## Pipeline Listing
Pipeline Listing
Project No: |  | 220217-AN-16A_Rev_0
Pipeline Name: |  | 4-25 to 10-7 | [12 empty] | Location: | Valleyview, AB (4-25-66-25W5 to 10-7-67-24W5)
Run Date: |  | 18-Feb-22 | [12 empty] | Issue Date: | 23-Mar-22
Joint Number | Feature Type | Feature Number | Cluster Number | Distance (m) | Joint Length (m) | Dist. to US Girth Weld (m) | Dist. to DS Girth Weld (m) | Seam Type | Seam Position (hh:mm) | Clock Position (hh:mm) | Int/Ext | POF Dimension | Associations | Length (mm) | Width (mm) | Dent Depth (%) | L/D Ratio | Depth (%) | Depth Tolerance (%) | Burst Pressure MB31G (kPa) | FPR (MB31G) | PSafe MB31G (kPa) | ERF (MB31G) | Burst Pressure Effective Area (kPa) | FPR (Eff. Area) | Tool Speed (m/s) | Wall Thickness (mm) | MAOP (kPa) | SMYS (MPa) | Pipe OD (mm) | Joint Min ID (mm) | Design Factor | Latitude (Dec. Deg.) | Longitude (Dec. Deg.) | Elevation (m) | US Girth Weld to US Marker (m) | US Marker Reference | US Girth Weld to DS Marker (m) | DS Marker Reference | Comments
10 | Joint |  |  | 0 | 0.836 |  | 0.836 | [18 empty] | 0 | 9.53 | 4960 | 359 | 406.4 | 263.92 | 0.8 | 54.73725 | -117.6566 | 743.12 |  |  | 4.619 | Ball V 2
10 | Ball Valve | 1 |  | 0 | 0.836 | 0 | 0.836 | [18 empty] | 0 | 9.53 | 4960 | 359 | 406.4 | 263.92 | 0.8 | 54.73725 | -117.6566 | 743.12 | 0 |  | 4.619 | Ball V 2 | Launch @ 4-25-66-25W5
10 | Flange | 1 |  | 0.613 | 0.836 | 0.613 | 0.223 | [18 empty] | 0 | 9.53 | 4960 | 359 | 406.4 | 263.92 | 0.8 | 54.73725 | -117.6566 | 743.12 | 0 |  | 4.619 | Ball V 2
20 | Joint |  |  | 0.836 | 1.16 | 0.836 | 1.16 | [18 empty] | 0.1 | 9.53 | 4960 | 359 | 406.4 | 294.858 | 0.8 | 54.73725 | -117.6566 | 743.12 | 0 |  | 3.783 | Ball V 2
20 | Anchor | 1 |  | 1.588 | 1.16 | 0.752 | 0.408 | [6 empty] | 528 | 1237 | [10 empty] | 0 | 9.53 | 4960 | 359 | 406.4 | 294.858 | 0.8 | 54.73726 | -117.6566 | 743.12 |  |  | 3.783 | Ball V 2 | Pipe Stand
30 | Joint |  |  | 1.996 | 0.628 | 1.16 | 0.628 | [18 empty] | 0 | 9.53 | 4960 | 359 | 406.4 | 294.357 | 0.8 | 54.73726 | -117.6566 | 743.12 |  |  | 2.623 | Ball V 2
30 | T-Piece | 1 |  | 2.308 | 0.628 | 0.312 | 0.316 |  |  | 09:00 | [15 empty] | 0.6 | 9.53 | 4960 | 359 | 406.4 | 294.357 | 0.8 | 54.73727 | -117.6566 | 743.12 |  |  | 2.623 | Ball V 2
40 | Joint |  |  | 2.624 | 0.606 | 0.628 | 0.606 | [18 empty] | 0 | 9.53 | 4960 | 359 | 406.4 | 260.825 | 0.8 | 54.73727 | -117.6566 | 743.12 |  |  | 1.995 | Ball V 2
40 | T-Piece | 2 |  | 2.947 | 0.606 | 0.323 | 0.283 |  |  | 03:00 | [15 empty] | 0.3 | 9.53 | 4960 | 359 | 406.4 | 260.825 | 0.8 | 54.73727 | -117.6566 | 743.12 |  |  | 1.995 | Ball V 2
50 | Joint |  |  | 3.23 | 0.74 | 0.606 | 0.74 | [18 empty] | 0 | 9.53 | 4960 | 359 | 406.4 | 260.825 | 0.8 | 54.73727 | -117.6566 | 743.12 |  |  | 1.389 | Ball V 2
50 | Tap | 1 |  | 3.818 | 0.74 | 0.588 | 0.152 |  |  | 06:00 | [15 empty] | 0.3 | 9.53 | 4960 | 359 | 406.4 | 260.825 | 0.8 | 54.73728 | -117.6566 | 743.12 |  |  | 1.389 | Ball V 2
60 | Joint |  |  | 3.97 | 1.385 | 0.74 | 1.385 | [18 empty] | 0 | 9.53 | 4960 | 359 | 406.4 | 260.825 | 0.8 | 54.73728 | -117.6566 | 743.12 |  |  | 0.649 | Ball V 2
60 | Flange | 2 |  | 4.065 | 1.385 | 0.095 | 1.29 | [18 empty] | 3.5 | 9.53 | 4960 | 359 | 406.4 | 260.825 | 0.8 | 54.73728 | -117.6566 | 743.12 |  |  | 0.649 | Ball V 2
60 | Ball Valve | 2 |  | 4.619 | 1.385 | 0.649 | 0.737 | [18 empty] | 4 | 9.53 | 4960 | 359 | 406.4 | 260.825 | 0.8 | 54.73728374 | -117.6566 | 743.12 |  |  | 0.649 | Ball V 3 | Launch AGM 010
60 | Flange | 3 |  | 5.171 | 1.385 | 1.201 | 0.185 | [18 empty] | 4.2 | 9.53 | 4960 | 359 | 406.4 | 260.825 | 0.8 | 54.73728544 | -117.6566 | 743.119 |  | Ball V 2 | 0.649 | Ball V 3
70 | Joint |  |  | 5.355 | 1.09 | 1.385 | 1.09 | [18 empty] | 4.4 | 9.53 | 4960 | 359 | 406.4 | 276.43 | 0.8 | 54.73728703 | -117.6566 | 743.119 | 0.737 | Ball V 2 | 500.078 | Ball V 3
70 | Anchor | 2 |  | 5.954 | 1.09 | 0.598 | 0.492 | [6 empty] | 446 | 1237 | [10 empty] | 4.9 | 9.53 | 4960 | 359 | 406.4 | 276.43 | 0.8 | 54.73729218 | -117.6566 | 743.117 | 0.737 | Ball V 2 | 500.078 | Ball V 3 | Pipe Stand
70 | Tap | 2 |  | 6.253 | 1.09 | 0.898 | 0.192 |  |  | 12:00 | [15 empty] | 5.2 | 9.53 | 4960 | 359 | 406.4 | 276.43 | 0.8 | 54.73729476 | -117.6566 | 743.115 | 0.737 | Ball V 2 | 500.078 | Ball V 3
80 | Joint |  |  | 6.446 | 0.276 | 1.09 | 0.276 | [18 empty] | 5.3 | 9.53 | 4960 | 359 | 406.4 | 344.007 | 0.8 | 54.73729641 | -117.6566 | 743.115 | 1.827 | Ball V 2 | 498.988 | Ball V 3
80 | Flange | 4 |  | 6.602 | 0.276 | 0.157 | 0.12 | [18 empty] | 5.4 | 9.53 | 4960 | 359 | 406.4 | 344.007 | 0.8 | 54.73729776 | -117.6566 | 743.114 | 1.827 | Ball V 2 | 498.988 | Ball V 3
90 | Joint |  |  | 6.722 | 5.753 | 0.276 | 5.753 | [18 empty] | 5.5 | 7.92 | 4960 | 359 | 406.4 | 344.061 | 0.8 | 54.73729879 | -117.6565 | 743.114 | 2.103 | Ball V 2 | 498.711 | Ball V 3
90 | Wall Thickness Down | 1 |  | 6.722 | 5.753 | 0 | 5.753 | [18 empty] | 5.5 | 7.92 | 4960 | 359 | 406.4 | 344.061 | 0.8 | 54.73729879 | -117.6565 | 743.114 | 2.103 | Ball V 2 | 498.711 | Ball V 3 | From 9.530 to 7.920mm
90 | Tap | 3 |  | 7.017 | 5.753 | 0.295 | 5.458 |  |  | 12:00 | [15 empty] | 5.6 | 7.92 | 4960 | 359 | 406.4 | 344.061 | 0.8 | 54.73730133 | -117.6565 | 743.112 | 2.103 | Ball V 2 | 498.711 | Ball V 3
90 | Bend | 1 |  | 9.556 | 5.753 | 2.834 | 2.92 | [6 empty] | 4188 | [11 empty] | 5.9 | 7.92 | 4960 | 359 | 406.4 | 344.061 | 0.8 | 54.73732299 | -117.6565 | 742.915 | 2.103 | Ball V 2 | 498.711 | Ball V 3 | Bend 27-down (21.0 D)
100 | Joint |  |  | 12.475 | 0.998 | 5.753 | 0.998 | Longseam | 03:56 | [16 empty] | 4.2 | 7.92 | 4960 | 359 | 406.4 | 344.061 | 0.8 | 54.73734572 | -117.6565 | 741.738 | 7.856 | Ball V 2 | 492.958 | Ball V 3
110 | Joint |  |  | 13.473 | 5.737 | 0.998 | 5.737 | Longseam | 02:55 | [16 empty] | 3.3 | 7.92 | 4960 | 359 | 406.4 | 352.374 | 0.8 | 54.73735314 | -117.6565 | 741.239 | 8.854 | Ball V 2 | 491.96 | Ball V 3
110 | Bend | 2 |  | 16.226 | 5.737 | 2.753 | 2.984 | Longseam | 02:55 |  |  |  |  | 4564 | [11 empty] | 0.9 | 7.92 | 4960 | 359 | 406.4 | 352.374 | 0.8 | 54.73737427 | -117.6565089 | 740.029 | 8.854 | Ball V 2 | 491.96 | Ball V 3 | Bend 27-up (23.0 D)
120 | Joint |  |  | 19.21 | 5.292 | 5.737 | 5.292 | Longseam | 11:53 | [16 empty] | 0.6 | 7.92 | 4960 | 359 | 406.4 | 272.519 | 0.8 | 54.73739961 | -117.6564954 | 739.698 | 14.592 | Ball V 2 | 486.223 | Ball V 3
120 | Bend | 3 |  | 21.6 | 5.292 | 2.39 | 2.903 | Longseam | 11:53 |  |  |  |  | 3886 | [11 empty] | 0.6 | 7.92 | 4960 | 359 | 406.4 | 272.519 | 0.8 | 54.73742041 | -117.6565 | 739.684 | 14.592 | Ball V 2 | 486.223 | Ball V 3 | Bend 25-left (21.0 D)
120 | Anchor | 3 |  | 23.949 | 5.292 | 4.739 | 0.554 | Longseam | 11:53 |  |  |  |  | 476 | 1217 | [10 empty] | 0.6 | 7.92 | 4960 | 359 | 406.4 | 272.519 | 0.8 | 54.73744138 | -117.6565 | 739.654 | 14.592 | Ball V 2 | 486.223 | Ball V 3
130 | Joint |  |  | 24.503 | 1.703 | 5.292 | 1.703 | Longseam | 04:56 | [16 empty] | 0.5 | 6.35 | 4960 | 359 | 406.4 | 358.327 | 0.8 | 54.73744626 | -117.6565 | 739.646 | 19.884 | Ball V 2 | 480.931 | Ball V 3
130 | Wall Thickness Down | 2 |  | 24.503 | 1.703 | 0 | 1.703 | Longseam | 04:56 | [16 empty] | 0.5 | 6.35 | 4960 | 359 | 406.4 | 358.327 | 0.8 | 54.73744626 | -117.6565 | 739.646 | 19.884 | Ball V 2 | 480.931 | Ball V 3 | From 7.920 to 6.350mm
130 | Metal Loss | 1 |  | 25.487 | 1.703 | 0.984 | 0.719 | Longseam | 04:56 | 05:16 | Int | Pinhole |  | 7 | 8 |  |  | 10 | 10 | 13366 | 2.69 | 10693 | 0.464 | 13365 | 2.69 | 0.5 | 6.35 | 4960 | 359 | 406.4 | 358.327 | 0.8 | 54.73745491 | -117.6565 | 739.633 | 19.884 | Ball V 2 | 480.931 | Ball V 3
130 | Metal Loss | 2 |  | 25.53 | 1.703 | 1.027 | 0.676 | Longseam | 04:56 | 04:45 | Int | Axial Slotting | SWD | 10 | 10 |  |  | 11 | 15 | 13356 | 2.69 | 10685 | 0.464 | 13353 | 2.69 | 0.5 | 6.35 | 4960 | 359 | 406.4 | 358.327 | 0.8 | 54.73745529 | -117.6565 | 739.632 | 19.884 | Ball V 2 | 480.931 | Ball V 3 | Assoc. with SWD
130 | Metal Loss | 3 |  | 25.553 | 1.703 | 1.051 | 0.653 | Longseam | 04:56 | 05:14 | Int | Pinhole |  | 7 | 9 |  |  | 13 | 10 | 13364 | 2.69 | 10691 | 0.464 | 13362 | 2.69 | 0.5 | 6.35 | 4960 | 359 | 406.4 | 358.327 | 0.8 | 54.7374555 | -117.6565 | 739.632 | 19.884 | Ball V 2 | 480.931 | Ball V 3
130 | Metal Loss | 4 |  | 25.587 | 1.703 | 1.084 | 0.619 | Longseam | 04:56 | 05:13 | Int | Pinhole |  | 7 | 9 |  |  | 26 | 10 | 13348 | 2.69 | 10678 | 0.464 | 13342 | 2.69 | 0.5 | 6.35 | 4960 | 359 | 406.4 | 358.327 | 0.8 | 54.73745579 | -117.6565 | 739.632 | 19.884 | Ball V 2 | 480.931 | Ball V 3
130 | Metal Loss | 5 |  | 25.649 | 1.703 | 1.147 | 0.557 | Longseam | 04:56 | 05:12 | Int | Pinhole | SWD | 8 | 8 |  |  | 14 | 15 | 13360 | 2.69 | 10688 | 0.464 | 13358 | 2.69 | 0.5 | 6.35 | 4960 | 359 | 406.4 | 358.327 | 0.8 | 54.73745634 | -117.6565 | 739.631 | 19.884 | Ball V 2 | 480.931 | Ball V 3 | Assoc. with SWD
130 | Metal Loss | 6 |  | 25.683 | 1.703 | 1.18 | 0.523 | Longseam | 04:56 | 06:37 | Int | Pinhole |  | 7 | 9 |  |  | 13 | 10 | 13363 | 2.69 | 10690 | 0.464 | 13361 | 2.69 | 0.5 | 6.35 | 4960 | 359 | 406.4 | 358.327 | 0.8 | 54.73745664 | -117.6565 | 739.631 | 19.884 | Ball V 2 | 480.931 | Ball V 3
130 | Metal Loss | 7 |  | 25.72 | 1.703 | 1.217 | 0.486 | Longseam | 04:56 | 04:46 | Int | Pinhole | SWD | 7 | 9 |  |  | 12 | 15 | 13365 | 2.69 | 10692 | 0.464 | 13363 | 2.69 | 0.5 | 6.35 | 4960 | 359 | 406.4 | 358.327 | 0.8 | 54.73745696 | -117.6565 | 739.631 | 19.884 | Ball V 2 | 480.931 | Ball V 3 | Assoc. with SWD
130 | Metal Loss | 8 |  | 25.783 | 1.703 | 1.28 | 0.423 | Longseam | 04:56 | 04:36 | Int | Pinhole |  | 7 | 8 |  |  | 13 | 10 | 13364 | 2.69 | 10691 | 0.464 | 13362 | 2.69 | 0.5 | 6.35 | 4960 | 359 | 406.4 | 358.327 | 0.8 | 54.73745752 | -117.6565 | 739.63 | 19.884 | Ball V 2 | 480.931 | Ball V 3
130 | Metal Loss | 9 |  | 26.132 | 1.703 | 1.629 | 0.074 | Longseam | 04:56 | 04:44 | Int | Pinhole | SWD | 7 | 9 |  |  | 15 | 15 | 13362 | 2.69 | 10690 | 0.464 | 13360 | 2.69 | 0.6 | 6.35 | 4960 | 359 | 406.4 | 358.327 | 0.8 | 54.73746059 | -117.6565 | 739.627 | 19.884 | Ball V 2 | 480.931 | Ball V 3 | Assoc. with SWD
140 | Joint |  |  | 26.206 | 18.113 | 1.703 | 18.113 | Longseam | 10:06 | [16 empty] | 0.6 | 6.35 | 4960 | 359 | 406.4 | 305.113 | 0.8 | 54.73746124 | -117.6565 | 739.626 | 21.587 | Ball V 2 | 479.227 | Ball V 3
140 | Metal Loss | 10 |  | 29.976 | 18.113 | 3.77 | 14.343 | Longseam | 10:06 | 06:14 | Int | Circumferential Slotting |  | 8 | 10 |  |  | 12 | 8 | 13361 | 2.69 | 10689 | 0.464 | 13359 | 2.69 | 0.5 | 6.35 | 4960 | 359 | 406.4 | 305.113 | 0.8 | 54.73749442 | -117.6565 | 739.624 | 21.587 | Ball V 2 | 479.227 | Ball V 3
140 | Metal Loss | 11 | 1 | 30.016 | 18.113 | 3.81 | 14.304 | Longseam | 10:06 | 06:15 | Int | Pinhole |  | 9 | 9 |  |  | 13 | 10 | 13359 | 2.69 | 10687 | 0.464 | 13356 | 2.69 | 0.5 | 6.35 | 4960 | 359 | 406.4 | 305.113 | 0.8 | 54.73749477 | -117.6565077 | 739.624 | 21.587 | Ball V 2 | 479.227 | Ball V 3
140 | Cluster | 1 | 1 | 30.033 | 18.113 | 3.827 | 14.286 | Longseam | 10:06 | 06:13 | Int |  |  | 44 | 14 |  |  | 17 |  | 12989 | 2.62 | 10391 | 0.477 | 13187 | 2.66 | 0.5 | 6.35 | 4960 | 359 | 406.4 | 305.113 | 0.8 | 54.73749492 | -117.6565 | 739.624 | 21.587 | Ball V 2 | 479.227 | Ball V 3
140 | Metal Loss | 12 | 1 | 30.033 | 18.113 | 3.827 | 14.286 | Longseam | 10:06 | 06:12 | Int | Pinhole |  | 7 | 9 |  |  | 17 | 10 | 13359 | 2.69 | 10687 | 0.464 | 13356 | 2.69 | 0.5 | 6.35 | 4960 | 359 | 406.4 | 305.113 | 0.8 | 54.73749492 | -117.6565 | 739.624 | 21.587 | Ball V 2 | 479.227 | Ball V 3
140 | Metal Loss | 13 | 1 | 30.051 | 18.113 | 3.845 | 14.268 | Longseam | 10:06 | 06:12 | Int | Circumferential Slotting |  | 8 | 10 |  |  | 11 | 8 | 13362 | 2.69 | 10690 | 0.464 | 13360 | 2.69 | 0.5 | 6.35 | 4960 | 359 | 406.4 | 305.113 | 0.8 | 54.73749508 | -117.6565 | 739.624 | 21.587 | Ball V 2 | 479.227 | Ball V 3
140 | Metal Loss | 14 |  | 30.567 | 18.113 | 4.361 | 13.752 | Longseam | 10:06 | 06:14 | Int | Pinhole |  | 7 | 9 |  |  | 11 | 10 | 13365 | 2.69 | 10692 | 0.464 | 13363 | 2.69 | 0.5 | 6.35 | 4960 | 359 | 406.4 | 305.113 | 0.8 | 54.73749962 | -117.6565094 | 739.626 | 21.587 | Ball V 2 | 479.227 | Ball V 3
140 | Metal Loss | 15 |  | 30.597 | 18.113 | 4.391 | 13.723 | Longseam | 10:06 | 06:16 | Int | Pinhole |  | 7 | 9 |  |  | 8 | 10 | 13367 | 2.69 | 10694 | 0.464 | 13366 | 2.69 | 0.5 | 6.35 | 4960 | 359 | 406.4 | 305.113 | 0.8 | 54.73749988 | -117.6565 | 739.626 | 21.587 | Ball V 2 | 479.227 | Ball V 3
140 | Metal Loss | 16 |  | 31.936 | 18.113 | 5.73 | 12.383 | Longseam | 10:06 | 05:20 | Int | Pitting |  | 11 | 10 |  |  | 10 | 8 | 13354 | 2.69 | 10683 | 0.464 | 13351 | 2.69 | 0.5 | 6.35 | 4960 | 359 | 406.4 | 305.113 | 0.8 | 54.73751168 | -117.6565136 | 739.633 | 21.587 | Ball V 2 | 479.227 | Ball V 3
140 | Metal Loss | 17 |  | 33.802 | 18.113 | 7.596 | 10.518 | Longseam | 10:06 | 06:34 | Int | Pinhole |  | 8 | 10 |  |  | 9 | 10 | 13364 | 2.69 | 10691 | 0.464 | 13363 | 2.69 | 0.5 | 6.35 | 4960 | 359 | 406.4 | 305.113 | 0.8 | 54.73752812 | -117.6565 | 739.647 | 21.587 | Ball V 2 | 479.227 | Ball V 3
140 | Metal Loss | 18 |  | 34.027 | 18.113 | 7.821 | 10.293 | Longseam | 10:06 | 06:13 | Int | Pinhole |  | 7 | 8 |  |  | 11 | 10 | 13366 | 2.69 | 10693 | 0.464 | 13364 | 2.69 | 0.5 | 6.35 | 4960 | 359 | 406.4 | 305.113 | 0.8 | 54.7375301 | -117.6565 | 739.65 | 21.587 | Ball V 2 | 479.227 | Ball V 3
140 | Metal Loss | 19 |  | 34.094 | 18.113 | 7.888 | 10.225 | Longseam | 10:06 | 06:29 | Int | Pinhole |  | 7 | 9 |  |  | 8 | 10 | 13368 | 2.7 | 10694 | 0.464 | 13367 | 2.69 | 0.5 | 6.35 | 4960 | 359 | 406.4 | 305.113 | 0.8 | 54.73753069 | -117.6565 | 739.65 | 21.587 | Ball V 2 | 479.227 | Ball V 3
140 | Metal Loss | 20 |  | 34.169 | 18.113 | 7.963 | 10.15 | Longseam | 10:06 | 03:16 | Int | Pitting |  | 13 | 13 |  |  | 9 | 8 | 13350 | 2.69 | 10680 | 0.464 | 13345 | 2.69 | 0.5 | 6.35 | 4960 | 359 | 406.4 | 305.113 | 0.8 | 54.73753135 | -117.6565 | 739.651 | 21.587 | Ball V 2 | 479.227 | Ball V 3
150 | Joint |  |  | 44.319 | 17.947 | 18.113 | 17.947 | Longseam | 12:34 | [16 empty] | 0.4 | 6.35 | 4960 | 359 | 406.4 | 271.12 | 0.8 | 54.73762094 | -117.6565 | 739.823 | 39.701 | Ball V 2 | 461.114 | Ball V 3
150 | Bend | 4 |  | 53.239 | 17.947 | 8.92 | 9.027 | Longseam | 12:34 |  |  |  |  | 5422 | [11 empty] | 0.4 | 6.35 | 4960 | 359 | 406.4 | 271.12 | 0.8 | 54.73769999 | -117.6566 | 739.998 | 39.701 | Ball V 2 | 461.114 | Ball V 3 | Bend 25-right (30.0 D)
160 | Joint |  |  | 62.266 | 17.977 | 17.947 | 17.977 | Longseam | 09:15 | [16 empty] | 0.4 | 6.35 | 4960 | 359 | 406.4 | 249.942 | 0.8 | 54.73777794 | -117.6565 | 739.75 | 57.648 | Ball V 2 | 443.167 | Ball V 3
160 | Metal Loss | 21 |  | 72.598 | 17.977 | 10.331 | 7.646 | Longseam | 09:15 | 06:14 | Int | Pinhole |  | 7 | 9 |  |  | 9 | 10 | 13367 | 2.69 | 10694 | 0.464 | 13366 | 2.69 | 0.4 | 6.35 | 4960 | 359 | 406.4 | 249.942 | 0.8 | 54.73786624 | -117.6565 | 739.507 | 57.648 | Ball V 2 | 443.167 | Ball V 3
160 | Metal Loss | 22 |  | 73.077 | 17.977 | 10.811 | 7.166 | Longseam | 09:15 | 05:58 | Int | Pinhole |  | 7 | 8 |  |  | 15 | 10 | 13362 | 2.69 | 10690 | 0.464 | 13359 | 2.69 | 0.4 | 6.35 | 4960 | 359 | 406.4 | 249.942 | 0.8 | 54.73787034 | -117.6565 | 739.501 | 57.648 | Ball V 2 | 443.167 | Ball V 3
160 | Metal Loss | 23 |  | 73.222 | 17.977 | 10.956 | 7.021 | Longseam | 09:15 | 05:55 | Int | Pinhole |  | 7 | 8 |  |  | 10 | 10 | 13366 | 2.69 | 10693 | 0.464 | 13365 | 2.69 | 0.4 | 6.35 | 4960 | 359 | 406.4 | 249.942 | 0.8 | 54.73787158 | -117.6565 | 739.499 | 57.648 | Ball V 2 | 443.167 | Ball V 3
160 | Metal Loss | 24 |  | 73.374 | 17.977 | 11.108 | 6.869 | Longseam | 09:15 | 06:02 | Int | Pinhole |  | 7 | 9 |  |  | 10 | 10 | 13366 | 2.69 | 10693 | 0.464 | 13365 | 2.69 | 0.4 | 6.35 | 4960 | 359 | 406.4 | 249.942 | 0.8 | 54.73787288 | -117.6565 | 739.497 | 57.648 | Ball V 2 | 443.167 | Ball V 3
160 | Metal Loss | 25 |  | 73.667 | 17.977 | 11.4 | 6.577 | Longseam | 09:15 | 05:45 | Int | Pinhole |  | 7 | 9 |  |  | 16 | 10 | 13360 | 2.69 | 10688 | 0.464 | 13357 | 2.69 | 0.4 | 6.35 | 4960 | 359 | 406.4 | 249.942 | 0.8 | 54.73787538 | -117.6565 | 739.494 | 57.648 | Ball V 2 | 443.167 | Ball V 3
160 | Metal Loss | 26 |  | 74.299 | 17.977 | 12.033 | 5.944 | Longseam | 09:15 | 05:54 | Int | Pinhole |  | 7 | 9 |  |  | 12 | 10 | 13364 | 2.69 | 10691 | 0.464 | 13363 | 2.69 | 0.4 | 6.35 | 4960 | 359 | 406.4 | 249.942 | 0.8 | 54.73788079 | -117.6565 | 739.487 | 57.648 | Ball V 2 | 443.167 | Ball V 3
160 | Metal Loss | 27 |  | 74.382 | 17.977 | 12.116 | 5.861 | Longseam | 09:15 | 06:17 | Int | Pinhole |  | 7 | 9 |  |  | 10 | 10 | 13366 | 2.69 | 10693 | 0.464 | 13365 | 2.69 | 0.4 | 6.35 | 4960 | 359 | 406.4 | 249.942 | 0.8 | 54.7378815 | -117.6565 | 739.486 | 57.648 | Ball V 2 | 443.167 | Ball V 3
160 | Metal Loss | 28 |  | 74.479 | 17.977 | 12.213 | 5.764 | Longseam | 09:15 | 05:37 | Int | Pinhole |  | 7 | 9 |  |  | 10 | 10 | 13366 | 2.69 | 10693 | 0.464 | 13365 | 2.69 | 0.4 | 6.35 | 4960 | 359 | 406.4 | 249.942 | 0.8 | 54.73788233 | -117.6565 | 739.485 | 57.648 | Ball V 2 | 443.167 | Ball V 3
160 | Metal Loss | 29 |  | 74.534 | 17.977 | 12.268 | 5.709 | Longseam | 09:15 | 05:35 | Int | Pinhole |  | 7 | 9 |  |  | 19 | 10 | 13356 | 2.69 | 10685 | 0.464 | 13353 | 2.69 | 0.4 | 6.35 | 4960 | 359 | 406.4 | 249.942 | 0.8 | 54.73788281 | -117.6565 | 739.485 | 57.648 | Ball V 2 | 443.167 | Ball V 3
160 | Metal Loss | 30 |  | 74.588 | 17.977 | 12.321 | 5.656 | Longseam | 09:15 | 05:56 | Int | Pinhole |  | 7 | 8 |  |  | 13 | 10 | 13364 | 2.69 | 10691 | 0.464 | 13362 | 2.69 | 0.4 | 6.35 | 4960 | 359 | 406.4 | 249.942 | 0.8 | 54.73788326 | -117.6564755 | 739.484 | 57.648 | Ball V 2 | 443.167 | Ball V 3
160 | Metal Loss | 31 |  | 75.716 | 17.977 | 13.45 | 4.527 | Longseam | 09:15 | 05:38 | Int | Pinhole |  | 7 | 8 |  |  | 11 | 10 | 13366 | 2.69 | 10693 | 0.464 | 13364 | 2.69 | 0.4 | 6.35 | 4960 | 359 | 406.4 | 249.942 | 0.8 | 54.73789292 | -117.6565 | 739.474 | 57.648 | Ball V 2 | 443.167 | Ball V 3
160 | Metal Loss | 32 |  | 76.133 | 17.977 | 13.867 | 4.11 | Longseam | 09:15 | 06:03 | Int | Pinhole |  | 7 | 9 |  |  | 9 | 10 | 13367 | 2.69 | 10694 | 0.464 | 13365 | 2.69 | 0.3 | 6.35 | 4960 | 359 | 406.4 | 249.942 | 0.8 | 54.73789648 | -117.6565 | 739.471 | 57.648 | Ball V 2 | 443.167 | Ball V 3
160 | Metal Loss | 33 |  | 76.459 | 17.977 | 14.193 | 3.784 | Longseam | 09:15 | 05:48 | Int | Pinhole |  | 7 | 9 |  |  | 12 | 10 | 13365 | 2.69 | 10692 | 0.464 | 13363 | 2.69 | 0.4 | 6.35 | 4960 | 359 | 406.4 | 249.942 | 0.8 | 54.73789927 | -117.6565 | 739.469 | 57.648 | Ball V 2 | 443.167 | Ball V 3
160 | Metal Loss | 34 |  | 76.694 | 17.977 | 14.428 | 3.549 | Longseam | 09:15 | 05:45 | Int | Pinhole |  | 7 | 9 |  |  | 21 | 10 | 13354 | 2.69 | 10683 | 0.464 | 13350 | 2.69 | 0.4 | 6.35 | 4960 | 359 | 406.4 | 249.942 | 0.8 | 54.73790129 | -117.6565 | 739.467 | 57.648 | Ball V 2 | 443.167 | Ball V 3
160 | Metal Loss | 35 |  | 78.961 | 17.977 | 16.695 | 1.283 | Longseam | 09:15 | 05:56 | Int | Pinhole |  | 8 | 9 |  |  | 12 | 10 | 13362 | 2.69 | 10690 | 0.464 | 13360 | 2.69 | 0.4 | 6.35 | 4960 | 359 | 406.4 | 249.942 | 0.8 | 54.73792068 | -117.6565 | 739.452 | 57.648 | Ball V 2 | 443.167 | Ball V 3
160 | Metal Loss | 36 |  | 79.014 | 17.977 | 16.748 | 1.229 | Longseam | 09:15 | 05:49 | Int | Pinhole |  | 7 | 9 |  |  | 15 | 10 | 13361 | 2.69 | 10689 | 0.464 | 13358 | 2.69 | 0.4 | 6.35 | 4960 | 359 | 406.4 | 249.942 | 0.8 | 54.73792114 | -117.6565 | 739.452 | 57.648 | Ball V 2 | 443.167 | Ball V 3
160 | Metal Loss | 37 |  | 79.091 | 17.977 | 16.825 | 1.152 | Longseam | 09:15 | 05:48 | Int | Pinhole |  | 7 | 9 |  |  | 10 | 10 | 13366 | 2.69 | 10693 | 0.464 | 13365 | 2.69 | 0.4 | 6.35 | 4960 | 359 | 406.4 | 249.942 | 0.8 | 54.7379218 | -117.6564542 | 739.451 | 57.648 | Ball V 2 | 443.167 | Ball V 3
160 | Metal Loss | 38 |  | 79.285 | 17.977 | 17.019 | 0.958 | Longseam | 09:15 | 05:56 | Int | Pinhole |  | 7 | 8 |  |  | 11 | 10 | 13366 | 2.69 | 10693 | 0.464 | 13364 | 2.69 | 0.3 | 6.35 | 4960 | 359 | 406.4 | 249.942 | 0.8 | 54.73792346 | -117.6565 | 739.45 | 57.648 | Ball V 2 | 443.167 | Ball V 3
160 | Metal Loss | 39 |  | 80.158 | 17.977 | 17.892 | 0.085 | Longseam | 09:15 | 06:59 | Int | Pinhole |  | 7 | 8 |  |  | 11 | 10 | 13366 | 2.69 | 10693 | 0.464 | 13364 | 2.69 | 0.3 | 6.35 | 4960 | 359 | 406.4 | 249.942 | 0.8 | 54.73793093 | -117.6564 | 739.446 | 57.648 | Ball V 2 | 443.167 | Ball V 3
170 | Joint |  |  | 80.243 | 17.604 | 17.977 | 17.604 | Longseam | 01:06 | [16 empty] | 0.3 | 6.35 | 4960 | 359 | 406.4 | 246.323 | 0.8 | 54.73793166 | -117.6564 | 739.445 | 75.625 | Ball V 2 | 425.19 | Ball V 3
170 | Metal Loss | 40 |  | 81.376 | 17.604 | 1.133 | 16.471 | Longseam | 01:06 | 05:34 | Int | Circumferential Slotting |  | 7 | 10 |  |  | 9 | 8 | 13366 | 2.69 | 10693 | 0.464 | 13365 | 2.69 | 0.4 | 6.35 | 4960 | 359 | 406.4 | 246.323 | 0.8 | 54.73794135 | -117.6564 | 739.441 | 75.625 | Ball V 2 | 425.19 | Ball V 3
170 | Metal Loss | 41 |  | 83.729 | 17.604 | 3.486 | 14.119 | Longseam | 01:06 | 06:40 | Int | Pinhole |  | 8 | 10 |  |  | 8 | 10 | 13365 | 2.69 | 10692 | 0.464 | 13364 | 2.69 | 0.4 | 6.35 | 4960 | 359 | 406.4 | 246.323 | 0.8 | 54.73796147 | -117.6564 | 739.436 | 75.625 | Ball V 2 | 425.19 | Ball V 3
170 | Metal Loss | 42 |  | 84.028 | 17.604 | 3.785 | 13.819 | Longseam | 01:06 | 05:57 | Int | Pinhole |  | 7 | 9 |  |  | 11 | 10 | 13365 | 2.69 | 10692 | 0.464 | 13363 | 2.69 | 0.4 | 6.35 | 4960 | 359 | 406.4 | 246.323 | 0.8 | 54.73796403 | -117.6564 | 739.436 | 75.625 | Ball V 2 | 425.19 | Ball V 3
170 | Metal Loss | 43 |  | 84.199 | 17.604 | 3.956 | 13.648 | Longseam | 01:06 | 05:53 | Int | Pinhole |  | 7 | 9 |  |  | 9 | 10 | 13367 | 2.69 | 10694 | 0.464 | 13366 | 2.69 | 0.3 | 6.35 | 4960 | 359 | 406.4 | 246.323 | 0.8 | 54.73796549 | -117.6564 | 739.436 | 75.625 | Ball V 2 | 425.19 | Ball V 3
170 | Metal Loss | 44 |  | 84.242 | 17.604 | 3.998 | 13.606 | Longseam | 01:06 | 05:55 | Int | Circumferential Slotting |  | 7 | 10 |  |  | 11 | 8 | 13366 | 2.69 | 10693 | 0.464 | 13364 | 2.69 | 0.3 | 6.35 | 4960 | 359 | 406.4 | 246.323 | 0.8 | 54.73796585 | -117.6564 | 739.436 | 75.625 | Ball V 2 | 425.19 | Ball V 3
170 | Metal Loss | 45 |  | 84.305 | 17.604 | 4.062 | 13.543 | Longseam | 01:06 | 05:53 | Int | Circumferential Slotting |  | 7 | 10 |  |  | 8 | 8 | 13367 | 2.69 | 10694 | 0.464 | 13366 | 2.69 | 0.4 | 6.35 | 4960 | 359 | 406.4 | 246.323 | 0.8 | 54.73796639 | -117.6564 | 739.436 | 75.625 | Ball V 2 | 425.19 | Ball V 3
170 | Metal Loss | 46 |  | 84.361 | 17.604 | 4.117 | 13.487 | Longseam | 01:06 | 05:57 | Int | Circumferential Slotting |  | 8 | 10 |  |  | 10 | 8 | 13364 | 2.69 | 10691 | 0.464 | 13362 | 2.69 | 0.4 | 6.35 | 4960 | 359 | 406.4 | 246.323 | 0.8 | 54.73796687 | -117.6564 | 739.436 | 75.625 | Ball V 2 | 425.19 | Ball V 3
170 | Metal Loss | 47 |  | 84.422 | 17.604 | 4.179 | 13.426 | Longseam | 01:06 | 05:56 | Int | Circumferential Slotting |  | 8 | 11 |  |  | 14 | 8 | 13361 | 2.69 | 10689 | 0.464 | 13358 | 2.69 | 0.4 | 6.35 | 4960 | 359 | 406.4 | 246.323 | 0.8 | 54.73796739 | -117.6564 | 739.436 | 75.625 | Ball V 2 | 425.19 | Ball V 3
170 | Metal Loss | 48 |  | 84.48 | 17.604 | 4.236 | 13.368 | Longseam | 01:06 | 05:46 | Int | Circumferential Slotting |  | 9 | 10 |  |  | 15 | 8 | 13354 | 2.69 | 10683 | 0.464 | 13350 | 2.69 | 0.4 | 6.35 | 4960 | 359 | 406.4 | 246.323 | 0.8 | 54.73796788 | -117.6564 | 739.436 | 75.625 | Ball V 2 | 425.19 | Ball V 3
170 | Metal Loss | 49 |  | 84.528 | 17.604 | 4.284 | 13.32 | Longseam | 01:06 | 05:56 | Int | Pinhole |  | 7 | 9 |  |  | 14 | 10 | 13362 | 2.69 | 10690 | 0.464 | 13360 | 2.69 | 0.4 | 6.35 | 4960 | 359 | 406.4 | 246.323 | 0.8 | 54.7379683 | -117.6564 | 739.436 | 75.625 | Ball V 2 | 425.19 | Ball V 3
170 | Metal Loss | 50 | 2 | 84.56 | 17.604 | 4.317 | 13.287 | Longseam | 01:06 | 05:46 | Int | Pinhole |  | 10 | 9 |  |  | 26 | 10 | 13329 | 2.69 | 10663 | 0.465 | 13318 | 2.69 | 0.4 | 6.35 | 4960 | 359 | 406.4 | 246.323 | 0.8 | 54.73796857 | -117.6564 | 739.436 | 75.625 | Ball V 2 | 425.19 | Ball V 3
170 | Metal Loss | 51 | 2 | 84.58 | 17.604 | 4.336 | 13.268 | Longseam | 01:06 | 05:52 | Int | Circumferential Slotting |  | 8 | 11 |  |  | 30 | 8 | 13342 | 2.69 | 10674 | 0.465 | 13334 | 2.69 | 0.4 | 6.35 | 4960 | 359 | 406.4 | 246.323 | 0.8 | 54.73796874 | -117.6564281 | 739.436 | 75.625 | Ball V 2 | 425.19 | Ball V 3
170 | Metal Loss | 52 | 2 | 84.605 | 17.604 | 4.361 | 13.243 | Longseam | 01:06 | 05:50 | Int | Circumferential Slotting |  | 8 | 11 |  |  | 8 | 8 | 13366 | 2.69 | 10693 | 0.464 | 13364 | 2.69 | 0.4 | 6.35 | 4960 | 359 | 406.4 | 246.323 | 0.8 | 54.73796895 | -117.6564 | 739.436 | 75.625 | Ball V 2 | 425.19 | Ball V 3
170 | Cluster | 2 | 2 | 84.618 | 17.604 | 4.375 | 13.229 | Longseam | 01:06 | 05:50 | Int |  |  | 126 | 23 |  |  | 30 |  | 11287 | 2.28 | 9030 | 0.549 | 12849 | 2.59 | 0.4 | 6.35 | 4960 | 359 | 406.4 | 246.323 | 0.8 | 54.73796907 | -117.6564 | 739.436 | 75.625 | Ball V 2 | 425.19 | Ball V 3
170 | Metal Loss | 53 | 2 | 84.622 | 17.604 | 4.379 | 13.226 | Longseam | 01:06 | 05:53 | Int | Circumferential Slotting |  | 9 | 11 |  |  | 12 | 8 | 13360 | 2.69 | 10688 | 0.464 | 13357 | 2.69 | 0.4 | 6.35 | 4960 | 359 | 406.4 | 246.323 | 0.8 | 54.7379691 | -117.6564279 | 739.436 | 75.625 | Ball V 2 | 425.19 | Ball V 3
170 | Metal Loss | 54 | 2 | 84.647 | 17.604 | 4.403 | 13.201 | Longseam | 01:06 | 05:51 | Int | Pinhole |  | 7 | 9 |  |  | 8 | 10 | 13368 | 2.7 | 10694 | 0.464 | 13367 | 2.69 | 0.4 | 6.35 | 4960 | 359 | 406.4 | 246.323 | 0.8 | 54.73796931 | -117.6564 | 739.436 | 75.625 | Ball V 2 | 425.19 | Ball V 3
170 | Metal Loss | 55 | 2 | 84.664 | 17.604 | 4.421 | 13.184 | Longseam | 01:06 | 05:53 | Int | Circumferential Slotting |  | 9 | 12 |  |  | 11 | 8 | 13360 | 2.69 | 10688 | 0.464 | 13358 | 2.69 | 0.4 | 6.35 | 4960 | 359 | 406.4 | 246.323 | 0.8 | 54.73796946 | -117.6564277 | 739.436 | 75.625 | Ball V 2 | 425.19 | Ball V 3
170 | Metal Loss | 56 | 2 | 84.678 | 17.604 | 4.434 | 13.17 | Longseam | 01:06 | 05:51 | Int | Pinhole |  | 7 | 10 |  |  | 11 | 10 | 13364 | 2.69 | 10691 | 0.464 | 13362 | 2.69 | 0.4 | 6.35 | 4960 | 359 | 406.4 | 246.323 | 0.8 | 54.73796958 | -117.6564 | 739.436 | 75.625 | Ball V 2 | 425.19 | Ball V 3
170 | Metal Loss | 57 | 3 | 84.706 | 17.604 | 4.463 | 13.141 | Longseam | 01:06 | 05:52 | Int | Circumferential Slotting |  | 8 | 11 |  |  | 10 | 8 | 13363 | 2.69 | 10690 | 0.464 | 13361 | 2.69 | 0.4 | 6.35 | 4960 | 359 | 406.4 | 246.323 | 0.8 | 54.73796982 | -117.6564 | 739.436 | 75.625 | Ball V 2 | 425.19 | Ball V 3
170 | Metal Loss | 58 | 3 | 84.722 | 17.604 | 4.478 | 13.126 | Longseam | 01:06 | 05:52 | Int | Circumferential Slotting |  | 8 | 12 |  |  | 9 | 8 | 13364 | 2.69 | 10691 | 0.464 | 13362 | 2.69 | 0.4 | 6.35 | 4960 | 359 | 406.4 | 246.323 | 0.8 | 54.73796995 | -117.6564 | 739.436 | 75.625 | Ball V 2 | 425.19 | Ball V 3
170 | Metal Loss | 59 | 3 | 84.745 | 17.604 | 4.501 | 13.103 | Longseam | 01:06 | 05:58 | Int | Circumferential Slotting |  | 7 | 10 |  |  | 10 | 8 | 13367 | 2.69 | 10694 | 0.464 | 13365 | 2.69 | 0.4 | 6.35 | 4960 | 359 | 406.4 | 246.323 | 0.8 | 54.73797015 | -117.6564 | 739.436 | 75.625 | Ball V 2 | 425.19 | Ball V 3
170 | Metal Loss | 60 | 3 | 84.768 | 17.604 | 4.524 | 13.08 | Longseam | 01:06 | 05:52 | Int | Pinhole |  | 7 | 9 |  |  | 10 | 10 | 13366 | 2.69 | 10693 | 0.464 | 13365 | 2.69 | 0.4 | 6.35 | 4960 | 359 | 406.4 | 246.323 | 0.8 | 54.73797035 | -117.6564272 | 739.436 | 75.625 | Ball V 2 | 425.19 | Ball V 3
170 | Cluster | 3 | 3 | 84.77 | 17.604 | 4.527 | 13.077 | Longseam | 01:06 | 05:57 | Int |  |  | 136 | 29 |  |  | 19 |  | 12057 | 2.43 | 9646 | 0.514 | 12997 | 2.62 | 0.4 | 6.35 | 4960 | 359 | 406.4 | 246.323 | 0.8 | 54.73797037 | -117.6564 | 739.436 | 75.625 | Ball V 2 | 425.19 | Ball V 3
170 | Metal Loss | 61 | 3 | 84.777 | 17.604 | 4.534 | 13.07 | Longseam | 01:06 | 05:56 | Int | Pinhole |  | 7 | 10 |  |  | 19 | 10 | 13357 | 2.69 | 10686 | 0.464 | 13353 | 2.69 | 0.4 | 6.35 | 4960 | 359 | 406.4 | 246.323 | 0.8 | 54.73797043 | -117.6564 | 739.436 | 75.625 | Ball V 2 | 425.19 | Ball V 3
170 | Metal Loss | 62 | 3 | 84.797 | 17.604 | 4.553 | 13.051 | Longseam | 01:06 | 05:56 | Int | Circumferential Slotting |  | 7 | 10 |  |  | 11 | 8 | 13366 | 2.69 | 10693 | 0.464 | 13364 | 2.69 | 0.4 | 6.35 | 4960 | 359 | 406.4 | 246.323 | 0.8 | 54.73797059 | -117.6564 | 739.436 | 75.625 | Ball V 2 | 425.19 | Ball V 3
170 | Metal Loss | 63 | 3 | 84.82 | 17.604 | 4.576 | 13.028 | Longseam | 01:06 | 05:53 | Int | Circumferential Slotting |  | 10 | 13 |  |  | 13 | 8 | 13355 | 2.69 | 10684 | 0.464 | 13352 | 2.69 | 0.4 | 6.35 | 4960 | 359 | 406.4 | 246.323 | 0.8 | 54.73797079 | -117.6564 | 739.436 | 75.625 | Ball V 2 | 425.19 | Ball V 3
170 | Metal Loss | 64 | 3 | 84.835 | 17.604 | 4.592 | 13.013 | Longseam | 01:06 | 06:03 | Int | Pinhole |  | 7 | 9 |  |  | 5 | 10 | 13370 | 2.7 | 10696 | 0.464 | 13370 | 2.7 | 0.4 | 6.35 | 4960 | 359 | 406.4 | 246.323 | 0.8 | 54.73797092 | -117.6564 | 739.436 | 75.625 | Ball V 2 | 425.19 | Ball V 3
170 | Metal Loss | 65 |  | 84.862 | 17.604 | 4.619 | 12.986 | Longseam | 01:06 | 05:56 | Int | Pinhole |  | 7 | 9 |  |  | 17 | 10 | 13360 | 2.69 | 10688 | 0.464 | 13357 | 2.69 | 0.4 | 6.35 | 4960 | 359 | 406.4 | 246.323 | 0.8 | 54.73797115 | -117.6564 | 739.436 | 75.625 | Ball V 2 | 425.19 | Ball V 3
170 | Metal Loss | 66 |  | 84.897 | 17.604 | 4.653 | 12.951 | Longseam | 01:06 | 05:54 | Int | Circumferential Slotting |  | 9 | 10 |  |  | 14 | 8 | 13357 | 2.69 | 10686 | 0.464 | 13354 | 2.69 | 0.3 | 6.35 | 4960 | 359 | 406.4 | 246.323 | 0.8 | 54.73797145 | -117.6564 | 739.436 | 75.625 | Ball V 2 | 425.19 | Ball V 3
170 | Metal Loss | 67 | 4 | 84.931 | 17.604 | 4.688 | 12.917 | Longseam | 01:06 | 05:55 | Int | Pinhole |  | 7 | 9 |  |  | 10 | 10 | 13366 | 2.69 | 10693 | 0.464 | 13365 | 2.69 | 0.4 | 6.35 | 4960 | 359 | 406.4 | 246.323 | 0.8 | 54.73797174 | -117.6564 | 739.436 | 75.625 | Ball V 2 | 425.19 | Ball V 3
170 | Cluster | 4 | 4 | 84.937 | 17.604 | 4.694 | 12.911 | Longseam | 01:06 | 05:53 | Int |  |  | 18 | 17 |  |  | 11 |  | 13320 | 2.69 | 10656 | 0.465 | 13329 | 2.69 | 0.4 | 6.35 | 4960 | 359 | 406.4 | 246.323 | 0.8 | 54.73797179 | -117.6564 | 739.436 | 75.625 | Ball V 2 | 425.19 | Ball V 3
170 | Metal Loss | 68 | 4 | 84.943 | 17.604 | 4.699 | 12.905 | Longseam | 01:06 | 05:51 | Int | Pinhole |  | 7 | 9 |  |  | 11 | 10 | 13365 | 2.69 | 10692 | 0.464 | 13364 | 2.69 | 0.4 | 6.35 | 4960 | 359 | 406.4 | 246.323 | 0.8 | 54.73797184 | -117.6564 | 739.436 | 75.625 | Ball V 2 | 425.19 | Ball V 3
170 | Metal Loss | 69 |  | 84.981 | 17.604 | 4.738 | 12.867 | Longseam | 01:06 | 05:55 | Int | Pinhole |  | 7 | 9 |  |  | 12 | 10 | 13364 | 2.69 | 10691 | 0.464 | 13362 | 2.69 | 0.4 | 6.35 | 4960 | 359 | 406.4 | 246.323 | 0.8 | 54.73797217 | -117.6564 | 739.436 | 75.625 | Ball V 2 | 425.19 | Ball V 3
170 | Metal Loss | 70 | 5 | 85.012 | 17.604 | 4.768 | 12.836 | Longseam | 01:06 | 05:59 | Int | Pinhole |  | 7 | 9 |  |  | 10 | 10 | 13366 | 2.69 | 10693 | 0.464 | 13364 | 2.69 | 0.4 | 6.35 | 4960 | 359 | 406.4 | 246.323 | 0.8 | 54.73797243 | -117.6564 | 739.436 | 75.625 | Ball V 2 | 425.19 | Ball V 3
170 | Cluster | 5 | 5 | 85.019 | 17.604 | 4.776 | 12.828 | Longseam | 01:06 | 05:56 | Int |  |  | 22 | 18 |  |  | 11 |  | 13297 | 2.68 | 10638 | 0.466 | 13321 | 2.69 | 0.4 | 6.35 | 4960 | 359 | 406.4 | 246.323 | 0.8 | 54.7379725 | -117.6564 | 739.436 | 75.625 | Ball V 2 | 425.19 | Ball V 3
170 | Metal Loss | 71 | 5 | 85.027 | 17.604 | 4.784 | 12.821 | Longseam | 01:06 | 05:54 | Int | Circumferential Slotting |  | 7 | 10 |  |  | 11 | 8 | 13365 | 2.69 | 10692 | 0.464 | 13364 | 2.69 | 0.4 | 6.35 | 4960 | 359 | 406.4 | 246.323 | 0.8 | 54.73797256 | -117.6564 | 739.436 | 75.625 | Ball V 2 | 425.19 | Ball V 3
170 | Metal Loss | 72 |  | 85.031 | 17.604 | 4.788 | 12.817 | Longseam | 01:06 | 04:59 | Int | Pinhole |  | 7 | 9 |  |  | 10 | 10 | 13367 | 2.69 | 10694 | 0.464 | 13365 | 2.69 | 0.4 | 6.35 | 4960 | 359 | 406.4 | 246.323 | 0.8 | 54.73797259 | -117.6564 | 739.436 | 75.625 | Ball V 2 | 425.19 | Ball V 3
170 | Metal Loss | 73 |  | 85.129 | 17.604 | 4.886 | 12.719 | Longseam | 01:06 | 05:55 | Int | Pinhole |  | 8 | 10 |  |  | 14 | 10 | 13361 | 2.69 | 10689 | 0.464 | 13358 | 2.69 | 0.4 | 6.35 | 4960 | 359 | 406.4 | 246.323 | 0.8 | 54.73797343 | -117.6564 | 739.436 | 75.625 | Ball V 2 | 425.19 | Ball V 3
170 | Metal Loss | 74 |  | 85.179 | 17.604 | 4.935 | 12.669 | Longseam | 01:06 | 05:55 | Int | Circumferential Slotting |  | 7 | 11 |  |  | 11 | 8 | 13365 | 2.69 | 10692 | 0.464 | 13364 | 2.69 | 0.4 | 6.35 | 4960 | 359 | 406.4 | 246.323 | 0.8 | 54.73797386 | -117.6564 | 739.436 | 75.625 | Ball V 2 | 425.19 | Ball V 3
170 | Metal Loss | 75 |  | 85.258 | 17.604 | 5.014 | 12.59 | Longseam | 01:06 | 05:55 | Int | Circumferential Slotting |  | 10 | 12 |  |  | 10 | 8 | 13359 | 2.69 | 10687 | 0.464 | 13356 | 2.69 | 0.4 | 6.35 | 4960 | 359 | 406.4 | 246.323 | 0.8 | 54.73797453 | -117.6564 | 739.437 | 75.625 | Ball V 2 | 425.19 | Ball V 3
170 | Metal Loss | 76 |  | 85.302 | 17.604 | 5.058 | 12.546 | Longseam | 01:06 | 05:52 | Int | Circumferential Slotting |  | 10 | 11 |  |  | 13 | 8 | 13355 | 2.69 | 10684 | 0.464 | 13351 | 2.69 | 0.4 | 6.35 | 4960 | 359 | 406.4 | 246.323 | 0.8 | 54.73797491 | -117.6564 | 739.437 | 75.625 | Ball V 2 | 425.19 | Ball V 3
170 | Metal Loss | 77 |  | 86.583 | 17.604 | 6.339 | 11.265 | Longseam | 01:06 | 05:58 | Int | Pinhole |  | 7 | 8 |  |  | 12 | 10 | 13365 | 2.69 | 10692 | 0.464 | 13363 | 2.69 | 0.4 | 6.35 | 4960 | 359 | 406.4 | 246.323 | 0.8 | 54.73798585 | -117.6564 | 739.44 | 75.625 | Ball V 2 | 425.19 | Ball V 3
170 | Metal Loss | 78 |  | 86.631 | 17.604 | 6.387 | 11.217 | Longseam | 01:06 | 06:01 | Int | Pinhole |  | 7 | 9 |  |  | 9 | 10 | 13367 | 2.69 | 10694 | 0.464 | 13366 | 2.69 | 0.4 | 6.35 | 4960 | 359 | 406.4 | 246.323 | 0.8 | 54.73798626 | -117.6564 | 739.44 | 75.625 | Ball V 2 | 425.19 | Ball V 3
170 | Metal Loss | 79 |  | 86.66 | 17.604 | 6.416 | 11.188 | Longseam | 01:06 | 05:57 | Int | Pinhole |  | 8 | 10 |  |  | 11 | 10 | 13362 | 2.69 | 10690 | 0.464 | 13359 | 2.69 | 0.4 | 6.35 | 4960 | 359 | 406.4 | 246.323 | 0.8 | 54.73798651 | -117.6564 | 739.44 | 75.625 | Ball V 2 | 425.19 | Ball V 3
170 | Metal Loss | 80 |  | 86.729 | 17.604 | 6.485 | 11.119 | Longseam | 01:06 | 05:59 | Int | Pinhole |  | 7 | 9 |  |  | 9 | 10 | 13367 | 2.69 | 10694 | 0.464 | 13366 | 2.69 | 0.3 | 6.35 | 4960 | 359 | 406.4 | 246.323 | 0.8 | 54.7379871 | -117.6564 | 739.44 | 75.625 | Ball V 2 | 425.19 | Ball V 3
170 | Metal Loss | 81 |  | 86.867 | 17.604 | 6.624 | 10.981 | Longseam | 01:06 | 05:13 | Int | Pinhole |  | 7 | 8 |  |  | 16 | 10 | 13360 | 2.69 | 10688 | 0.464 | 13357 | 2.69 | 0.4 | 6.35 | 4960 | 359 | 406.4 | 246.323 | 0.8 | 54.73798828 | -117.6564 | 739.441 | 75.625 | Ball V 2 | 425.19 | Ball V 3
170 | Metal Loss | 82 |  | 87.116 | 17.604 | 6.873 | 10.731 | Longseam | 01:06 | 06:49 | Int | Pinhole |  | 7 | 8 |  |  | 12 | 10 | 13365 | 2.69 | 10692 | 0.464 | 13364 | 2.69 | 0.4 | 6.35 | 4960 | 359 | 406.4 | 246.323 | 0.8 | 54.73799041 | -117.6564 | 739.442 | 75.625 | Ball V 2 | 425.19 | Ball V 3
170 | Metal Loss | 83 |  | 87.335 | 17.604 | 7.092 | 10.512 | Longseam | 01:06 | 06:56 | Int | Pinhole |  | 7 | 8 |  |  | 11 | 10 | 13365 | 2.69 | 10692 | 0.464 | 13364 | 2.69 | 0.3 | 6.35 | 4960 | 359 | 406.4 | 246.323 | 0.8 | 54.73799228 | -117.6564 | 739.443 | 75.625 | Ball V 2 | 425.19 | Ball V 3
170 | Metal Loss | 84 |  | 90.191 | 17.604 | 9.948 | 7.657 | Longseam | 01:06 | 04:42 | Int | Pinhole |  | 7 | 9 |  |  | 13 | 10 | 13364 | 2.69 | 10691 | 0.464 | 13363 | 2.69 | 0.4 | 6.35 | 4960 | 359 | 406.4 | 246.323 | 0.8 | 54.73801665 | -117.6564 | 739.458 | 75.625 | Ball V 2 | 425.19 | Ball V 3
170 | Metal Loss | 85 |  | 90.306 | 17.604 | 10.063 | 7.541 | Longseam | 01:06 | 05:32 | Int | Pinhole |  | 7 | 9 |  |  | 8 | 10 | 13368 | 2.7 | 10694 | 0.464 | 13367 | 2.69 | 0.4 | 6.35 | 4960 | 359 | 406.4 | 246.323 | 0.8 | 54.73801764 | -117.6564 | 739.458 | 75.625 | Ball V 2 | 425.19 | Ball V 3
170 | Metal Loss | 86 |  | 90.491 | 17.604 | 10.247 | 7.357 | Longseam | 01:06 | 04:50 | Int | Pinhole |  | 7 | 8 |  |  | 10 | 10 | 13366 | 2.69 | 10693 | 0.464 | 13365 | 2.69 | 0.4 | 6.35 | 4960 | 359 | 406.4 | 246.323 | 0.8 | 54.73801921 | -117.6564 | 739.459 | 75.625 | Ball V 2 | 425.19 | Ball V 3
170 | Metal Loss | 87 |  | 90.665 | 17.604 | 10.422 | 7.182 | Longseam | 01:06 | 04:49 | Int | Pinhole |  | 7 | 9 |  |  | 12 | 10 | 13365 | 2.69 | 10692 | 0.464 | 13363 | 2.69 | 0.4 | 6.35 | 4960 | 359 | 406.4 | 246.323 | 0.8 | 54.7380207 | -117.6564 | 739.46 | 75.625 | Ball V 2 | 425.19 | Ball V 3
170 | Metal Loss | 88 |  | 90.719 | 17.604 | 10.476 | 7.129 | Longseam | 01:06 | 06:15 | Int | Pinhole |  | 7 | 8 |  |  | 10 | 10 | 13367 | 2.69 | 10694 | 0.464 | 13365 | 2.69 | 0.4 | 6.35 | 4960 | 359 | 406.4 | 246.323 | 0.8 | 54.73802116 | -117.6564 | 739.461 | 75.625 | Ball V 2 | 425.19 | Ball V 3
170 | Metal Loss | 89 |  | 90.981 | 17.604 | 10.738 | 6.866 | Longseam | 01:06 | 06:21 | Int | Pinhole |  | 7 | 9 |  |  | 12 | 10 | 13365 | 2.69 | 10692 | 0.464 | 13363 | 2.69 | 0.4 | 6.35 | 4960 | 359 | 406.4 | 246.323 | 0.8 | 54.7380234 | -117.6564 | 739.462 | 75.625 | Ball V 2 | 425.19 | Ball V 3
170 | Metal Loss | 90 |  | 90.989 | 17.604 | 10.746 | 6.859 | Longseam | 01:06 | 04:35 | Int | Pinhole |  | 7 | 9 |  |  | 14 | 10 | 13362 | 2.69 | 10690 | 0.464 | 13360 | 2.69 | 0.4 | 6.35 | 4960 | 359 | 406.4 | 246.323 | 0.8 | 54.73802346 | -117.6564 | 739.462 | 75.625 | Ball V 2 | 425.19 | Ball V 3
170 | Metal Loss | 91 |  | 91.176 | 17.604 | 10.933 | 6.672 | Longseam | 01:06 | 04:47 | Int | Pinhole |  | 7 | 9 |  |  | 12 | 10 | 13365 | 2.69 | 10692 | 0.464 | 13363 | 2.69 | 0.4 | 6.35 | 4960 | 359 | 406.4 | 246.323 | 0.8 | 54.73802506 | -117.6564 | 739.463 | 75.625 | Ball V 2 | 425.19 | Ball V 3
170 | Metal Loss | 92 |  | 91.353 | 17.604 | 11.11 | 6.495 | Longseam | 01:06 | 05:35 | Int | Pinhole |  | 7 | 9 |  |  | 11 | 10 | 13365 | 2.69 | 10692 | 0.464 | 13363 | 2.69 | 0.4 | 6.35 | 4960 | 359 | 406.4 | 246.323 | 0.8 | 54.73802657 | -117.6564 | 739.464 | 75.625 | Ball V 2 | 425.19 | Ball V 3
170 | Metal Loss | 93 |  | 91.51 | 17.604 | 11.267 | 6.337 | Longseam | 01:06 | 05:38 | Int | Pinhole |  | 7 | 8 |  |  | 16 | 10 | 13362 | 2.69 | 10690 | 0.464 | 13359 | 2.69 | 0.3 | 6.35 | 4960 | 359 | 406.4 | 246.323 | 0.8 | 54.73802791 | -117.6564 | 739.465 | 75.625 | Ball V 2 | 425.19 | Ball V 3
170 | Metal Loss | 94 |  | 91.685 | 17.604 | 11.442 | 6.163 | Longseam | 01:06 | 04:30 | Int | Pinhole |  | 7 | 9 |  |  | 15 | 10 | 13361 | 2.69 | 10689 | 0.464 | 13358 | 2.69 | 0.4 | 6.35 | 4960 | 359 | 406.4 | 246.323 | 0.8 | 54.7380294 | -117.6564 | 739.466 | 75.625 | Ball V 2 | 425.19 | Ball V 3
170 | Metal Loss | 95 |  | 91.754 | 17.604 | 11.511 | 6.093 | Longseam | 01:06 | 04:37 | Int | Pinhole |  | 7 | 9 |  |  | 10 | 10 | 13366 | 2.69 | 10693 | 0.464 | 13364 | 2.69 | 0.3 | 6.35 | 4960 | 359 | 406.4 | 246.323 | 0.8 | 54.73802999 | -117.6564 | 739.467 | 75.625 | Ball V 2 | 425.19 | Ball V 3
170 | Metal Loss | 96 |  | 91.972 | 17.604 | 11.729 | 5.876 | Longseam | 01:06 | 06:05 | Int | Pinhole |  | 7 | 9 |  |  | 9 | 10 | 13367 | 2.69 | 10694 | 0.464 | 13366 | 2.69 | 0.3 | 6.35 | 4960 | 359 | 406.4 | 246.323 | 0.8 | 54.73803185 | -117.6564 | 739.468 | 75.625 | Ball V 2 | 425.19 | Ball V 3
170 | Metal Loss | 97 |  | 92.052 | 17.604 | 11.809 | 5.796 | Longseam | 01:06 | 04:41 | Int | Pinhole |  | 7 | 8 |  |  | 14 | 10 | 13363 | 2.69 | 10690 | 0.464 | 13361 | 2.69 | 0.4 | 6.35 | 4960 | 359 | 406.4 | 246.323 | 0.8 | 54.73803253 | -117.6564 | 739.468 | 75.625 | Ball V 2 | 425.19 | Ball V 3
170 | Metal Loss | 98 |  | 92.165 | 17.604 | 11.922 | 5.683 | Longseam | 01:06 | 04:36 | Int | Pinhole |  | 7 | 9 |  |  | 11 | 10 | 13365 | 2.69 | 10692 | 0.464 | 13364 | 2.69 | 0.4 | 6.35 | 4960 | 359 | 406.4 | 246.323 | 0.8 | 54.7380335 | -117.6564 | 739.469 | 75.625 | Ball V 2 | 425.19 | Ball V 3
170 | Metal Loss | 99 |  | 92.284 | 17.604 | 12.041 | 5.564 | Longseam | 01:06 | 04:51 | Int | Pinhole |  | 7 | 8 |  |  | 10 | 10 | 13367 | 2.69 | 10694 | 0.464 | 13365 | 2.69 | 0.3 | 6.35 | 4960 | 359 | 406.4 | 246.323 | 0.8 | 54.73803451 | -117.6564 | 739.47 | 75.625 | Ball V 2 | 425.19 | Ball V 3
170 | Metal Loss | 100 |  | 92.317 | 17.604 | 12.074 | 5.531 | Longseam | 01:06 | 05:58 | Int | Pinhole |  | 7 | 9 |  |  | 11 | 10 | 13365 | 2.69 | 10692 | 0.464 | 13364 | 2.69 | 0.3 | 6.35 | 4960 | 359 | 406.4 | 246.323 | 0.8 | 54.73803479 | -117.6564 | 739.47 | 75.625 | Ball V 2 | 425.19 | Ball V 3
170 | Metal Loss | 101 |  | 92.398 | 17.604 | 12.154 | 5.45 | Longseam | 01:06 | 05:13 | Int | Circumferential Slotting |  | 9 | 10 |  |  | 8 | 8 | 13364 | 2.69 | 10691 | 0.464 | 13362 | 2.69 | 0.3 | 6.35 | 4960 | 359 | 406.4 | 246.323 | 0.8 | 54.73803548 | -117.6564 | 739.47 | 75.625 | Ball V 2 | 425.19 | Ball V 3
170 | Metal Loss | 102 |  | 92.494 | 17.604 | 12.25 | 5.354 | Longseam | 01:06 | 04:50 | Int | Pinhole |  | 7 | 8 |  |  | 19 | 10 | 13357 | 2.69 | 10686 | 0.464 | 13353 | 2.69 | 0.3 | 6.35 | 4960 | 359 | 406.4 | 246.323 | 0.8 | 54.7380363 | -117.6564 | 739.471 | 75.625 | Ball V 2 | 425.19 | Ball V 3
170 | Metal Loss | 103 |  | 92.521 | 17.604 | 12.278 | 5.326 | Longseam | 01:06 | 04:50 | Int | Pinhole |  | 7 | 9 |  |  | 12 | 10 | 13365 | 2.69 | 10692 | 0.464 | 13363 | 2.69 | 0.3 | 6.35 | 4960 | 359 | 406.4 | 246.323 | 0.8 | 54.73803653 | -117.6564 | 739.471 | 75.625 | Ball V 2 | 425.19 | Ball V 3
170 | Metal Loss | 104 |  | 92.55 | 17.604 | 12.307 | 5.297 | Longseam | 01:06 | 04:45 | Int | Pinhole |  | 7 | 9 |  |  | 11 | 10 | 13365 | 2.69 | 10692 | 0.464 | 13364 | 2.69 | 0.3 | 6.35 | 4960 | 359 | 406.4 | 246.323 | 0.8 | 54.73803678 | -117.6564 | 739.471 | 75.625 | Ball V 2 | 425.19 | Ball V 3
170 | Metal Loss | 105 |  | 92.592 | 17.604 | 12.348 | 5.256 | Longseam | 01:06 | 04:47 | Int | Pinhole |  | 7 | 8 |  |  | 12 | 10 | 13365 | 2.69 | 10692 | 0.464 | 13363 | 2.69 | 0.3 | 6.35 | 4960 | 359 | 406.4 | 246.323 | 0.8 | 54.73803713 | -117.6564 | 739.471 | 75.625 | Ball V 2 | 425.19 | Ball V 3
170 | Metal Loss | 106 |  | 92.717 | 17.604 | 12.474 | 5.13 | Longseam | 01:06 | 06:13 | Int | Circumferential Slotting |  | 7 | 12 |  |  | 8 | 8 | 13368 | 2.7 | 10694 | 0.464 | 13367 | 2.69 | 0.3 | 6.35 | 4960 | 359 | 406.4 | 246.323 | 0.8 | 54.73803821 | -117.6564 | 739.472 | 75.625 | Ball V 2 | 425.19 | Ball V 3
170 | Metal Loss | 107 |  | 92.822 | 17.604 | 12.579 | 5.026 | Longseam | 01:06 | 04:49 | Int | Pinhole |  | 7 | 8 |  |  | 9 | 10 | 13367 | 2.69 | 10694 | 0.464 | 13366 | 2.69 | 0.3 | 6.35 | 4960 | 359 | 406.4 | 246.323 | 0.8 | 54.7380391 | -117.6564 | 739.472 | 75.625 | Ball V 2 | 425.19 | Ball V 3
170 | Metal Loss | 108 |  | 92.846 | 17.604 | 12.603 | 5.002 | Longseam | 01:06 | 06:16 | Int | Pinhole |  | 7 | 8 |  |  | 9 | 10 | 13367 | 2.69 | 10694 | 0.464 | 13366 | 2.69 | 0.4 | 6.35 | 4960 | 359 | 406.4 | 246.323 | 0.8 | 54.7380393 | -117.6563881 | 739.473 | 75.625 | Ball V 2 | 425.19 | Ball V 3
170 | Metal Loss | 109 |  | 92.889 | 17.604 | 12.646 | 4.959 | Longseam | 01:06 | 05:22 | Int | Pinhole |  | 7 | 9 |  |  | 12 | 10 | 13365 | 2.69 | 10692 | 0.464 | 13364 | 2.69 | 0.4 | 6.35 | 4960 | 359 | 406.4 | 246.323 | 0.8 | 54.73803967 | -117.6564 | 739.473 | 75.625 | Ball V 2 | 425.19 | Ball V 3
170 | Metal Loss | 110 |  | 92.916 | 17.604 | 12.673 | 4.932 | Longseam | 01:06 | 04:50 | Int | Pinhole |  | 7 | 9 |  |  | 12 | 10 | 13365 | 2.69 | 10692 | 0.464 | 13363 | 2.69 | 0.4 | 6.35 | 4960 | 359 | 406.4 | 246.323 | 0.8 | 54.7380399 | -117.6564 | 739.473 | 75.625 | Ball V 2 | 425.19 | Ball V 3
170 | Metal Loss | 111 |  | 92.949 | 17.604 | 12.705 | 4.899 | Longseam | 01:06 | 05:34 | Int | Pinhole |  | 7 | 9 |  |  | 10 | 10 | 13366 | 2.69 | 10693 | 0.464 | 13365 | 2.69 | 0.4 | 6.35 | 4960 | 359 | 406.4 | 246.323 | 0.8 | 54.73804018 | -117.6563876 | 739.473 | 75.625 | Ball V 2 | 425.19 | Ball V 3
170 | Metal Loss | 112 |  | 92.984 | 17.604 | 12.741 | 4.863 | Longseam | 01:06 | 04:50 | Int | Pinhole |  | 8 | 10 |  |  | 11 | 10 | 13364 | 2.69 | 10691 | 0.464 | 13362 | 2.69 | 0.4 | 6.35 | 4960 | 359 | 406.4 | 246.323 | 0.8 | 54.73804048 | -117.6564 | 739.473 | 75.625 | Ball V 2 | 425.19 | Ball V 3
170 | Metal Loss | 113 | 6 | 93.072 | 17.604 | 12.828 | 4.776 | Longseam | 01:06 | 04:42 | Int | Pinhole |  | 7 | 9 |  |  | 8 | 10 | 13368 | 2.7 | 10694 | 0.464 | 13367 | 2.69 | 0.3 | 6.35 | 4960 | 359 | 406.4 | 246.323 | 0.8 | 54.73804123 | -117.656387 | 739.474 | 75.625 | Ball V 2 | 425.19 | Ball V 3
170 | Cluster | 6 | 6 | 93.073 | 17.604 | 12.829 | 4.775 | Longseam | 01:06 | 04:46 | Int |  |  | 9 | 22 |  |  | 10 |  | 13362 | 2.69 | 10690 | 0.464 | 13360 | 2.69 | 0.3 | 6.35 | 4960 | 359 | 406.4 | 246.323 | 0.8 | 54.73804124 | -117.6564 | 739.474 | 75.625 | Ball V 2 | 425.19 | Ball V 3
170 | Metal Loss | 114 | 6 | 93.074 | 17.604 | 12.83 | 4.774 | Longseam | 01:06 | 04:50 | Int | Pinhole |  | 7 | 9 |  |  | 10 | 10 | 13366 | 2.69 | 10693 | 0.464 | 13365 | 2.69 | 0.3 | 6.35 | 4960 | 359 | 406.4 | 246.323 | 0.8 | 54.73804124 | -117.6564 | 739.474 | 75.625 | Ball V 2 | 425.19 | Ball V 3
170 | Metal Loss | 115 |  | 93.148 | 17.604 | 12.905 | 4.699 | Longseam | 01:06 | 05:24 | Int | Pinhole |  | 7 | 9 |  |  | 16 | 10 | 13361 | 2.69 | 10689 | 0.464 | 13358 | 2.69 | 0.3 | 6.35 | 4960 | 359 | 406.4 | 246.323 | 0.8 | 54.73804188 | -117.6564 | 739.474 | 75.625 | Ball V 2 | 425.19 | Ball V 3
170 | Metal Loss | 116 |  | 93.159 | 17.604 | 12.916 | 4.689 | Longseam | 01:06 | 04:52 | Int | Pinhole |  | 7 | 9 |  |  | 11 | 10 | 13366 | 2.69 | 10693 | 0.464 | 13364 | 2.69 | 0.3 | 6.35 | 4960 | 359 | 406.4 | 246.323 | 0.8 | 54.73804197 | -117.6564 | 739.474 | 75.625 | Ball V 2 | 425.19 | Ball V 3
170 | Metal Loss | 117 |  | 93.366 | 17.604 | 13.123 | 4.481 | Longseam | 01:06 | 04:52 | Int | Pinhole |  | 7 | 8 |  |  | 14 | 10 | 13363 | 2.69 | 10690 | 0.464 | 13361 | 2.69 | 0.3 | 6.35 | 4960 | 359 | 406.4 | 246.323 | 0.8 | 54.73804374 | -117.6564 | 739.475 | 75.625 | Ball V 2 | 425.19 | Ball V 3
170 | Metal Loss | 118 |  | 93.396 | 17.604 | 13.153 | 4.452 | Longseam | 01:06 | 04:51 | Int | Pinhole |  | 7 | 9 |  |  | 26 | 10 | 13348 | 2.69 | 10678 | 0.464 | 13342 | 2.69 | 0.4 | 6.35 | 4960 | 359 | 406.4 | 246.323 | 0.8 | 54.73804399 | -117.6564 | 739.475 | 75.625 | Ball V 2 | 425.19 | Ball V 3
170 | Metal Loss | 119 |  | 93.51 | 17.604 | 13.267 | 4.337 | Longseam | 01:06 | 04:51 | Int | Pinhole |  | 8 | 9 |  |  | 15 | 10 | 13360 | 2.69 | 10688 | 0.464 | 13357 | 2.69 | 0.4 | 6.35 | 4960 | 359 | 406.4 | 246.323 | 0.8 | 54.73804497 | -117.6564 | 739.476 | 75.625 | Ball V 2 | 425.19 | Ball V 3
170 | Metal Loss | 120 |  | 93.6 | 17.604 | 13.357 | 4.248 | Longseam | 01:06 | 04:51 | Int | Pinhole |  | 7 | 8 |  |  | 24 | 10 | 13350 | 2.69 | 10680 | 0.464 | 13345 | 2.69 | 0.4 | 6.35 | 4960 | 359 | 406.4 | 246.323 | 0.8 | 54.73804573 | -117.6564 | 739.476 | 75.625 | Ball V 2 | 425.19 | Ball V 3
170 | Metal Loss | 121 |  | 93.733 | 17.604 | 13.49 | 4.114 | Longseam | 01:06 | 06:11 | Int | Pinhole |  | 7 | 8 |  |  | 10 | 10 | 13366 | 2.69 | 10693 | 0.464 | 13365 | 2.69 | 0.4 | 6.35 | 4960 | 359 | 406.4 | 246.323 | 0.8 | 54.73804687 | -117.6564 | 739.477 | 75.625 | Ball V 2 | 425.19 | Ball V 3
170 | Metal Loss | 122 |  | 93.942 | 17.604 | 13.698 | 3.906 | Longseam | 01:06 | 06:02 | Int | Pinhole |  | 7 | 8 |  |  | 12 | 10 | 13364 | 2.69 | 10691 | 0.464 | 13362 | 2.69 | 0.3 | 6.35 | 4960 | 359 | 406.4 | 246.323 | 0.8 | 54.73804865 | -117.6564 | 739.478 | 75.625 | Ball V 2 | 425.19 | Ball V 3
170 | Metal Loss | 123 |  | 94.04 | 17.604 | 13.796 | 3.808 | Longseam | 01:06 | 05:08 | Int | Pinhole |  | 7 | 9 |  |  | 11 | 10 | 13366 | 2.69 | 10693 | 0.464 | 13364 | 2.69 | 0.3 | 6.35 | 4960 | 359 | 406.4 | 246.323 | 0.8 | 54.73804948 | -117.6564 | 739.479 | 75.625 | Ball V 2 | 425.19 | Ball V 3
170 | Metal Loss | 124 |  | 94.187 | 17.604 | 13.944 | 3.66 | Longseam | 01:06 | 05:04 | Int | Pinhole |  | 7 | 9 |  |  | 9 | 10 | 13367 | 2.69 | 10694 | 0.464 | 13366 | 2.69 | 0.3 | 6.35 | 4960 | 359 | 406.4 | 246.323 | 0.8 | 54.73805074 | -117.6564 | 739.479 | 75.625 | Ball V 2 | 425.19 | Ball V 3
170 | Metal Loss | 125 |  | 94.295 | 17.604 | 14.052 | 3.553 | Longseam | 01:06 | 05:22 | Int | Pinhole |  | 7 | 9 |  |  | 18 | 10 | 13359 | 2.69 | 10687 | 0.464 | 13356 | 2.69 | 0.3 | 6.35 | 4960 | 359 | 406.4 | 246.323 | 0.8 | 54.73805166 | -117.6564 | 739.48 | 75.625 | Ball V 2 | 425.19 | Ball V 3
170 | Metal Loss | 126 |  | 94.562 | 17.604 | 14.319 | 3.286 | Longseam | 01:06 | 04:57 | Int | Pinhole |  | 7 | 8 |  |  | 12 | 10 | 13364 | 2.69 | 10691 | 0.464 | 13363 | 2.69 | 0.3 | 6.35 | 4960 | 359 | 406.4 | 246.323 | 0.8 | 54.73805393 | -117.6564 | 739.481 | 75.625 | Ball V 2 | 425.19 | Ball V 3
170 | Metal Loss | 127 |  | 94.585 | 17.604 | 14.342 | 3.263 | Longseam | 01:06 | 05:31 | Int | Pinhole |  | 7 | 9 |  |  | 12 | 10 | 13365 | 2.69 | 10692 | 0.464 | 13364 | 2.69 | 0.3 | 6.35 | 4960 | 359 | 406.4 | 246.323 | 0.8 | 54.73805413 | -117.6564 | 739.481 | 75.625 | Ball V 2 | 425.19 | Ball V 3
170 | Metal Loss | 128 |  | 94.693 | 17.604 | 14.45 | 3.154 | Longseam | 01:06 | 05:41 | Int | Pinhole |  | 7 | 9 |  |  | 13 | 10 | 13364 | 2.69 | 10691 | 0.464 | 13362 | 2.69 | 0.3 | 6.35 | 4960 | 359 | 406.4 | 246.323 | 0.8 | 54.73805505 | -117.6564 | 739.482 | 75.625 | Ball V 2 | 425.19 | Ball V 3
170 | Metal Loss | 129 |  | 94.782 | 17.604 | 14.538 | 3.066 | Longseam | 01:06 | 05:25 | Int | Pinhole |  | 7 | 8 |  |  | 9 | 10 | 13367 | 2.69 | 10694 | 0.464 | 13366 | 2.69 | 0.3 | 6.35 | 4960 | 359 | 406.4 | 246.323 | 0.8 | 54.73805581 | -117.6564 | 739.482 | 75.625 | Ball V 2 | 425.19 | Ball V 3
170 | Metal Loss | 130 |  | 94.803 | 17.604 | 14.56 | 3.045 | Longseam | 01:06 | 04:38 | Int | Pinhole |  | 7 | 9 |  |  | 8 | 10 | 13368 | 2.7 | 10694 | 0.464 | 13367 | 2.69 | 0.3 | 6.35 | 4960 | 359 | 406.4 | 246.323 | 0.8 | 54.73805599 | -117.6564 | 739.482 | 75.625 | Ball V 2 | 425.19 | Ball V 3
170 | Metal Loss | 131 |  | 94.837 | 17.604 | 14.593 | 3.011 | Longseam | 01:06 | 04:37 | Int | Pinhole |  | 7 | 9 |  |  | 13 | 10 | 13364 | 2.69 | 10691 | 0.464 | 13362 | 2.69 | 0.3 | 6.35 | 4960 | 359 | 406.4 | 246.323 | 0.8 | 54.73805627 | -117.6564 | 739.482 | 75.625 | Ball V 2 | 425.19 | Ball V 3
170 | Metal Loss | 132 |  | 95.194 | 17.604 | 14.95 | 2.654 | Longseam | 01:06 | 05:28 | Int | Pinhole |  | 7 | 8 |  |  | 11 | 10 | 13366 | 2.69 | 10693 | 0.464 | 13364 | 2.69 | 0.3 | 6.35 | 4960 | 359 | 406.4 | 246.323 | 0.8 | 54.73805932 | -117.6563766 | 739.484 | 75.625 | Ball V 2 | 425.19 | Ball V 3
170 | Metal Loss | 133 |  | 95.24 | 17.604 | 14.997 | 2.608 | Longseam | 01:06 | 06:03 | Int | Pinhole |  | 7 | 9 |  |  | 12 | 10 | 13363 | 2.69 | 10690 | 0.464 | 13361 | 2.69 | 0.3 | 6.35 | 4960 | 359 | 406.4 | 246.323 | 0.8 | 54.73805971 | -117.6564 | 739.484 | 75.625 | Ball V 2 | 425.19 | Ball V 3
170 | Metal Loss | 134 |  | 95.486 | 17.604 | 15.242 | 2.362 | Longseam | 01:06 | 05:35 | Int | Pinhole |  | 7 | 9 |  |  | 15 | 10 | 13362 | 2.69 | 10690 | 0.464 | 13360 | 2.69 | 0.3 | 6.35 | 4960 | 359 | 406.4 | 246.323 | 0.8 | 54.73806181 | -117.6564 | 739.485 | 75.625 | Ball V 2 | 425.19 | Ball V 3
170 | Metal Loss | 135 |  | 95.505 | 17.604 | 15.262 | 2.343 | Longseam | 01:06 | 06:14 | Int | Pinhole |  | 7 | 9 |  |  | 10 | 10 | 13366 | 2.69 | 10693 | 0.464 | 13365 | 2.69 | 0.3 | 6.35 | 4960 | 359 | 406.4 | 246.323 | 0.8 | 54.73806197 | -117.6564 | 739.485 | 75.625 | Ball V 2 | 425.19 | Ball V 3
170 | Metal Loss | 136 |  | 95.537 | 17.604 | 15.294 | 2.31 | Longseam | 01:06 | 06:36 | Int | Pinhole |  | 7 | 8 |  |  | 10 | 10 | 13367 | 2.69 | 10694 | 0.464 | 13365 | 2.69 | 0.3 | 6.35 | 4960 | 359 | 406.4 | 246.323 | 0.8 | 54.73806225 | -117.6564 | 739.485 | 75.625 | Ball V 2 | 425.19 | Ball V 3
170 | Metal Loss | 137 |  | 95.595 | 17.604 | 15.352 | 2.253 | Longseam | 01:06 | 06:33 | Int | Pinhole |  | 7 | 8 |  |  | 9 | 10 | 13367 | 2.69 | 10694 | 0.464 | 13366 | 2.69 | 0.3 | 6.35 | 4960 | 359 | 406.4 | 246.323 | 0.8 | 54.73806274 | -117.6564 | 739.486 | 75.625 | Ball V 2 | 425.19 | Ball V 3
170 | Metal Loss | 138 |  | 95.681 | 17.604 | 15.438 | 2.166 | Longseam | 01:06 | 06:05 | Int | Pinhole |  | 8 | 9 |  |  | 9 | 10 | 13365 | 2.69 | 10692 | 0.464 | 13363 | 2.69 | 0.3 | 6.35 | 4960 | 359 | 406.4 | 246.323 | 0.8 | 54.73806347 | -117.6564 | 739.486 | 75.625 | Ball V 2 | 425.19 | Ball V 3
170 | Metal Loss | 139 |  | 95.754 | 17.604 | 15.511 | 2.093 | Longseam | 01:06 | 06:01 | Int | Pinhole |  | 7 | 9 |  |  | 9 | 10 | 13366 | 2.69 | 10693 | 0.464 | 13365 | 2.69 | 0.3 | 6.35 | 4960 | 359 | 406.4 | 246.323 | 0.8 | 54.7380641 | -117.6564 | 739.486 | 75.625 | Ball V 2 | 425.19 | Ball V 3
170 | Metal Loss | 140 |  | 95.914 | 17.604 | 15.671 | 1.934 | Longseam | 01:06 | 06:16 | Int | Pinhole |  | 7 | 9 |  |  | 10 | 10 | 13367 | 2.69 | 10694 | 0.464 | 13366 | 2.69 | 0.3 | 6.35 | 4960 | 359 | 406.4 | 246.323 | 0.8 | 54.73806545 | -117.6564 | 739.487 | 75.625 | Ball V 2 | 425.19 | Ball V 3
170 | Metal Loss | 141 |  | 95.968 | 17.604 | 15.724 | 1.88 | Longseam | 01:06 | 06:03 | Int | Pinhole |  | 7 | 8 |  |  | 16 | 10 | 13361 | 2.69 | 10689 | 0.464 | 13358 | 2.69 | 0.3 | 6.35 | 4960 | 359 | 406.4 | 246.323 | 0.8 | 54.73806591 | -117.6563728 | 739.487 | 75.625 | Ball V 2 | 425.19 | Ball V 3
170 | Metal Loss | 142 |  | 96.06 | 17.604 | 15.817 | 1.788 | Longseam | 01:06 | 04:58 | Int | Pinhole |  | 7 | 9 |  |  | 9 | 10 | 13367 | 2.69 | 10694 | 0.464 | 13366 | 2.69 | 0.3 | 6.35 | 4960 | 359 | 406.4 | 246.323 | 0.8 | 54.7380667 | -117.6564 | 739.487 | 75.625 | Ball V 2 | 425.19 | Ball V 3
170 | Metal Loss | 143 |  | 96.237 | 17.604 | 15.994 | 1.61 | Longseam | 01:06 | 04:53 | Int | Pinhole |  | 7 | 9 |  |  | 9 | 10 | 13367 | 2.69 | 10694 | 0.464 | 13366 | 2.69 | 0.3 | 6.35 | 4960 | 359 | 406.4 | 246.323 | 0.8 | 54.73806821 | -117.6564 | 739.488 | 75.625 | Ball V 2 | 425.19 | Ball V 3
170 | Metal Loss | 144 |  | 96.36 | 17.604 | 16.117 | 1.487 | Longseam | 01:06 | 06:00 | Int | Pinhole |  | 7 | 8 |  |  | 13 | 10 | 13364 | 2.69 | 10691 | 0.464 | 13362 | 2.69 | 0.3 | 6.35 | 4960 | 359 | 406.4 | 246.323 | 0.8 | 54.73806926 | -117.6564 | 739.489 | 75.625 | Ball V 2 | 425.19 | Ball V 3
170 | Metal Loss | 145 |  | 96.573 | 17.604 | 16.329 | 1.275 | Longseam | 01:06 | 05:29 | Int | Circumferential Slotting |  | 7 | 10 |  |  | 8 | 8 | 13368 | 2.7 | 10694 | 0.464 | 13367 | 2.69 | 0.4 | 6.35 | 4960 | 359 | 406.4 | 246.323 | 0.8 | 54.73807107 | -117.6564 | 739.489 | 75.625 | Ball V 2 | 425.19 | Ball V 3
170 | Metal Loss | 146 |  | 96.79 | 17.604 | 16.546 | 1.058 | Longseam | 01:06 | 06:04 | Int | Pinhole |  | 7 | 9 |  |  | 9 | 10 | 13367 | 2.69 | 10694 | 0.464 | 13366 | 2.69 | 0.3 | 6.35 | 4960 | 359 | 406.4 | 246.323 | 0.8 | 54.73807291 | -117.6564 | 739.49 | 75.625 | Ball V 2 | 425.19 | Ball V 3
170 | Metal Loss | 147 |  | 96.888 | 17.604 | 16.644 | 0.96 | Longseam | 01:06 | 04:57 | Int | Pinhole |  | 7 | 9 |  |  | 7 | 10 | 13369 | 2.7 | 10695 | 0.464 | 13368 | 2.7 | 0.3 | 6.35 | 4960 | 359 | 406.4 | 246.323 | 0.8 | 54.73807375 | -117.6564 | 739.49 | 75.625 | Ball V 2 | 425.19 | Ball V 3
170 | Metal Loss | 148 |  | 96.891 | 17.604 | 16.648 | 0.956 | Longseam | 01:06 | 06:04 | Int | Pinhole |  | 7 | 8 |  |  | 22 | 10 | 13354 | 2.69 | 10683 | 0.464 | 13349 | 2.69 | 0.3 | 6.35 | 4960 | 359 | 406.4 | 246.323 | 0.8 | 54.73807378 | -117.6564 | 739.49 | 75.625 | Ball V 2 | 425.19 | Ball V 3
170 | Metal Loss | 149 |  | 97.334 | 17.604 | 17.091 | 0.514 | Longseam | 01:06 | 05:58 | Int | Pinhole |  | 6 | 8 |  |  | 9 | 10 | 13368 | 2.7 | 10694 | 0.464 | 13367 | 2.69 | 0.4 | 6.35 | 4960 | 359 | 406.4 | 246.323 | 0.8 | 54.73807755 | -117.6564 | 739.492 | 75.625 | Ball V 2 | 425.19 | Ball V 3
170 | Metal Loss | 150 | 7 | 97.47 | 17.604 | 17.227 | 0.377 | Longseam | 01:06 | 06:01 | Int | Pinhole |  | 7 | 8 |  |  | 9 | 10 | 13367 | 2.69 | 10694 | 0.464 | 13366 | 2.69 | 0.3 | 6.35 | 4960 | 359 | 406.4 | 246.323 | 0.8 | 54.73807871 | -117.6564 | 739.492 | 75.625 | Ball V 2 | 425.19 | Ball V 3
170 | Cluster | 7 | 7 | 97.473 | 17.604 | 17.23 | 0.374 | Longseam | 01:06 | 06:09 | Int |  |  | 13 | 36 |  |  | 13 |  | 13341 | 2.69 | 10673 | 0.465 | 13341 | 2.69 | 0.3 | 6.35 | 4960 | 359 | 406.4 | 246.323 | 0.8 | 54.73807874 | -117.6564 | 739.492 | 75.625 | Ball V 2 | 425.19 | Ball V 3
170 | Metal Loss | 151 | 7 | 97.476 | 17.604 | 17.233 | 0.372 | Longseam | 01:06 | 06:17 | Int | Pinhole |  | 7 | 8 |  |  | 13 | 10 | 13363 | 2.69 | 10690 | 0.464 | 13361 | 2.69 | 0.3 | 6.35 | 4960 | 359 | 406.4 | 246.323 | 0.8 | 54.73807876 | -117.6564 | 739.492 | 75.625 | Ball V 2 | 425.19 | Ball V 3
170 | Metal Loss | 152 |  | 97.571 | 17.604 | 17.328 | 0.277 | Longseam | 01:06 | 06:10 | Int | Pinhole |  | 7 | 8 |  |  | 12 | 10 | 13365 | 2.69 | 10692 | 0.464 | 13364 | 2.69 | 0.3 | 6.35 | 4960 | 359 | 406.4 | 246.323 | 0.8 | 54.73807957 | -117.6564 | 739.493 | 75.625 | Ball V 2 | 425.19 | Ball V 3
170 | Metal Loss | 153 |  | 97.581 | 17.604 | 17.337 | 0.267 | Longseam | 01:06 | 05:37 | Int | Pinhole |  | 7 | 10 |  |  | 12 | 10 | 13365 | 2.69 | 10692 | 0.464 | 13363 | 2.69 | 0.3 | 6.35 | 4960 | 359 | 406.4 | 246.323 | 0.8 | 54.73807965 | -117.6564 | 739.493 | 75.625 | Ball V 2 | 425.19 | Ball V 3
170 | Metal Loss | 154 |  | 97.6 | 17.604 | 17.357 | 0.248 | Longseam | 01:06 | 06:08 | Int | Pinhole |  | 7 | 8 |  |  | 12 | 10 | 13365 | 2.69 | 10692 | 0.464 | 13364 | 2.69 | 0.3 | 6.35 | 4960 | 359 | 406.4 | 246.323 | 0.8 | 54.73807982 | -117.6564 | 739.493 | 75.625 | Ball V 2 | 425.19 | Ball V 3
170 | Metal Loss | 155 |  | 97.658 | 17.604 | 17.414 | 0.19 | Longseam | 01:06 | 05:38 | Int | Pinhole |  | 7 | 8 |  |  | 14 | 10 | 13364 | 2.69 | 10691 | 0.464 | 13362 | 2.69 | 0.3 | 6.35 | 4960 | 359 | 406.4 | 246.323 | 0.8 | 54.73808031 | -117.6564 | 739.493 | 75.625 | Ball V 2 | 425.19 | Ball V 3
170 | Metal Loss | 156 |  | 97.708 | 17.604 | 17.464 | 0.14 | Longseam | 01:06 | 06:17 | Int | Pinhole |  | 7 | 8 |  |  | 20 | 10 | 13357 | 2.69 | 10686 | 0.464 | 13353 | 2.69 | 0.3 | 6.35 | 4960 | 359 | 406.4 | 246.323 | 0.8 | 54.73808073 | -117.6564 | 739.493 | 75.625 | Ball V 2 | 425.19 | Ball V 3
170 | Metal Loss | 157 |  | 97.777 | 17.604 | 17.533 | 0.071 | Longseam | 01:06 | 06:03 | Int | Pinhole |  | 7 | 9 |  |  | 16 | 10 | 13360 | 2.69 | 10688 | 0.464 | 13358 | 2.69 | 0.3 | 6.35 | 4960 | 359 | 406.4 | 246.323 | 0.8 | 54.73808132 | -117.6564 | 739.494 | 75.625 | Ball V 2 | 425.19 | Ball V 3
170 | Metal Loss | 158 |  | 97.779 | 17.604 | 17.535 | 0.069 | Longseam | 01:06 | 06:37 | Int | Pinhole |  | 7 | 8 |  |  | 13 | 10 | 13364 | 2.69 | 10691 | 0.464 | 13362 | 2.69 | 0.3 | 6.35 | 4960 | 359 | 406.4 | 246.323 | 0.8 | 54.73808134 | -117.6564 | 739.494 | 75.625 | Ball V 2 | 425.19 | Ball V 3
180 | Joint |  |  | 97.848 | 17.857 | 17.604 | 17.857 | Longseam | 09:37 | [16 empty] | 0.3 | 6.35 | 4960 | 359 | 406.4 | 267.239 | 0.8 | 54.73808193 | -117.6564 | 739.494 | 93.229 | Ball V 2 | 407.586 | Ball V 3
180 | Metal Loss | 159 |  | 98.085 | 17.857 | 0.238 | 17.619 | Longseam | 09:37 | 06:09 | Int | Pinhole |  | 7 | 8 |  |  | 13 | 10 | 13364 | 2.69 | 10691 | 0.464 | 13362 | 2.69 | 0.3 | 6.35 | 4960 | 359 | 406.4 | 267.239 | 0.8 | 54.73808395 | -117.6564 | 739.494 | 93.229 | Ball V 2 | 407.586 | Ball V 3
180 | Metal Loss | 160 |  | 99.772 | 17.857 | 1.924 | 15.933 | Longseam | 09:37 | 05:32 | Int | Pinhole |  | 7 | 9 |  |  | 21 | 10 | 13357 | 2.69 | 10686 | 0.464 | 13353 | 2.69 | 0.4 | 6.35 | 4960 | 359 | 406.4 | 267.239 | 0.8 | 54.73809834 | -117.6564 | 739.498 | 93.229 | Ball V 2 | 407.586 | Ball V 3
180 | Metal Loss | 161 |  | 100.21 | 17.857 | 2.363 | 15.494 | Longseam | 09:37 | 05:41 | Int | Pinhole |  | 7 | 9 |  |  | 11 | 10 | 13365 | 2.69 | 10692 | 0.464 | 13364 | 2.69 | 0.3 | 6.35 | 4960 | 359 | 406.4 | 267.239 | 0.8 | 54.73810208 | -117.6564 | 739.499 | 93.229 | Ball V 2 | 407.586 | Ball V 3
180 | Metal Loss | 162 |  | 104.486 | 17.857 | 6.638 | 11.219 | Longseam | 09:37 | 05:58 | Int | Pinhole |  | 7 | 9 |  |  | 16 | 10 | 13361 | 2.69 | 10689 | 0.464 | 13359 | 2.69 | 0.3 | 6.35 | 4960 | 359 | 406.4 | 267.239 | 0.8 | 54.73813854 | -117.6563 | 739.503 | 93.229 | Ball V 2 | 407.586 | Ball V 3
180 | Mill Defect | 1 |  | 108.202 | 17.857 | 10.354 | 7.503 | Longseam | 09:37 | 09:50 |  |  | SWD | 35 | 7 | [10 empty] | 0.3 | 6.35 | 4960 | 359 | 406.4 | 267.239 | 0.8 | 54.73817023 | -117.6563 | 739.508 | 93.229 | Ball V 2 | 407.586 | Ball V 3 | Assoc. with SWD
180 | Metal Loss | 163 |  | 109.328 | 17.857 | 11.48 | 6.377 | Longseam | 09:37 | 05:44 | Int | Pinhole |  | 7 | 8 |  |  | 14 | 10 | 13363 | 2.69 | 10690 | 0.464 | 13361 | 2.69 | 0.3 | 6.35 | 4960 | 359 | 406.4 | 267.239 | 0.8 | 54.73817983 | -117.6563 | 739.51 | 93.229 | Ball V 2 | 407.586 | Ball V 3
180 | Metal Loss | 164 |  | 109.686 | 17.857 | 11.838 | 6.019 | Longseam | 09:37 | 05:44 | Int | Pinhole |  | 7 | 8 |  |  | 16 | 10 | 13361 | 2.69 | 10689 | 0.464 | 13359 | 2.69 | 0.4 | 6.35 | 4960 | 359 | 406.4 | 267.239 | 0.8 | 54.73818289 | -117.6563 | 739.511 | 93.229 | Ball V 2 | 407.586 | Ball V 3
180 | Metal Loss | 165 |  | 109.949 | 17.857 | 12.101 | 5.756 | Longseam | 09:37 | 05:58 | Int | Pinhole |  | 7 | 8 |  |  | 14 | 10 | 13362 | 2.69 | 10690 | 0.464 | 13360 | 2.69 | 0.3 | 6.35 | 4960 | 359 | 406.4 | 267.239 | 0.8 | 54.73818513 | -117.6563 | 739.512 | 93.229 | Ball V 2 | 407.586 | Ball V 3
180 | Metal Loss | 166 |  | 110.479 | 17.857 | 12.631 | 5.226 | Longseam | 09:37 | 05:54 | Int | Pinhole |  | 7 | 8 |  |  | 13 | 10 | 13364 | 2.69 | 10691 | 0.464 | 13362 | 2.69 | 0.4 | 6.35 | 4960 | 359 | 406.4 | 267.239 | 0.8 | 54.73818965 | -117.6563 | 739.513 | 93.229 | Ball V 2 | 407.586 | Ball V 3
180 | Metal Loss | 167 |  | 110.962 | 17.857 | 13.114 | 4.743 | Longseam | 09:37 | 06:03 | Int | Pinhole |  | 7 | 8 |  |  | 13 | 10 | 13364 | 2.69 | 10691 | 0.464 | 13362 | 2.69 | 0.3 | 6.35 | 4960 | 359 | 406.4 | 267.239 | 0.8 | 54.73819377 | -117.6563 | 739.514 | 93.229 | Ball V 2 | 407.586 | Ball V 3
180 | Metal Loss | 168 |  | 111.396 | 17.857 | 13.548 | 4.308 | Longseam | 09:37 | 05:53 | Int | Pinhole |  | 7 | 8 |  |  | 12 | 10 | 13365 | 2.69 | 10692 | 0.464 | 13363 | 2.69 | 0.3 | 6.35 | 4960 | 359 | 406.4 | 267.239 | 0.8 | 54.73819748 | -117.6562974 | 739.516 | 93.229 | Ball V 2 | 407.586 | Ball V 3
190 | Joint |  |  | 115.705 | 18.093 | 17.857 | 18.093 | Longseam | 01:20 | [16 empty] | 0.4 | 6.35 | 4960 | 359 | 406.4 | 275.059 | 0.8 | 54.73823425 | -117.6563 | 739.532 | 111.086 | Ball V 2 | 389.729 | Ball V 3
200 | Joint |  |  | 133.798 | 17.544 | 18.093 | 17.544 | Longseam | 09:46 | [16 empty] | 0.6 | 6.35 | 4960 | 359 | 406.4 | 261.285 | 0.8 | 54.7383887 | -117.6562 | 739.424 | 129.179 | Ball V 2 | 371.635 | Ball V 3
200 | Metal Loss | 169 |  | 143.611 | 17.544 | 9.813 | 7.731 | Longseam | 09:46 | 06:00 | Int | Pinhole |  | 7 | 8 |  |  | 21 | 10 | 13356 | 2.69 | 10685 | 0.464 | 13352 | 2.69 | 0.7 | 6.35 | 4960 | 359 | 406.4 | 261.285 | 0.8 | 54.73847251 | -117.6561 | 739.283 | 129.179 | Ball V 2 | 371.635 | Ball V 3
200 | Metal Loss | 170 |  | 143.737 | 17.544 | 9.939 | 7.605 | Longseam | 09:46 | 06:02 | Int | Pinhole |  | 8 | 10 |  |  | 16 | 10 | 13359 | 2.69 | 10687 | 0.464 | 13356 | 2.69 | 0.7 | 6.35 | 4960 | 359 | 406.4 | 261.285 | 0.8 | 54.73847359 | -117.6561 | 739.282 | 129.179 | Ball V 2 | 371.635 | Ball V 3
200 | Metal Loss | 171 |  | 144.882 | 17.544 | 11.084 | 6.46 | Longseam | 09:46 | 05:49 | Int | Pinhole |  | 9 | 8 |  |  | 11 | 10 | 13360 | 2.69 | 10688 | 0.464 | 13357 | 2.69 | 0.7 | 6.35 | 4960 | 359 | 406.4 | 261.285 | 0.8 | 54.73848338 | -117.6561 | 739.273 | 129.179 | Ball V 2 | 371.635 | Ball V 3
200 | Metal Loss | 172 |  | 145.148 | 17.544 | 11.35 | 6.194 | Longseam | 09:46 | 05:50 | Int | Pinhole |  | 7 | 8 |  |  | 17 | 10 | 13360 | 2.69 | 10688 | 0.464 | 13357 | 2.69 | 0.7 | 6.35 | 4960 | 359 | 406.4 | 261.285 | 0.8 | 54.73848565 | -117.6561 | 739.271 | 129.179 | Ball V 2 | 371.635 | Ball V 3
200 | Metal Loss | 173 |  | 145.437 | 17.544 | 11.639 | 5.906 | Longseam | 09:46 | 05:59 | Int | Pinhole |  | 7 | 9 |  |  | 11 | 10 | 13366 | 2.69 | 10693 | 0.464 | 13364 | 2.69 | 0.7 | 6.35 | 4960 | 359 | 406.4 | 261.285 | 0.8 | 54.73848812 | -117.6561 | 739.269 | 129.179 | Ball V 2 | 371.635 | Ball V 3
200 | Metal Loss | 174 |  | 145.974 | 17.544 | 12.176 | 5.368 | Longseam | 09:46 | 05:48 | Int | Pinhole |  | 7 | 8 |  |  | 9 | 10 | 13367 | 2.69 | 10694 | 0.464 | 13366 | 2.69 | 0.5 | 6.35 | 4960 | 359 | 406.4 | 261.285 | 0.8 | 54.73849271 | -117.6561 | 739.266 | 129.179 | Ball V 2 | 371.635 | Ball V 3
200 | Metal Loss | 175 |  | 148.241 | 17.544 | 14.443 | 3.101 | Longseam | 09:46 | 05:50 | Int | Pinhole |  | 7 | 8 |  |  | 10 | 10 | 13366 | 2.69 | 10693 | 0.464 | 13365 | 2.69 | 0.6 | 6.35 | 4960 | 359 | 406.4 | 261.285 | 0.8 | 54.73851209 | -117.6561 | 739.255 | 129.179 | Ball V 2 | 371.635 | Ball V 3
210 | Joint |  |  | 151.342 | 17.53 | 17.544 | 17.53 | Longseam | 01:32 | [16 empty] | 0.6 | 6.35 | 4960 | 359 | 406.4 | 259.276 | 0.8 | 54.73853861 | -117.6561 | 739.252 | 146.723 | Ball V 2 | 354.091 | Ball V 3
210 | Metal Loss | 176 |  | 151.611 | 17.53 | 0.269 | 17.261 | Longseam | 01:32 | 05:46 | Int | Pinhole |  | 7 | 9 |  |  | 10 | 10 | 13366 | 2.69 | 10693 | 0.464 | 13365 | 2.69 | 0.6 | 6.35 | 4960 | 359 | 406.4 | 259.276 | 0.8 | 54.73854092 | -117.6561 | 739.252 | 146.723 | Ball V 2 | 354.091 | Ball V 3
210 | Metal Loss | 177 |  | 151.671 | 17.53 | 0.329 | 17.201 | Longseam | 01:32 | 05:46 | Int | Pinhole |  | 7 | 9 |  |  | 17 | 10 | 13359 | 2.69 | 10687 | 0.464 | 13356 | 2.69 | 0.6 | 6.35 | 4960 | 359 | 406.4 | 259.276 | 0.8 | 54.73854143 | -117.6561 | 739.252 | 146.723 | Ball V 2 | 354.091 | Ball V 3
210 | Metal Loss | 178 |  | 152.309 | 17.53 | 0.967 | 16.563 | Longseam | 01:32 | 05:46 | Int | Circumferential Slotting |  | 8 | 11 |  |  | 10 | 8 | 13364 | 2.69 | 10691 | 0.464 | 13363 | 2.69 | 0.8 | 6.35 | 4960 | 359 | 406.4 | 259.276 | 0.8 | 54.73854688 | -117.6561 | 739.247 | 146.723 | Ball V 2 | 354.091 | Ball V 3
210 | Metal Loss | 179 |  | 152.391 | 17.53 | 1.049 | 16.482 | Longseam | 01:32 | 05:44 | Int | Pinhole |  | 8 | 10 |  |  | 18 | 10 | 13356 | 2.69 | 10685 | 0.464 | 13353 | 2.69 | 0.8 | 6.35 | 4960 | 359 | 406.4 | 259.276 | 0.8 | 54.73854758 | -117.6561 | 739.247 | 146.723 | Ball V 2 | 354.091 | Ball V 3
210 | Metal Loss | 180 |  | 152.45 | 17.53 | 1.108 | 16.422 | Longseam | 01:32 | 05:43 | Int | Circumferential Slotting |  | 7 | 11 |  |  | 14 | 8 | 13362 | 2.69 | 10690 | 0.464 | 13360 | 2.69 | 0.8 | 6.35 | 4960 | 359 | 406.4 | 259.276 | 0.8 | 54.73854809 | -117.6561 | 739.246 | 146.723 | Ball V 2 | 354.091 | Ball V 3
210 | Metal Loss | 181 |  | 152.511 | 17.53 | 1.169 | 16.361 | Longseam | 01:32 | 05:44 | Int | Pinhole |  | 7 | 8 |  |  | 19 | 10 | 13357 | 2.69 | 10686 | 0.464 | 13353 | 2.69 | 0.8 | 6.35 | 4960 | 359 | 406.4 | 259.276 | 0.8 | 54.73854861 | -117.6561 | 739.246 | 146.723 | Ball V 2 | 354.091 | Ball V 3
210 | Metal Loss | 182 |  | 152.602 | 17.53 | 1.26 | 16.27 | Longseam | 01:32 | 06:08 | Int | Pinhole |  | 7 | 9 |  |  | 10 | 10 | 13366 | 2.69 | 10693 | 0.464 | 13364 | 2.69 | 0.7 | 6.35 | 4960 | 359 | 406.4 | 259.276 | 0.8 | 54.73854939 | -117.6561 | 739.245 | 146.723 | Ball V 2 | 354.091 | Ball V 3
210 | Metal Loss | 183 |  | 153.676 | 17.53 | 2.334 | 15.196 | Longseam | 01:32 | 06:43 | Int | Pinhole |  | 7 | 8 |  |  | 16 | 10 | 13360 | 2.69 | 10688 | 0.464 | 13358 | 2.69 | 0.7 | 6.35 | 4960 | 359 | 406.4 | 259.276 | 0.8 | 54.73855856 | -117.6561 | 739.238 | 146.723 | Ball V 2 | 354.091 | Ball V 3
210 | Metal Loss | 184 |  | 153.851 | 17.53 | 2.509 | 15.021 | Longseam | 01:32 | 05:35 | Int | Pinhole |  | 7 | 9 |  |  | 9 | 10 | 13367 | 2.69 | 10694 | 0.464 | 13366 | 2.69 | 0.7 | 6.35 | 4960 | 359 | 406.4 | 259.276 | 0.8 | 54.73856006 | -117.6561 | 739.237 | 146.723 | Ball V 2 | 354.091 | Ball V 3
210 | Metal Loss | 185 |  | 154.399 | 17.53 | 3.057 | 14.473 | Longseam | 01:32 | 05:21 | Int | Pinhole |  | 7 | 8 |  |  | 12 | 10 | 13363 | 2.69 | 10690 | 0.464 | 13361 | 2.69 | 0.7 | 6.35 | 4960 | 359 | 406.4 | 259.276 | 0.8 | 54.73856475 | -117.6561 | 739.234 | 146.723 | Ball V 2 | 354.091 | Ball V 3
210 | Metal Loss | 186 |  | 154.473 | 17.53 | 3.13 | 14.4 | Longseam | 01:32 | 05:15 | Int | Pinhole |  | 7 | 9 |  |  | 10 | 10 | 13366 | 2.69 | 10693 | 0.464 | 13365 | 2.69 | 0.7 | 6.35 | 4960 | 359 | 406.4 | 259.276 | 0.8 | 54.73856537 | -117.6561 | 739.234 | 146.723 | Ball V 2 | 354.091 | Ball V 3
210 | Metal Loss | 187 |  | 154.767 | 17.53 | 3.425 | 14.105 | Longseam | 01:32 | 06:12 | Int | Pinhole |  | 7 | 9 |  |  | 14 | 10 | 13363 | 2.69 | 10690 | 0.464 | 13361 | 2.69 | 0.7 | 6.35 | 4960 | 359 | 406.4 | 259.276 | 0.8 | 54.73856789 | -117.6561 | 739.232 | 146.723 | Ball V 2 | 354.091 | Ball V 3
210 | Metal Loss | 188 |  | 154.85 | 17.53 | 3.508 | 14.023 | Longseam | 01:32 | 05:40 | Int | Pinhole |  | 7 | 8 |  |  | 11 | 10 | 13365 | 2.69 | 10692 | 0.464 | 13364 | 2.69 | 0.7 | 6.35 | 4960 | 359 | 406.4 | 259.276 | 0.8 | 54.7385686 | -117.6561 | 739.232 | 146.723 | Ball V 2 | 354.091 | Ball V 3
210 | Metal Loss | 189 |  | 155.018 | 17.53 | 3.676 | 13.854 | Longseam | 01:32 | 06:11 | Int | Pinhole |  | 7 | 9 |  |  | 11 | 10 | 13366 | 2.69 | 10693 | 0.464 | 13364 | 2.69 | 0.6 | 6.35 | 4960 | 359 | 406.4 | 259.276 | 0.8 | 54.73857003 | -117.6561 | 739.231 | 146.723 | Ball V 2 | 354.091 | Ball V 3
210 | Metal Loss | 190 |  | 155.03 | 17.53 | 3.688 | 13.842 | Longseam | 01:32 | 05:39 | Int | Pinhole |  | 7 | 9 |  |  | 10 | 10 | 13366 | 2.69 | 10693 | 0.464 | 13365 | 2.69 | 0.6 | 6.35 | 4960 | 359 | 406.4 | 259.276 | 0.8 | 54.73857014 | -117.6561 | 739.231 | 146.723 | Ball V 2 | 354.091 | Ball V 3
210 | Metal Loss | 191 |  | 155.385 | 17.53 | 4.043 | 13.487 | Longseam | 01:32 | 04:50 | Int | Pinhole |  | 7 | 9 |  |  | 16 | 10 | 13361 | 2.69 | 10689 | 0.464 | 13359 | 2.69 | 0.7 | 6.35 | 4960 | 359 | 406.4 | 259.276 | 0.8 | 54.73857317 | -117.6561 | 739.23 | 146.723 | Ball V 2 | 354.091 | Ball V 3
210 | Metal Loss | 192 |  | 155.452 | 17.53 | 4.11 | 13.42 | Longseam | 01:32 | 06:09 | Int | Pinhole |  | 7 | 9 |  |  | 10 | 10 | 13366 | 2.69 | 10693 | 0.464 | 13364 | 2.69 | 0.7 | 6.35 | 4960 | 359 | 406.4 | 259.276 | 0.8 | 54.73857374 | -117.6561 | 739.229 | 146.723 | Ball V 2 | 354.091 | Ball V 3
210 | Metal Loss | 193 |  | 155.488 | 17.53 | 4.146 | 13.384 | Longseam | 01:32 | 05:39 | Int | Pinhole |  | 7 | 8 |  |  | 11 | 10 | 13366 | 2.69 | 10693 | 0.464 | 13364 | 2.69 | 0.7 | 6.35 | 4960 | 359 | 406.4 | 259.276 | 0.8 | 54.73857405 | -117.6560851 | 739.229 | 146.723 | Ball V 2 | 354.091 | Ball V 3
210 | Metal Loss | 194 |  | 155.712 | 17.53 | 4.369 | 13.161 | Longseam | 01:32 | 05:58 | Int | Pinhole |  | 7 | 8 |  |  | 11 | 10 | 13365 | 2.69 | 10692 | 0.464 | 13363 | 2.69 | 0.8 | 6.35 | 4960 | 359 | 406.4 | 259.276 | 0.8 | 54.73857596 | -117.6561 | 739.228 | 146.723 | Ball V 2 | 354.091 | Ball V 3
210 | Metal Loss | 195 |  | 155.721 | 17.53 | 4.379 | 13.151 | Longseam | 01:32 | 05:41 | Int | Pinhole |  | 7 | 9 |  |  | 11 | 10 | 13366 | 2.69 | 10693 | 0.464 | 13364 | 2.69 | 0.8 | 6.35 | 4960 | 359 | 406.4 | 259.276 | 0.8 | 54.73857604 | -117.6561 | 739.228 | 146.723 | Ball V 2 | 354.091 | Ball V 3
210 | Metal Loss | 196 |  | 155.787 | 17.53 | 4.444 | 13.086 | Longseam | 01:32 | 05:58 | Int | Pinhole |  | 7 | 8 |  |  | 10 | 10 | 13366 | 2.69 | 10693 | 0.464 | 13364 | 2.69 | 0.8 | 6.35 | 4960 | 359 | 406.4 | 259.276 | 0.8 | 54.7385766 | -117.6561 | 739.228 | 146.723 | Ball V 2 | 354.091 | Ball V 3
210 | Metal Loss | 197 |  | 155.871 | 17.53 | 4.529 | 13.001 | Longseam | 01:32 | 05:45 | Int | Pinhole |  | 7 | 8 |  |  | 11 | 10 | 13365 | 2.69 | 10692 | 0.464 | 13364 | 2.69 | 0.8 | 6.35 | 4960 | 359 | 406.4 | 259.276 | 0.8 | 54.73857733 | -117.6561 | 739.228 | 146.723 | Ball V 2 | 354.091 | Ball V 3
210 | Metal Loss | 198 |  | 156.044 | 17.53 | 4.702 | 12.828 | Longseam | 01:32 | 06:09 | Int | Circumferential Slotting |  | 10 | 12 |  |  | 10 | 8 | 13360 | 2.69 | 10688 | 0.464 | 13357 | 2.69 | 0.7 | 6.35 | 4960 | 359 | 406.4 | 259.276 | 0.8 | 54.73857881 | -117.6561 | 739.227 | 146.723 | Ball V 2 | 354.091 | Ball V 3
210 | Metal Loss | 199 | 8 | 156.083 | 17.53 | 4.741 | 12.789 | Longseam | 01:32 | 06:09 | Int | Pinhole |  | 7 | 9 |  |  | 34 | 10 | 13337 | 2.69 | 10670 | 0.465 | 13327 | 2.69 | 0.7 | 6.35 | 4960 | 359 | 406.4 | 259.276 | 0.8 | 54.73857913 | -117.6561 | 739.227 | 146.723 | Ball V 2 | 354.091 | Ball V 3
210 | Cluster | 8 | 8 | 156.095 | 17.53 | 4.753 | 12.777 | Longseam | 01:32 | 06:05 | Int |  |  | 32 | 25 |  |  | 34 |  | 12823 | 2.59 | 10258 | 0.484 | 13198 | 2.66 | 0.7 | 6.35 | 4960 | 359 | 406.4 | 259.276 | 0.8 | 54.73857924 | -117.6561 | 739.227 | 146.723 | Ball V 2 | 354.091 | Ball V 3
210 | Metal Loss | 200 | 8 | 156.108 | 17.53 | 4.766 | 12.764 | Longseam | 01:32 | 06:00 | Int | Pinhole |  | 7 | 8 |  |  | 15 | 10 | 13362 | 2.69 | 10690 | 0.464 | 13360 | 2.69 | 0.7 | 6.35 | 4960 | 359 | 406.4 | 259.276 | 0.8 | 54.73857935 | -117.6561 | 739.227 | 146.723 | Ball V 2 | 354.091 | Ball V 3
210 | Metal Loss | 201 |  | 156.134 | 17.53 | 4.792 | 12.738 | Longseam | 01:32 | 05:42 | Int | Pinhole |  | 7 | 9 |  |  | 11 | 10 | 13366 | 2.69 | 10693 | 0.464 | 13364 | 2.69 | 0.7 | 6.35 | 4960 | 359 | 406.4 | 259.276 | 0.8 | 54.73857957 | -117.656082 | 739.227 | 146.723 | Ball V 2 | 354.091 | Ball V 3
210 | Metal Loss | 202 |  | 156.188 | 17.53 | 4.846 | 12.684 | Longseam | 01:32 | 06:12 | Int | Pinhole |  | 7 | 8 |  |  | 12 | 10 | 13365 | 2.69 | 10692 | 0.464 | 13363 | 2.69 | 0.7 | 6.35 | 4960 | 359 | 406.4 | 259.276 | 0.8 | 54.73858003 | -117.6561 | 739.227 | 146.723 | Ball V 2 | 354.091 | Ball V 3
210 | Metal Loss | 203 |  | 156.218 | 17.53 | 4.876 | 12.655 | Longseam | 01:32 | 05:59 | Int | Pinhole |  | 7 | 8 |  |  | 16 | 10 | 13360 | 2.69 | 10688 | 0.464 | 13358 | 2.69 | 0.7 | 6.35 | 4960 | 359 | 406.4 | 259.276 | 0.8 | 54.73858028 | -117.6560816 | 739.227 | 146.723 | Ball V 2 | 354.091 | Ball V 3
210 | Metal Loss | 204 |  | 156.254 | 17.53 | 4.912 | 12.618 | Longseam | 01:32 | 06:18 | Int | Pinhole |  | 7 | 8 |  |  | 23 | 10 | 13352 | 2.69 | 10682 | 0.464 | 13347 | 2.69 | 0.7 | 6.35 | 4960 | 359 | 406.4 | 259.276 | 0.8 | 54.7385806 | -117.6561 | 739.227 | 146.723 | Ball V 2 | 354.091 | Ball V 3
210 | Metal Loss | 205 |  | 156.273 | 17.53 | 4.931 | 12.599 | Longseam | 01:32 | 05:41 | Int | Pinhole |  | 7 | 8 |  |  | 12 | 10 | 13365 | 2.69 | 10692 | 0.464 | 13363 | 2.69 | 0.7 | 6.35 | 4960 | 359 | 406.4 | 259.276 | 0.8 | 54.73858076 | -117.6561 | 739.227 | 146.723 | Ball V 2 | 354.091 | Ball V 3
210 | Metal Loss | 206 |  | 156.298 | 17.53 | 4.956 | 12.574 | Longseam | 01:32 | 06:11 | Int | Pinhole |  | 7 | 9 |  |  | 24 | 10 | 13351 | 2.69 | 10681 | 0.464 | 13345 | 2.69 | 0.7 | 6.35 | 4960 | 359 | 406.4 | 259.276 | 0.8 | 54.73858097 | -117.6561 | 739.226 | 146.723 | Ball V 2 | 354.091 | Ball V 3
210 | Metal Loss | 207 |  | 156.383 | 17.53 | 5.041 | 12.489 | Longseam | 01:32 | 04:48 | Int | Pinhole |  | 7 | 9 |  |  | 11 | 10 | 13365 | 2.69 | 10692 | 0.464 | 13363 | 2.69 | 0.7 | 6.35 | 4960 | 359 | 406.4 | 259.276 | 0.8 | 54.7385817 | -117.6560808 | 739.226 | 146.723 | Ball V 2 | 354.091 | Ball V 3
210 | Metal Loss | 208 |  | 156.395 | 17.53 | 5.053 | 12.478 | Longseam | 01:32 | 05:44 | Int | Pinhole |  | 7 | 8 |  |  | 10 | 10 | 13366 | 2.69 | 10693 | 0.464 | 13365 | 2.69 | 0.7 | 6.35 | 4960 | 359 | 406.4 | 259.276 | 0.8 | 54.7385818 | -117.6561 | 739.226 | 146.723 | Ball V 2 | 354.091 | Ball V 3
210 | Metal Loss | 209 |  | 156.424 | 17.53 | 5.081 | 12.449 | Longseam | 01:32 | 06:15 | Int | Pinhole |  | 8 | 10 |  |  | 14 | 10 | 13361 | 2.69 | 10689 | 0.464 | 13358 | 2.69 | 0.7 | 6.35 | 4960 | 359 | 406.4 | 259.276 | 0.8 | 54.73858204 | -117.6561 | 739.226 | 146.723 | Ball V 2 | 354.091 | Ball V 3
210 | Metal Loss | 210 |  | 156.577 | 17.53 | 5.235 | 12.295 | Longseam | 01:32 | 06:17 | Int | Pinhole |  | 7 | 8 |  |  | 12 | 10 | 13364 | 2.69 | 10691 | 0.464 | 13363 | 2.69 | 0.7 | 6.35 | 4960 | 359 | 406.4 | 259.276 | 0.8 | 54.73858336 | -117.6561 | 739.226 | 146.723 | Ball V 2 | 354.091 | Ball V 3
210 | Metal Loss | 211 |  | 156.805 | 17.53 | 5.463 | 12.067 | Longseam | 01:32 | 06:23 | Int | Pinhole |  | 7 | 8 |  |  | 9 | 10 | 13367 | 2.69 | 10694 | 0.464 | 13366 | 2.69 | 0.6 | 6.35 | 4960 | 359 | 406.4 | 259.276 | 0.8 | 54.73858531 | -117.6561 | 739.225 | 146.723 | Ball V 2 | 354.091 | Ball V 3
210 | Metal Loss | 212 |  | 156.853 | 17.53 | 5.511 | 12.019 | Longseam | 01:32 | 06:10 | Int | Pinhole |  | 7 | 9 |  |  | 10 | 10 | 13366 | 2.69 | 10693 | 0.464 | 13365 | 2.69 | 0.6 | 6.35 | 4960 | 359 | 406.4 | 259.276 | 0.8 | 54.73858572 | -117.6561 | 739.225 | 146.723 | Ball V 2 | 354.091 | Ball V 3
210 | Metal Loss | 213 |  | 157.023 | 17.53 | 5.681 | 11.849 | Longseam | 01:32 | 05:38 | Int | Pinhole |  | 7 | 9 |  |  | 19 | 10 | 13357 | 2.69 | 10686 | 0.464 | 13353 | 2.69 | 0.7 | 6.35 | 4960 | 359 | 406.4 | 259.276 | 0.8 | 54.73858716 | -117.6561 | 739.225 | 146.723 | Ball V 2 | 354.091 | Ball V 3
210 | Metal Loss | 214 |  | 157.033 | 17.53 | 5.691 | 11.839 | Longseam | 01:32 | 06:00 | Int | Pinhole |  | 9 | 9 |  |  | 16 | 10 | 13354 | 2.69 | 10683 | 0.464 | 13349 | 2.69 | 0.7 | 6.35 | 4960 | 359 | 406.4 | 259.276 | 0.8 | 54.73858725 | -117.6561 | 739.225 | 146.723 | Ball V 2 | 354.091 | Ball V 3
210 | Metal Loss | 215 |  | 157.131 | 17.53 | 5.789 | 11.742 | Longseam | 01:32 | 06:10 | Int | Pinhole |  | 7 | 9 |  |  | 17 | 10 | 13359 | 2.69 | 10687 | 0.464 | 13356 | 2.69 | 0.7 | 6.35 | 4960 | 359 | 406.4 | 259.276 | 0.8 | 54.73858808 | -117.6561 | 739.224 | 146.723 | Ball V 2 | 354.091 | Ball V 3
210 | Metal Loss | 216 |  | 157.245 | 17.53 | 5.903 | 11.627 | Longseam | 01:32 | 04:47 | Int | Pinhole |  | 8 | 9 |  |  | 14 | 10 | 13361 | 2.69 | 10689 | 0.464 | 13359 | 2.69 | 0.7 | 6.35 | 4960 | 359 | 406.4 | 259.276 | 0.8 | 54.73858906 | -117.6561 | 739.224 | 146.723 | Ball V 2 | 354.091 | Ball V 3
210 | Metal Loss | 217 |  | 157.341 | 17.53 | 5.999 | 11.531 | Longseam | 01:32 | 06:15 | Int | Pinhole |  | 7 | 8 |  |  | 17 | 10 | 13359 | 2.69 | 10687 | 0.464 | 13355 | 2.69 | 0.7 | 6.35 | 4960 | 359 | 406.4 | 259.276 | 0.8 | 54.73858988 | -117.6560762 | 739.224 | 146.723 | Ball V 2 | 354.091 | Ball V 3
210 | Metal Loss | 218 |  | 157.343 | 17.53 | 6.001 | 11.529 | Longseam | 01:32 | 04:59 | Int | Pinhole |  | 7 | 9 |  |  | 11 | 10 | 13365 | 2.69 | 10692 | 0.464 | 13364 | 2.69 | 0.7 | 6.35 | 4960 | 359 | 406.4 | 259.276 | 0.8 | 54.7385899 | -117.6561 | 739.224 | 146.723 | Ball V 2 | 354.091 | Ball V 3
210 | Metal Loss | 219 |  | 157.391 | 17.53 | 6.049 | 11.481 | Longseam | 01:32 | 05:44 | Int | Pinhole |  | 7 | 8 |  |  | 11 | 10 | 13366 | 2.69 | 10693 | 0.464 | 13364 | 2.69 | 0.7 | 6.35 | 4960 | 359 | 406.4 | 259.276 | 0.8 | 54.73859031 | -117.6561 | 739.224 | 146.723 | Ball V 2 | 354.091 | Ball V 3
210 | Metal Loss | 220 | 9 | 157.458 | 17.53 | 6.116 | 11.414 | Longseam | 01:32 | 06:12 | Int | Pinhole |  | 7 | 9 |  |  | 27 | 10 | 13347 | 2.69 | 10678 | 0.465 | 13341 | 2.69 | 0.7 | 6.35 | 4960 | 359 | 406.4 | 259.276 | 0.8 | 54.73859088 | -117.6561 | 739.224 | 146.723 | Ball V 2 | 354.091 | Ball V 3
210 | Cluster | 9 | 9 | 157.467 | 17.53 | 6.125 | 11.405 | Longseam | 01:32 | 06:07 | Int |  |  | 27 | 26 |  |  | 27 |  | 13076 | 2.64 | 10461 | 0.474 | 13239 | 2.67 | 0.7 | 6.35 | 4960 | 359 | 406.4 | 259.276 | 0.8 | 54.73859096 | -117.6560756 | 739.224 | 146.723 | Ball V 2 | 354.091 | Ball V 3
210 | Metal Loss | 221 | 9 | 157.477 | 17.53 | 6.135 | 11.395 | Longseam | 01:32 | 06:02 | Int | Pinhole |  | 7 | 9 |  |  | 17 | 10 | 13358 | 2.69 | 10686 | 0.464 | 13355 | 2.69 | 0.7 | 6.35 | 4960 | 359 | 406.4 | 259.276 | 0.8 | 54.73859104 | -117.6561 | 739.224 | 146.723 | Ball V 2 | 354.091 | Ball V 3
210 | Metal Loss | 222 |  | 157.487 | 17.53 | 6.145 | 11.385 | Longseam | 01:32 | 05:40 | Int | Pinhole |  | 7 | 8 |  |  | 10 | 10 | 13366 | 2.69 | 10693 | 0.464 | 13365 | 2.69 | 0.7 | 6.35 | 4960 | 359 | 406.4 | 259.276 | 0.8 | 54.73859113 | -117.6560755 | 739.224 | 146.723 | Ball V 2 | 354.091 | Ball V 3
210 | Metal Loss | 223 |  | 157.809 | 17.53 | 6.467 | 11.063 | Longseam | 01:32 | 05:46 | Int | Pinhole |  | 7 | 9 |  |  | 11 | 10 | 13365 | 2.69 | 10692 | 0.464 | 13363 | 2.69 | 0.7 | 6.35 | 4960 | 359 | 406.4 | 259.276 | 0.8 | 54.73859388 | -117.6561 | 739.223 | 146.723 | Ball V 2 | 354.091 | Ball V 3
210 | Metal Loss | 224 |  | 157.874 | 17.53 | 6.532 | 10.998 | Longseam | 01:32 | 05:44 | Int | Pinhole |  | 7 | 9 |  |  | 10 | 10 | 13366 | 2.69 | 10693 | 0.464 | 13365 | 2.69 | 0.6 | 6.35 | 4960 | 359 | 406.4 | 259.276 | 0.8 | 54.73859444 | -117.6561 | 739.223 | 146.723 | Ball V 2 | 354.091 | Ball V 3
210 | Metal Loss | 225 |  | 157.895 | 17.53 | 6.553 | 10.977 | Longseam | 01:32 | 06:16 | Int | Pinhole |  | 7 | 8 |  |  | 17 | 10 | 13360 | 2.69 | 10688 | 0.464 | 13357 | 2.69 | 0.6 | 6.35 | 4960 | 359 | 406.4 | 259.276 | 0.8 | 54.73859462 | -117.6561 | 739.223 | 146.723 | Ball V 2 | 354.091 | Ball V 3
210 | Metal Loss | 226 |  | 157.933 | 17.53 | 6.591 | 10.939 | Longseam | 01:32 | 05:26 | Int | Pinhole |  | 6 | 9 |  |  | 7 | 10 | 13369 | 2.7 | 10695 | 0.464 | 13368 | 2.7 | 0.6 | 6.35 | 4960 | 359 | 406.4 | 259.276 | 0.8 | 54.73859494 | -117.6561 | 739.223 | 146.723 | Ball V 2 | 354.091 | Ball V 3
210 | Metal Loss | 227 |  | 157.955 | 17.53 | 6.613 | 10.917 | Longseam | 01:32 | 06:02 | Int | Pinhole |  | 8 | 9 |  |  | 31 | 10 | 13341 | 2.69 | 10673 | 0.465 | 13333 | 2.69 | 0.6 | 6.35 | 4960 | 359 | 406.4 | 259.276 | 0.8 | 54.73859513 | -117.6561 | 739.222 | 146.723 | Ball V 2 | 354.091 | Ball V 3
210 | Metal Loss | 228 |  | 157.981 | 17.53 | 6.639 | 10.891 | Longseam | 01:32 | 05:24 | Int | Pinhole |  | 7 | 9 |  |  | 11 | 10 | 13366 | 2.69 | 10693 | 0.464 | 13364 | 2.69 | 0.6 | 6.35 | 4960 | 359 | 406.4 | 259.276 | 0.8 | 54.73859535 | -117.6561 | 739.222 | 146.723 | Ball V 2 | 354.091 | Ball V 3
210 | Metal Loss | 229 |  | 158.041 | 17.53 | 6.699 | 10.832 | Longseam | 01:32 | 05:21 | Int | Pinhole |  | 7 | 8 |  |  | 10 | 10 | 13367 | 2.69 | 10694 | 0.464 | 13365 | 2.69 | 0.6 | 6.35 | 4960 | 359 | 406.4 | 259.276 | 0.8 | 54.73859586 | -117.6561 | 739.222 | 146.723 | Ball V 2 | 354.091 | Ball V 3
210 | Metal Loss | 230 |  | 158.201 | 17.53 | 6.859 | 10.671 | Longseam | 01:32 | 06:11 | Int | Pinhole |  | 7 | 8 |  |  | 9 | 10 | 13367 | 2.69 | 10694 | 0.464 | 13366 | 2.69 | 0.6 | 6.35 | 4960 | 359 | 406.4 | 259.276 | 0.8 | 54.73859723 | -117.6561 | 739.222 | 146.723 | Ball V 2 | 354.091 | Ball V 3
210 | Metal Loss | 231 |  | 158.291 | 17.53 | 6.949 | 10.581 | Longseam | 01:32 | 05:43 | Int | Pinhole |  | 7 | 8 |  |  | 12 | 10 | 13365 | 2.69 | 10692 | 0.464 | 13363 | 2.69 | 0.6 | 6.35 | 4960 | 359 | 406.4 | 259.276 | 0.8 | 54.738598 | -117.6561 | 739.222 | 146.723 | Ball V 2 | 354.091 | Ball V 3
210 | Metal Loss | 232 |  | 158.321 | 17.53 | 6.979 | 10.552 | Longseam | 01:32 | 06:10 | Int | Pinhole |  | 7 | 9 |  |  | 10 | 10 | 13366 | 2.69 | 10693 | 0.464 | 13365 | 2.69 | 0.7 | 6.35 | 4960 | 359 | 406.4 | 259.276 | 0.8 | 54.73859825 | -117.6561 | 739.222 | 146.723 | Ball V 2 | 354.091 | Ball V 3
210 | Metal Loss | 233 | 10 | 158.48 | 17.53 | 7.138 | 10.392 | Longseam | 01:32 | 06:14 | Int | Pinhole |  | 8 | 10 |  |  | 9 | 10 | 13365 | 2.69 | 10692 | 0.464 | 13364 | 2.69 | 0.7 | 6.35 | 4960 | 359 | 406.4 | 259.276 | 0.8 | 54.73859961 | -117.6561 | 739.221 | 146.723 | Ball V 2 | 354.091 | Ball V 3
210 | Cluster | 10 | 10 | 158.488 | 17.53 | 7.146 | 10.385 | Longseam | 01:32 | 06:18 | Int |  |  | 22 | 24 |  |  | 11 |  | 13297 | 2.68 | 10638 | 0.466 | 13315 | 2.68 | 0.7 | 6.35 | 4960 | 359 | 406.4 | 259.276 | 0.8 | 54.73859968 | -117.6561 | 739.221 | 146.723 | Ball V 2 | 354.091 | Ball V 3
210 | Metal Loss | 234 | 10 | 158.495 | 17.53 | 7.153 | 10.377 | Longseam | 01:32 | 06:22 | Int | Pinhole |  | 8 | 9 |  |  | 11 | 10 | 13362 | 2.69 | 10690 | 0.464 | 13360 | 2.69 | 0.7 | 6.35 | 4960 | 359 | 406.4 | 259.276 | 0.8 | 54.73859974 | -117.6561 | 739.221 | 146.723 | Ball V 2 | 354.091 | Ball V 3
210 | Metal Loss | 235 |  | 158.645 | 17.53 | 7.303 | 10.227 | Longseam | 01:32 | 05:40 | Int | Pinhole |  | 7 | 8 |  |  | 11 | 10 | 13366 | 2.69 | 10693 | 0.464 | 13364 | 2.69 | 0.7 | 6.35 | 4960 | 359 | 406.4 | 259.276 | 0.8 | 54.73860102 | -117.6561 | 739.221 | 146.723 | Ball V 2 | 354.091 | Ball V 3
210 | Metal Loss | 236 |  | 158.702 | 17.53 | 7.36 | 10.17 | Longseam | 01:32 | 05:38 | Int | Pinhole |  | 7 | 8 |  |  | 13 | 10 | 13364 | 2.69 | 10691 | 0.464 | 13363 | 2.69 | 0.7 | 6.35 | 4960 | 359 | 406.4 | 259.276 | 0.8 | 54.73860151 | -117.6561 | 739.221 | 146.723 | Ball V 2 | 354.091 | Ball V 3
210 | Metal Loss | 237 |  | 158.832 | 17.53 | 7.49 | 10.04 | Longseam | 01:32 | 05:03 | Int | Pinhole |  | 7 | 8 |  |  | 31 | 10 | 13342 | 2.69 | 10674 | 0.465 | 13333 | 2.69 | 0.8 | 6.35 | 4960 | 359 | 406.4 | 259.276 | 0.8 | 54.73860262 | -117.6561 | 739.221 | 146.723 | Ball V 2 | 354.091 | Ball V 3
210 | Metal Loss | 238 |  | 158.842 | 17.53 | 7.5 | 10.03 | Longseam | 01:32 | 06:12 | Int | Pinhole |  | 7 | 8 |  |  | 12 | 10 | 13364 | 2.69 | 10691 | 0.464 | 13362 | 2.69 | 0.8 | 6.35 | 4960 | 359 | 406.4 | 259.276 | 0.8 | 54.7386027 | -117.6561 | 739.221 | 146.723 | Ball V 2 | 354.091 | Ball V 3
210 | Metal Loss | 239 |  | 158.913 | 17.53 | 7.571 | 9.959 | Longseam | 01:32 | 06:01 | Int | Pinhole |  | 7 | 8 |  |  | 10 | 10 | 13366 | 2.69 | 10693 | 0.464 | 13365 | 2.69 | 0.8 | 6.35 | 4960 | 359 | 406.4 | 259.276 | 0.8 | 54.73860331 | -117.6561 | 739.221 | 146.723 | Ball V 2 | 354.091 | Ball V 3
210 | Metal Loss | 240 |  | 158.972 | 17.53 | 7.63 | 9.9 | Longseam | 01:32 | 06:12 | Int | Pinhole |  | 7 | 9 |  |  | 9 | 10 | 13367 | 2.69 | 10694 | 0.464 | 13366 | 2.69 | 0.8 | 6.35 | 4960 | 359 | 406.4 | 259.276 | 0.8 | 54.73860381 | -117.6561 | 739.22 | 146.723 | Ball V 2 | 354.091 | Ball V 3
210 | Metal Loss | 241 |  | 158.978 | 17.53 | 7.636 | 9.894 | Longseam | 01:32 | 04:41 | Int | Pinhole |  | 7 | 9 |  |  | 10 | 10 | 13366 | 2.69 | 10693 | 0.464 | 13365 | 2.69 | 0.8 | 6.35 | 4960 | 359 | 406.4 | 259.276 | 0.8 | 54.73860386 | -117.6561 | 739.22 | 146.723 | Ball V 2 | 354.091 | Ball V 3
210 | Cluster | 11 | 11 | 159.038 | 17.53 | 7.696 | 9.834 | Longseam | 01:32 | 05:47 | Int |  |  | 8 | 9 |  |  | 20 |  | 13354 | 2.69 | 10683 | 0.464 | 13350 | 2.69 | 0.7 | 6.35 | 4960 | 359 | 406.4 | 259.276 | 0.8 | 54.73860438 | -117.6561 | 739.22 | 146.723 | Ball V 2 | 354.091 | Ball V 3
210 | Metal Loss | 242 | 11 | 159.038 | 17.53 | 7.696 | 9.834 | Longseam | 01:32 | 05:47 | Int | Pinhole |  | 7 | 9 |  |  | 20 | 10 | 13355 | 2.69 | 10684 | 0.464 | 13351 | 2.69 | 0.7 | 6.35 | 4960 | 359 | 406.4 | 259.276 | 0.8 | 54.73860438 | -117.6561 | 739.22 | 146.723 | Ball V 2 | 354.091 | Ball V 3
210 | Metal Loss | 243 | 11 | 159.038 | 17.53 | 7.696 | 9.834 | Longseam | 01:32 | 05:47 | Int | Pinhole |  | 8 | 9 |  |  | 14 | 10 | 13361 | 2.69 | 10689 | 0.464 | 13358 | 2.69 | 0.7 | 6.35 | 4960 | 359 | 406.4 | 259.276 | 0.8 | 54.73860438 | -117.6561 | 739.22 | 146.723 | Ball V 2 | 354.091 | Ball V 3
210 | Metal Loss | 244 |  | 159.154 | 17.53 | 7.812 | 9.718 | Longseam | 01:32 | 05:05 | Int | Pinhole |  | 7 | 9 |  |  | 9 | 10 | 13367 | 2.69 | 10694 | 0.464 | 13366 | 2.69 | 0.7 | 6.35 | 4960 | 359 | 406.4 | 259.276 | 0.8 | 54.73860537 | -117.6561 | 739.22 | 146.723 | Ball V 2 | 354.091 | Ball V 3
210 | Metal Loss | 245 |  | 159.351 | 17.53 | 8.009 | 9.521 | Longseam | 01:32 | 06:11 | Int | Pinhole |  | 7 | 8 |  |  | 15 | 10 | 13361 | 2.69 | 10689 | 0.464 | 13359 | 2.69 | 0.7 | 6.35 | 4960 | 359 | 406.4 | 259.276 | 0.8 | 54.73860705 | -117.6561 | 739.22 | 146.723 | Ball V 2 | 354.091 | Ball V 3
210 | Metal Loss | 246 |  | 159.394 | 17.53 | 8.052 | 9.478 | Longseam | 01:32 | 04:46 | Int | Pinhole |  | 7 | 9 |  |  | 12 | 10 | 13364 | 2.69 | 10691 | 0.464 | 13362 | 2.69 | 0.7 | 6.35 | 4960 | 359 | 406.4 | 259.276 | 0.8 | 54.73860742 | -117.6561 | 739.22 | 146.723 | Ball V 2 | 354.091 | Ball V 3
210 | Metal Loss | 247 |  | 159.591 | 17.53 | 8.249 | 9.281 | Longseam | 01:32 | 06:12 | Int | Pinhole |  | 7 | 9 |  |  | 9 | 10 | 13367 | 2.69 | 10694 | 0.464 | 13366 | 2.69 | 0.7 | 6.35 | 4960 | 359 | 406.4 | 259.276 | 0.8 | 54.73860911 | -117.6561 | 739.219 | 146.723 | Ball V 2 | 354.091 | Ball V 3
210 | Metal Loss | 248 |  | 159.627 | 17.53 | 8.285 | 9.245 | Longseam | 01:32 | 06:18 | Int | Pinhole |  | 7 | 9 |  |  | 15 | 10 | 13361 | 2.69 | 10689 | 0.464 | 13358 | 2.69 | 0.7 | 6.35 | 4960 | 359 | 406.4 | 259.276 | 0.8 | 54.73860941 | -117.6561 | 739.219 | 146.723 | Ball V 2 | 354.091 | Ball V 3
210 | Metal Loss | 249 | 12 | 159.81 | 17.53 | 8.468 | 9.062 | Longseam | 01:32 | 06:11 | Int | Pinhole |  | 7 | 9 |  |  | 17 | 10 | 13359 | 2.69 | 10687 | 0.464 | 13356 | 2.69 | 0.7 | 6.35 | 4960 | 359 | 406.4 | 259.276 | 0.8 | 54.73861097 | -117.6561 | 739.219 | 146.723 | Ball V 2 | 354.091 | Ball V 3
210 | Cluster | 12 | 12 | 159.818 | 17.53 | 8.476 | 9.054 | Longseam | 01:32 | 06:07 | Int |  |  | 23 | 24 |  |  | 17 |  | 13239 | 2.67 | 10591 | 0.468 | 13304 | 2.68 | 0.7 | 6.35 | 4960 | 359 | 406.4 | 259.276 | 0.8 | 54.73861104 | -117.6561 | 739.219 | 146.723 | Ball V 2 | 354.091 | Ball V 3
210 | Metal Loss | 250 | 12 | 159.826 | 17.53 | 8.484 | 9.046 | Longseam | 01:32 | 06:03 | Int | Pinhole |  | 7 | 9 |  |  | 9 | 10 | 13367 | 2.69 | 10694 | 0.464 | 13366 | 2.69 | 0.7 | 6.35 | 4960 | 359 | 406.4 | 259.276 | 0.8 | 54.73861111 | -117.6561 | 739.219 | 146.723 | Ball V 2 | 354.091 | Ball V 3
210 | Metal Loss | 251 |  | 159.937 | 17.53 | 8.595 | 8.935 | Longseam | 01:32 | 06:20 | Int | Pinhole |  | 7 | 9 |  |  | 9 | 10 | 13367 | 2.69 | 10694 | 0.464 | 13365 | 2.69 | 0.7 | 6.35 | 4960 | 359 | 406.4 | 259.276 | 0.8 | 54.73861206 | -117.6561 | 739.219 | 146.723 | Ball V 2 | 354.091 | Ball V 3
210 | Metal Loss | 252 |  | 159.944 | 17.53 | 8.601 | 8.929 | Longseam | 01:32 | 05:33 | Int | Pinhole |  | 7 | 9 |  |  | 10 | 10 | 13367 | 2.69 | 10694 | 0.464 | 13365 | 2.69 | 0.7 | 6.35 | 4960 | 359 | 406.4 | 259.276 | 0.8 | 54.73861211 | -117.6561 | 739.219 | 146.723 | Ball V 2 | 354.091 | Ball V 3
210 | Metal Loss | 253 | 13 | 159.97 | 17.53 | 8.628 | 8.902 | Longseam | 01:32 | 06:32 | Int | Pinhole |  | 8 | 10 |  |  | 9 | 10 | 13365 | 2.69 | 10692 | 0.464 | 13364 | 2.69 | 0.7 | 6.35 | 4960 | 359 | 406.4 | 259.276 | 0.8 | 54.73861234 | -117.6561 | 739.219 | 146.723 | Ball V 2 | 354.091 | Ball V 3
210 | Metal Loss | 254 |  | 159.982 | 17.53 | 8.64 | 8.89 | Longseam | 01:32 | 05:45 | Int | Pinhole |  | 7 | 9 |  |  | 11 | 10 | 13365 | 2.69 | 10692 | 0.464 | 13363 | 2.69 | 0.7 | 6.35 | 4960 | 359 | 406.4 | 259.276 | 0.8 | 54.73861244 | -117.6560635 | 739.219 | 146.723 | Ball V 2 | 354.091 | Ball V 3
210 | Cluster | 13 | 13 | 159.982 | 17.53 | 8.64 | 8.89 | Longseam | 01:32 | 06:26 | Int |  |  | 31 | 29 |  |  | 10 |  | 13249 | 2.67 | 10599 | 0.468 | 13312 | 2.68 | 0.7 | 6.35 | 4960 | 359 | 406.4 | 259.276 | 0.8 | 54.73861244 | -117.6560635 | 739.219 | 146.723 | Ball V 2 | 354.091 | Ball V 3
210 | Metal Loss | 255 | 13 | 159.995 | 17.53 | 8.652 | 8.878 | Longseam | 01:32 | 06:21 | Int | Pinhole |  | 7 | 9 |  |  | 10 | 10 | 13366 | 2.69 | 10693 | 0.464 | 13365 | 2.69 | 0.7 | 6.35 | 4960 | 359 | 406.4 | 259.276 | 0.8 | 54.73861255 | -117.6561 | 739.219 | 146.723 | Ball V 2 | 354.091 | Ball V 3
210 | Metal Loss | 256 |  | 160.052 | 17.53 | 8.71 | 8.82 | Longseam | 01:32 | 06:17 | Int | Pinhole |  | 7 | 8 |  |  | 13 | 10 | 13364 | 2.69 | 10691 | 0.464 | 13362 | 2.69 | 0.7 | 6.35 | 4960 | 359 | 406.4 | 259.276 | 0.8 | 54.73861304 | -117.6561 | 739.219 | 146.723 | Ball V 2 | 354.091 | Ball V 3
210 | Metal Loss | 257 |  | 160.116 | 17.53 | 8.774 | 8.756 | Longseam | 01:32 | 06:14 | Int | Pinhole |  | 7 | 8 |  |  | 14 | 10 | 13362 | 2.69 | 10690 | 0.464 | 13360 | 2.69 | 0.7 | 6.35 | 4960 | 359 | 406.4 | 259.276 | 0.8 | 54.73861358 | -117.6561 | 739.219 | 146.723 | Ball V 2 | 354.091 | Ball V 3
210 | Metal Loss | 258 |  | 160.158 | 17.53 | 8.816 | 8.714 | Longseam | 01:32 | 05:51 | Int | Pinhole |  | 7 | 8 |  |  | 8 | 10 | 13367 | 2.69 | 10694 | 0.464 | 13366 | 2.69 | 0.7 | 6.35 | 4960 | 359 | 406.4 | 259.276 | 0.8 | 54.73861395 | -117.6561 | 739.219 | 146.723 | Ball V 2 | 354.091 | Ball V 3
210 | Metal Loss | 259 |  | 160.177 | 17.53 | 8.835 | 8.695 | Longseam | 01:32 | 06:09 | Int | Pinhole |  | 7 | 8 |  |  | 8 | 10 | 13368 | 2.7 | 10694 | 0.464 | 13367 | 2.69 | 0.7 | 6.35 | 4960 | 359 | 406.4 | 259.276 | 0.8 | 54.73861411 | -117.6561 | 739.219 | 146.723 | Ball V 2 | 354.091 | Ball V 3
210 | Metal Loss | 260 |  | 160.247 | 17.53 | 8.904 | 8.626 | Longseam | 01:32 | 05:40 | Int | Pinhole |  | 7 | 9 |  |  | 9 | 10 | 13367 | 2.69 | 10694 | 0.464 | 13366 | 2.69 | 0.7 | 6.35 | 4960 | 359 | 406.4 | 259.276 | 0.8 | 54.7386147 | -117.6561 | 739.219 | 146.723 | Ball V 2 | 354.091 | Ball V 3
210 | Metal Loss | 261 | 14 | 160.25 | 17.53 | 8.908 | 8.622 | Longseam | 01:32 | 06:12 | Int | Pinhole |  | 7 | 9 |  |  | 9 | 10 | 13367 | 2.69 | 10694 | 0.464 | 13366 | 2.69 | 0.7 | 6.35 | 4960 | 359 | 406.4 | 259.276 | 0.8 | 54.73861474 | -117.6561 | 739.219 | 146.723 | Ball V 2 | 354.091 | Ball V 3
210 | Cluster | 14 | 14 | 160.255 | 17.53 | 8.913 | 8.617 | Longseam | 01:32 | 06:12 | Int |  |  | 16 | 9 |  |  | 9 |  | 13342 | 2.69 | 10674 | 0.465 | 13339 | 2.69 | 0.7 | 6.35 | 4960 | 359 | 406.4 | 259.276 | 0.8 | 54.73861477 | -117.6561 | 739.219 | 146.723 | Ball V 2 | 354.091 | Ball V 3
210 | Metal Loss | 262 | 14 | 160.259 | 17.53 | 8.917 | 8.613 | Longseam | 01:32 | 06:12 | Int | Pinhole |  | 7 | 8 |  |  | 9 | 10 | 13367 | 2.69 | 10694 | 0.464 | 13366 | 2.69 | 0.7 | 6.35 | 4960 | 359 | 406.4 | 259.276 | 0.8 | 54.73861481 | -117.6561 | 739.219 | 146.723 | Ball V 2 | 354.091 | Ball V 3
210 | Metal Loss | 263 |  | 160.399 | 17.53 | 9.057 | 8.473 | Longseam | 01:32 | 06:14 | Int | Pinhole |  | 7 | 8 |  |  | 15 | 10 | 13361 | 2.69 | 10689 | 0.464 | 13359 | 2.69 | 0.7 | 6.35 | 4960 | 359 | 406.4 | 259.276 | 0.8 | 54.73861601 | -117.6561 | 739.219 | 146.723 | Ball V 2 | 354.091 | Ball V 3
210 | Metal Loss | 264 |  | 160.511 | 17.53 | 9.169 | 8.361 | Longseam | 01:32 | 05:22 | Int | Pinhole |  | 7 | 9 |  |  | 13 | 10 | 13363 | 2.69 | 10690 | 0.464 | 13361 | 2.69 | 0.7 | 6.35 | 4960 | 359 | 406.4 | 259.276 | 0.8 | 54.73861696 | -117.6561 | 739.219 | 146.723 | Ball V 2 | 354.091 | Ball V 3
210 | Metal Loss | 265 |  | 160.637 | 17.53 | 9.295 | 8.235 | Longseam | 01:32 | 06:18 | Int | Pinhole |  | 7 | 9 |  |  | 17 | 10 | 13361 | 2.69 | 10689 | 0.464 | 13358 | 2.69 | 0.7 | 6.35 | 4960 | 359 | 406.4 | 259.276 | 0.8 | 54.73861804 | -117.6561 | 739.219 | 146.723 | Ball V 2 | 354.091 | Ball V 3
210 | Metal Loss | 266 |  | 160.709 | 17.53 | 9.367 | 8.163 | Longseam | 01:32 | 05:24 | Int | Pinhole |  | 7 | 8 |  |  | 24 | 10 | 13350 | 2.69 | 10680 | 0.464 | 13345 | 2.69 | 0.7 | 6.35 | 4960 | 359 | 406.4 | 259.276 | 0.8 | 54.73861866 | -117.6561 | 739.219 | 146.723 | Ball V 2 | 354.091 | Ball V 3
210 | Metal Loss | 267 |  | 160.861 | 17.53 | 9.519 | 8.011 | Longseam | 01:32 | 06:18 | Int | Pinhole |  | 7 | 8 |  |  | 10 | 10 | 13367 | 2.69 | 10694 | 0.464 | 13365 | 2.69 | 0.7 | 6.35 | 4960 | 359 | 406.4 | 259.276 | 0.8 | 54.73861995 | -117.6561 | 739.219 | 146.723 | Ball V 2 | 354.091 | Ball V 3
210 | Metal Loss | 268 |  | 160.928 | 17.53 | 9.586 | 7.944 | Longseam | 01:32 | 05:18 | Int | Pinhole |  | 7 | 8 |  |  | 7 | 10 | 13369 | 2.7 | 10695 | 0.464 | 13368 | 2.7 | 0.7 | 6.35 | 4960 | 359 | 406.4 | 259.276 | 0.8 | 54.73862052 | -117.6561 | 739.219 | 146.723 | Ball V 2 | 354.091 | Ball V 3
210 | Metal Loss | 269 |  | 160.989 | 17.53 | 9.647 | 7.883 | Longseam | 01:32 | 05:19 | Int | Pinhole |  | 7 | 8 |  |  | 13 | 10 | 13364 | 2.69 | 10691 | 0.464 | 13362 | 2.69 | 0.7 | 6.35 | 4960 | 359 | 406.4 | 259.276 | 0.8 | 54.73862105 | -117.6561 | 739.219 | 146.723 | Ball V 2 | 354.091 | Ball V 3
210 | Metal Loss | 270 |  | 161.014 | 17.53 | 9.672 | 7.858 | Longseam | 01:32 | 06:29 | Int | Pinhole |  | 7 | 8 |  |  | 9 | 10 | 13367 | 2.69 | 10694 | 0.464 | 13366 | 2.69 | 0.7 | 6.35 | 4960 | 359 | 406.4 | 259.276 | 0.8 | 54.73862126 | -117.6561 | 739.219 | 146.723 | Ball V 2 | 354.091 | Ball V 3
210 | Metal Loss | 271 |  | 161.159 | 17.53 | 9.817 | 7.713 | Longseam | 01:32 | 06:00 | Int | Pitting |  | 11 | 14 |  |  | 9 | 8 | 13357 | 2.69 | 10686 | 0.464 | 13354 | 2.69 | 0.7 | 6.35 | 4960 | 359 | 406.4 | 259.276 | 0.8 | 54.73862249 | -117.6561 | 739.219 | 146.723 | Ball V 2 | 354.091 | Ball V 3
210 | Metal Loss | 272 |  | 161.247 | 17.53 | 9.905 | 7.625 | Longseam | 01:32 | 06:03 | Int | Circumferential Slotting |  | 7 | 11 |  |  | 10 | 8 | 13366 | 2.69 | 10693 | 0.464 | 13364 | 2.69 | 0.7 | 6.35 | 4960 | 359 | 406.4 | 259.276 | 0.8 | 54.73862325 | -117.6561 | 739.219 | 146.723 | Ball V 2 | 354.091 | Ball V 3
210 | Metal Loss | 273 |  | 161.28 | 17.53 | 9.938 | 7.592 | Longseam | 01:32 | 06:17 | Int | Pinhole |  | 7 | 8 |  |  | 11 | 10 | 13366 | 2.69 | 10693 | 0.464 | 13364 | 2.69 | 0.7 | 6.35 | 4960 | 359 | 406.4 | 259.276 | 0.8 | 54.73862353 | -117.6561 | 739.219 | 146.723 | Ball V 2 | 354.091 | Ball V 3
210 | Metal Loss | 274 |  | 161.36 | 17.53 | 10.018 | 7.512 | Longseam | 01:32 | 06:19 | Int | Pinhole |  | 7 | 9 |  |  | 17 | 10 | 13359 | 2.69 | 10687 | 0.464 | 13356 | 2.69 | 0.7 | 6.35 | 4960 | 359 | 406.4 | 259.276 | 0.8 | 54.73862421 | -117.6561 | 739.219 | 146.723 | Ball V 2 | 354.091 | Ball V 3
210 | Metal Loss | 275 |  | 161.657 | 17.53 | 10.315 | 7.215 | Longseam | 01:32 | 05:51 | Int | Pinhole |  | 7 | 9 |  |  | 8 | 10 | 13367 | 2.69 | 10694 | 0.464 | 13366 | 2.69 | 0.8 | 6.35 | 4960 | 359 | 406.4 | 259.276 | 0.8 | 54.73862675 | -117.6561 | 739.218 | 146.723 | Ball V 2 | 354.091 | Ball V 3
210 | Metal Loss | 276 | 15 | 161.691 | 17.53 | 10.349 | 7.182 | Longseam | 01:32 | 05:49 | Int | Pitting |  | 12 | 13 |  |  | 8 | 8 | 13356 | 2.69 | 10685 | 0.464 | 13353 | 2.69 | 0.8 | 6.35 | 4960 | 359 | 406.4 | 259.276 | 0.8 | 54.73862704 | -117.6561 | 739.218 | 146.723 | Ball V 2 | 354.091 | Ball V 3
210 | Cluster | 15 | 15 | 161.696 | 17.53 | 10.354 | 7.176 | Longseam | 01:32 | 05:51 | Int |  |  | 24 | 17 |  |  | 9 |  | 13304 | 2.68 | 10643 | 0.466 | 13316 | 2.68 | 0.8 | 6.35 | 4960 | 359 | 406.4 | 259.276 | 0.8 | 54.73862709 | -117.6561 | 739.218 | 146.723 | Ball V 2 | 354.091 | Ball V 3
210 | Metal Loss | 277 | 15 | 161.705 | 17.53 | 10.363 | 7.167 | Longseam | 01:32 | 05:53 | Int | Pinhole |  | 7 | 9 |  |  | 9 | 10 | 13367 | 2.69 | 10694 | 0.464 | 13366 | 2.69 | 0.8 | 6.35 | 4960 | 359 | 406.4 | 259.276 | 0.8 | 54.73862716 | -117.6561 | 739.218 | 146.723 | Ball V 2 | 354.091 | Ball V 3
210 | Metal Loss | 278 |  | 161.77 | 17.53 | 10.428 | 7.102 | Longseam | 01:32 | 05:40 | Int | Pinhole |  | 7 | 8 |  |  | 8 | 10 | 13368 | 2.7 | 10694 | 0.464 | 13367 | 2.69 | 0.8 | 6.35 | 4960 | 359 | 406.4 | 259.276 | 0.8 | 54.73862772 | -117.6560549 | 739.218 | 146.723 | Ball V 2 | 354.091 | Ball V 3
210 | Metal Loss | 279 |  | 161.847 | 17.53 | 10.505 | 7.025 | Longseam | 01:32 | 06:20 | Int | Circumferential Slotting |  | 7 | 13 |  |  | 8 | 8 | 13368 | 2.7 | 10694 | 0.464 | 13366 | 2.69 | 0.8 | 6.35 | 4960 | 359 | 406.4 | 259.276 | 0.8 | 54.73862838 | -117.6561 | 739.218 | 146.723 | Ball V 2 | 354.091 | Ball V 3
210 | Metal Loss | 280 |  | 161.851 | 17.53 | 10.509 | 7.021 | Longseam | 01:32 | 05:47 | Int | Pinhole |  | 8 | 8 |  |  | 9 | 10 | 13366 | 2.69 | 10693 | 0.464 | 13364 | 2.69 | 0.8 | 6.35 | 4960 | 359 | 406.4 | 259.276 | 0.8 | 54.73862841 | -117.6561 | 739.218 | 146.723 | Ball V 2 | 354.091 | Ball V 3
210 | Metal Loss | 281 |  | 161.855 | 17.53 | 10.513 | 7.017 | Longseam | 01:32 | 05:11 | Int | Pinhole |  | 7 | 9 |  |  | 10 | 10 | 13366 | 2.69 | 10693 | 0.464 | 13365 | 2.69 | 0.8 | 6.35 | 4960 | 359 | 406.4 | 259.276 | 0.8 | 54.73862844 | -117.6561 | 739.218 | 146.723 | Ball V 2 | 354.091 | Ball V 3
210 | Metal Loss | 282 |  | 162.852 | 17.53 | 11.51 | 6.02 | Longseam | 01:32 | 06:24 | Int | Pinhole |  | 7 | 8 |  |  | 11 | 10 | 13366 | 2.69 | 10693 | 0.464 | 13364 | 2.69 | 0.7 | 6.35 | 4960 | 359 | 406.4 | 259.276 | 0.8 | 54.73863695 | -117.656 | 739.219 | 146.723 | Ball V 2 | 354.091 | Ball V 3
210 | Metal Loss | 283 |  | 162.89 | 17.53 | 11.548 | 5.982 | Longseam | 01:32 | 06:02 | Int | Pinhole |  | 7 | 9 |  |  | 10 | 10 | 13366 | 2.69 | 10693 | 0.464 | 13365 | 2.69 | 0.7 | 6.35 | 4960 | 359 | 406.4 | 259.276 | 0.8 | 54.73863728 | -117.6560495 | 739.219 | 146.723 | Ball V 2 | 354.091 | Ball V 3
210 | Metal Loss | 284 |  | 163.006 | 17.53 | 11.664 | 5.866 | Longseam | 01:32 | 06:14 | Int | Pinhole |  | 7 | 8 |  |  | 11 | 10 | 13365 | 2.69 | 10692 | 0.464 | 13364 | 2.69 | 0.7 | 6.35 | 4960 | 359 | 406.4 | 259.276 | 0.8 | 54.73863827 | -117.656 | 739.219 | 146.723 | Ball V 2 | 354.091 | Ball V 3
210 | Metal Loss | 285 |  | 163.752 | 17.53 | 12.41 | 5.12 | Longseam | 01:32 | 05:38 | Int | Pinhole |  | 7 | 8 |  |  | 10 | 10 | 13366 | 2.69 | 10693 | 0.464 | 13365 | 2.69 | 0.7 | 6.35 | 4960 | 359 | 406.4 | 259.276 | 0.8 | 54.73864464 | -117.656 | 739.22 | 146.723 | Ball V 2 | 354.091 | Ball V 3
210 | Metal Loss | 286 |  | 163.812 | 17.53 | 12.47 | 5.06 | Longseam | 01:32 | 06:20 | Int | Pinhole |  | 7 | 8 |  |  | 11 | 10 | 13366 | 2.69 | 10693 | 0.464 | 13364 | 2.69 | 0.7 | 6.35 | 4960 | 359 | 406.4 | 259.276 | 0.8 | 54.73864515 | -117.656 | 739.22 | 146.723 | Ball V 2 | 354.091 | Ball V 3
210 | Metal Loss | 287 |  | 164.066 | 17.53 | 12.724 | 4.806 | Longseam | 01:32 | 05:40 | Int | Pinhole |  | 7 | 10 |  |  | 12 | 10 | 13365 | 2.69 | 10692 | 0.464 | 13363 | 2.69 | 0.7 | 6.35 | 4960 | 359 | 406.4 | 259.276 | 0.8 | 54.73864732 | -117.656 | 739.22 | 146.723 | Ball V 2 | 354.091 | Ball V 3
210 | Metal Loss | 288 |  | 164.121 | 17.53 | 12.779 | 4.751 | Longseam | 01:32 | 04:51 | Int | Pinhole |  | 7 | 8 |  |  | 12 | 10 | 13365 | 2.69 | 10692 | 0.464 | 13363 | 2.69 | 0.7 | 6.35 | 4960 | 359 | 406.4 | 259.276 | 0.8 | 54.73864779 | -117.656 | 739.22 | 146.723 | Ball V 2 | 354.091 | Ball V 3
210 | Metal Loss | 289 |  | 164.139 | 17.53 | 12.797 | 4.733 | Longseam | 01:32 | 06:14 | Int | Pinhole |  | 7 | 8 |  |  | 12 | 10 | 13365 | 2.69 | 10692 | 0.464 | 13363 | 2.69 | 0.7 | 6.35 | 4960 | 359 | 406.4 | 259.276 | 0.8 | 54.73864794 | -117.656 | 739.22 | 146.723 | Ball V 2 | 354.091 | Ball V 3
210 | Metal Loss | 290 |  | 164.174 | 17.53 | 12.832 | 4.699 | Longseam | 01:32 | 06:00 | Int | Pinhole |  | 7 | 9 |  |  | 10 | 10 | 13367 | 2.69 | 10694 | 0.464 | 13366 | 2.69 | 0.7 | 6.35 | 4960 | 359 | 406.4 | 259.276 | 0.8 | 54.73864824 | -117.656 | 739.22 | 146.723 | Ball V 2 | 354.091 | Ball V 3
210 | Metal Loss | 291 |  | 164.415 | 17.53 | 13.073 | 4.457 | Longseam | 01:32 | 05:17 | Int | Pinhole |  | 7 | 9 |  |  | 11 | 10 | 13366 | 2.69 | 10693 | 0.464 | 13364 | 2.69 | 0.7 | 6.35 | 4960 | 359 | 406.4 | 259.276 | 0.8 | 54.7386503 | -117.656 | 739.22 | 146.723 | Ball V 2 | 354.091 | Ball V 3
210 | Metal Loss | 292 |  | 164.651 | 17.53 | 13.309 | 4.221 | Longseam | 01:32 | 05:56 | Int | Pinhole |  | 7 | 8 |  |  | 9 | 10 | 13367 | 2.69 | 10694 | 0.464 | 13366 | 2.69 | 0.7 | 6.35 | 4960 | 359 | 406.4 | 259.276 | 0.8 | 54.73865231 | -117.656041 | 739.221 | 146.723 | Ball V 2 | 354.091 | Ball V 3
210 | Metal Loss | 293 |  | 165.001 | 17.53 | 13.659 | 3.871 | Longseam | 01:32 | 05:18 | Int | Pinhole |  | 7 | 9 |  |  | 9 | 10 | 13367 | 2.69 | 10694 | 0.464 | 13365 | 2.69 | 0.7 | 6.35 | 4960 | 359 | 406.4 | 259.276 | 0.8 | 54.7386553 | -117.6560393 | 739.221 | 146.723 | Ball V 2 | 354.091 | Ball V 3
210 | Metal Loss | 294 |  | 165.345 | 17.53 | 14.003 | 3.527 | Longseam | 01:32 | 05:49 | Int | Pinhole |  | 7 | 8 |  |  | 9 | 10 | 13367 | 2.69 | 10694 | 0.464 | 13366 | 2.69 | 0.7 | 6.35 | 4960 | 359 | 406.4 | 259.276 | 0.8 | 54.73865824 | -117.656 | 739.222 | 146.723 | Ball V 2 | 354.091 | Ball V 3
210 | Metal Loss | 295 |  | 165.492 | 17.53 | 14.15 | 3.381 | Longseam | 01:32 | 06:18 | Int | Pinhole |  | 7 | 9 |  |  | 9 | 10 | 13367 | 2.69 | 10694 | 0.464 | 13366 | 2.69 | 0.7 | 6.35 | 4960 | 359 | 406.4 | 259.276 | 0.8 | 54.73865949 | -117.656 | 739.222 | 146.723 | Ball V 2 | 354.091 | Ball V 3
210 | Metal Loss | 296 |  | 165.577 | 17.53 | 14.235 | 3.295 | Longseam | 01:32 | 06:14 | Int | Pinhole |  | 7 | 8 |  |  | 11 | 10 | 13366 | 2.69 | 10693 | 0.464 | 13364 | 2.69 | 0.7 | 6.35 | 4960 | 359 | 406.4 | 259.276 | 0.8 | 54.73866022 | -117.656 | 739.223 | 146.723 | Ball V 2 | 354.091 | Ball V 3
210 | Metal Loss | 297 |  | 165.628 | 17.53 | 14.286 | 3.244 | Longseam | 01:32 | 06:19 | Int | Pinhole |  | 7 | 8 |  |  | 8 | 10 | 13368 | 2.7 | 10694 | 0.464 | 13367 | 2.69 | 0.7 | 6.35 | 4960 | 359 | 406.4 | 259.276 | 0.8 | 54.73866066 | -117.656 | 739.223 | 146.723 | Ball V 2 | 354.091 | Ball V 3
210 | Metal Loss | 298 |  | 165.79 | 17.53 | 14.448 | 3.082 | Longseam | 01:32 | 05:52 | Int | Pinhole |  | 7 | 9 |  |  | 14 | 10 | 13363 | 2.69 | 10690 | 0.464 | 13361 | 2.69 | 0.7 | 6.35 | 4960 | 359 | 406.4 | 259.276 | 0.8 | 54.73866204 | -117.656 | 739.223 | 146.723 | Ball V 2 | 354.091 | Ball V 3
210 | Metal Loss | 299 |  | 167.01 | 17.53 | 15.668 | 1.862 | Longseam | 01:32 | 06:32 | Int | Circumferential Slotting |  | 8 | 11 |  |  | 7 | 8 | 13366 | 2.69 | 10693 | 0.464 | 13365 | 2.69 | 0.8 | 6.35 | 4960 | 359 | 406.4 | 259.276 | 0.8 | 54.73867245 | -117.656 | 739.226 | 146.723 | Ball V 2 | 354.091 | Ball V 3
210 | Metal Loss | 300 |  | 167.217 | 17.53 | 15.875 | 1.655 | Longseam | 01:32 | 06:03 | Int | Pinhole |  | 7 | 9 |  |  | 8 | 10 | 13368 | 2.7 | 10694 | 0.464 | 13366 | 2.69 | 0.7 | 6.35 | 4960 | 359 | 406.4 | 259.276 | 0.8 | 54.73867422 | -117.656 | 739.227 | 146.723 | Ball V 2 | 354.091 | Ball V 3
210 | Metal Loss | 301 |  | 168.331 | 17.53 | 16.989 | 0.542 | Longseam | 01:32 | 05:20 | Int | Pinhole |  | 7 | 8 |  |  | 8 | 10 | 13367 | 2.69 | 10694 | 0.464 | 13366 | 2.69 | 0.8 | 6.35 | 4960 | 359 | 406.4 | 259.276 | 0.8 | 54.73868372 | -117.656 | 739.231 | 146.723 | Ball V 2 | 354.091 | Ball V 3
210 | Metal Loss | 302 |  | 168.338 | 17.53 | 16.996 | 0.534 | Longseam | 01:32 | 04:48 | Int | Circumferential Slotting |  | 7 | 10 |  |  | 10 | 8 | 13365 | 2.69 | 10692 | 0.464 | 13363 | 2.69 | 0.8 | 6.35 | 4960 | 359 | 406.4 | 259.276 | 0.8 | 54.73868378 | -117.656 | 739.231 | 146.723 | Ball V 2 | 354.091 | Ball V 3
220 | Joint |  |  | 168.872 | 17.691 | 17.53 | 17.691 | Longseam | 11:49 | [16 empty] | 0.5 | 6.35 | 4960 | 359 | 406.4 | 256.055 | 0.8 | 54.73868834 | -117.656 | 739.233 | 164.253 | Ball V 2 | 336.561 | Ball V 3
220 | Metal Loss | 303 |  | 168.93 | 17.691 | 0.058 | 17.633 | Longseam | 11:49 | 05:51 | Int | Pinhole |  | 7 | 10 |  |  | 12 | 10 | 13365 | 2.69 | 10692 | 0.464 | 13363 | 2.69 | 0.5 | 6.35 | 4960 | 359 | 406.4 | 256.055 | 0.8 | 54.73868883 | -117.656 | 739.233 | 164.253 | Ball V 2 | 336.561 | Ball V 3
220 | Metal Loss | 304 |  | 168.954 | 17.691 | 0.082 | 17.608 | Longseam | 11:49 | 05:29 | Int | Pinhole |  | 7 | 9 |  |  | 22 | 10 | 13353 | 2.69 | 10682 | 0.464 | 13348 | 2.69 | 0.5 | 6.35 | 4960 | 359 | 406.4 | 256.055 | 0.8 | 54.73868904 | -117.656 | 739.233 | 164.253 | Ball V 2 | 336.561 | Ball V 3
220 | Metal Loss | 305 |  | 169.009 | 17.691 | 0.137 | 17.554 | Longseam | 11:49 | 05:53 | Int | Pinhole |  | 7 | 9 |  |  | 8 | 10 | 13367 | 2.69 | 10694 | 0.464 | 13366 | 2.69 | 0.5 | 6.35 | 4960 | 359 | 406.4 | 256.055 | 0.8 | 54.73868951 | -117.656 | 739.233 | 164.253 | Ball V 2 | 336.561 | Ball V 3
220 | Metal Loss | 306 |  | 169.033 | 17.691 | 0.161 | 17.529 | Longseam | 11:49 | 06:13 | Int | Pinhole |  | 7 | 8 |  |  | 10 | 10 | 13367 | 2.69 | 10694 | 0.464 | 13365 | 2.69 | 0.5 | 6.35 | 4960 | 359 | 406.4 | 256.055 | 0.8 | 54.73868971 | -117.656 | 739.233 | 164.253 | Ball V 2 | 336.561 | Ball V 3
220 | Metal Loss | 307 | 16 | 169.075 | 17.691 | 0.203 | 17.488 | Longseam | 11:49 | 05:21 | Int | Pinhole |  | 7 | 8 |  |  | 12 | 10 | 13365 | 2.69 | 10692 | 0.464 | 13363 | 2.69 | 0.4 | 6.35 | 4960 | 359 | 406.4 | 256.055 | 0.8 | 54.73869007 | -117.656 | 739.234 | 164.253 | Ball V 2 | 336.561 | Ball V 3
220 | Cluster | 16 | 16 | 169.081 | 17.691 | 0.209 | 17.481 | Longseam | 11:49 | 05:25 | Int |  |  | 20 | 19 |  |  | 12 |  | 13303 | 2.68 | 10642 | 0.466 | 13327 | 2.69 | 0.4 | 6.35 | 4960 | 359 | 406.4 | 256.055 | 0.8 | 54.73869012 | -117.656 | 739.234 | 164.253 | Ball V 2 | 336.561 | Ball V 3
220 | Metal Loss | 308 | 16 | 169.088 | 17.691 | 0.216 | 17.474 | Longseam | 11:49 | 05:27 | Int | Pinhole |  | 7 | 9 |  |  | 9 | 10 | 13367 | 2.69 | 10694 | 0.464 | 13366 | 2.69 | 0.4 | 6.35 | 4960 | 359 | 406.4 | 256.055 | 0.8 | 54.73869018 | -117.656 | 739.234 | 164.253 | Ball V 2 | 336.561 | Ball V 3
220 | Metal Loss | 309 |  | 169.146 | 17.691 | 0.274 | 17.417 | Longseam | 11:49 | 05:14 | Int | Pinhole |  | 7 | 8 |  |  | 17 | 10 | 13360 | 2.69 | 10688 | 0.464 | 13357 | 2.69 | 0.5 | 6.35 | 4960 | 359 | 406.4 | 256.055 | 0.8 | 54.73869068 | -117.656 | 739.234 | 164.253 | Ball V 2 | 336.561 | Ball V 3
220 | Metal Loss | 310 |  | 169.226 | 17.691 | 0.354 | 17.337 | Longseam | 11:49 | 06:00 | Int | Pinhole |  | 8 | 10 |  |  | 14 | 10 | 13359 | 2.69 | 10687 | 0.464 | 13356 | 2.69 | 0.5 | 6.35 | 4960 | 359 | 406.4 | 256.055 | 0.8 | 54.73869136 | -117.656 | 739.234 | 164.253 | Ball V 2 | 336.561 | Ball V 3
220 | Metal Loss | 311 |  | 169.26 | 17.691 | 0.388 | 17.303 | Longseam | 11:49 | 05:20 | Int | Pinhole |  | 7 | 9 |  |  | 10 | 10 | 13367 | 2.69 | 10694 | 0.464 | 13365 | 2.69 | 0.6 | 6.35 | 4960 | 359 | 406.4 | 256.055 | 0.8 | 54.73869165 | -117.656 | 739.234 | 164.253 | Ball V 2 | 336.561 | Ball V 3
220 | Metal Loss | 312 |  | 169.547 | 17.691 | 0.675 | 17.015 | Longseam | 11:49 | 05:57 | Int | Pinhole |  | 7 | 8 |  |  | 10 | 10 | 13366 | 2.69 | 10693 | 0.464 | 13365 | 2.69 | 0.8 | 6.35 | 4960 | 359 | 406.4 | 256.055 | 0.8 | 54.7386941 | -117.656 | 739.236 | 164.253 | Ball V 2 | 336.561 | Ball V 3
220 | Metal Loss | 313 |  | 169.835 | 17.691 | 0.963 | 16.728 | Longseam | 11:49 | 06:08 | Int | Pinhole |  | 7 | 9 |  |  | 9 | 10 | 13367 | 2.69 | 10694 | 0.464 | 13366 | 2.69 | 1 | 6.35 | 4960 | 359 | 406.4 | 256.055 | 0.8 | 54.73869655 | -117.656 | 739.237 | 164.253 | Ball V 2 | 336.561 | Ball V 3
220 | Metal Loss | 314 |  | 169.973 | 17.691 | 1.101 | 16.59 | Longseam | 11:49 | 05:28 | Int | Circumferential Slotting |  | 7 | 11 |  |  | 10 | 8 | 13365 | 2.69 | 10692 | 0.464 | 13363 | 2.69 | 0.9 | 6.35 | 4960 | 359 | 406.4 | 256.055 | 0.8 | 54.73869773 | -117.656 | 739.238 | 164.253 | Ball V 2 | 336.561 | Ball V 3
220 | Metal Loss | 315 |  | 170.287 | 17.691 | 1.415 | 16.276 | Longseam | 11:49 | 06:11 | Int | Pinhole |  | 7 | 8 |  |  | 8 | 10 | 13368 | 2.7 | 10694 | 0.464 | 13367 | 2.69 | 0.7 | 6.35 | 4960 | 359 | 406.4 | 256.055 | 0.8 | 54.73870041 | -117.656 | 739.239 | 164.253 | Ball V 2 | 336.561 | Ball V 3
220 | Metal Loss | 316 |  | 170.411 | 17.691 | 1.539 | 16.151 | Longseam | 11:49 | 06:15 | Int | Pinhole |  | 7 | 8 |  |  | 10 | 10 | 13366 | 2.69 | 10693 | 0.464 | 13365 | 2.69 | 0.6 | 6.35 | 4960 | 359 | 406.4 | 256.055 | 0.8 | 54.73870147 | -117.656 | 739.24 | 164.253 | Ball V 2 | 336.561 | Ball V 3
220 | Metal Loss | 317 |  | 170.563 | 17.691 | 1.691 | 16 | Longseam | 11:49 | 05:26 | Int | Circumferential Slotting |  | 8 | 11 |  |  | 11 | 8 | 13363 | 2.69 | 10690 | 0.464 | 13361 | 2.69 | 0.5 | 6.35 | 4960 | 359 | 406.4 | 256.055 | 0.8 | 54.73870276 | -117.656 | 739.24 | 164.253 | Ball V 2 | 336.561 | Ball V 3
220 | Metal Loss | 318 |  | 170.9 | 17.691 | 2.028 | 15.662 | Longseam | 11:49 | 05:38 | Int | Pinhole |  | 7 | 9 |  |  | 11 | 10 | 13365 | 2.69 | 10692 | 0.464 | 13363 | 2.69 | 0.7 | 6.35 | 4960 | 359 | 406.4 | 256.055 | 0.8 | 54.73870564 | -117.656 | 739.242 | 164.253 | Ball V 2 | 336.561 | Ball V 3
220 | Metal Loss | 319 |  | 180.49 | 17.691 | 11.618 | 6.072 | Longseam | 11:49 | 05:43 | Int | Pinhole |  | 7 | 8 |  |  | 13 | 10 | 13364 | 2.69 | 10691 | 0.464 | 13362 | 2.69 | 0.6 | 6.35 | 4960 | 359 | 406.4 | 256.055 | 0.8 | 54.73878743 | -117.656 | 739.266 | 164.253 | Ball V 2 | 336.561 | Ball V 3
220 | Metal Loss | 320 |  | 182.41 | 17.691 | 13.537 | 4.153 | Longseam | 11:49 | 05:39 | Int | Pinhole |  | 7 | 9 |  |  | 11 | 10 | 13365 | 2.69 | 10692 | 0.464 | 13364 | 2.69 | 0.6 | 6.35 | 4960 | 359 | 406.4 | 256.055 | 0.8 | 54.7388038 | -117.656 | 739.261 | 164.253 | Ball V 2 | 336.561 | Ball V 3
220 | Metal Loss | 321 |  | 183.719 | 17.691 | 14.847 | 2.843 | Longseam | 11:49 | 05:46 | Int | Pinhole |  | 7 | 8 |  |  | 13 | 10 | 13364 | 2.69 | 10691 | 0.464 | 13362 | 2.69 | 0.7 | 6.35 | 4960 | 359 | 406.4 | 256.055 | 0.8 | 54.73881497 | -117.6559 | 739.256 | 164.253 | Ball V 2 | 336.561 | Ball V 3
220 | Metal Loss | 322 | 17 | 183.776 | 17.691 | 14.904 | 2.786 | Longseam | 11:49 | 05:46 | Int | Pinhole |  | 7 | 8 |  |  | 12 | 10 | 13364 | 2.69 | 10691 | 0.464 | 13363 | 2.69 | 0.7 | 6.35 | 4960 | 359 | 406.4 | 256.055 | 0.8 | 54.73881545 | -117.6559478 | 739.255 | 164.253 | Ball V 2 | 336.561 | Ball V 3
220 | Cluster | 17 | 17 | 183.783 | 17.691 | 14.911 | 2.78 | Longseam | 11:49 | 05:47 | Int |  |  | 21 | 12 |  |  | 17 |  | 13266 | 2.67 | 10613 | 0.467 | 13303 | 2.68 | 0.6 | 6.35 | 4960 | 359 | 406.4 | 256.055 | 0.8 | 54.73881551 | -117.6559 | 739.255 | 164.253 | Ball V 2 | 336.561 | Ball V 3
220 | Metal Loss | 323 | 17 | 183.79 | 17.691 | 14.918 | 2.773 | Longseam | 11:49 | 05:48 | Int | Pinhole |  | 7 | 8 |  |  | 17 | 10 | 13359 | 2.69 | 10687 | 0.464 | 13356 | 2.69 | 0.6 | 6.35 | 4960 | 359 | 406.4 | 256.055 | 0.8 | 54.73881557 | -117.6559 | 739.255 | 164.253 | Ball V 2 | 336.561 | Ball V 3
220 | Metal Loss | 324 |  | 183.87 | 17.691 | 14.998 | 2.693 | Longseam | 11:49 | 05:46 | Int | Pinhole |  | 7 | 9 |  |  | 10 | 10 | 13367 | 2.69 | 10694 | 0.464 | 13366 | 2.69 | 0.6 | 6.35 | 4960 | 359 | 406.4 | 256.055 | 0.8 | 54.73881625 | -117.6559 | 739.255 | 164.253 | Ball V 2 | 336.561 | Ball V 3
220 | Metal Loss | 325 |  | 183.905 | 17.691 | 15.032 | 2.658 | Longseam | 11:49 | 05:47 | Int | Pinhole |  | 7 | 8 |  |  | 11 | 10 | 13365 | 2.69 | 10692 | 0.464 | 13364 | 2.69 | 0.6 | 6.35 | 4960 | 359 | 406.4 | 256.055 | 0.8 | 54.73881655 | -117.6559 | 739.255 | 164.253 | Ball V 2 | 336.561 | Ball V 3
220 | Metal Loss | 326 |  | 183.937 | 17.691 | 15.065 | 2.625 | Longseam | 11:49 | 05:45 | Int | Pinhole |  | 9 | 9 |  |  | 10 | 10 | 13363 | 2.69 | 10690 | 0.464 | 13360 | 2.69 | 0.6 | 6.35 | 4960 | 359 | 406.4 | 256.055 | 0.8 | 54.73881683 | -117.6559 | 739.255 | 164.253 | Ball V 2 | 336.561 | Ball V 3
220 | Metal Loss | 327 |  | 184.313 | 17.691 | 15.441 | 2.249 | Longseam | 11:49 | 06:02 | Int | Pinhole |  | 7 | 8 |  |  | 8 | 10 | 13368 | 2.7 | 10694 | 0.464 | 13367 | 2.69 | 0.6 | 6.35 | 4960 | 359 | 406.4 | 256.055 | 0.8 | 54.73882004 | -117.6559 | 739.253 | 164.253 | Ball V 2 | 336.561 | Ball V 3
220 | Metal Loss | 328 | 18 | 184.473 | 17.691 | 15.601 | 2.09 | Longseam | 11:49 | 05:45 | Int | Pinhole |  | 7 | 8 |  |  | 8 | 10 | 13368 | 2.7 | 10694 | 0.464 | 13367 | 2.69 | 0.6 | 6.35 | 4960 | 359 | 406.4 | 256.055 | 0.8 | 54.73882139 | -117.6559444 | 739.252 | 164.253 | Ball V 2 | 336.561 | Ball V 3
220 | Cluster | 18 | 18 | 184.479 | 17.691 | 15.607 | 2.083 | Longseam | 11:49 | 05:45 | Int |  |  | 20 | 11 |  |  | 8 |  | 13328 | 2.69 | 10662 | 0.465 | 13341 | 2.69 | 0.6 | 6.35 | 4960 | 359 | 406.4 | 256.055 | 0.8 | 54.73882145 | -117.6559 | 739.252 | 164.253 | Ball V 2 | 336.561 | Ball V 3
220 | Metal Loss | 329 | 18 | 184.486 | 17.691 | 15.614 | 2.076 | Longseam | 11:49 | 05:44 | Int | Pinhole |  | 7 | 8 |  |  | 8 | 10 | 13368 | 2.7 | 10694 | 0.464 | 13367 | 2.69 | 0.6 | 6.35 | 4960 | 359 | 406.4 | 256.055 | 0.8 | 54.73882151 | -117.6559 | 739.252 | 164.253 | Ball V 2 | 336.561 | Ball V 3
220 | Metal Loss | 330 |  | 184.53 | 17.691 | 15.657 | 2.033 | Longseam | 11:49 | 05:51 | Int | Pinhole |  | 8 | 10 |  |  | 11 | 10 | 13363 | 2.69 | 10690 | 0.464 | 13362 | 2.69 | 0.6 | 6.35 | 4960 | 359 | 406.4 | 256.055 | 0.8 | 54.73882188 | -117.6559 | 739.252 | 164.253 | Ball V 2 | 336.561 | Ball V 3
220 | Metal Loss | 331 |  | 184.598 | 17.691 | 15.726 | 1.965 | Longseam | 11:49 | 05:44 | Int | Pinhole |  | 7 | 9 |  |  | 10 | 10 | 13366 | 2.69 | 10693 | 0.464 | 13365 | 2.69 | 0.6 | 6.35 | 4960 | 359 | 406.4 | 256.055 | 0.8 | 54.73882246 | -117.6559 | 739.252 | 164.253 | Ball V 2 | 336.561 | Ball V 3
220 | Metal Loss | 332 |  | 184.716 | 17.691 | 15.844 | 1.847 | Longseam | 11:49 | 05:45 | Int | Pinhole |  | 7 | 9 |  |  | 7 | 10 | 13369 | 2.7 | 10695 | 0.464 | 13368 | 2.7 | 0.6 | 6.35 | 4960 | 359 | 406.4 | 256.055 | 0.8 | 54.73882347 | -117.6559 | 739.251 | 164.253 | Ball V 2 | 336.561 | Ball V 3
220 | Metal Loss | 333 |  | 184.884 | 17.691 | 16.011 | 1.679 | Longseam | 11:49 | 05:46 | Int | Pinhole |  | 7 | 8 |  |  | 11 | 10 | 13366 | 2.69 | 10693 | 0.464 | 13364 | 2.69 | 0.6 | 6.35 | 4960 | 359 | 406.4 | 256.055 | 0.8 | 54.7388249 | -117.6559424 | 739.25 | 164.253 | Ball V 2 | 336.561 | Ball V 3
220 | Metal Loss | 334 |  | 184.946 | 17.691 | 16.074 | 1.616 | Longseam | 11:49 | 05:51 | Int | Pinhole |  | 7 | 9 |  |  | 10 | 10 | 13366 | 2.69 | 10693 | 0.464 | 13365 | 2.69 | 0.6 | 6.35 | 4960 | 359 | 406.4 | 256.055 | 0.8 | 54.73882543 | -117.6559421 | 739.25 | 164.253 | Ball V 2 | 336.561 | Ball V 3
220 | Metal Loss | 335 |  | 186.239 | 17.691 | 17.367 | 0.324 | Longseam | 11:49 | 05:45 | Int | Pinhole |  | 7 | 8 |  |  | 13 | 10 | 13364 | 2.69 | 10691 | 0.464 | 13362 | 2.69 | 0.7 | 6.35 | 4960 | 359 | 406.4 | 256.055 | 0.8 | 54.73883646 | -117.6559 | 739.244 | 164.253 | Ball V 2 | 336.561 | Ball V 3
220 | Metal Loss | 336 |  | 186.291 | 17.691 | 17.419 | 0.272 | Longseam | 11:49 | 05:46 | Int | Pinhole |  | 7 | 9 |  |  | 11 | 10 | 13365 | 2.69 | 10692 | 0.464 | 13363 | 2.69 | 0.7 | 6.35 | 4960 | 359 | 406.4 | 256.055 | 0.8 | 54.7388369 | -117.6559 | 739.244 | 164.253 | Ball V 2 | 336.561 | Ball V 3
230 | Joint |  |  | 186.563 | 17.929 | 17.691 | 17.929 | Longseam | 11:13 | [16 empty] | 0.5 | 6.35 | 4960 | 359 | 406.4 | 254.12 | 0.8 | 54.73883923 | -117.6559 | 739.242 | 181.944 | Ball V 2 | 318.871 | Ball V 3
230 | Metal Loss | 337 |  | 192.839 | 17.929 | 6.277 | 11.652 | Longseam | 11:13 | 05:58 | Int | Pinhole |  | 7 | 8 |  |  | 14 | 10 | 13363 | 2.69 | 10690 | 0.464 | 13361 | 2.69 | 0.7 | 6.35 | 4960 | 359 | 406.4 | 254.12 | 0.8 | 54.73889273 | -117.6559 | 739.189 | 181.944 | Ball V 2 | 318.871 | Ball V 3
230 | Metal Loss | 338 |  | 194.163 | 17.929 | 7.6 | 10.329 | Longseam | 11:13 | 05:48 | Int | Pitting |  | 13 | 12 |  |  | 8 | 8 | 13354 | 2.69 | 10683 | 0.464 | 13351 | 2.69 | 0.7 | 6.35 | 4960 | 359 | 406.4 | 254.12 | 0.8 | 54.738904 | -117.6559 | 739.176 | 181.944 | Ball V 2 | 318.871 | Ball V 3
230 | Metal Loss | 339 |  | 194.202 | 17.929 | 7.639 | 10.29 | Longseam | 11:13 | 05:50 | Int | Pinhole |  | 7 | 8 |  |  | 10 | 10 | 13366 | 2.69 | 10693 | 0.464 | 13365 | 2.69 | 0.7 | 6.35 | 4960 | 359 | 406.4 | 254.12 | 0.8 | 54.73890433 | -117.6559 | 739.175 | 181.944 | Ball V 2 | 318.871 | Ball V 3
230 | Metal Loss | 340 | 19 | 194.251 | 17.929 | 7.688 | 10.241 | Longseam | 11:13 | 05:48 | Int | Pinhole |  | 7 | 8 |  |  | 13 | 10 | 13363 | 2.69 | 10690 | 0.464 | 13361 | 2.69 | 0.7 | 6.35 | 4960 | 359 | 406.4 | 254.12 | 0.8 | 54.73890475 | -117.6558965 | 739.175 | 181.944 | Ball V 2 | 318.871 | Ball V 3
230 | Cluster | 19 | 19 | 194.262 | 17.929 | 7.7 | 10.229 | Longseam | 11:13 | 05:48 | Int |  |  | 31 | 9 |  |  | 13 |  | 13214 | 2.66 | 10571 | 0.469 | 13292 | 2.68 | 0.7 | 6.35 | 4960 | 359 | 406.4 | 254.12 | 0.8 | 54.73890485 | -117.6559 | 739.175 | 181.944 | Ball V 2 | 318.871 | Ball V 3
230 | Metal Loss | 341 | 19 | 194.274 | 17.929 | 7.712 | 10.218 | Longseam | 11:13 | 05:48 | Int | Pinhole |  | 7 | 9 |  |  | 13 | 10 | 13364 | 2.69 | 10691 | 0.464 | 13362 | 2.69 | 0.7 | 6.35 | 4960 | 359 | 406.4 | 254.12 | 0.8 | 54.73890495 | -117.6559 | 739.174 | 181.944 | Ball V 2 | 318.871 | Ball V 3
230 | Metal Loss | 342 |  | 194.341 | 17.929 | 7.778 | 10.151 | Longseam | 11:13 | 05:49 | Int | Pinhole |  | 7 | 9 |  |  | 11 | 10 | 13366 | 2.69 | 10693 | 0.464 | 13364 | 2.69 | 0.7 | 6.35 | 4960 | 359 | 406.4 | 254.12 | 0.8 | 54.73890552 | -117.6559 | 739.174 | 181.944 | Ball V 2 | 318.871 | Ball V 3
230 | Metal Loss | 343 |  | 195.889 | 17.929 | 9.326 | 8.603 | Longseam | 11:13 | 05:57 | Int | Pinhole |  | 7 | 8 |  |  | 10 | 10 | 13367 | 2.69 | 10694 | 0.464 | 13365 | 2.69 | 0.7 | 6.35 | 4960 | 359 | 406.4 | 254.12 | 0.8 | 54.73891871 | -117.6559 | 739.155 | 181.944 | Ball V 2 | 318.871 | Ball V 3
230 | Metal Loss | 344 |  | 195.987 | 17.929 | 9.424 | 8.505 | Longseam | 11:13 | 05:47 | Int | Pinhole |  | 7 | 8 |  |  | 19 | 10 | 13358 | 2.69 | 10686 | 0.464 | 13354 | 2.69 | 0.7 | 6.35 | 4960 | 359 | 406.4 | 254.12 | 0.8 | 54.73891954 | -117.6559 | 739.154 | 181.944 | Ball V 2 | 318.871 | Ball V 3
230 | Metal Loss | 345 |  | 196.151 | 17.929 | 9.588 | 8.341 | Longseam | 11:13 | 05:51 | Int | Pinhole |  | 7 | 8 |  |  | 11 | 10 | 13366 | 2.69 | 10693 | 0.464 | 13364 | 2.69 | 0.7 | 6.35 | 4960 | 359 | 406.4 | 254.12 | 0.8 | 54.73892094 | -117.6559 | 739.152 | 181.944 | Ball V 2 | 318.871 | Ball V 3
230 | Metal Loss | 346 |  | 196.854 | 17.929 | 10.292 | 7.637 | Longseam | 11:13 | 05:50 | Int | Pinhole |  | 7 | 9 |  |  | 10 | 10 | 13367 | 2.69 | 10694 | 0.464 | 13365 | 2.69 | 0.7 | 6.35 | 4960 | 359 | 406.4 | 254.12 | 0.8 | 54.73892693 | -117.6559 | 739.143 | 181.944 | Ball V 2 | 318.871 | Ball V 3
230 | Metal Loss | 347 |  | 197.744 | 17.929 | 11.181 | 6.748 | Longseam | 11:13 | 05:51 | Int | Pinhole |  | 7 | 8 |  |  | 10 | 10 | 13367 | 2.69 | 10694 | 0.464 | 13365 | 2.69 | 0.7 | 6.35 | 4960 | 359 | 406.4 | 254.12 | 0.8 | 54.73893451 | -117.6558793 | 739.131 | 181.944 | Ball V 2 | 318.871 | Ball V 3
230 | Metal Loss | 348 |  | 197.957 | 17.929 | 11.394 | 6.535 | Longseam | 11:13 | 05:55 | Int | Pinhole |  | 7 | 8 |  |  | 14 | 10 | 13363 | 2.69 | 10690 | 0.464 | 13361 | 2.69 | 0.7 | 6.35 | 4960 | 359 | 406.4 | 254.12 | 0.8 | 54.73893633 | -117.6559 | 739.128 | 181.944 | Ball V 2 | 318.871 | Ball V 3
230 | Metal Loss | 349 |  | 198.068 | 17.929 | 11.506 | 6.423 | Longseam | 11:13 | 05:55 | Int | Pinhole |  | 7 | 9 |  |  | 10 | 10 | 13366 | 2.69 | 10693 | 0.464 | 13365 | 2.69 | 0.7 | 6.35 | 4960 | 359 | 406.4 | 254.12 | 0.8 | 54.73893727 | -117.6558777 | 739.126 | 181.944 | Ball V 2 | 318.871 | Ball V 3
230 | Metal Loss | 350 |  | 198.346 | 17.929 | 11.783 | 6.146 | Longseam | 11:13 | 05:55 | Int | Pinhole |  | 8 | 9 |  |  | 10 | 10 | 13363 | 2.69 | 10690 | 0.464 | 13361 | 2.69 | 0.6 | 6.35 | 4960 | 359 | 406.4 | 254.12 | 0.8 | 54.73893964 | -117.6559 | 739.122 | 181.944 | Ball V 2 | 318.871 | Ball V 3
230 | Metal Loss | 351 |  | 198.389 | 17.929 | 11.826 | 6.103 | Longseam | 11:13 | 06:08 | Int | Pinhole |  | 8 | 9 |  |  | 10 | 10 | 13364 | 2.69 | 10691 | 0.464 | 13362 | 2.69 | 0.6 | 6.35 | 4960 | 359 | 406.4 | 254.12 | 0.8 | 54.73894001 | -117.6559 | 739.122 | 181.944 | Ball V 2 | 318.871 | Ball V 3
230 | Metal Loss | 352 |  | 198.401 | 17.929 | 11.838 | 6.091 | Longseam | 11:13 | 05:22 | Int | Pinhole |  | 7 | 8 |  |  | 17 | 10 | 13361 | 2.69 | 10689 | 0.464 | 13358 | 2.69 | 0.6 | 6.35 | 4960 | 359 | 406.4 | 254.12 | 0.8 | 54.73894011 | -117.6559 | 739.122 | 181.944 | Ball V 2 | 318.871 | Ball V 3
230 | Metal Loss | 353 |  | 198.68 | 17.929 | 12.118 | 5.812 | Longseam | 11:13 | 06:19 | Int | Pinhole |  | 7 | 9 |  |  | 9 | 10 | 13367 | 2.69 | 10694 | 0.464 | 13366 | 2.69 | 0.6 | 6.35 | 4960 | 359 | 406.4 | 254.12 | 0.8 | 54.73894249 | -117.6559 | 739.118 | 181.944 | Ball V 2 | 318.871 | Ball V 3
230 | Metal Loss | 354 |  | 198.758 | 17.929 | 12.196 | 5.733 | Longseam | 11:13 | 05:56 | Int | Pinhole |  | 7 | 9 |  |  | 11 | 10 | 13365 | 2.69 | 10692 | 0.464 | 13364 | 2.69 | 0.6 | 6.35 | 4960 | 359 | 406.4 | 254.12 | 0.8 | 54.73894315 | -117.6559 | 739.117 | 181.944 | Ball V 2 | 318.871 | Ball V 3
230 | Metal Loss | 355 |  | 198.862 | 17.929 | 12.299 | 5.63 | Longseam | 11:13 | 05:56 | Int | Pinhole |  | 7 | 9 |  |  | 11 | 10 | 13365 | 2.69 | 10692 | 0.464 | 13364 | 2.69 | 0.6 | 6.35 | 4960 | 359 | 406.4 | 254.12 | 0.8 | 54.73894404 | -117.6558738 | 739.115 | 181.944 | Ball V 2 | 318.871 | Ball V 3
230 | Metal Loss | 356 |  | 199.489 | 17.929 | 12.927 | 5.002 | Longseam | 11:13 | 05:46 | Int | Pinhole |  | 8 | 9 |  |  | 5 | 10 | 13369 | 2.7 | 10695 | 0.464 | 13368 | 2.7 | 0.6 | 6.35 | 4960 | 359 | 406.4 | 254.12 | 0.8 | 54.73894938 | -117.6559 | 739.106 | 181.944 | Ball V 2 | 318.871 | Ball V 3
230 | Metal Loss | 357 |  | 199.525 | 17.929 | 12.962 | 4.967 | Longseam | 11:13 | 05:49 | Int | Pinhole |  | 7 | 8 |  |  | 18 | 10 | 13360 | 2.69 | 10688 | 0.464 | 13357 | 2.69 | 0.6 | 6.35 | 4960 | 359 | 406.4 | 254.12 | 0.8 | 54.73894968 | -117.6559 | 739.106 | 181.944 | Ball V 2 | 318.871 | Ball V 3
230 | Metal Loss | 358 |  | 199.875 | 17.929 | 13.312 | 4.617 | Longseam | 11:13 | 05:56 | Int | Pinhole |  | 7 | 9 |  |  | 11 | 10 | 13366 | 2.69 | 10693 | 0.464 | 13364 | 2.69 | 0.6 | 6.35 | 4960 | 359 | 406.4 | 254.12 | 0.8 | 54.73895266 | -117.6559 | 739.101 | 181.944 | Ball V 2 | 318.871 | Ball V 3
230 | Metal Loss | 359 |  | 199.974 | 17.929 | 13.412 | 4.517 | Longseam | 11:13 | 05:53 | Int | Pinhole |  | 7 | 9 |  |  | 10 | 10 | 13366 | 2.69 | 10693 | 0.464 | 13365 | 2.69 | 0.7 | 6.35 | 4960 | 359 | 406.4 | 254.12 | 0.8 | 54.73895351 | -117.6559 | 739.099 | 181.944 | Ball V 2 | 318.871 | Ball V 3
230 | Metal Loss | 360 |  | 200.189 | 17.929 | 13.627 | 4.302 | Longseam | 11:13 | 05:53 | Int | Pinhole |  | 7 | 9 |  |  | 10 | 10 | 13366 | 2.69 | 10693 | 0.464 | 13365 | 2.69 | 0.7 | 6.35 | 4960 | 359 | 406.4 | 254.12 | 0.8 | 54.73895534 | -117.6559 | 739.096 | 181.944 | Ball V 2 | 318.871 | Ball V 3
230 | Metal Loss | 361 |  | 200.369 | 17.929 | 13.806 | 4.123 | Longseam | 11:13 | 05:33 | Int | Pinhole |  | 7 | 9 |  |  | 11 | 10 | 13366 | 2.69 | 10693 | 0.464 | 13365 | 2.69 | 0.7 | 6.35 | 4960 | 359 | 406.4 | 254.12 | 0.8 | 54.73895687 | -117.6559 | 739.094 | 181.944 | Ball V 2 | 318.871 | Ball V 3
230 | Metal Loss | 362 |  | 200.557 | 17.929 | 13.994 | 3.935 | Longseam | 11:13 | 06:00 | Int | Pinhole |  | 7 | 8 |  |  | 11 | 10 | 13365 | 2.69 | 10692 | 0.464 | 13364 | 2.69 | 0.7 | 6.35 | 4960 | 359 | 406.4 | 254.12 | 0.8 | 54.73895847 | -117.6559 | 739.091 | 181.944 | Ball V 2 | 318.871 | Ball V 3
230 | Metal Loss | 363 |  | 200.817 | 17.929 | 14.254 | 3.675 | Longseam | 11:13 | 05:57 | Int | Pinhole |  | 7 | 9 |  |  | 12 | 10 | 13365 | 2.69 | 10692 | 0.464 | 13363 | 2.69 | 0.7 | 6.35 | 4960 | 359 | 406.4 | 254.12 | 0.8 | 54.73896069 | -117.6559 | 739.087 | 181.944 | Ball V 2 | 318.871 | Ball V 3
230 | Metal Loss | 364 |  | 201.01 | 17.929 | 14.448 | 3.481 | Longseam | 11:13 | 06:04 | Int | Pinhole |  | 7 | 9 |  |  | 10 | 10 | 13366 | 2.69 | 10693 | 0.464 | 13365 | 2.69 | 0.6 | 6.35 | 4960 | 359 | 406.4 | 254.12 | 0.8 | 54.73896234 | -117.6558632 | 739.085 | 181.944 | Ball V 2 | 318.871 | Ball V 3
230 | Metal Loss | 365 |  | 201.458 | 17.929 | 14.895 | 3.034 | Longseam | 11:13 | 06:05 | Int | Pitting |  | 12 | 17 |  |  | 10 | 8 | 13352 | 2.69 | 10682 | 0.464 | 13347 | 2.69 | 0.7 | 6.35 | 4960 | 359 | 406.4 | 254.12 | 0.8 | 54.73896615 | -117.6559 | 739.078 | 181.944 | Ball V 2 | 318.871 | Ball V 3
230 | Metal Loss | 366 |  | 201.526 | 17.929 | 14.964 | 2.965 | Longseam | 11:13 | 05:59 | Int | Axial Slotting |  | 10 | 10 |  |  | 12 | 10 | 13355 | 2.69 | 10684 | 0.464 | 13351 | 2.69 | 0.7 | 6.35 | 4960 | 359 | 406.4 | 254.12 | 0.8 | 54.73896673 | -117.6559 | 739.077 | 181.944 | Ball V 2 | 318.871 | Ball V 3
230 | Metal Loss | 367 | 20 | 201.561 | 17.929 | 14.999 | 2.93 | Longseam | 11:13 | 06:02 | Int | Pinhole |  | 8 | 9 |  |  | 10 | 10 | 13364 | 2.69 | 10691 | 0.464 | 13362 | 2.69 | 0.7 | 6.35 | 4960 | 359 | 406.4 | 254.12 | 0.8 | 54.73896703 | -117.6559 | 739.077 | 181.944 | Ball V 2 | 318.871 | Ball V 3
230 | Cluster | 20 | 20 | 201.574 | 17.929 | 15.012 | 2.917 | Longseam | 11:13 | 05:59 | Int |  |  | 33 | 20 |  |  | 12 |  | 13204 | 2.66 | 10563 | 0.47 | 13290 | 2.68 | 0.7 | 6.35 | 4960 | 359 | 406.4 | 254.12 | 0.8 | 54.73896714 | -117.6559 | 739.077 | 181.944 | Ball V 2 | 318.871 | Ball V 3
230 | Metal Loss | 368 | 20 | 201.587 | 17.929 | 15.024 | 2.905 | Longseam | 11:13 | 05:56 | Int | Pinhole |  | 8 | 10 |  |  | 12 | 10 | 13361 | 2.69 | 10689 | 0.464 | 13359 | 2.69 | 0.7 | 6.35 | 4960 | 359 | 406.4 | 254.12 | 0.8 | 54.73896725 | -117.6559 | 739.077 | 181.944 | Ball V 2 | 318.871 | Ball V 3
230 | Metal Loss | 369 |  | 201.9 | 17.929 | 15.337 | 2.592 | Longseam | 11:13 | 05:56 | Int | Pinhole |  | 7 | 8 |  |  | 12 | 10 | 13364 | 2.69 | 10691 | 0.464 | 13362 | 2.69 | 0.7 | 6.35 | 4960 | 359 | 406.4 | 254.12 | 0.8 | 54.73896991 | -117.6558588 | 739.072 | 181.944 | Ball V 2 | 318.871 | Ball V 3
230 | Metal Loss | 370 |  | 203.852 | 17.929 | 17.29 | 0.639 | Longseam | 11:13 | 05:58 | Int | Pinhole |  | 7 | 8 |  |  | 12 | 10 | 13364 | 2.69 | 10691 | 0.464 | 13362 | 2.69 | 0.7 | 6.35 | 4960 | 359 | 406.4 | 254.12 | 0.8 | 54.73898653 | -117.6558 | 739.045 | 181.944 | Ball V 2 | 318.871 | Ball V 3
240 | Joint |  |  | 204.492 | 18.294 | 17.929 | 18.294 | Longseam | 09:23 | [16 empty] | 0.5 | 6.35 | 4960 | 359 | 406.4 | 279.89 | 0.8 | 54.73899198 | -117.6558 | 739.036 | 199.873 | Ball V 2 | 300.942 | Ball V 3
240 | Metal Loss | 371 |  | 206.708 | 18.294 | 2.216 | 16.078 | Longseam | 09:23 | 05:46 | Int | Pinhole |  | 7 | 8 |  |  | 11 | 10 | 13366 | 2.69 | 10693 | 0.464 | 13364 | 2.69 | 0.7 | 6.35 | 4960 | 359 | 406.4 | 279.89 | 0.8 | 54.73901084 | -117.6558 | 739.008 | 199.873 | Ball V 2 | 300.942 | Ball V 3
240 | Metal Loss | 372 |  | 210.747 | 18.294 | 6.255 | 12.038 | Longseam | 09:23 | 05:59 | Int | Pinhole |  | 7 | 8 |  |  | 12 | 10 | 13365 | 2.69 | 10692 | 0.464 | 13363 | 2.69 | 0.6 | 6.35 | 4960 | 359 | 406.4 | 279.89 | 0.8 | 54.73904525 | -117.6558 | 738.967 | 199.873 | Ball V 2 | 300.942 | Ball V 3
250 | Joint |  |  | 222.785 | 18.095 | 18.294 | 18.095 | Longseam | 12:51 | [16 empty] | 0.4 | 6.35 | 4960 | 359 | 406.4 | 256.362 | 0.8 | 54.73914784 | -117.6558 | 738.902 | 218.166 | Ball V 2 | 282.648 | Ball V 3
250 | Metal Loss | 373 |  | 223.548 | 18.095 | 0.763 | 17.332 | Longseam | 12:51 | 05:48 | Int | Pinhole |  | 7 | 8 |  |  | 11 | 10 | 13366 | 2.69 | 10693 | 0.464 | 13364 | 2.69 | 0.6 | 6.35 | 4960 | 359 | 406.4 | 256.362 | 0.8 | 54.73915434 | -117.6558 | 738.896 | 218.166 | Ball V 2 | 282.648 | Ball V 3
250 | Mill Defect | 2 |  | 233.945 | 18.095 | 11.159 | 6.936 | Longseam | 12:51 | 02:08 |  |  |  | 22 | 7 | [10 empty] | 0.7 | 6.35 | 4960 | 359 | 406.4 | 256.362 | 0.8 | 54.73924287 | -117.6557 | 738.789 | 218.166 | Ball V 2 | 282.648 | Ball V 3
250 | Metal Loss | 374 |  | 238.913 | 18.095 | 16.128 | 1.968 | Longseam | 12:51 | 05:56 | Int | Pinhole |  | 7 | 8 |  |  | 9 | 10 | 13367 | 2.69 | 10694 | 0.464 | 13366 | 2.69 | 0.6 | 6.35 | 4960 | 359 | 406.4 | 256.362 | 0.8 | 54.73928519 | -117.6557 | 738.762 | 218.166 | Ball V 2 | 282.648 | Ball V 3
250 | Metal Loss | 375 |  | 238.982 | 18.095 | 16.197 | 1.899 | Longseam | 12:51 | 05:51 | Int | Circumferential Slotting |  | 10 | 11 |  |  | 9 | 8 | 13361 | 2.69 | 10689 | 0.464 | 13359 | 2.69 | 0.6 | 6.35 | 4960 | 359 | 406.4 | 256.362 | 0.8 | 54.73928577 | -117.6557 | 738.762 | 218.166 | Ball V 2 | 282.648 | Ball V 3
250 | Metal Loss | 376 |  | 239.459 | 18.095 | 16.674 | 1.422 | Longseam | 12:51 | 05:45 | Int | Pinhole |  | 7 | 8 |  |  | 10 | 10 | 13365 | 2.69 | 10692 | 0.464 | 13364 | 2.69 | 0.7 | 6.35 | 4960 | 359 | 406.4 | 256.362 | 0.8 | 54.73928984 | -117.6557 | 738.762 | 218.166 | Ball V 2 | 282.648 | Ball V 3
250 | Metal Loss | 377 | 21 | 239.493 | 18.095 | 16.707 | 1.388 | Longseam | 12:51 | 05:41 | Int | Pinhole |  | 7 | 9 |  |  | 8 | 10 | 13368 | 2.7 | 10694 | 0.464 | 13367 | 2.69 | 0.7 | 6.35 | 4960 | 359 | 406.4 | 256.362 | 0.8 | 54.73929012 | -117.6556733 | 738.762 | 218.166 | Ball V 2 | 282.648 | Ball V 3
250 | Cluster | 21 | 21 | 239.503 | 18.095 | 16.718 | 1.377 | Longseam | 12:51 | 05:46 | Int |  |  | 28 | 26 |  |  | 9 |  | 13280 | 2.68 | 10624 | 0.467 | 13326 | 2.69 | 0.7 | 6.35 | 4960 | 359 | 406.4 | 256.362 | 0.8 | 54.73929021 | -117.6557 | 738.762 | 218.166 | Ball V 2 | 282.648 | Ball V 3
250 | Metal Loss | 378 | 21 | 239.514 | 18.095 | 16.729 | 1.366 | Longseam | 12:51 | 05:51 | Int | Pinhole |  | 7 | 9 |  |  | 9 | 10 | 13367 | 2.69 | 10694 | 0.464 | 13366 | 2.69 | 0.7 | 6.35 | 4960 | 359 | 406.4 | 256.362 | 0.8 | 54.73929031 | -117.6557 | 738.762 | 218.166 | Ball V 2 | 282.648 | Ball V 3
250 | Metal Loss | 379 |  | 239.908 | 18.095 | 17.122 | 0.973 | Longseam | 12:51 | 05:45 | Int | Pinhole |  | 7 | 8 |  |  | 11 | 10 | 13366 | 2.69 | 10693 | 0.464 | 13364 | 2.69 | 0.6 | 6.35 | 4960 | 359 | 406.4 | 256.362 | 0.8 | 54.73929366 | -117.6557 | 738.762 | 218.166 | Ball V 2 | 282.648 | Ball V 3
250 | Metal Loss | 380 |  | 239.991 | 18.095 | 17.206 | 0.889 | Longseam | 12:51 | 05:50 | Int | Pinhole |  | 7 | 9 |  |  | 9 | 10 | 13367 | 2.69 | 10694 | 0.464 | 13365 | 2.69 | 0.6 | 6.35 | 4960 | 359 | 406.4 | 256.362 | 0.8 | 54.73929437 | -117.6557 | 738.762 | 218.166 | Ball V 2 | 282.648 | Ball V 3
250 | Metal Loss | 381 |  | 240.087 | 18.095 | 17.302 | 0.794 | Longseam | 12:51 | 05:50 | Int | Pinhole |  | 7 | 9 |  |  | 7 | 10 | 13368 | 2.7 | 10694 | 0.464 | 13367 | 2.69 | 0.6 | 6.35 | 4960 | 359 | 406.4 | 256.362 | 0.8 | 54.73929519 | -117.6557 | 738.762 | 218.166 | Ball V 2 | 282.648 | Ball V 3
250 | Metal Loss | 382 |  | 240.119 | 18.095 | 17.334 | 0.761 | Longseam | 12:51 | 05:45 | Int | Pinhole |  | 7 | 9 |  |  | 8 | 10 | 13368 | 2.7 | 10694 | 0.464 | 13367 | 2.69 | 0.6 | 6.35 | 4960 | 359 | 406.4 | 256.362 | 0.8 | 54.73929546 | -117.6557 | 738.762 | 218.166 | Ball V 2 | 282.648 | Ball V 3
250 | Metal Loss | 383 |  | 240.222 | 18.095 | 17.437 | 0.659 | Longseam | 12:51 | 05:44 | Int | Pinhole |  | 7 | 10 |  |  | 7 | 10 | 13369 | 2.7 | 10695 | 0.464 | 13368 | 2.7 | 0.6 | 6.35 | 4960 | 359 | 406.4 | 256.362 | 0.8 | 54.73929634 | -117.6556697 | 738.762 | 218.166 | Ball V 2 | 282.648 | Ball V 3
250 | Metal Loss | 384 |  | 240.313 | 18.095 | 17.528 | 0.568 | Longseam | 12:51 | 05:53 | Int | Pinhole |  | 8 | 9 |  |  | 11 | 10 | 13364 | 2.69 | 10691 | 0.464 | 13362 | 2.69 | 0.6 | 6.35 | 4960 | 359 | 406.4 | 256.362 | 0.8 | 54.73929711 | -117.6557 | 738.762 | 218.166 | Ball V 2 | 282.648 | Ball V 3
250 | Metal Loss | 385 |  | 240.334 | 18.095 | 17.549 | 0.546 | Longseam | 12:51 | 06:11 | Int | Pinhole |  | 7 | 8 |  |  | 8 | 10 | 13368 | 2.7 | 10694 | 0.464 | 13367 | 2.69 | 0.6 | 6.35 | 4960 | 359 | 406.4 | 256.362 | 0.8 | 54.73929729 | -117.6557 | 738.762 | 218.166 | Ball V 2 | 282.648 | Ball V 3
250 | Metal Loss | 386 |  | 240.549 | 18.095 | 17.764 | 0.331 | Longseam | 12:51 | 05:42 | Int | Circumferential Slotting |  | 8 | 12 |  |  | 10 | 8 | 13363 | 2.69 | 10690 | 0.464 | 13362 | 2.69 | 0.7 | 6.35 | 4960 | 359 | 406.4 | 256.362 | 0.8 | 54.73929912 | -117.6557 | 738.763 | 218.166 | Ball V 2 | 282.648 | Ball V 3
260 | Joint |  |  | 240.881 | 17.695 | 18.095 | 17.695 | Longseam | 09:27 | [16 empty] | 0.6 | 6.35 | 4960 | 359 | 406.4 | 280.16 | 0.8 | 54.73930195 | -117.6557 | 738.764 | 236.262 | Ball V 2 | 264.553 | Ball V 3
260 | Mill Defect | 3 |  | 248.78 | 17.695 | 7.899 | 9.795 | Longseam | 09:27 | 01:55 |  |  |  | 31 | 6 | [10 empty] | 0.6 | 6.35 | 4960 | 359 | 406.4 | 280.16 | 0.8 | 54.73936928 | -117.6556277 | 738.798 | 236.262 | Ball V 2 | 264.553 | Ball V 3
270 | Joint |  |  | 258.575 | 18.089 | 17.695 | 18.089 | Longseam | 12:46 | [16 empty] | 0.5 | 6.35 | 4960 | 359 | 406.4 | 283.275 | 0.8 | 54.73945275 | -117.6556 | 738.724 | 253.956 | Ball V 2 | 246.858 | Ball V 3
270 | Metal Loss | 387 |  | 276.55 | 18.089 | 17.975 | 0.114 | Longseam | 12:46 | 05:45 | Int | Pitting |  | 12 | 10 |  |  | 9 | 8 | 13353 | 2.69 | 10682 | 0.464 | 13350 | 2.69 | 0.5 | 6.35 | 4960 | 359 | 406.4 | 283.275 | 0.8 | 54.73960597 | -117.6555 | 738.586 | 253.956 | Ball V 2 | 246.858 | Ball V 3
270 | Metal Loss | 388 | 22 | 276.592 | 18.089 | 18.017 | 0.073 | Longseam | 12:46 | 05:45 | Int | Pitting |  | 18 | 15 |  |  | 24 | 8 | 13250 | 2.67 | 10600 | 0.468 | 13222 | 2.67 | 0.5 | 6.35 | 4960 | 359 | 406.4 | 283.275 | 0.8 | 54.73960632 | -117.6555 | 738.586 | 253.956 | Ball V 2 | 246.858 | Ball V 3
270 | Cluster | 22 | 22 | 276.597 | 18.089 | 18.022 | 0.067 | Longseam | 12:46 | 05:45 | Int |  |  | 29 | 15 |  |  | 24 |  | 13084 | 2.64 | 10467 | 0.474 | 13121 | 2.65 | 0.5 | 6.35 | 4960 | 359 | 406.4 | 283.275 | 0.8 | 54.73960636 | -117.6555 | 738.586 | 253.956 | Ball V 2 | 246.858 | Ball V 3
270 | Metal Loss | 389 | 22 | 276.607 | 18.089 | 18.032 | 0.057 | Longseam | 12:46 | 05:44 | Int | Pinhole |  | 8 | 9 |  |  | 12 | 10 | 13362 | 2.69 | 10690 | 0.464 | 13360 | 2.69 | 0.5 | 6.35 | 4960 | 359 | 406.4 | 283.275 | 0.8 | 54.73960645 | -117.6555 | 738.586 | 253.956 | Ball V 2 | 246.858 | Ball V 3
280 | Joint |  |  | 276.664 | 18.33 | 18.089 | 18.33 | Longseam | 09:46 | [16 empty] | 0.4 | 6.35 | 4960 | 359 | 406.4 | 266.844 | 0.8 | 54.73960694 | -117.6555 | 738.585 | 272.046 | Ball V 2 | 228.769 | Ball V 3
280 | Metal Loss | 390 |  | 278.686 | 18.33 | 2.022 | 16.308 | Longseam | 09:46 | 07:07 | Int | Pinhole |  | 7 | 8 |  |  | 12 | 10 | 13365 | 2.69 | 10692 | 0.464 | 13363 | 2.69 | 0.5 | 6.35 | 4960 | 359 | 406.4 | 266.844 | 0.8 | 54.73962417 | -117.6555 | 738.573 | 272.046 | Ball V 2 | 228.769 | Ball V 3
280 | Metal Loss | 391 |  | 279.803 | 18.33 | 3.139 | 15.191 | Longseam | 09:46 | 07:04 | Int | Pinhole |  | 7 | 8 |  |  | 10 | 10 | 13366 | 2.69 | 10693 | 0.464 | 13365 | 2.69 | 0.5 | 6.35 | 4960 | 359 | 406.4 | 266.844 | 0.8 | 54.7396337 | -117.6555 | 738.564 | 272.046 | Ball V 2 | 228.769 | Ball V 3
280 | Metal Loss | 392 |  | 281.001 | 18.33 | 4.336 | 13.994 | Longseam | 09:46 | 07:00 | Int | Pinhole |  | 7 | 8 |  |  | 9 | 10 | 13368 | 2.7 | 10694 | 0.464 | 13367 | 2.69 | 0.5 | 6.35 | 4960 | 359 | 406.4 | 266.844 | 0.8 | 54.73964391 | -117.6555 | 738.551 | 272.046 | Ball V 2 | 228.769 | Ball V 3
280 | Mill Defect | 4 |  | 284.133 | 18.33 | 7.469 | 10.861 | Longseam | 09:46 | 06:57 |  |  |  | 5 | 4 | [10 empty] | 0.5 | 6.35 | 4960 | 359 | 406.4 | 266.844 | 0.8 | 54.73967061 | -117.6555 | 738.499 | 272.046 | Ball V 2 | 228.769 | Ball V 3
280 | Mill Defect | 5 |  | 284.19 | 18.33 | 7.525 | 10.805 | Longseam | 09:46 | 02:49 |  |  |  | 7 | 9 | [10 empty] | 0.4 | 6.35 | 4960 | 359 | 406.4 | 266.844 | 0.8 | 54.73967109 | -117.6555 | 738.498 | 272.046 | Ball V 2 | 228.769 | Ball V 3
280 | Mill Defect | 6 |  | 284.864 | 18.33 | 8.199 | 10.131 | Longseam | 09:46 | 08:48 |  |  |  | 30 | 5 | [10 empty] | 0.5 | 6.35 | 4960 | 359 | 406.4 | 266.844 | 0.8 | 54.73967684 | -117.6555 | 738.486 | 272.046 | Ball V 2 | 228.769 | Ball V 3
280 | Metal Loss | 393 |  | 292.67 | 18.33 | 16.005 | 2.325 | Longseam | 09:46 | 08:47 | Int | Pinhole |  | 7 | 8 |  |  | 11 | 10 | 13366 | 2.69 | 10693 | 0.464 | 13364 | 2.69 | 0.5 | 6.35 | 4960 | 359 | 406.4 | 266.844 | 0.8 | 54.73974341 | -117.6554126 | 738.446 | 272.046 | Ball V 2 | 228.769 | Ball V 3
280 | Metal Loss | 394 |  | 293.492 | 18.33 | 16.828 | 1.502 | Longseam | 09:46 | 08:50 | Int | Pinhole |  | 7 | 9 |  |  | 10 | 10 | 13366 | 2.69 | 10693 | 0.464 | 13365 | 2.69 | 0.5 | 6.35 | 4960 | 359 | 406.4 | 266.844 | 0.8 | 54.73975042 | -117.6554086 | 738.454 | 272.046 | Ball V 2 | 228.769 | Ball V 3
280 | Metal Loss | 395 |  | 293.945 | 18.33 | 17.281 | 1.049 | Longseam | 09:46 | 08:51 | Int | Pinhole |  | 7 | 8 |  |  | 13 | 10 | 13363 | 2.69 | 10690 | 0.464 | 13361 | 2.69 | 0.5 | 6.35 | 4960 | 359 | 406.4 | 266.844 | 0.8 | 54.73975429 | -117.6554064 | 738.459 | 272.046 | Ball V 2 | 228.769 | Ball V 3
290 | Joint |  |  | 294.994 | 18.23 | 18.33 | 18.23 | Longseam | 01:02 | [16 empty] | 0.5 | 6.35 | 4960 | 359 | 406.4 | 256.632 | 0.8 | 54.73976324 | -117.6554013 | 738.473 | 290.375 | Ball V 2 | 210.439 | Ball V 3
290 | Metal Loss | 396 |  | 295.508 | 18.23 | 0.514 | 17.716 | Longseam | 01:02 | 08:49 | Int | Pinhole |  | 7 | 8 |  |  | 11 | 10 | 13365 | 2.69 | 10692 | 0.464 | 13364 | 2.69 | 0.5 | 6.35 | 4960 | 359 | 406.4 | 256.632 | 0.8 | 54.73976762 | -117.6553988 | 738.479 | 290.375 | Ball V 2 | 210.439 | Ball V 3
290 | Metal Loss | 397 |  | 295.615 | 18.23 | 0.621 | 17.609 | Longseam | 01:02 | 08:49 | Int | Pinhole |  | 7 | 8 |  |  | 11 | 10 | 13366 | 2.69 | 10693 | 0.464 | 13364 | 2.69 | 0.5 | 6.35 | 4960 | 359 | 406.4 | 256.632 | 0.8 | 54.73976854 | -117.6554 | 738.481 | 290.375 | Ball V 2 | 210.439 | Ball V 3
290 | Metal Loss | 398 |  | 295.647 | 18.23 | 0.653 | 17.577 | Longseam | 01:02 | 08:50 | Int | Pinhole |  | 7 | 8 |  |  | 16 | 10 | 13360 | 2.69 | 10688 | 0.464 | 13357 | 2.69 | 0.5 | 6.35 | 4960 | 359 | 406.4 | 256.632 | 0.8 | 54.73976881 | -117.6554 | 738.481 | 290.375 | Ball V 2 | 210.439 | Ball V 3
290 | Metal Loss | 399 |  | 295.796 | 18.23 | 0.802 | 17.427 | Longseam | 01:02 | 03:01 | Int | Pinhole |  | 7 | 8 |  |  | 16 | 10 | 13360 | 2.69 | 10688 | 0.464 | 13358 | 2.69 | 0.5 | 6.35 | 4960 | 359 | 406.4 | 256.632 | 0.8 | 54.73977008 | -117.6554 | 738.483 | 290.375 | Ball V 2 | 210.439 | Ball V 3
290 | Metal Loss | 400 |  | 296.119 | 18.23 | 1.125 | 17.105 | Longseam | 01:02 | 08:39 | Int | Pinhole |  | 7 | 9 |  |  | 9 | 10 | 13367 | 2.69 | 10694 | 0.464 | 13365 | 2.69 | 0.5 | 6.35 | 4960 | 359 | 406.4 | 256.632 | 0.8 | 54.73977283 | -117.6554 | 738.487 | 290.375 | Ball V 2 | 210.439 | Ball V 3
290 | Metal Loss | 401 |  | 297.823 | 18.23 | 2.829 | 15.401 | Longseam | 01:02 | 08:47 | Int | Pinhole |  | 8 | 9 |  |  | 13 | 10 | 13362 | 2.69 | 10690 | 0.464 | 13359 | 2.69 | 0.6 | 6.35 | 4960 | 359 | 406.4 | 256.632 | 0.8 | 54.73978736 | -117.6554 | 738.506 | 290.375 | Ball V 2 | 210.439 | Ball V 3
290 | Metal Loss | 402 |  | 297.902 | 18.23 | 2.908 | 15.321 | Longseam | 01:02 | 08:22 | Int | Pinhole |  | 7 | 10 |  |  | 10 | 10 | 13366 | 2.69 | 10693 | 0.464 | 13364 | 2.69 | 0.6 | 6.35 | 4960 | 359 | 406.4 | 256.632 | 0.8 | 54.73978804 | -117.6554 | 738.507 | 290.375 | Ball V 2 | 210.439 | Ball V 3
290 | Metal Loss | 403 |  | 299.268 | 18.23 | 4.274 | 13.956 | Longseam | 01:02 | 08:02 | Int | Pinhole |  | 7 | 8 |  |  | 18 | 10 | 13359 | 2.69 | 10687 | 0.464 | 13356 | 2.69 | 0.6 | 6.35 | 4960 | 359 | 406.4 | 256.632 | 0.8 | 54.73979968 | -117.6554 | 738.522 | 290.375 | Ball V 2 | 210.439 | Ball V 3
290 | Metal Loss | 404 |  | 303.605 | 18.23 | 8.611 | 9.618 | Longseam | 01:02 | 07:52 | Int | Pinhole |  | 7 | 8 |  |  | 10 | 10 | 13366 | 2.69 | 10693 | 0.464 | 13365 | 2.69 | 0.6 | 6.35 | 4960 | 359 | 406.4 | 256.632 | 0.8 | 54.73983664 | -117.6553591 | 738.569 | 290.375 | Ball V 2 | 210.439 | Ball V 3
290 | Metal Loss | 405 |  | 304.091 | 18.23 | 9.097 | 9.133 | Longseam | 01:02 | 08:04 | Int | Pinhole |  | 7 | 9 |  |  | 10 | 10 | 13365 | 2.69 | 10692 | 0.464 | 13364 | 2.69 | 0.6 | 6.35 | 4960 | 359 | 406.4 | 256.632 | 0.8 | 54.73984078 | -117.6554 | 738.573 | 290.375 | Ball V 2 | 210.439 | Ball V 3
290 | Metal Loss | 406 |  | 304.332 | 18.23 | 9.338 | 8.892 | Longseam | 01:02 | 03:36 | Int | Pinhole |  | 7 | 8 |  |  | 12 | 10 | 13364 | 2.69 | 10691 | 0.464 | 13362 | 2.69 | 0.6 | 6.35 | 4960 | 359 | 406.4 | 256.632 | 0.8 | 54.73984283 | -117.6554 | 738.575 | 290.375 | Ball V 2 | 210.439 | Ball V 3
290 | Metal Loss | 407 |  | 308.006 | 18.23 | 13.012 | 5.217 | Longseam | 01:02 | 08:23 | Int | Pinhole |  | 7 | 8 |  |  | 12 | 10 | 13365 | 2.69 | 10692 | 0.464 | 13363 | 2.69 | 0.4 | 6.35 | 4960 | 359 | 406.4 | 256.632 | 0.8 | 54.73987415 | -117.6553 | 738.596 | 290.375 | Ball V 2 | 210.439 | Ball V 3
290 | Metal Loss | 408 |  | 308.14 | 18.23 | 13.146 | 5.084 | Longseam | 01:02 | 08:20 | Int | Pinhole |  | 7 | 8 |  |  | 11 | 10 | 13364 | 2.69 | 10691 | 0.464 | 13362 | 2.69 | 0.5 | 6.35 | 4960 | 359 | 406.4 | 256.632 | 0.8 | 54.73987528 | -117.6553 | 738.597 | 290.375 | Ball V 2 | 210.439 | Ball V 3
290 | Metal Loss | 409 |  | 309.477 | 18.23 | 14.483 | 3.746 | Longseam | 01:02 | 08:19 | Int | Pinhole |  | 8 | 9 |  |  | 16 | 10 | 13359 | 2.69 | 10687 | 0.464 | 13356 | 2.69 | 0.5 | 6.35 | 4960 | 359 | 406.4 | 256.632 | 0.8 | 54.73988668 | -117.6553 | 738.602 | 290.375 | Ball V 2 | 210.439 | Ball V 3
290 | Metal Loss | 410 | 23 | 310.138 | 18.23 | 15.144 | 3.085 | Longseam | 01:02 | 03:05 | Int | Pinhole |  | 7 | 8 |  |  | 10 | 10 | 13367 | 2.69 | 10694 | 0.464 | 13366 | 2.69 | 0.5 | 6.35 | 4960 | 359 | 406.4 | 256.632 | 0.8 | 54.73989231 | -117.6553 | 738.603 | 290.375 | Ball V 2 | 210.439 | Ball V 3
290 | Cluster | 23 | 23 | 310.15 | 18.23 | 15.156 | 3.073 | Longseam | 01:02 | 03:05 | Int |  |  | 31 | 9 |  |  | 11 |  | 13239 | 2.67 | 10591 | 0.468 | 13309 | 2.68 | 0.5 | 6.35 | 4960 | 359 | 406.4 | 256.632 | 0.8 | 54.73989241 | -117.6553 | 738.603 | 290.375 | Ball V 2 | 210.439 | Ball V 3
290 | Metal Loss | 411 | 23 | 310.162 | 18.23 | 15.168 | 3.061 | Longseam | 01:02 | 03:05 | Int | Pinhole |  | 7 | 9 |  |  | 11 | 10 | 13365 | 2.69 | 10692 | 0.464 | 13363 | 2.69 | 0.5 | 6.35 | 4960 | 359 | 406.4 | 256.632 | 0.8 | 54.73989251 | -117.6553 | 738.603 | 290.375 | Ball V 2 | 210.439 | Ball V 3
290 | Metal Loss | 412 |  | 310.206 | 18.23 | 15.212 | 3.018 | Longseam | 01:02 | 03:51 | Int | Pinhole |  | 7 | 9 |  |  | 9 | 10 | 13367 | 2.69 | 10694 | 0.464 | 13365 | 2.69 | 0.5 | 6.35 | 4960 | 359 | 406.4 | 256.632 | 0.8 | 54.73989289 | -117.6553 | 738.604 | 290.375 | Ball V 2 | 210.439 | Ball V 3
290 | Metal Loss | 413 |  | 310.215 | 18.23 | 15.221 | 3.009 | Longseam | 01:02 | 03:05 | Int | Pinhole |  | 9 | 9 |  |  | 10 | 10 | 13362 | 2.69 | 10690 | 0.464 | 13360 | 2.69 | 0.5 | 6.35 | 4960 | 359 | 406.4 | 256.632 | 0.8 | 54.73989296 | -117.6553 | 738.604 | 290.375 | Ball V 2 | 210.439 | Ball V 3
290 | Metal Loss | 414 |  | 310.723 | 18.23 | 15.729 | 2.5 | Longseam | 01:02 | 05:01 | Int | Pinhole |  | 7 | 8 |  |  | 12 | 10 | 13365 | 2.69 | 10692 | 0.464 | 13364 | 2.69 | 0.5 | 6.35 | 4960 | 359 | 406.4 | 256.632 | 0.8 | 54.73989729 | -117.6553 | 738.605 | 290.375 | Ball V 2 | 210.439 | Ball V 3
290 | Metal Loss | 415 |  | 310.874 | 18.23 | 15.88 | 2.35 | Longseam | 01:02 | 07:05 | Int | Pinhole |  | 7 | 9 |  |  | 7 | 10 | 13368 | 2.7 | 10694 | 0.464 | 13367 | 2.69 | 0.5 | 6.35 | 4960 | 359 | 406.4 | 256.632 | 0.8 | 54.73989857 | -117.6553 | 738.605 | 290.375 | Ball V 2 | 210.439 | Ball V 3
290 | Metal Loss | 416 |  | 311.062 | 18.23 | 16.068 | 2.162 | Longseam | 01:02 | 07:51 | Int | Pinhole |  | 7 | 9 |  |  | 12 | 10 | 13363 | 2.69 | 10690 | 0.464 | 13361 | 2.69 | 0.5 | 6.35 | 4960 | 359 | 406.4 | 256.632 | 0.8 | 54.73990017 | -117.6553 | 738.605 | 290.375 | Ball V 2 | 210.439 | Ball V 3
290 | Metal Loss | 417 |  | 311.13 | 18.23 | 16.136 | 2.094 | Longseam | 01:02 | 08:19 | Int | Pinhole |  | 7 | 10 |  |  | 10 | 10 | 13366 | 2.69 | 10693 | 0.464 | 13365 | 2.69 | 0.5 | 6.35 | 4960 | 359 | 406.4 | 256.632 | 0.8 | 54.73990075 | -117.6553 | 738.605 | 290.375 | Ball V 2 | 210.439 | Ball V 3
290 | Metal Loss | 418 |  | 311.247 | 18.23 | 16.253 | 1.977 | Longseam | 01:02 | 05:44 | Int | Pinhole |  | 7 | 8 |  |  | 17 | 10 | 13360 | 2.69 | 10688 | 0.464 | 13357 | 2.69 | 0.5 | 6.35 | 4960 | 359 | 406.4 | 256.632 | 0.8 | 54.73990175 | -117.6553 | 738.606 | 290.375 | Ball V 2 | 210.439 | Ball V 3
290 | Metal Loss | 419 |  | 311.288 | 18.23 | 16.294 | 1.936 | Longseam | 01:02 | 08:14 | Int | Pinhole |  | 7 | 9 |  |  | 15 | 10 | 13361 | 2.69 | 10689 | 0.464 | 13358 | 2.69 | 0.5 | 6.35 | 4960 | 359 | 406.4 | 256.632 | 0.8 | 54.7399021 | -117.6553 | 738.606 | 290.375 | Ball V 2 | 210.439 | Ball V 3
290 | Metal Loss | 420 |  | 311.336 | 18.23 | 16.342 | 1.888 | Longseam | 01:02 | 03:07 | Int | Pinhole |  | 7 | 9 |  |  | 9 | 10 | 13367 | 2.69 | 10694 | 0.464 | 13366 | 2.69 | 0.5 | 6.35 | 4960 | 359 | 406.4 | 256.632 | 0.8 | 54.73990251 | -117.6553 | 738.606 | 290.375 | Ball V 2 | 210.439 | Ball V 3
290 | Metal Loss | 421 |  | 311.559 | 18.23 | 16.565 | 1.664 | Longseam | 01:02 | 08:01 | Int | Pinhole |  | 7 | 9 |  |  | 14 | 10 | 13363 | 2.69 | 10690 | 0.464 | 13361 | 2.69 | 0.4 | 6.35 | 4960 | 359 | 406.4 | 256.632 | 0.8 | 54.73990441 | -117.6553 | 738.606 | 290.375 | Ball V 2 | 210.439 | Ball V 3
290 | Metal Loss | 422 |  | 311.721 | 18.23 | 16.727 | 1.503 | Longseam | 01:02 | 03:06 | Int | Pinhole |  | 7 | 9 |  |  | 10 | 10 | 13365 | 2.69 | 10692 | 0.464 | 13364 | 2.69 | 0.5 | 6.35 | 4960 | 359 | 406.4 | 256.632 | 0.8 | 54.73990578 | -117.6553 | 738.607 | 290.375 | Ball V 2 | 210.439 | Ball V 3
290 | Metal Loss | 423 |  | 311.739 | 18.23 | 16.745 | 1.485 | Longseam | 01:02 | 07:35 | Int | Pinhole |  | 7 | 8 |  |  | 8 | 10 | 13368 | 2.7 | 10694 | 0.464 | 13367 | 2.69 | 0.5 | 6.35 | 4960 | 359 | 406.4 | 256.632 | 0.8 | 54.73990594 | -117.6553 | 738.607 | 290.375 | Ball V 2 | 210.439 | Ball V 3
290 | Metal Loss | 424 |  | 311.92 | 18.23 | 16.926 | 1.304 | Longseam | 01:02 | 04:02 | Int | Pinhole |  | 8 | 8 |  |  | 10 | 10 | 13365 | 2.69 | 10692 | 0.464 | 13363 | 2.69 | 0.5 | 6.35 | 4960 | 359 | 406.4 | 256.632 | 0.8 | 54.73990748 | -117.6553 | 738.607 | 290.375 | Ball V 2 | 210.439 | Ball V 3
290 | Metal Loss | 425 |  | 312.603 | 18.23 | 17.609 | 0.621 | Longseam | 01:02 | 08:01 | Int | Circumferential Slotting |  | 7 | 11 |  |  | 9 | 8 | 13366 | 2.69 | 10693 | 0.464 | 13365 | 2.69 | 0.4 | 6.35 | 4960 | 359 | 406.4 | 256.632 | 0.8 | 54.73991329 | -117.6553 | 738.609 | 290.375 | Ball V 2 | 210.439 | Ball V 3
290 | Metal Loss | 426 |  | 312.78 | 18.23 | 17.786 | 0.444 | Longseam | 01:02 | 07:06 | Int | Pinhole |  | 7 | 8 |  |  | 12 | 10 | 13365 | 2.69 | 10692 | 0.464 | 13363 | 2.69 | 0.4 | 6.35 | 4960 | 359 | 406.4 | 256.632 | 0.8 | 54.7399148 | -117.6553 | 738.61 | 290.375 | Ball V 2 | 210.439 | Ball V 3
300 | Joint |  |  | 313.224 | 19.236 | 18.23 | 19.236 | Longseam | 09:16 | [16 empty] | 0.4 | 6.35 | 4960 | 359 | 406.4 | 273.347 | 0.8 | 54.73991857 | -117.6553 | 738.612 | 308.605 | Ball V 2 | 192.21 | Ball V 3
300 | Metal Loss | 427 |  | 314.128 | 19.236 | 0.905 | 18.331 | Longseam | 09:16 | 05:34 | Int | Pinhole |  | 7 | 9 |  |  | 10 | 10 | 13366 | 2.69 | 10693 | 0.464 | 13365 | 2.69 | 0.4 | 6.35 | 4960 | 359 | 406.4 | 273.347 | 0.8 | 54.73992627 | -117.6553 | 738.615 | 308.605 | Ball V 2 | 192.21 | Ball V 3
300 | Metal Loss | 428 |  | 314.535 | 19.236 | 1.311 | 17.924 | Longseam | 09:16 | 07:03 | Int | Pinhole |  | 7 | 9 |  |  | 9 | 10 | 13367 | 2.69 | 10694 | 0.464 | 13365 | 2.69 | 0.4 | 6.35 | 4960 | 359 | 406.4 | 273.347 | 0.8 | 54.73992972 | -117.6553 | 738.617 | 308.605 | Ball V 2 | 192.21 | Ball V 3
300 | Metal Loss | 429 |  | 315.285 | 19.236 | 2.061 | 17.175 | Longseam | 09:16 | 06:47 | Int | Pinhole |  | 8 | 10 |  |  | 12 | 10 | 13362 | 2.69 | 10690 | 0.464 | 13360 | 2.69 | 0.4 | 6.35 | 4960 | 359 | 406.4 | 273.347 | 0.8 | 54.7399361 | -117.6553 | 738.622 | 308.605 | Ball V 2 | 192.21 | Ball V 3
300 | Metal Loss | 430 |  | 315.312 | 19.236 | 2.088 | 17.147 | Longseam | 09:16 | 07:34 | Int | Pinhole |  | 7 | 9 |  |  | 9 | 10 | 13367 | 2.69 | 10694 | 0.464 | 13366 | 2.69 | 0.4 | 6.35 | 4960 | 359 | 406.4 | 273.347 | 0.8 | 54.73993633 | -117.6553 | 738.622 | 308.605 | Ball V 2 | 192.21 | Ball V 3
300 | Metal Loss | 431 |  | 315.349 | 19.236 | 2.126 | 17.11 | Longseam | 09:16 | 07:49 | Int | Pinhole |  | 7 | 8 |  |  | 6 | 10 | 13369 | 2.7 | 10695 | 0.464 | 13369 | 2.7 | 0.4 | 6.35 | 4960 | 359 | 406.4 | 273.347 | 0.8 | 54.73993665 | -117.6553 | 738.623 | 308.605 | Ball V 2 | 192.21 | Ball V 3
300 | Metal Loss | 432 |  | 315.427 | 19.236 | 2.203 | 17.032 | Longseam | 09:16 | 11:54 | Int | Pitting |  | 23 | 20 |  |  | 17 | 8 | 13246 | 2.67 | 10597 | 0.468 | 13219 | 2.67 | 0.4 | 6.35 | 4960 | 359 | 406.4 | 273.347 | 0.8 | 54.73993731 | -117.6553006 | 738.623 | 308.605 | Ball V 2 | 192.21 | Ball V 3
300 | Metal Loss | 433 |  | 315.486 | 19.236 | 2.262 | 16.973 | Longseam | 09:16 | 03:52 | Int | Pinhole |  | 7 | 9 |  |  | 17 | 10 | 13359 | 2.69 | 10687 | 0.464 | 13356 | 2.69 | 0.4 | 6.35 | 4960 | 359 | 406.4 | 273.347 | 0.8 | 54.73993781 | -117.6553 | 738.623 | 308.605 | Ball V 2 | 192.21 | Ball V 3
300 | Metal Loss | 434 |  | 315.58 | 19.236 | 2.356 | 16.879 | Longseam | 09:16 | 09:12 | Int | Axial Slotting | SWD | 10 | 10 |  |  | 8 | 15 | 13362 | 2.69 | 10690 | 0.464 | 13359 | 2.69 | 0.4 | 6.35 | 4960 | 359 | 406.4 | 273.347 | 0.8 | 54.73993861 | -117.6553 | 738.624 | 308.605 | Ball V 2 | 192.21 | Ball V 3 | Assoc. with SWD
300 | Metal Loss | 435 |  | 315.735 | 19.236 | 2.511 | 16.724 | Longseam | 09:16 | 06:21 | Int | Pinhole |  | 7 | 8 |  |  | 16 | 10 | 13361 | 2.69 | 10689 | 0.464 | 13359 | 2.69 | 0.4 | 6.35 | 4960 | 359 | 406.4 | 273.347 | 0.8 | 54.73993993 | -117.6553 | 738.625 | 308.605 | Ball V 2 | 192.21 | Ball V 3
300 | Metal Loss | 436 |  | 316.053 | 19.236 | 2.83 | 16.406 | Longseam | 09:16 | 03:59 | Int | Pinhole |  | 7 | 8 |  |  | 9 | 10 | 13367 | 2.69 | 10694 | 0.464 | 13366 | 2.69 | 0.4 | 6.35 | 4960 | 359 | 406.4 | 273.347 | 0.8 | 54.73994263 | -117.6553 | 738.628 | 308.605 | Ball V 2 | 192.21 | Ball V 3
300 | Metal Loss | 437 |  | 316.131 | 19.236 | 2.907 | 16.328 | Longseam | 09:16 | 03:49 | Int | Pinhole |  | 7 | 8 |  |  | 10 | 10 | 13367 | 2.69 | 10694 | 0.464 | 13365 | 2.69 | 0.4 | 6.35 | 4960 | 359 | 406.4 | 273.347 | 0.8 | 54.73994329 | -117.6553 | 738.628 | 308.605 | Ball V 2 | 192.21 | Ball V 3
300 | Metal Loss | 438 |  | 316.139 | 19.236 | 2.916 | 16.32 | Longseam | 09:16 | 07:02 | Int | Pinhole |  | 7 | 9 |  |  | 13 | 10 | 13364 | 2.69 | 10691 | 0.464 | 13362 | 2.69 | 0.5 | 6.35 | 4960 | 359 | 406.4 | 273.347 | 0.8 | 54.73994336 | -117.6553 | 738.628 | 308.605 | Ball V 2 | 192.21 | Ball V 3
300 | Metal Loss | 439 |  | 316.39 | 19.236 | 3.167 | 16.069 | Longseam | 09:16 | 03:48 | Int | Pinhole |  | 7 | 9 |  |  | 8 | 10 | 13368 | 2.7 | 10694 | 0.464 | 13367 | 2.69 | 0.5 | 6.35 | 4960 | 359 | 406.4 | 273.347 | 0.8 | 54.7399455 | -117.6553 | 738.63 | 308.605 | Ball V 2 | 192.21 | Ball V 3
300 | Metal Loss | 440 |  | 316.531 | 19.236 | 3.307 | 15.928 | Longseam | 09:16 | 04:05 | Int | Pinhole |  | 7 | 8 |  |  | 9 | 10 | 13367 | 2.69 | 10694 | 0.464 | 13366 | 2.69 | 0.5 | 6.35 | 4960 | 359 | 406.4 | 273.347 | 0.8 | 54.73994669 | -117.6553 | 738.632 | 308.605 | Ball V 2 | 192.21 | Ball V 3
300 | Metal Loss | 441 |  | 317.012 | 19.236 | 3.789 | 15.447 | Longseam | 09:16 | 03:36 | Int | Circumferential Slotting |  | 9 | 10 |  |  | 10 | 8 | 13363 | 2.69 | 10690 | 0.464 | 13360 | 2.69 | 0.5 | 6.35 | 4960 | 359 | 406.4 | 273.347 | 0.8 | 54.73995078 | -117.6553 | 738.636 | 308.605 | Ball V 2 | 192.21 | Ball V 3
300 | Metal Loss | 442 |  | 318.352 | 19.236 | 5.128 | 14.107 | Longseam | 09:16 | 05:48 | Int | Pinhole |  | 7 | 9 |  |  | 11 | 10 | 13365 | 2.69 | 10692 | 0.464 | 13363 | 2.69 | 0.5 | 6.35 | 4960 | 359 | 406.4 | 273.347 | 0.8 | 54.73996217 | -117.6553 | 738.65 | 308.605 | Ball V 2 | 192.21 | Ball V 3
300 | Metal Loss | 443 |  | 318.966 | 19.236 | 5.742 | 13.493 | Longseam | 09:16 | 04:55 | Int | Pinhole |  | 7 | 9 |  |  | 11 | 10 | 13365 | 2.69 | 10692 | 0.464 | 13363 | 2.69 | 0.5 | 6.35 | 4960 | 359 | 406.4 | 273.347 | 0.8 | 54.73996738 | -117.6553 | 738.657 | 308.605 | Ball V 2 | 192.21 | Ball V 3
300 | Metal Loss | 444 |  | 319.779 | 19.236 | 6.556 | 12.68 | Longseam | 09:16 | 05:26 | Int | Circumferential Slotting |  | 8 | 11 |  |  | 8 | 8 | 13365 | 2.69 | 10692 | 0.464 | 13363 | 2.69 | 0.5 | 6.35 | 4960 | 359 | 406.4 | 273.347 | 0.8 | 54.73997429 | -117.6553 | 738.668 | 308.605 | Ball V 2 | 192.21 | Ball V 3
300 | Metal Loss | 445 |  | 320.079 | 19.236 | 6.855 | 12.38 | Longseam | 09:16 | 09:12 | Int | Pinhole | SWD | 8 | 9 |  |  | 9 | 15 | 13366 | 2.69 | 10693 | 0.464 | 13364 | 2.69 | 0.5 | 6.35 | 4960 | 359 | 406.4 | 273.347 | 0.8 | 54.73997684 | -117.6553 | 738.672 | 308.605 | Ball V 2 | 192.21 | Ball V 3 | Assoc. with SWD
300 | Metal Loss | 446 |  | 320.165 | 19.236 | 6.941 | 12.294 | Longseam | 09:16 | 09:10 | Int | Circumferential Slotting | SWD | 9 | 11 |  |  | 9 | 13 | 13363 | 2.69 | 10690 | 0.464 | 13361 | 2.69 | 0.5 | 6.35 | 4960 | 359 | 406.4 | 273.347 | 0.8 | 54.73997757 | -117.6553 | 738.673 | 308.605 | Ball V 2 | 192.21 | Ball V 3 | Assoc. with SWD
300 | Metal Loss | 447 |  | 320.401 | 19.236 | 7.178 | 12.058 | Longseam | 09:16 | 07:43 | Int | Pinhole |  | 7 | 9 |  |  | 11 | 10 | 13365 | 2.69 | 10692 | 0.464 | 13363 | 2.69 | 0.5 | 6.35 | 4960 | 359 | 406.4 | 273.347 | 0.8 | 54.73997958 | -117.6553 | 738.676 | 308.605 | Ball V 2 | 192.21 | Ball V 3
300 | Metal Loss | 448 |  | 320.426 | 19.236 | 7.203 | 12.033 | Longseam | 09:16 | 07:10 | Int | Pinhole |  | 8 | 10 |  |  | 11 | 10 | 13362 | 2.69 | 10690 | 0.464 | 13360 | 2.69 | 0.5 | 6.35 | 4960 | 359 | 406.4 | 273.347 | 0.8 | 54.73997979 | -117.6553 | 738.677 | 308.605 | Ball V 2 | 192.21 | Ball V 3
300 | Metal Loss | 449 |  | 320.483 | 19.236 | 7.259 | 11.976 | Longseam | 09:16 | 05:38 | Int | Pinhole |  | 7 | 8 |  |  | 9 | 10 | 13367 | 2.69 | 10694 | 0.464 | 13366 | 2.69 | 0.5 | 6.35 | 4960 | 359 | 406.4 | 273.347 | 0.8 | 54.73998027 | -117.6553 | 738.677 | 308.605 | Ball V 2 | 192.21 | Ball V 3
300 | Metal Loss | 450 |  | 320.552 | 19.236 | 7.329 | 11.907 | Longseam | 09:16 | 07:44 | Int | Pinhole |  | 7 | 8 |  |  | 8 | 10 | 13368 | 2.7 | 10694 | 0.464 | 13367 | 2.69 | 0.5 | 6.35 | 4960 | 359 | 406.4 | 273.347 | 0.8 | 54.73998086 | -117.6553 | 738.678 | 308.605 | Ball V 2 | 192.21 | Ball V 3
300 | Metal Loss | 451 | 24 | 321.193 | 19.236 | 7.969 | 11.266 | Longseam | 09:16 | 05:17 | Int | Pinhole |  | 7 | 8 |  |  | 13 | 10 | 13364 | 2.69 | 10691 | 0.464 | 13362 | 2.69 | 0.5 | 6.35 | 4960 | 359 | 406.4 | 273.347 | 0.8 | 54.7399863 | -117.6553 | 738.687 | 308.605 | Ball V 2 | 192.21 | Ball V 3
300 | Cluster | 24 | 24 | 321.206 | 19.236 | 7.982 | 11.253 | Longseam | 09:16 | 05:20 | Int |  |  | 32 | 21 |  |  | 13 |  | 13202 | 2.66 | 10562 | 0.47 | 13301 | 2.68 | 0.5 | 6.35 | 4960 | 359 | 406.4 | 273.347 | 0.8 | 54.73998641 | -117.6553 | 738.687 | 308.605 | Ball V 2 | 192.21 | Ball V 3
300 | Metal Loss | 452 | 24 | 321.218 | 19.236 | 7.995 | 11.241 | Longseam | 09:16 | 05:24 | Int | Pinhole |  | 7 | 9 |  |  | 10 | 10 | 13367 | 2.69 | 10694 | 0.464 | 13365 | 2.69 | 0.5 | 6.35 | 4960 | 359 | 406.4 | 273.347 | 0.8 | 54.73998652 | -117.6553 | 738.687 | 308.605 | Ball V 2 | 192.21 | Ball V 3
300 | Metal Loss | 453 |  | 321.4 | 19.236 | 8.177 | 11.059 | Longseam | 09:16 | 05:38 | Int | Pinhole |  | 7 | 9 |  |  | 10 | 10 | 13367 | 2.69 | 10694 | 0.464 | 13365 | 2.69 | 0.5 | 6.35 | 4960 | 359 | 406.4 | 273.347 | 0.8 | 54.73998807 | -117.6552705 | 738.69 | 308.605 | Ball V 2 | 192.21 | Ball V 3
300 | Metal Loss | 454 |  | 321.591 | 19.236 | 8.367 | 10.868 | Longseam | 09:16 | 09:11 | Int | Pinhole | SWD | 7 | 9 |  |  | 10 | 15 | 13366 | 2.69 | 10693 | 0.464 | 13365 | 2.69 | 0.5 | 6.35 | 4960 | 359 | 406.4 | 273.347 | 0.8 | 54.73998968 | -117.6553 | 738.693 | 308.605 | Ball V 2 | 192.21 | Ball V 3 | Assoc. with SWD
300 | Metal Loss | 455 |  | 322.747 | 19.236 | 9.524 | 9.712 | Longseam | 09:16 | 07:32 | Int | Pinhole |  | 7 | 9 |  |  | 7 | 10 | 13369 | 2.7 | 10695 | 0.464 | 13368 | 2.7 | 0.5 | 6.35 | 4960 | 359 | 406.4 | 273.347 | 0.8 | 54.7399995 | -117.6552637 | 738.708 | 308.605 | Ball V 2 | 192.21 | Ball V 3
300 | Metal Loss | 456 |  | 322.854 | 19.236 | 9.63 | 9.605 | Longseam | 09:16 | 06:25 | Int | Pinhole |  | 7 | 8 |  |  | 11 | 10 | 13366 | 2.69 | 10693 | 0.464 | 13364 | 2.69 | 0.5 | 6.35 | 4960 | 359 | 406.4 | 273.347 | 0.8 | 54.74000041 | -117.6553 | 738.709 | 308.605 | Ball V 2 | 192.21 | Ball V 3
300 | Metal Loss | 457 |  | 322.869 | 19.236 | 9.645 | 9.591 | Longseam | 09:16 | 04:59 | Int | Pinhole |  | 7 | 9 |  |  | 11 | 10 | 13365 | 2.69 | 10692 | 0.464 | 13364 | 2.69 | 0.5 | 6.35 | 4960 | 359 | 406.4 | 273.347 | 0.8 | 54.74000054 | -117.6553 | 738.709 | 308.605 | Ball V 2 | 192.21 | Ball V 3
300 | Metal Loss | 458 |  | 322.89 | 19.236 | 9.666 | 9.57 | Longseam | 09:16 | 06:28 | Int | Pinhole |  | 8 | 10 |  |  | 8 | 10 | 13366 | 2.69 | 10693 | 0.464 | 13365 | 2.69 | 0.5 | 6.35 | 4960 | 359 | 406.4 | 273.347 | 0.8 | 54.74000071 | -117.6553 | 738.71 | 308.605 | Ball V 2 | 192.21 | Ball V 3
300 | Metal Loss | 459 |  | 322.983 | 19.236 | 9.759 | 9.476 | Longseam | 09:16 | 07:08 | Int | Pinhole |  | 7 | 9 |  |  | 10 | 10 | 13365 | 2.69 | 10692 | 0.464 | 13364 | 2.69 | 0.5 | 6.35 | 4960 | 359 | 406.4 | 273.347 | 0.8 | 54.74000151 | -117.6553 | 738.711 | 308.605 | Ball V 2 | 192.21 | Ball V 3
300 | Metal Loss | 460 |  | 323.208 | 19.236 | 9.984 | 9.251 | Longseam | 09:16 | 06:26 | Int | Pinhole |  | 8 | 9 |  |  | 10 | 10 | 13364 | 2.69 | 10691 | 0.464 | 13362 | 2.69 | 0.5 | 6.35 | 4960 | 359 | 406.4 | 273.347 | 0.8 | 54.74000342 | -117.6553 | 738.713 | 308.605 | Ball V 2 | 192.21 | Ball V 3
300 | Metal Loss | 461 |  | 323.482 | 19.236 | 10.259 | 8.977 | Longseam | 09:16 | 05:47 | Int | Pinhole |  | 7 | 8 |  |  | 13 | 10 | 13364 | 2.69 | 10691 | 0.464 | 13362 | 2.69 | 0.5 | 6.35 | 4960 | 359 | 406.4 | 273.347 | 0.8 | 54.74000575 | -117.6553 | 738.717 | 308.605 | Ball V 2 | 192.21 | Ball V 3
300 | Metal Loss | 462 | 25 | 324.201 | 19.236 | 10.977 | 8.258 | Longseam | 09:16 | 09:12 | Int | Pinhole | SWD | 7 | 9 |  |  | 10 | 15 | 13365 | 2.69 | 10692 | 0.464 | 13364 | 2.69 | 0.5 | 6.35 | 4960 | 359 | 406.4 | 273.347 | 0.8 | 54.74001185 | -117.6553 | 738.724 | 308.605 | Ball V 2 | 192.21 | Ball V 3 | Assoc. with SWD
300 | Cluster | 25 | 25 | 324.21 | 19.236 | 10.987 | 8.249 | Longseam | 09:16 | 09:11 | Int |  | SWD | 27 | 11 |  |  | 10 |  | 13277 | 2.68 | 10622 | 0.467 | 13311 | 2.68 | 0.5 | 6.35 | 4960 | 359 | 406.4 | 273.347 | 0.8 | 54.74001193 | -117.6553 | 738.724 | 308.605 | Ball V 2 | 192.21 | Ball V 3 | Assoc. with SWD
300 | Metal Loss | 463 | 25 | 324.22 | 19.236 | 10.996 | 8.24 | Longseam | 09:16 | 09:11 | Int | Pinhole | SWD | 9 | 9 |  |  | 9 | 15 | 13363 | 2.69 | 10690 | 0.464 | 13361 | 2.69 | 0.5 | 6.35 | 4960 | 359 | 406.4 | 273.347 | 0.8 | 54.74001201 | -117.6553 | 738.724 | 308.605 | Ball V 2 | 192.21 | Ball V 3 | Assoc. with SWD
300 | Metal Loss | 464 |  | 325.032 | 19.236 | 11.809 | 7.427 | Longseam | 09:16 | 09:13 | Int | Pinhole | SWD | 8 | 9 |  |  | 9 | 15 | 13365 | 2.69 | 10692 | 0.464 | 13364 | 2.69 | 0.5 | 6.35 | 4960 | 359 | 406.4 | 273.347 | 0.8 | 54.74001891 | -117.6553 | 738.73 | 308.605 | Ball V 2 | 192.21 | Ball V 3 | Assoc. with SWD
300 | Metal Loss | 465 |  | 325.428 | 19.236 | 12.204 | 7.031 | Longseam | 09:16 | 05:44 | Int | Pinhole |  | 7 | 9 |  |  | 10 | 10 | 13366 | 2.69 | 10693 | 0.464 | 13365 | 2.69 | 0.5 | 6.35 | 4960 | 359 | 406.4 | 273.347 | 0.8 | 54.74002228 | -117.6553 | 738.732 | 308.605 | Ball V 2 | 192.21 | Ball V 3
300 | Metal Loss | 466 |  | 325.589 | 19.236 | 12.366 | 6.87 | Longseam | 09:16 | 06:34 | Int | Pinhole |  | 7 | 8 |  |  | 18 | 10 | 13359 | 2.69 | 10687 | 0.464 | 13356 | 2.69 | 0.5 | 6.35 | 4960 | 359 | 406.4 | 273.347 | 0.8 | 54.74002365 | -117.6552 | 738.732 | 308.605 | Ball V 2 | 192.21 | Ball V 3
300 | Metal Loss | 467 |  | 325.65 | 19.236 | 12.427 | 6.809 | Longseam | 09:16 | 04:49 | Int | Circumferential Slotting |  | 7 | 11 |  |  | 11 | 8 | 13364 | 2.69 | 10691 | 0.464 | 13362 | 2.69 | 0.5 | 6.35 | 4960 | 359 | 406.4 | 273.347 | 0.8 | 54.74002416 | -117.6552 | 738.732 | 308.605 | Ball V 2 | 192.21 | Ball V 3
300 | Metal Loss | 468 | 26 | 325.671 | 19.236 | 12.447 | 6.788 | Longseam | 09:16 | 06:51 | Int | Pinhole |  | 9 | 10 |  |  | 9 | 10 | 13364 | 2.69 | 10691 | 0.464 | 13362 | 2.69 | 0.5 | 6.35 | 4960 | 359 | 406.4 | 273.347 | 0.8 | 54.74002434 | -117.6552 | 738.732 | 308.605 | Ball V 2 | 192.21 | Ball V 3
300 | Cluster | 26 | 26 | 325.681 | 19.236 | 12.457 | 6.778 | Longseam | 09:16 | 06:45 | Int |  |  | 29 | 30 |  |  | 9 |  | 13278 | 2.68 | 10622 | 0.467 | 13315 | 2.68 | 0.5 | 6.35 | 4960 | 359 | 406.4 | 273.347 | 0.8 | 54.74002443 | -117.6552 | 738.732 | 308.605 | Ball V 2 | 192.21 | Ball V 3
300 | Metal Loss | 469 | 26 | 325.692 | 19.236 | 12.468 | 6.767 | Longseam | 09:16 | 06:39 | Int | Pinhole |  | 7 | 8 |  |  | 9 | 10 | 13367 | 2.69 | 10694 | 0.464 | 13366 | 2.69 | 0.5 | 6.35 | 4960 | 359 | 406.4 | 273.347 | 0.8 | 54.74002452 | -117.6552 | 738.732 | 308.605 | Ball V 2 | 192.21 | Ball V 3
300 | Metal Loss | 470 |  | 325.723 | 19.236 | 12.5 | 6.736 | Longseam | 09:16 | 05:52 | Int | Circumferential Grooving |  | 11 | 22 |  |  | 11 | 7 | 13353 | 2.69 | 10682 | 0.464 | 13349 | 2.69 | 0.5 | 6.35 | 4960 | 359 | 406.4 | 273.347 | 0.8 | 54.74002479 | -117.6552 | 738.732 | 308.605 | Ball V 2 | 192.21 | Ball V 3
300 | Metal Loss | 471 |  | 325.784 | 19.236 | 12.561 | 6.675 | Longseam | 09:16 | 05:54 | Int | Pitting |  | 12 | 14 |  |  | 14 | 8 | 13343 | 2.69 | 10674 | 0.465 | 13337 | 2.69 | 0.5 | 6.35 | 4960 | 359 | 406.4 | 273.347 | 0.8 | 54.7400253 | -117.6552 | 738.733 | 308.605 | Ball V 2 | 192.21 | Ball V 3
300 | Metal Loss | 472 |  | 325.841 | 19.236 | 12.617 | 6.618 | Longseam | 09:16 | 05:54 | Int | Circumferential Slotting |  | 9 | 13 |  |  | 15 | 8 | 13355 | 2.69 | 10684 | 0.464 | 13351 | 2.69 | 0.5 | 6.35 | 4960 | 359 | 406.4 | 273.347 | 0.8 | 54.74002578 | -117.6552 | 738.733 | 308.605 | Ball V 2 | 192.21 | Ball V 3
300 | Metal Loss | 473 | 27 | 326.048 | 19.236 | 12.824 | 6.411 | Longseam | 09:16 | 05:38 | Int | Pinhole |  | 7 | 8 |  |  | 11 | 10 | 13366 | 2.69 | 10693 | 0.464 | 13364 | 2.69 | 0.5 | 6.35 | 4960 | 359 | 406.4 | 273.347 | 0.8 | 54.74002755 | -117.6552 | 738.733 | 308.605 | Ball V 2 | 192.21 | Ball V 3
300 | Cluster | 27 | 27 | 326.06 | 19.236 | 12.836 | 6.399 | Longseam | 09:16 | 05:48 | Int |  |  | 30 | 43 |  |  | 18 |  | 13147 | 2.65 | 10518 | 0.472 | 13241 | 2.67 | 0.5 | 6.35 | 4960 | 359 | 406.4 | 273.347 | 0.8 | 54.74002765 | -117.6552 | 738.733 | 308.605 | Ball V 2 | 192.21 | Ball V 3
300 | Metal Loss | 474 | 27 | 326.067 | 19.236 | 12.843 | 6.392 | Longseam | 09:16 | 05:58 | Int | Axial Slotting |  | 11 | 10 |  |  | 18 | 10 | 13339 | 2.69 | 10671 | 0.465 | 13332 | 2.69 | 0.5 | 6.35 | 4960 | 359 | 406.4 | 273.347 | 0.8 | 54.74002771 | -117.6552 | 738.733 | 308.605 | Ball V 2 | 192.21 | Ball V 3
300 | Metal Loss | 475 | 27 | 326.069 | 19.236 | 12.845 | 6.39 | Longseam | 09:16 | 05:43 | Int | Pitting |  | 12 | 12 |  |  | 7 | 8 | 13359 | 2.69 | 10687 | 0.464 | 13357 | 2.69 | 0.5 | 6.35 | 4960 | 359 | 406.4 | 273.347 | 0.8 | 54.74002772 | -117.6552 | 738.733 | 308.605 | Ball V 2 | 192.21 | Ball V 3
300 | Metal Loss | 476 |  | 326.22 | 19.236 | 12.996 | 6.239 | Longseam | 09:16 | 07:08 | Int | Pinhole |  | 7 | 8 |  |  | 9 | 10 | 13367 | 2.69 | 10694 | 0.464 | 13366 | 2.69 | 0.5 | 6.35 | 4960 | 359 | 406.4 | 273.347 | 0.8 | 54.740029 | -117.6552 | 738.733 | 308.605 | Ball V 2 | 192.21 | Ball V 3
300 | Metal Loss | 477 |  | 326.335 | 19.236 | 13.111 | 6.124 | Longseam | 09:16 | 04:54 | Int | Pitting |  | 10 | 12 |  |  | 13 | 8 | 13353 | 2.69 | 10682 | 0.464 | 13349 | 2.69 | 0.5 | 6.35 | 4960 | 359 | 406.4 | 273.347 | 0.8 | 54.74002998 | -117.6552 | 738.732 | 308.605 | Ball V 2 | 192.21 | Ball V 3
300 | Metal Loss | 478 |  | 326.337 | 19.236 | 13.113 | 6.122 | Longseam | 09:16 | 06:33 | Int | Pinhole |  | 7 | 8 |  |  | 16 | 10 | 13361 | 2.69 | 10689 | 0.464 | 13359 | 2.69 | 0.5 | 6.35 | 4960 | 359 | 406.4 | 273.347 | 0.8 | 54.74003 | -117.6552 | 738.732 | 308.605 | Ball V 2 | 192.21 | Ball V 3
300 | Metal Loss | 479 |  | 326.471 | 19.236 | 13.248 | 5.988 | Longseam | 09:16 | 06:40 | Int | Circumferential Slotting |  | 6 | 11 |  |  | 8 | 8 | 13369 | 2.7 | 10695 | 0.464 | 13368 | 2.7 | 0.5 | 6.35 | 4960 | 359 | 406.4 | 273.347 | 0.8 | 54.74003114 | -117.6552 | 738.732 | 308.605 | Ball V 2 | 192.21 | Ball V 3
300 | Metal Loss | 480 |  | 326.722 | 19.236 | 13.499 | 5.737 | Longseam | 09:16 | 06:01 | Int | Pinhole |  | 7 | 9 |  |  | 11 | 10 | 13365 | 2.69 | 10692 | 0.464 | 13364 | 2.69 | 0.5 | 6.35 | 4960 | 359 | 406.4 | 273.347 | 0.8 | 54.74003328 | -117.6552 | 738.731 | 308.605 | Ball V 2 | 192.21 | Ball V 3
300 | Metal Loss | 481 |  | 326.875 | 19.236 | 13.652 | 5.584 | Longseam | 09:16 | 06:39 | Int | Pinhole |  | 8 | 10 |  |  | 17 | 10 | 13357 | 2.69 | 10686 | 0.464 | 13353 | 2.69 | 0.5 | 6.35 | 4960 | 359 | 406.4 | 273.347 | 0.8 | 54.74003458 | -117.6552 | 738.731 | 308.605 | Ball V 2 | 192.21 | Ball V 3
300 | Metal Loss | 482 |  | 326.926 | 19.236 | 13.702 | 5.534 | Longseam | 09:16 | 06:55 | Int | Pinhole |  | 7 | 9 |  |  | 10 | 10 | 13366 | 2.69 | 10693 | 0.464 | 13364 | 2.69 | 0.5 | 6.35 | 4960 | 359 | 406.4 | 273.347 | 0.8 | 54.740035 | -117.6552426 | 738.73 | 308.605 | Ball V 2 | 192.21 | Ball V 3
300 | Metal Loss | 483 |  | 326.942 | 19.236 | 13.719 | 5.517 | Longseam | 09:16 | 06:27 | Int | Pinhole |  | 7 | 9 |  |  | 10 | 10 | 13366 | 2.69 | 10693 | 0.464 | 13365 | 2.69 | 0.5 | 6.35 | 4960 | 359 | 406.4 | 273.347 | 0.8 | 54.74003514 | -117.6552 | 738.73 | 308.605 | Ball V 2 | 192.21 | Ball V 3
300 | Metal Loss | 484 |  | 326.953 | 19.236 | 13.729 | 5.506 | Longseam | 09:16 | 06:49 | Int | Pinhole |  | 7 | 9 |  |  | 13 | 10 | 13364 | 2.69 | 10691 | 0.464 | 13362 | 2.69 | 0.5 | 6.35 | 4960 | 359 | 406.4 | 273.347 | 0.8 | 54.74003523 | -117.6552 | 738.73 | 308.605 | Ball V 2 | 192.21 | Ball V 3
300 | Metal Loss | 485 | 28 | 326.972 | 19.236 | 13.748 | 5.488 | Longseam | 09:16 | 06:28 | Int | Pinhole |  | 8 | 10 |  |  | 9 | 10 | 13365 | 2.69 | 10692 | 0.464 | 13364 | 2.69 | 0.5 | 6.35 | 4960 | 359 | 406.4 | 273.347 | 0.8 | 54.74003539 | -117.6552 | 738.73 | 308.605 | Ball V 2 | 192.21 | Ball V 3
300 | Cluster | 28 | 28 | 326.984 | 19.236 | 13.761 | 5.475 | Longseam | 09:16 | 06:25 | Int |  |  | 34 | 18 |  |  | 10 |  | 13233 | 2.67 | 10586 | 0.469 | 13297 | 2.68 | 0.5 | 6.35 | 4960 | 359 | 406.4 | 273.347 | 0.8 | 54.7400355 | -117.6552423 | 738.73 | 308.605 | Ball V 2 | 192.21 | Ball V 3
300 | Metal Loss | 486 | 28 | 326.997 | 19.236 | 13.773 | 5.462 | Longseam | 09:16 | 06:24 | Int | Circumferential Slotting |  | 9 | 13 |  |  | 10 | 8 | 13361 | 2.69 | 10689 | 0.464 | 13359 | 2.69 | 0.5 | 6.35 | 4960 | 359 | 406.4 | 273.347 | 0.8 | 54.74003561 | -117.6552 | 738.73 | 308.605 | Ball V 2 | 192.21 | Ball V 3
300 | Metal Loss | 487 |  | 327.044 | 19.236 | 13.82 | 5.415 | Longseam | 09:16 | 06:50 | Int | Pinhole |  | 8 | 9 |  |  | 14 | 10 | 13359 | 2.69 | 10687 | 0.464 | 13357 | 2.69 | 0.5 | 6.35 | 4960 | 359 | 406.4 | 273.347 | 0.8 | 54.74003601 | -117.655242 | 738.73 | 308.605 | Ball V 2 | 192.21 | Ball V 3
300 | Metal Loss | 488 |  | 327.045 | 19.236 | 13.821 | 5.414 | Longseam | 09:16 | 06:02 | Int | Pinhole |  | 8 | 9 |  |  | 10 | 10 | 13363 | 2.69 | 10690 | 0.464 | 13361 | 2.69 | 0.5 | 6.35 | 4960 | 359 | 406.4 | 273.347 | 0.8 | 54.74003602 | -117.655242 | 738.73 | 308.605 | Ball V 2 | 192.21 | Ball V 3
300 | Metal Loss | 489 |  | 327.072 | 19.236 | 13.849 | 5.387 | Longseam | 09:16 | 06:28 | Int | Pinhole |  | 7 | 8 |  |  | 10 | 10 | 13366 | 2.69 | 10693 | 0.464 | 13365 | 2.69 | 0.5 | 6.35 | 4960 | 359 | 406.4 | 273.347 | 0.8 | 54.74003625 | -117.6552 | 738.73 | 308.605 | Ball V 2 | 192.21 | Ball V 3
300 | Metal Loss | 490 |  | 327.175 | 19.236 | 13.951 | 5.284 | Longseam | 09:16 | 06:10 | Int | Pinhole |  | 8 | 10 |  |  | 9 | 10 | 13365 | 2.69 | 10692 | 0.464 | 13364 | 2.69 | 0.5 | 6.35 | 4960 | 359 | 406.4 | 273.347 | 0.8 | 54.74003712 | -117.6552 | 738.729 | 308.605 | Ball V 2 | 192.21 | Ball V 3
300 | Metal Loss | 491 |  | 327.261 | 19.236 | 14.037 | 5.198 | Longseam | 09:16 | 05:29 | Int | Circumferential Slotting |  | 9 | 11 |  |  | 9 | 8 | 13363 | 2.69 | 10690 | 0.464 | 13361 | 2.69 | 0.5 | 6.35 | 4960 | 359 | 406.4 | 273.347 | 0.8 | 54.74003785 | -117.6552 | 738.728 | 308.605 | Ball V 2 | 192.21 | Ball V 3
300 | Metal Loss | 492 |  | 327.428 | 19.236 | 14.205 | 5.031 | Longseam | 09:16 | 06:32 | Int | Pinhole |  | 8 | 10 |  |  | 10 | 10 | 13364 | 2.69 | 10691 | 0.464 | 13362 | 2.69 | 0.5 | 6.35 | 4960 | 359 | 406.4 | 273.347 | 0.8 | 54.74003927 | -117.6552 | 738.727 | 308.605 | Ball V 2 | 192.21 | Ball V 3
300 | Metal Loss | 493 |  | 327.667 | 19.236 | 14.443 | 4.792 | Longseam | 09:16 | 06:31 | Int | Pinhole |  | 7 | 9 |  |  | 7 | 10 | 13369 | 2.7 | 10695 | 0.464 | 13368 | 2.7 | 0.5 | 6.35 | 4960 | 359 | 406.4 | 273.347 | 0.8 | 54.7400413 | -117.6552 | 738.726 | 308.605 | Ball V 2 | 192.21 | Ball V 3
300 | Metal Loss | 494 |  | 327.799 | 19.236 | 14.575 | 4.66 | Longseam | 09:16 | 06:57 | Int | Pitting |  | 11 | 14 |  |  | 9 | 8 | 13359 | 2.69 | 10687 | 0.464 | 13356 | 2.69 | 0.5 | 6.35 | 4960 | 359 | 406.4 | 273.347 | 0.8 | 54.74004242 | -117.6552382 | 738.725 | 308.605 | Ball V 2 | 192.21 | Ball V 3
300 | Metal Loss | 495 |  | 327.973 | 19.236 | 14.749 | 4.486 | Longseam | 09:16 | 07:12 | Int | Pinhole |  | 7 | 9 |  |  | 9 | 10 | 13367 | 2.69 | 10694 | 0.464 | 13365 | 2.69 | 0.5 | 6.35 | 4960 | 359 | 406.4 | 273.347 | 0.8 | 54.7400439 | -117.6552 | 738.723 | 308.605 | Ball V 2 | 192.21 | Ball V 3
300 | Metal Loss | 496 |  | 328.241 | 19.236 | 15.017 | 4.218 | Longseam | 09:16 | 04:29 | Int | Pinhole |  | 7 | 8 |  |  | 13 | 10 | 13364 | 2.69 | 10691 | 0.464 | 13362 | 2.69 | 0.5 | 6.35 | 4960 | 359 | 406.4 | 273.347 | 0.8 | 54.74004618 | -117.6552 | 738.721 | 308.605 | Ball V 2 | 192.21 | Ball V 3
300 | Metal Loss | 497 |  | 328.478 | 19.236 | 15.254 | 3.981 | Longseam | 09:16 | 07:03 | Int | Pinhole |  | 7 | 8 |  |  | 9 | 10 | 13367 | 2.69 | 10694 | 0.464 | 13366 | 2.69 | 0.5 | 6.35 | 4960 | 359 | 406.4 | 273.347 | 0.8 | 54.74004819 | -117.6552 | 738.718 | 308.605 | Ball V 2 | 192.21 | Ball V 3
300 | Metal Loss | 498 |  | 328.934 | 19.236 | 15.711 | 3.525 | Longseam | 09:16 | 07:16 | Int | Pinhole |  | 7 | 9 |  |  | 15 | 10 | 13362 | 2.69 | 10690 | 0.464 | 13359 | 2.69 | 0.5 | 6.35 | 4960 | 359 | 406.4 | 273.347 | 0.8 | 54.74005207 | -117.6552 | 738.713 | 308.605 | Ball V 2 | 192.21 | Ball V 3
300 | Metal Loss | 499 |  | 328.986 | 19.236 | 15.763 | 3.473 | Longseam | 09:16 | 06:11 | Int | Pinhole |  | 8 | 9 |  |  | 9 | 10 | 13365 | 2.69 | 10692 | 0.464 | 13364 | 2.69 | 0.5 | 6.35 | 4960 | 359 | 406.4 | 273.347 | 0.8 | 54.74005252 | -117.6552 | 738.712 | 308.605 | Ball V 2 | 192.21 | Ball V 3
300 | Metal Loss | 500 |  | 329.077 | 19.236 | 15.853 | 3.382 | Longseam | 09:16 | 05:14 | Int | Pinhole |  | 7 | 8 |  |  | 10 | 10 | 13366 | 2.69 | 10693 | 0.464 | 13365 | 2.69 | 0.5 | 6.35 | 4960 | 359 | 406.4 | 273.347 | 0.8 | 54.74005328 | -117.6552 | 738.711 | 308.605 | Ball V 2 | 192.21 | Ball V 3
300 | Metal Loss | 501 |  | 329.374 | 19.236 | 16.15 | 3.085 | Longseam | 09:16 | 04:25 | Int | Pinhole |  | 7 | 9 |  |  | 10 | 10 | 13367 | 2.69 | 10694 | 0.464 | 13366 | 2.69 | 0.5 | 6.35 | 4960 | 359 | 406.4 | 273.347 | 0.8 | 54.74005581 | -117.6552 | 738.707 | 308.605 | Ball V 2 | 192.21 | Ball V 3
300 | Metal Loss | 502 |  | 329.46 | 19.236 | 16.236 | 2.999 | Longseam | 09:16 | 05:50 | Int | Pinhole |  | 7 | 9 |  |  | 17 | 10 | 13359 | 2.69 | 10687 | 0.464 | 13356 | 2.69 | 0.5 | 6.35 | 4960 | 359 | 406.4 | 273.347 | 0.8 | 54.74005654 | -117.6552 | 738.706 | 308.605 | Ball V 2 | 192.21 | Ball V 3
300 | Metal Loss | 503 |  | 329.648 | 19.236 | 16.425 | 2.811 | Longseam | 09:16 | 05:28 | Int | Pinhole |  | 7 | 9 |  |  | 9 | 10 | 13367 | 2.69 | 10694 | 0.464 | 13366 | 2.69 | 0.5 | 6.35 | 4960 | 359 | 406.4 | 273.347 | 0.8 | 54.74005814 | -117.6552289 | 738.703 | 308.605 | Ball V 2 | 192.21 | Ball V 3
300 | Metal Loss | 504 |  | 329.852 | 19.236 | 16.628 | 2.608 | Longseam | 09:16 | 05:03 | Int | Pinhole |  | 7 | 9 |  |  | 9 | 10 | 13367 | 2.69 | 10694 | 0.464 | 13366 | 2.69 | 0.5 | 6.35 | 4960 | 359 | 406.4 | 273.347 | 0.8 | 54.74005987 | -117.6552 | 738.7 | 308.605 | Ball V 2 | 192.21 | Ball V 3
300 | Metal Loss | 505 |  | 330.17 | 19.236 | 16.946 | 2.289 | Longseam | 09:16 | 06:32 | Int | Pinhole |  | 8 | 9 |  |  | 14 | 10 | 13360 | 2.69 | 10688 | 0.464 | 13357 | 2.69 | 0.5 | 6.35 | 4960 | 359 | 406.4 | 273.347 | 0.8 | 54.74006258 | -117.6552 | 738.695 | 308.605 | Ball V 2 | 192.21 | Ball V 3
300 | Metal Loss | 506 |  | 330.386 | 19.236 | 17.162 | 2.074 | Longseam | 09:16 | 09:16 | Int | Pinhole | SWD | 9 | 10 |  |  | 8 | 15 | 13364 | 2.69 | 10691 | 0.464 | 13362 | 2.69 | 0.5 | 6.35 | 4960 | 359 | 406.4 | 273.347 | 0.8 | 54.74006441 | -117.6552252 | 738.692 | 308.605 | Ball V 2 | 192.21 | Ball V 3 | Assoc. with SWD
300 | Metal Loss | 507 |  | 330.457 | 19.236 | 17.233 | 2.002 | Longseam | 09:16 | 07:33 | Int | Pinhole |  | 7 | 8 |  |  | 15 | 10 | 13362 | 2.69 | 10690 | 0.464 | 13359 | 2.69 | 0.5 | 6.35 | 4960 | 359 | 406.4 | 273.347 | 0.8 | 54.74006501 | -117.6552 | 738.69 | 308.605 | Ball V 2 | 192.21 | Ball V 3
300 | Metal Loss | 508 |  | 330.541 | 19.236 | 17.317 | 1.918 | Longseam | 09:16 | 05:15 | Int | Pinhole |  | 7 | 9 |  |  | 10 | 10 | 13366 | 2.69 | 10693 | 0.464 | 13365 | 2.69 | 0.5 | 6.35 | 4960 | 359 | 406.4 | 273.347 | 0.8 | 54.74006573 | -117.6552 | 738.689 | 308.605 | Ball V 2 | 192.21 | Ball V 3
300 | Metal Loss | 509 |  | 330.735 | 19.236 | 17.512 | 1.724 | Longseam | 09:16 | 06:22 | Int | Pinhole |  | 8 | 9 |  |  | 9 | 10 | 13365 | 2.69 | 10692 | 0.464 | 13364 | 2.69 | 0.5 | 6.35 | 4960 | 359 | 406.4 | 273.347 | 0.8 | 54.74006738 | -117.6552 | 738.685 | 308.605 | Ball V 2 | 192.21 | Ball V 3
300 | Metal Loss | 510 |  | 330.786 | 19.236 | 17.562 | 1.673 | Longseam | 09:16 | 04:40 | Int | Circumferential Slotting |  | 7 | 10 |  |  | 10 | 8 | 13367 | 2.69 | 10694 | 0.464 | 13365 | 2.69 | 0.5 | 6.35 | 4960 | 359 | 406.4 | 273.347 | 0.8 | 54.74006781 | -117.6552 | 738.684 | 308.605 | Ball V 2 | 192.21 | Ball V 3
300 | Metal Loss | 511 |  | 331.144 | 19.236 | 17.92 | 1.315 | Longseam | 09:16 | 06:42 | Int | Pinhole |  | 7 | 9 |  |  | 7 | 10 | 13368 | 2.7 | 10694 | 0.464 | 13367 | 2.69 | 0.5 | 6.35 | 4960 | 359 | 406.4 | 273.347 | 0.8 | 54.74007085 | -117.6552214 | 738.678 | 308.605 | Ball V 2 | 192.21 | Ball V 3
300 | Metal Loss | 512 |  | 331.228 | 19.236 | 18.004 | 1.231 | Longseam | 09:16 | 06:43 | Int | Pinhole |  | 10 | 10 |  |  | 11 | 10 | 13357 | 2.69 | 10686 | 0.464 | 13354 | 2.69 | 0.5 | 6.35 | 4960 | 359 | 406.4 | 273.347 | 0.8 | 54.74007157 | -117.6552 | 738.676 | 308.605 | Ball V 2 | 192.21 | Ball V 3
300 | Metal Loss | 513 |  | 331.328 | 19.236 | 18.105 | 1.131 | Longseam | 09:16 | 07:54 | Int | Pinhole |  | 7 | 8 |  |  | 12 | 10 | 13364 | 2.69 | 10691 | 0.464 | 13363 | 2.69 | 0.5 | 6.35 | 4960 | 359 | 406.4 | 273.347 | 0.8 | 54.74007242 | -117.6552 | 738.674 | 308.605 | Ball V 2 | 192.21 | Ball V 3
300 | Metal Loss | 514 |  | 331.46 | 19.236 | 18.237 | 0.999 | Longseam | 09:16 | 07:44 | Int | Pinhole |  | 7 | 9 |  |  | 9 | 10 | 13367 | 2.69 | 10694 | 0.464 | 13366 | 2.69 | 0.6 | 6.35 | 4960 | 359 | 406.4 | 273.347 | 0.8 | 54.74007354 | -117.6552 | 738.672 | 308.605 | Ball V 2 | 192.21 | Ball V 3
300 | Metal Loss | 515 |  | 331.898 | 19.236 | 18.674 | 0.561 | Longseam | 09:16 | 04:56 | Int | Pinhole |  | 7 | 8 |  |  | 13 | 10 | 13362 | 2.69 | 10690 | 0.464 | 13360 | 2.69 | 0.5 | 6.35 | 4960 | 359 | 406.4 | 273.347 | 0.8 | 54.74007727 | -117.6552 | 738.663 | 308.605 | Ball V 2 | 192.21 | Ball V 3
300 | Metal Loss | 516 |  | 332.227 | 19.236 | 19.003 | 0.232 | Longseam | 09:16 | 04:56 | Int | Pinhole |  | 7 | 9 |  |  | 10 | 10 | 13367 | 2.69 | 10694 | 0.464 | 13365 | 2.69 | 0.5 | 6.35 | 4960 | 359 | 406.4 | 273.347 | 0.8 | 54.74008006 | -117.6552 | 738.657 | 308.605 | Ball V 2 | 192.21 | Ball V 3
310 | Joint |  |  | 332.459 | 19.532 | 19.236 | 19.532 | Longseam | 12:34 | [16 empty] | 0.5 | 6.35 | 4960 | 359 | 406.4 | 284.23 | 0.8 | 54.74008204 | -117.6552 | 738.652 | 327.84 | Ball V 2 | 172.974 | Ball V 3
310 | Metal Loss | 517 |  | 332.617 | 19.532 | 0.158 | 19.374 | Longseam | 12:34 | 05:12 | Int | Pinhole |  | 7 | 9 |  |  | 11 | 10 | 13365 | 2.69 | 10692 | 0.464 | 13364 | 2.69 | 0.5 | 6.35 | 4960 | 359 | 406.4 | 284.23 | 0.8 | 54.74008338 | -117.6552 | 738.648 | 327.84 | Ball V 2 | 172.974 | Ball V 3
310 | Metal Loss | 518 |  | 333.109 | 19.532 | 0.65 | 18.882 | Longseam | 12:34 | 04:47 | Int | Pinhole |  | 7 | 9 |  |  | 9 | 10 | 13367 | 2.69 | 10694 | 0.464 | 13366 | 2.69 | 0.5 | 6.35 | 4960 | 359 | 406.4 | 284.23 | 0.8 | 54.74008756 | -117.6552 | 738.638 | 327.84 | Ball V 2 | 172.974 | Ball V 3
310 | Metal Loss | 519 |  | 333.786 | 19.532 | 1.327 | 18.205 | Longseam | 12:34 | 08:00 | Int | Pinhole |  | 7 | 9 |  |  | 9 | 10 | 13367 | 2.69 | 10694 | 0.464 | 13366 | 2.69 | 0.5 | 6.35 | 4960 | 359 | 406.4 | 284.23 | 0.8 | 54.74009332 | -117.6552 | 738.623 | 327.84 | Ball V 2 | 172.974 | Ball V 3
310 | Metal Loss | 520 |  | 334.127 | 19.532 | 1.668 | 17.864 | Longseam | 12:34 | 04:26 | Int | Circumferential Slotting |  | 10 | 13 |  |  | 9 | 8 | 13360 | 2.69 | 10688 | 0.464 | 13358 | 2.69 | 0.5 | 6.35 | 4960 | 359 | 406.4 | 284.23 | 0.8 | 54.74009622 | -117.6552 | 738.616 | 327.84 | Ball V 2 | 172.974 | Ball V 3
310 | Metal Loss | 521 |  | 334.936 | 19.532 | 2.477 | 17.055 | Longseam | 12:34 | 03:24 | Int | Pinhole |  | 7 | 9 |  |  | 9 | 10 | 13367 | 2.69 | 10694 | 0.464 | 13366 | 2.69 | 0.5 | 6.35 | 4960 | 359 | 406.4 | 284.23 | 0.8 | 54.7401031 | -117.6552024 | 738.599 | 327.84 | Ball V 2 | 172.974 | Ball V 3
310 | Metal Loss | 522 |  | 334.992 | 19.532 | 2.533 | 17 | Longseam | 12:34 | 03:24 | Int | Pinhole |  | 7 | 9 |  |  | 11 | 10 | 13365 | 2.69 | 10692 | 0.464 | 13364 | 2.69 | 0.5 | 6.35 | 4960 | 359 | 406.4 | 284.23 | 0.8 | 54.74010357 | -117.6552 | 738.598 | 327.84 | Ball V 2 | 172.974 | Ball V 3
310 | Metal Loss | 523 |  | 335.16 | 19.532 | 2.701 | 16.831 | Longseam | 12:34 | 04:43 | Int | Pinhole |  | 7 | 9 |  |  | 10 | 10 | 13366 | 2.69 | 10693 | 0.464 | 13365 | 2.69 | 0.5 | 6.35 | 4960 | 359 | 406.4 | 284.23 | 0.8 | 54.740105 | -117.6552 | 738.594 | 327.84 | Ball V 2 | 172.974 | Ball V 3
310 | Metal Loss | 524 |  | 336.037 | 19.532 | 3.578 | 15.954 | Longseam | 12:34 | 05:11 | Int | Pinhole |  | 7 | 8 |  |  | 9 | 10 | 13367 | 2.69 | 10694 | 0.464 | 13366 | 2.69 | 0.5 | 6.35 | 4960 | 359 | 406.4 | 284.23 | 0.8 | 54.74011246 | -117.6551969 | 738.577 | 327.84 | Ball V 2 | 172.974 | Ball V 3
310 | Metal Loss | 525 |  | 336.238 | 19.532 | 3.779 | 15.754 | Longseam | 12:34 | 05:01 | Int | Pinhole |  | 7 | 9 |  |  | 16 | 10 | 13361 | 2.69 | 10689 | 0.464 | 13358 | 2.69 | 0.4 | 6.35 | 4960 | 359 | 406.4 | 284.23 | 0.8 | 54.74011417 | -117.6551959 | 738.573 | 327.84 | Ball V 2 | 172.974 | Ball V 3
310 | Metal Loss | 526 |  | 336.31 | 19.532 | 3.851 | 15.681 | Longseam | 12:34 | 05:03 | Int | Pinhole |  | 7 | 9 |  |  | 11 | 10 | 13365 | 2.69 | 10692 | 0.464 | 13364 | 2.69 | 0.4 | 6.35 | 4960 | 359 | 406.4 | 284.23 | 0.8 | 54.74011478 | -117.6552 | 738.572 | 327.84 | Ball V 2 | 172.974 | Ball V 3
310 | Metal Loss | 527 |  | 336.419 | 19.532 | 3.96 | 15.572 | Longseam | 12:34 | 03:18 | Int | Pinhole |  | 7 | 8 |  |  | 9 | 10 | 13367 | 2.69 | 10694 | 0.464 | 13366 | 2.69 | 0.4 | 6.35 | 4960 | 359 | 406.4 | 284.23 | 0.8 | 54.74011571 | -117.655195 | 738.57 | 327.84 | Ball V 2 | 172.974 | Ball V 3
310 | Metal Loss | 528 |  | 336.444 | 19.532 | 3.985 | 15.547 | Longseam | 12:34 | 04:53 | Int | Pinhole |  | 7 | 8 |  |  | 10 | 10 | 13366 | 2.69 | 10693 | 0.464 | 13365 | 2.69 | 0.4 | 6.35 | 4960 | 359 | 406.4 | 284.23 | 0.8 | 54.74011592 | -117.6552 | 738.57 | 327.84 | Ball V 2 | 172.974 | Ball V 3
310 | Metal Loss | 529 |  | 336.508 | 19.532 | 4.049 | 15.483 | Longseam | 12:34 | 03:14 | Int | Pinhole |  | 7 | 8 |  |  | 10 | 10 | 13366 | 2.69 | 10693 | 0.464 | 13365 | 2.69 | 0.4 | 6.35 | 4960 | 359 | 406.4 | 284.23 | 0.8 | 54.74011647 | -117.6552 | 738.568 | 327.84 | Ball V 2 | 172.974 | Ball V 3
310 | Metal Loss | 530 |  | 336.858 | 19.532 | 4.399 | 15.134 | Longseam | 12:34 | 05:01 | Int | Pinhole |  | 7 | 9 |  |  | 10 | 10 | 13367 | 2.69 | 10694 | 0.464 | 13366 | 2.69 | 0.4 | 6.35 | 4960 | 359 | 406.4 | 284.23 | 0.8 | 54.74011944 | -117.6552 | 738.562 | 327.84 | Ball V 2 | 172.974 | Ball V 3
310 | Metal Loss | 531 |  | 337.575 | 19.532 | 5.116 | 14.416 | Longseam | 12:34 | 04:50 | Int | Pinhole |  | 7 | 9 |  |  | 7 | 10 | 13369 | 2.7 | 10695 | 0.464 | 13368 | 2.7 | 0.4 | 6.35 | 4960 | 359 | 406.4 | 284.23 | 0.8 | 54.74012555 | -117.6552 | 738.55 | 327.84 | Ball V 2 | 172.974 | Ball V 3
310 | Metal Loss | 532 |  | 338.538 | 19.532 | 6.079 | 13.453 | Longseam | 12:34 | 07:24 | Int | Pinhole |  | 7 | 9 |  |  | 9 | 10 | 13366 | 2.69 | 10693 | 0.464 | 13365 | 2.69 | 0.4 | 6.35 | 4960 | 359 | 406.4 | 284.23 | 0.8 | 54.74013374 | -117.6552 | 738.534 | 327.84 | Ball V 2 | 172.974 | Ball V 3
310 | Metal Loss | 533 |  | 338.583 | 19.532 | 6.124 | 13.408 | Longseam | 12:34 | 08:42 | Int | Pinhole |  | 7 | 8 |  |  | 9 | 10 | 13368 | 2.7 | 10694 | 0.464 | 13367 | 2.69 | 0.4 | 6.35 | 4960 | 359 | 406.4 | 284.23 | 0.8 | 54.74013412 | -117.6552 | 738.534 | 327.84 | Ball V 2 | 172.974 | Ball V 3
310 | Metal Loss | 534 |  | 338.83 | 19.532 | 6.371 | 13.161 | Longseam | 12:34 | 08:28 | Int | Pinhole |  | 7 | 9 |  |  | 14 | 10 | 13362 | 2.69 | 10690 | 0.464 | 13360 | 2.69 | 0.4 | 6.35 | 4960 | 359 | 406.4 | 284.23 | 0.8 | 54.74013622 | -117.655183 | 738.53 | 327.84 | Ball V 2 | 172.974 | Ball V 3
310 | Metal Loss | 535 | 29 | 339.446 | 19.532 | 6.986 | 12.546 | Longseam | 12:34 | 02:43 | Int | Pinhole |  | 7 | 8 |  |  | 19 | 10 | 13358 | 2.69 | 10686 | 0.464 | 13354 | 2.69 | 0.4 | 6.35 | 4960 | 359 | 406.4 | 284.23 | 0.8 | 54.74014146 | -117.6552 | 738.522 | 327.84 | Ball V 2 | 172.974 | Ball V 3
310 | Cluster | 29 | 29 | 339.458 | 19.532 | 6.999 | 12.533 | Longseam | 12:34 | 02:40 | Int |  |  | 33 | 17 |  |  | 19 |  | 13099 | 2.64 | 10479 | 0.473 | 13276 | 2.68 | 0.4 | 6.35 | 4960 | 359 | 406.4 | 284.23 | 0.8 | 54.74014157 | -117.6552 | 738.522 | 327.84 | Ball V 2 | 172.974 | Ball V 3
310 | Metal Loss | 536 | 29 | 339.471 | 19.532 | 7.012 | 12.52 | Longseam | 12:34 | 02:38 | Int | Pinhole |  | 7 | 9 |  |  | 10 | 10 | 13366 | 2.69 | 10693 | 0.464 | 13364 | 2.69 | 0.4 | 6.35 | 4960 | 359 | 406.4 | 284.23 | 0.8 | 54.74014168 | -117.6552 | 738.522 | 327.84 | Ball V 2 | 172.974 | Ball V 3
310 | Metal Loss | 537 |  | 339.882 | 19.532 | 7.423 | 12.109 | Longseam | 12:34 | 08:47 | Int | Pinhole |  | 7 | 8 |  |  | 15 | 10 | 13362 | 2.69 | 10690 | 0.464 | 13359 | 2.69 | 0.4 | 6.35 | 4960 | 359 | 406.4 | 284.23 | 0.8 | 54.74014518 | -117.6552 | 738.517 | 327.84 | Ball V 2 | 172.974 | Ball V 3
310 | Metal Loss | 538 |  | 340.432 | 19.532 | 7.973 | 11.56 | Longseam | 12:34 | 08:39 | Int | Pinhole |  | 7 | 8 |  |  | 11 | 10 | 13366 | 2.69 | 10693 | 0.464 | 13364 | 2.69 | 0.4 | 6.35 | 4960 | 359 | 406.4 | 284.23 | 0.8 | 54.74014986 | -117.6552 | 738.511 | 327.84 | Ball V 2 | 172.974 | Ball V 3
310 | Metal Loss | 539 |  | 340.83 | 19.532 | 8.371 | 11.161 | Longseam | 12:34 | 02:43 | Int | Pinhole |  | 7 | 8 |  |  | 10 | 10 | 13366 | 2.69 | 10693 | 0.464 | 13365 | 2.69 | 0.4 | 6.35 | 4960 | 359 | 406.4 | 284.23 | 0.8 | 54.74015325 | -117.6551731 | 738.508 | 327.84 | Ball V 2 | 172.974 | Ball V 3
310 | Metal Loss | 540 |  | 341.503 | 19.532 | 9.044 | 10.488 | Longseam | 12:34 | 12:39 | Int | Pinhole | SWD | 7 | 10 |  |  | 7 | 15 | 13369 | 2.7 | 10695 | 0.464 | 13368 | 2.7 | 0.4 | 6.35 | 4960 | 359 | 406.4 | 284.23 | 0.8 | 54.74015899 | -117.6552 | 738.503 | 327.84 | Ball V 2 | 172.974 | Ball V 3 | Assoc. with SWD
310 | Metal Loss | 541 |  | 341.575 | 19.532 | 9.116 | 10.416 | Longseam | 12:34 | 08:40 | Int | Pinhole |  | 7 | 8 |  |  | 8 | 10 | 13368 | 2.7 | 10694 | 0.464 | 13366 | 2.69 | 0.4 | 6.35 | 4960 | 359 | 406.4 | 284.23 | 0.8 | 54.7401596 | -117.6552 | 738.503 | 327.84 | Ball V 2 | 172.974 | Ball V 3
310 | Metal Loss | 542 |  | 341.646 | 19.532 | 9.187 | 10.345 | Longseam | 12:34 | 12:44 | Int | Pinhole | SWD | 8 | 9 |  |  | 9 | 15 | 13365 | 2.69 | 10692 | 0.464 | 13364 | 2.69 | 0.4 | 6.35 | 4960 | 359 | 406.4 | 284.23 | 0.8 | 54.7401602 | -117.6552 | 738.502 | 327.84 | Ball V 2 | 172.974 | Ball V 3 | Assoc. with SWD
310 | Metal Loss | 543 |  | 341.759 | 19.532 | 9.3 | 10.233 | Longseam | 12:34 | 07:59 | Int | Pinhole |  | 7 | 9 |  |  | 15 | 10 | 13362 | 2.69 | 10690 | 0.464 | 13360 | 2.69 | 0.4 | 6.35 | 4960 | 359 | 406.4 | 284.23 | 0.8 | 54.74016116 | -117.6552 | 738.502 | 327.84 | Ball V 2 | 172.974 | Ball V 3
310 | Metal Loss | 544 |  | 341.831 | 19.532 | 9.372 | 10.16 | Longseam | 12:34 | 07:23 | Int | Circumferential Slotting |  | 8 | 11 |  |  | 10 | 8 | 13364 | 2.69 | 10691 | 0.464 | 13363 | 2.69 | 0.4 | 6.35 | 4960 | 359 | 406.4 | 284.23 | 0.8 | 54.74016178 | -117.6552 | 738.501 | 327.84 | Ball V 2 | 172.974 | Ball V 3
310 | Metal Loss | 545 |  | 341.889 | 19.532 | 9.43 | 10.103 | Longseam | 12:34 | 08:37 | Int | Pinhole |  | 7 | 8 |  |  | 10 | 10 | 13366 | 2.69 | 10693 | 0.464 | 13365 | 2.69 | 0.4 | 6.35 | 4960 | 359 | 406.4 | 284.23 | 0.8 | 54.74016227 | -117.6552 | 738.501 | 327.84 | Ball V 2 | 172.974 | Ball V 3
310 | Metal Loss | 546 |  | 344.14 | 19.532 | 11.681 | 7.851 | Longseam | 12:34 | 03:36 | Int | Pinhole |  | 7 | 8 |  |  | 10 | 10 | 13366 | 2.69 | 10693 | 0.464 | 13365 | 2.69 | 0.4 | 6.35 | 4960 | 359 | 406.4 | 284.23 | 0.8 | 54.74018146 | -117.6552 | 738.497 | 327.84 | Ball V 2 | 172.974 | Ball V 3
310 | Metal Loss | 547 |  | 345.141 | 19.532 | 12.682 | 6.85 | Longseam | 12:34 | 08:42 | Int | Pinhole |  | 7 | 9 |  |  | 8 | 10 | 13368 | 2.7 | 10694 | 0.464 | 13367 | 2.69 | 0.4 | 6.35 | 4960 | 359 | 406.4 | 284.23 | 0.8 | 54.74018999 | -117.6552 | 738.5 | 327.84 | Ball V 2 | 172.974 | Ball V 3
310 | Metal Loss | 548 |  | 346.394 | 19.532 | 13.935 | 5.598 | Longseam | 12:34 | 08:46 | Int | Pinhole |  | 7 | 9 |  |  | 10 | 10 | 13365 | 2.69 | 10692 | 0.464 | 13364 | 2.69 | 0.4 | 6.35 | 4960 | 359 | 406.4 | 284.23 | 0.8 | 54.74020067 | -117.6551 | 738.508 | 327.84 | Ball V 2 | 172.974 | Ball V 3
310 | Metal Loss | 549 |  | 347.135 | 19.532 | 14.676 | 4.856 | Longseam | 12:34 | 08:43 | Int | Pinhole |  | 7 | 8 |  |  | 16 | 10 | 13361 | 2.69 | 10689 | 0.464 | 13359 | 2.69 | 0.4 | 6.35 | 4960 | 359 | 406.4 | 284.23 | 0.8 | 54.74020699 | -117.6551 | 738.513 | 327.84 | Ball V 2 | 172.974 | Ball V 3
310 | Metal Loss | 550 |  | 347.812 | 19.532 | 15.353 | 4.179 | Longseam | 12:34 | 08:41 | Int | Pinhole |  | 7 | 9 |  |  | 10 | 10 | 13366 | 2.69 | 10693 | 0.464 | 13365 | 2.69 | 0.3 | 6.35 | 4960 | 359 | 406.4 | 284.23 | 0.8 | 54.74021277 | -117.6551 | 738.519 | 327.84 | Ball V 2 | 172.974 | Ball V 3
310 | Metal Loss | 551 |  | 348.291 | 19.532 | 15.832 | 3.7 | Longseam | 12:34 | 08:46 | Int | Pinhole |  | 7 | 9 |  |  | 8 | 10 | 13367 | 2.69 | 10694 | 0.464 | 13366 | 2.69 | 0.3 | 6.35 | 4960 | 359 | 406.4 | 284.23 | 0.8 | 54.74021686 | -117.6551 | 738.523 | 327.84 | Ball V 2 | 172.974 | Ball V 3
310 | Metal Loss | 552 |  | 348.839 | 19.532 | 16.38 | 3.152 | Longseam | 12:34 | 04:42 | Int | Pinhole |  | 7 | 9 |  |  | 10 | 10 | 13366 | 2.69 | 10693 | 0.464 | 13365 | 2.69 | 0.3 | 6.35 | 4960 | 359 | 406.4 | 284.23 | 0.8 | 54.74022152 | -117.6551 | 738.528 | 327.84 | Ball V 2 | 172.974 | Ball V 3
310 | Metal Loss | 553 | 30 | 349.838 | 19.532 | 17.379 | 2.153 | Longseam | 12:34 | 05:41 | Int | Pinhole |  | 7 | 9 |  |  | 10 | 10 | 13366 | 2.69 | 10693 | 0.464 | 13365 | 2.69 | 0.4 | 6.35 | 4960 | 359 | 406.4 | 284.23 | 0.8 | 54.74023004 | -117.6551 | 738.536 | 327.84 | Ball V 2 | 172.974 | Ball V 3
310 | Cluster | 30 | 30 | 349.848 | 19.532 | 17.389 | 2.143 | Longseam | 12:34 | 05:42 | Int |  |  | 28 | 11 |  |  | 11 |  | 13257 | 2.67 | 10606 | 0.468 | 13311 | 2.68 | 0.3 | 6.35 | 4960 | 359 | 406.4 | 284.23 | 0.8 | 54.74023013 | -117.6551 | 738.536 | 327.84 | Ball V 2 | 172.974 | Ball V 3
310 | Metal Loss | 554 | 30 | 349.859 | 19.532 | 17.4 | 2.132 | Longseam | 12:34 | 05:42 | Int | Pinhole |  | 7 | 9 |  |  | 11 | 10 | 13365 | 2.69 | 10692 | 0.464 | 13363 | 2.69 | 0.4 | 6.35 | 4960 | 359 | 406.4 | 284.23 | 0.8 | 54.74023023 | -117.6551 | 738.537 | 327.84 | Ball V 2 | 172.974 | Ball V 3
310 | Metal Loss | 555 |  | 350.775 | 19.532 | 18.316 | 1.216 | Longseam | 12:34 | 05:17 | Int | Pinhole |  | 7 | 9 |  |  | 11 | 10 | 13365 | 2.69 | 10692 | 0.464 | 13363 | 2.69 | 0.4 | 6.35 | 4960 | 359 | 406.4 | 284.23 | 0.8 | 54.74023804 | -117.6551244 | 738.544 | 327.84 | Ball V 2 | 172.974 | Ball V 3
310 | Metal Loss | 556 |  | 351.22 | 19.532 | 18.761 | 0.771 | Longseam | 12:34 | 05:14 | Int | Pinhole |  | 7 | 9 |  |  | 6 | 10 | 13369 | 2.7 | 10695 | 0.464 | 13368 | 2.7 | 0.4 | 6.35 | 4960 | 359 | 406.4 | 284.23 | 0.8 | 54.74024183 | -117.6551 | 738.548 | 327.84 | Ball V 2 | 172.974 | Ball V 3
310 | Metal Loss | 557 |  | 351.263 | 19.532 | 18.804 | 0.728 | Longseam | 12:34 | 05:09 | Int | Circumferential Slotting |  | 7 | 12 |  |  | 11 | 8 | 13365 | 2.69 | 10692 | 0.464 | 13363 | 2.69 | 0.4 | 6.35 | 4960 | 359 | 406.4 | 284.23 | 0.8 | 54.7402422 | -117.6551 | 738.548 | 327.84 | Ball V 2 | 172.974 | Ball V 3
310 | Metal Loss | 558 |  | 351.395 | 19.532 | 18.936 | 0.596 | Longseam | 12:34 | 08:00 | Int | Pinhole |  | 7 | 8 |  |  | 10 | 10 | 13366 | 2.69 | 10693 | 0.464 | 13365 | 2.69 | 0.4 | 6.35 | 4960 | 359 | 406.4 | 284.23 | 0.8 | 54.74024332 | -117.6551 | 738.549 | 327.84 | Ball V 2 | 172.974 | Ball V 3
310 | Metal Loss | 559 |  | 351.559 | 19.532 | 19.1 | 0.432 | Longseam | 12:34 | 07:55 | Int | Pinhole |  | 7 | 9 |  |  | 8 | 10 | 13367 | 2.69 | 10694 | 0.464 | 13366 | 2.69 | 0.4 | 6.35 | 4960 | 359 | 406.4 | 284.23 | 0.8 | 54.74024472 | -117.6551 | 738.55 | 327.84 | Ball V 2 | 172.974 | Ball V 3
320 | Joint |  |  | 351.991 | 19.444 | 19.532 | 19.444 | Longseam | 09:16 | [16 empty] | 0.4 | 6.35 | 4960 | 359 | 406.4 | 287.299 | 0.8 | 54.74024841 | -117.6551 | 738.553 | 347.372 | Ball V 2 | 153.442 | Ball V 3
320 | Metal Loss | 560 |  | 352.19 | 19.444 | 0.199 | 19.245 | Longseam | 09:16 | 05:42 | Int | Pinhole |  | 7 | 9 |  |  | 13 | 10 | 13364 | 2.69 | 10691 | 0.464 | 13362 | 2.69 | 0.4 | 6.35 | 4960 | 359 | 406.4 | 287.299 | 0.8 | 54.74025011 | -117.6551 | 738.555 | 347.372 | Ball V 2 | 153.442 | Ball V 3
320 | Metal Loss | 561 |  | 352.218 | 19.444 | 0.227 | 19.217 | Longseam | 09:16 | 04:27 | Int | Pinhole |  | 7 | 8 |  |  | 11 | 10 | 13365 | 2.69 | 10692 | 0.464 | 13364 | 2.69 | 0.4 | 6.35 | 4960 | 359 | 406.4 | 287.299 | 0.8 | 54.74025034 | -117.6551 | 738.555 | 347.372 | Ball V 2 | 153.442 | Ball V 3
320 | Metal Loss | 562 |  | 352.218 | 19.444 | 0.227 | 19.217 | Longseam | 09:16 | 04:49 | Int | Pinhole |  | 7 | 8 |  |  | 10 | 10 | 13366 | 2.69 | 10693 | 0.464 | 13365 | 2.69 | 0.4 | 6.35 | 4960 | 359 | 406.4 | 287.299 | 0.8 | 54.74025034 | -117.6551 | 738.555 | 347.372 | Ball V 2 | 153.442 | Ball V 3
320 | Metal Loss | 563 |  | 352.489 | 19.444 | 0.498 | 18.946 | Longseam | 09:16 | 07:29 | Int | Pinhole |  | 7 | 8 |  |  | 7 | 10 | 13369 | 2.7 | 10695 | 0.464 | 13368 | 2.7 | 0.4 | 6.35 | 4960 | 359 | 406.4 | 287.299 | 0.8 | 54.74025265 | -117.6551 | 738.557 | 347.372 | Ball V 2 | 153.442 | Ball V 3
320 | Metal Loss | 564 |  | 352.588 | 19.444 | 0.597 | 18.847 | Longseam | 09:16 | 07:47 | Int | Pinhole |  | 8 | 9 |  |  | 8 | 10 | 13366 | 2.69 | 10693 | 0.464 | 13365 | 2.69 | 0.4 | 6.35 | 4960 | 359 | 406.4 | 287.299 | 0.8 | 54.7402535 | -117.6551 | 738.558 | 347.372 | Ball V 2 | 153.442 | Ball V 3
320 | Metal Loss | 565 |  | 352.65 | 19.444 | 0.659 | 18.785 | Longseam | 09:16 | 07:30 | Int | Circumferential Slotting |  | 9 | 11 |  |  | 10 | 8 | 13361 | 2.69 | 10689 | 0.464 | 13358 | 2.69 | 0.4 | 6.35 | 4960 | 359 | 406.4 | 287.299 | 0.8 | 54.74025403 | -117.6551 | 738.559 | 347.372 | Ball V 2 | 153.442 | Ball V 3
320 | Metal Loss | 566 |  | 352.692 | 19.444 | 0.701 | 18.743 | Longseam | 09:16 | 07:32 | Int | Pinhole |  | 7 | 9 |  |  | 10 | 10 | 13366 | 2.69 | 10693 | 0.464 | 13365 | 2.69 | 0.4 | 6.35 | 4960 | 359 | 406.4 | 287.299 | 0.8 | 54.74025439 | -117.6551 | 738.559 | 347.372 | Ball V 2 | 153.442 | Ball V 3
320 | Metal Loss | 567 |  | 352.976 | 19.444 | 0.985 | 18.459 | Longseam | 09:16 | 07:54 | Int | Pinhole |  | 7 | 9 |  |  | 11 | 10 | 13364 | 2.69 | 10691 | 0.464 | 13363 | 2.69 | 0.4 | 6.35 | 4960 | 359 | 406.4 | 287.299 | 0.8 | 54.74025681 | -117.6551 | 738.561 | 347.372 | Ball V 2 | 153.442 | Ball V 3
320 | Metal Loss | 568 |  | 353.124 | 19.444 | 1.133 | 18.311 | Longseam | 09:16 | 04:56 | Int | Pinhole |  | 7 | 8 |  |  | 11 | 10 | 13365 | 2.69 | 10692 | 0.464 | 13364 | 2.69 | 0.4 | 6.35 | 4960 | 359 | 406.4 | 287.299 | 0.8 | 54.74025807 | -117.6551 | 738.562 | 347.372 | Ball V 2 | 153.442 | Ball V 3
320 | Metal Loss | 569 |  | 353.364 | 19.444 | 1.373 | 18.071 | Longseam | 09:16 | 06:55 | Int | Pinhole |  | 7 | 9 |  |  | 9 | 10 | 13367 | 2.69 | 10694 | 0.464 | 13366 | 2.69 | 0.4 | 6.35 | 4960 | 359 | 406.4 | 287.299 | 0.8 | 54.74026011 | -117.6551 | 738.564 | 347.372 | Ball V 2 | 153.442 | Ball V 3
320 | Metal Loss | 570 |  | 353.527 | 19.444 | 1.536 | 17.908 | Longseam | 09:16 | 06:01 | Int | Pinhole |  | 7 | 9 |  |  | 9 | 10 | 13366 | 2.69 | 10693 | 0.464 | 13365 | 2.69 | 0.4 | 6.35 | 4960 | 359 | 406.4 | 287.299 | 0.8 | 54.74026151 | -117.6551 | 738.565 | 347.372 | Ball V 2 | 153.442 | Ball V 3
320 | Metal Loss | 571 |  | 353.813 | 19.444 | 1.822 | 17.622 | Longseam | 09:16 | 07:34 | Int | Pinhole |  | 7 | 8 |  |  | 9 | 10 | 13367 | 2.69 | 10694 | 0.464 | 13366 | 2.69 | 0.4 | 6.35 | 4960 | 359 | 406.4 | 287.299 | 0.8 | 54.74026395 | -117.6551 | 738.567 | 347.372 | Ball V 2 | 153.442 | Ball V 3
320 | Metal Loss | 572 |  | 354.48 | 19.444 | 2.489 | 16.955 | Longseam | 09:16 | 05:19 | Int | Pinhole |  | 7 | 9 |  |  | 10 | 10 | 13366 | 2.69 | 10693 | 0.464 | 13365 | 2.69 | 0.4 | 6.35 | 4960 | 359 | 406.4 | 287.299 | 0.8 | 54.74026964 | -117.6551 | 738.572 | 347.372 | Ball V 2 | 153.442 | Ball V 3
320 | Metal Loss | 573 |  | 354.62 | 19.444 | 2.628 | 16.815 | Longseam | 09:16 | 05:37 | Int | Pinhole |  | 8 | 10 |  |  | 9 | 10 | 13364 | 2.69 | 10691 | 0.464 | 13363 | 2.69 | 0.4 | 6.35 | 4960 | 359 | 406.4 | 287.299 | 0.8 | 54.74027083 | -117.6551 | 738.573 | 347.372 | Ball V 2 | 153.442 | Ball V 3
320 | Metal Loss | 574 |  | 354.624 | 19.444 | 2.633 | 16.811 | Longseam | 09:16 | 06:05 | Int | Pinhole |  | 7 | 9 |  |  | 11 | 10 | 13365 | 2.69 | 10692 | 0.464 | 13363 | 2.69 | 0.4 | 6.35 | 4960 | 359 | 406.4 | 287.299 | 0.8 | 54.74027087 | -117.6551 | 738.573 | 347.372 | Ball V 2 | 153.442 | Ball V 3
320 | Metal Loss | 575 |  | 354.964 | 19.444 | 2.973 | 16.471 | Longseam | 09:16 | 05:59 | Int | Pinhole |  | 7 | 9 |  |  | 10 | 10 | 13367 | 2.69 | 10694 | 0.464 | 13365 | 2.69 | 0.5 | 6.35 | 4960 | 359 | 406.4 | 287.299 | 0.8 | 54.74027377 | -117.6551 | 738.576 | 347.372 | Ball V 2 | 153.442 | Ball V 3
320 | Metal Loss | 576 |  | 355.283 | 19.444 | 3.291 | 16.152 | Longseam | 09:16 | 05:25 | Int | Pinhole |  | 7 | 8 |  |  | 11 | 10 | 13365 | 2.69 | 10692 | 0.464 | 13364 | 2.69 | 0.5 | 6.35 | 4960 | 359 | 406.4 | 287.299 | 0.8 | 54.74027649 | -117.6551 | 738.578 | 347.372 | Ball V 2 | 153.442 | Ball V 3
320 | Metal Loss | 577 |  | 355.499 | 19.444 | 3.508 | 15.936 | Longseam | 09:16 | 07:37 | Int | Pinhole |  | 7 | 9 |  |  | 9 | 10 | 13367 | 2.69 | 10694 | 0.464 | 13366 | 2.69 | 0.5 | 6.35 | 4960 | 359 | 406.4 | 287.299 | 0.8 | 54.74027833 | -117.6551014 | 738.58 | 347.372 | Ball V 2 | 153.442 | Ball V 3
320 | Metal Loss | 578 |  | 355.694 | 19.444 | 3.702 | 15.742 | Longseam | 09:16 | 07:03 | Int | Pinhole |  | 7 | 9 |  |  | 9 | 10 | 13367 | 2.69 | 10694 | 0.464 | 13366 | 2.69 | 0.5 | 6.35 | 4960 | 359 | 406.4 | 287.299 | 0.8 | 54.74028 | -117.6551 | 738.581 | 347.372 | Ball V 2 | 153.442 | Ball V 3
320 | Metal Loss | 579 |  | 355.912 | 19.444 | 3.921 | 15.523 | Longseam | 09:16 | 05:43 | Int | Pinhole |  | 7 | 9 |  |  | 8 | 10 | 13368 | 2.7 | 10694 | 0.464 | 13367 | 2.69 | 0.5 | 6.35 | 4960 | 359 | 406.4 | 287.299 | 0.8 | 54.74028186 | -117.6550994 | 738.583 | 347.372 | Ball V 2 | 153.442 | Ball V 3
320 | Metal Loss | 580 |  | 356.098 | 19.444 | 4.107 | 15.337 | Longseam | 09:16 | 05:59 | Int | Pinhole |  | 7 | 9 |  |  | 9 | 10 | 13367 | 2.69 | 10694 | 0.464 | 13366 | 2.69 | 0.5 | 6.35 | 4960 | 359 | 406.4 | 287.299 | 0.8 | 54.74028345 | -117.6550985 | 738.584 | 347.372 | Ball V 2 | 153.442 | Ball V 3
320 | Metal Loss | 581 |  | 356.115 | 19.444 | 4.124 | 15.32 | Longseam | 09:16 | 06:47 | Int | Pinhole |  | 7 | 9 |  |  | 9 | 10 | 13367 | 2.69 | 10694 | 0.464 | 13366 | 2.69 | 0.5 | 6.35 | 4960 | 359 | 406.4 | 287.299 | 0.8 | 54.74028359 | -117.6551 | 738.584 | 347.372 | Ball V 2 | 153.442 | Ball V 3
320 | Metal Loss | 582 |  | 356.206 | 19.444 | 4.215 | 15.229 | Longseam | 09:16 | 05:58 | Int | Pinhole |  | 8 | 9 |  |  | 10 | 10 | 13364 | 2.69 | 10691 | 0.464 | 13363 | 2.69 | 0.5 | 6.35 | 4960 | 359 | 406.4 | 287.299 | 0.8 | 54.74028437 | -117.6551 | 738.585 | 347.372 | Ball V 2 | 153.442 | Ball V 3
320 | Metal Loss | 583 |  | 356.541 | 19.444 | 4.55 | 14.894 | Longseam | 09:16 | 05:25 | Int | Pinhole |  | 7 | 9 |  |  | 15 | 10 | 13362 | 2.69 | 10690 | 0.464 | 13359 | 2.69 | 0.5 | 6.35 | 4960 | 359 | 406.4 | 287.299 | 0.8 | 54.74028723 | -117.6551 | 738.588 | 347.372 | Ball V 2 | 153.442 | Ball V 3
320 | Metal Loss | 584 | 31 | 356.545 | 19.444 | 4.554 | 14.89 | Longseam | 09:16 | 06:02 | Int | Pinhole |  | 7 | 8 |  |  | 11 | 10 | 13366 | 2.69 | 10693 | 0.464 | 13364 | 2.69 | 0.5 | 6.35 | 4960 | 359 | 406.4 | 287.299 | 0.8 | 54.74028726 | -117.6551 | 738.588 | 347.372 | Ball V 2 | 153.442 | Ball V 3
320 | Cluster | 31 | 31 | 356.558 | 19.444 | 4.567 | 14.877 | Longseam | 09:16 | 06:02 | Int |  |  | 32 | 9 |  |  | 11 |  | 13227 | 2.67 | 10582 | 0.469 | 13306 | 2.68 | 0.5 | 6.35 | 4960 | 359 | 406.4 | 287.299 | 0.8 | 54.74028737 | -117.6551 | 738.588 | 347.372 | Ball V 2 | 153.442 | Ball V 3
320 | Metal Loss | 585 | 31 | 356.57 | 19.444 | 4.579 | 14.865 | Longseam | 09:16 | 06:02 | Int | Pinhole |  | 7 | 9 |  |  | 10 | 10 | 13366 | 2.69 | 10693 | 0.464 | 13364 | 2.69 | 0.5 | 6.35 | 4960 | 359 | 406.4 | 287.299 | 0.8 | 54.74028748 | -117.6551 | 738.588 | 347.372 | Ball V 2 | 153.442 | Ball V 3
320 | Metal Loss | 586 |  | 357.003 | 19.444 | 5.011 | 14.433 | Longseam | 09:16 | 04:26 | Int | Pinhole |  | 7 | 8 |  |  | 9 | 10 | 13367 | 2.69 | 10694 | 0.464 | 13366 | 2.69 | 0.5 | 6.35 | 4960 | 359 | 406.4 | 287.299 | 0.8 | 54.74029117 | -117.6551 | 738.592 | 347.372 | Ball V 2 | 153.442 | Ball V 3
320 | Metal Loss | 587 |  | 357.388 | 19.444 | 5.397 | 14.047 | Longseam | 09:16 | 04:43 | Int | Pinhole |  | 7 | 9 |  |  | 7 | 10 | 13369 | 2.7 | 10695 | 0.464 | 13368 | 2.7 | 0.5 | 6.35 | 4960 | 359 | 406.4 | 287.299 | 0.8 | 54.74029446 | -117.6551 | 738.595 | 347.372 | Ball V 2 | 153.442 | Ball V 3
320 | Metal Loss | 588 |  | 357.431 | 19.444 | 5.44 | 14.004 | Longseam | 09:16 | 05:55 | Int | Pinhole |  | 7 | 9 |  |  | 9 | 10 | 13367 | 2.69 | 10694 | 0.464 | 13366 | 2.69 | 0.5 | 6.35 | 4960 | 359 | 406.4 | 287.299 | 0.8 | 54.74029483 | -117.6551 | 738.595 | 347.372 | Ball V 2 | 153.442 | Ball V 3
320 | Metal Loss | 589 |  | 357.602 | 19.444 | 5.611 | 13.833 | Longseam | 09:16 | 05:57 | Int | Pinhole |  | 7 | 9 |  |  | 9 | 10 | 13366 | 2.69 | 10693 | 0.464 | 13365 | 2.69 | 0.5 | 6.35 | 4960 | 359 | 406.4 | 287.299 | 0.8 | 54.74029629 | -117.6551 | 738.597 | 347.372 | Ball V 2 | 153.442 | Ball V 3
320 | Metal Loss | 590 |  | 357.68 | 19.444 | 5.689 | 13.755 | Longseam | 09:16 | 05:24 | Int | Pinhole |  | 7 | 8 |  |  | 10 | 10 | 13366 | 2.69 | 10693 | 0.464 | 13365 | 2.69 | 0.5 | 6.35 | 4960 | 359 | 406.4 | 287.299 | 0.8 | 54.74029696 | -117.6551 | 738.598 | 347.372 | Ball V 2 | 153.442 | Ball V 3
320 | Metal Loss | 591 |  | 357.852 | 19.444 | 5.861 | 13.583 | Longseam | 09:16 | 08:08 | Int | Pinhole |  | 7 | 9 |  |  | 11 | 10 | 13365 | 2.69 | 10692 | 0.464 | 13363 | 2.69 | 0.5 | 6.35 | 4960 | 359 | 406.4 | 287.299 | 0.8 | 54.74029843 | -117.6551 | 738.599 | 347.372 | Ball V 2 | 153.442 | Ball V 3
320 | Metal Loss | 592 |  | 358 | 19.444 | 6.009 | 13.435 | Longseam | 09:16 | 08:11 | Int | Pinhole |  | 7 | 9 |  |  | 9 | 10 | 13367 | 2.69 | 10694 | 0.464 | 13366 | 2.69 | 0.5 | 6.35 | 4960 | 359 | 406.4 | 287.299 | 0.8 | 54.74029969 | -117.6551 | 738.6 | 347.372 | Ball V 2 | 153.442 | Ball V 3
320 | Metal Loss | 593 |  | 358.239 | 19.444 | 6.248 | 13.196 | Longseam | 09:16 | 04:38 | Int | Pinhole |  | 7 | 9 |  |  | 10 | 10 | 13366 | 2.69 | 10693 | 0.464 | 13365 | 2.69 | 0.5 | 6.35 | 4960 | 359 | 406.4 | 287.299 | 0.8 | 54.74030174 | -117.6551 | 738.603 | 347.372 | Ball V 2 | 153.442 | Ball V 3
320 | Metal Loss | 594 |  | 358.602 | 19.444 | 6.611 | 12.833 | Longseam | 09:16 | 08:00 | Int | Pinhole |  | 8 | 10 |  |  | 9 | 10 | 13366 | 2.69 | 10693 | 0.464 | 13364 | 2.69 | 0.5 | 6.35 | 4960 | 359 | 406.4 | 287.299 | 0.8 | 54.74030483 | -117.6551 | 738.606 | 347.372 | Ball V 2 | 153.442 | Ball V 3
320 | Metal Loss | 595 |  | 358.605 | 19.444 | 6.614 | 12.83 | Longseam | 09:16 | 04:35 | Int | Pinhole |  | 7 | 8 |  |  | 12 | 10 | 13365 | 2.69 | 10692 | 0.464 | 13363 | 2.69 | 0.5 | 6.35 | 4960 | 359 | 406.4 | 287.299 | 0.8 | 54.74030486 | -117.6551 | 738.606 | 347.372 | Ball V 2 | 153.442 | Ball V 3
320 | Metal Loss | 596 |  | 358.627 | 19.444 | 6.636 | 12.808 | Longseam | 09:16 | 05:28 | Int | Pinhole |  | 7 | 8 |  |  | 13 | 10 | 13364 | 2.69 | 10691 | 0.464 | 13362 | 2.69 | 0.5 | 6.35 | 4960 | 359 | 406.4 | 287.299 | 0.8 | 54.74030505 | -117.6551 | 738.606 | 347.372 | Ball V 2 | 153.442 | Ball V 3
320 | Metal Loss | 597 |  | 358.686 | 19.444 | 6.695 | 12.749 | Longseam | 09:16 | 08:12 | Int | Pinhole |  | 8 | 9 |  |  | 7 | 10 | 13367 | 2.69 | 10694 | 0.464 | 13366 | 2.69 | 0.5 | 6.35 | 4960 | 359 | 406.4 | 287.299 | 0.8 | 54.74030556 | -117.6551 | 738.607 | 347.372 | Ball V 2 | 153.442 | Ball V 3
320 | Metal Loss | 598 |  | 358.874 | 19.444 | 6.883 | 12.561 | Longseam | 09:16 | 06:43 | Int | Pinhole |  | 7 | 9 |  |  | 12 | 10 | 13364 | 2.69 | 10691 | 0.464 | 13363 | 2.69 | 0.5 | 6.35 | 4960 | 359 | 406.4 | 287.299 | 0.8 | 54.74030716 | -117.6551 | 738.609 | 347.372 | Ball V 2 | 153.442 | Ball V 3
320 | Metal Loss | 599 |  | 359.142 | 19.444 | 7.151 | 12.293 | Longseam | 09:16 | 05:07 | Int | Pinhole |  | 7 | 8 |  |  | 8 | 10 | 13368 | 2.7 | 10694 | 0.464 | 13367 | 2.69 | 0.5 | 6.35 | 4960 | 359 | 406.4 | 287.299 | 0.8 | 54.74030945 | -117.6551 | 738.612 | 347.372 | Ball V 2 | 153.442 | Ball V 3
320 | Metal Loss | 600 |  | 359.468 | 19.444 | 7.477 | 11.967 | Longseam | 09:16 | 08:03 | Int | Pinhole |  | 7 | 8 |  |  | 10 | 10 | 13366 | 2.69 | 10693 | 0.464 | 13365 | 2.69 | 0.5 | 6.35 | 4960 | 359 | 406.4 | 287.299 | 0.8 | 54.74031224 | -117.6550823 | 738.615 | 347.372 | Ball V 2 | 153.442 | Ball V 3
320 | Metal Loss | 601 |  | 359.534 | 19.444 | 7.542 | 11.901 | Longseam | 09:16 | 07:58 | Int | Pinhole |  | 7 | 9 |  |  | 13 | 10 | 13363 | 2.69 | 10690 | 0.464 | 13361 | 2.69 | 0.5 | 6.35 | 4960 | 359 | 406.4 | 287.299 | 0.8 | 54.7403128 | -117.6551 | 738.616 | 347.372 | Ball V 2 | 153.442 | Ball V 3
320 | Metal Loss | 602 |  | 359.69 | 19.444 | 7.699 | 11.745 | Longseam | 09:16 | 05:24 | Int | Pinhole |  | 7 | 8 |  |  | 10 | 10 | 13366 | 2.69 | 10693 | 0.464 | 13365 | 2.69 | 0.5 | 6.35 | 4960 | 359 | 406.4 | 287.299 | 0.8 | 54.74031414 | -117.6551 | 738.617 | 347.372 | Ball V 2 | 153.442 | Ball V 3
320 | Metal Loss | 603 |  | 359.739 | 19.444 | 7.748 | 11.696 | Longseam | 09:16 | 05:24 | Int | Circumferential Slotting |  | 9 | 12 |  |  | 9 | 8 | 13363 | 2.69 | 10690 | 0.464 | 13361 | 2.69 | 0.5 | 6.35 | 4960 | 359 | 406.4 | 287.299 | 0.8 | 54.74031455 | -117.6551 | 738.618 | 347.372 | Ball V 2 | 153.442 | Ball V 3
320 | Metal Loss | 604 |  | 359.796 | 19.444 | 7.805 | 11.639 | Longseam | 09:16 | 05:42 | Int | Circumferential Slotting |  | 9 | 11 |  |  | 12 | 8 | 13358 | 2.69 | 10686 | 0.464 | 13355 | 2.69 | 0.5 | 6.35 | 4960 | 359 | 406.4 | 287.299 | 0.8 | 54.74031504 | -117.6551 | 738.619 | 347.372 | Ball V 2 | 153.442 | Ball V 3
320 | Metal Loss | 605 |  | 360.521 | 19.444 | 8.529 | 10.914 | Longseam | 09:16 | 07:53 | Int | Pinhole |  | 7 | 8 |  |  | 8 | 10 | 13368 | 2.7 | 10694 | 0.464 | 13367 | 2.69 | 0.5 | 6.35 | 4960 | 359 | 406.4 | 287.299 | 0.8 | 54.74032123 | -117.6551 | 738.626 | 347.372 | Ball V 2 | 153.442 | Ball V 3
320 | Metal Loss | 606 |  | 360.603 | 19.444 | 8.612 | 10.832 | Longseam | 09:16 | 03:44 | Int | Pitting |  | 12 | 12 |  |  | 8 | 8 | 13358 | 2.69 | 10686 | 0.464 | 13355 | 2.69 | 0.5 | 6.35 | 4960 | 359 | 406.4 | 287.299 | 0.8 | 54.74032194 | -117.6551 | 738.627 | 347.372 | Ball V 2 | 153.442 | Ball V 3
320 | Metal Loss | 607 |  | 360.648 | 19.444 | 8.657 | 10.787 | Longseam | 09:16 | 03:56 | Int | Pinhole |  | 7 | 8 |  |  | 13 | 10 | 13364 | 2.69 | 10691 | 0.464 | 13362 | 2.69 | 0.5 | 6.35 | 4960 | 359 | 406.4 | 287.299 | 0.8 | 54.74032232 | -117.6551 | 738.628 | 347.372 | Ball V 2 | 153.442 | Ball V 3
320 | Metal Loss | 608 |  | 360.932 | 19.444 | 8.94 | 10.503 | Longseam | 09:16 | 05:45 | Int | Pinhole |  | 7 | 9 |  |  | 7 | 10 | 13369 | 2.7 | 10695 | 0.464 | 13368 | 2.7 | 0.5 | 6.35 | 4960 | 359 | 406.4 | 287.299 | 0.8 | 54.74032475 | -117.6551 | 738.631 | 347.372 | Ball V 2 | 153.442 | Ball V 3
320 | Metal Loss | 609 |  | 360.938 | 19.444 | 8.947 | 10.497 | Longseam | 09:16 | 06:08 | Int | Pinhole |  | 7 | 9 |  |  | 9 | 10 | 13367 | 2.69 | 10694 | 0.464 | 13366 | 2.69 | 0.5 | 6.35 | 4960 | 359 | 406.4 | 287.299 | 0.8 | 54.7403248 | -117.6551 | 738.631 | 347.372 | Ball V 2 | 153.442 | Ball V 3
320 | Metal Loss | 610 |  | 361.05 | 19.444 | 9.059 | 10.385 | Longseam | 09:16 | 05:47 | Int | Pinhole |  | 7 | 8 |  |  | 10 | 10 | 13366 | 2.69 | 10693 | 0.464 | 13365 | 2.69 | 0.5 | 6.35 | 4960 | 359 | 406.4 | 287.299 | 0.8 | 54.74032576 | -117.6551 | 738.632 | 347.372 | Ball V 2 | 153.442 | Ball V 3
320 | Metal Loss | 611 |  | 361.069 | 19.444 | 9.078 | 10.366 | Longseam | 09:16 | 06:08 | Int | Pinhole |  | 7 | 8 |  |  | 11 | 10 | 13366 | 2.69 | 10693 | 0.464 | 13364 | 2.69 | 0.5 | 6.35 | 4960 | 359 | 406.4 | 287.299 | 0.8 | 54.74032592 | -117.6551 | 738.632 | 347.372 | Ball V 2 | 153.442 | Ball V 3
320 | Metal Loss | 612 |  | 361.205 | 19.444 | 9.214 | 10.23 | Longseam | 09:16 | 05:57 | Int | Pinhole |  | 7 | 9 |  |  | 10 | 10 | 13366 | 2.69 | 10693 | 0.464 | 13365 | 2.69 | 0.5 | 6.35 | 4960 | 359 | 406.4 | 287.299 | 0.8 | 54.74032708 | -117.6551 | 738.633 | 347.372 | Ball V 2 | 153.442 | Ball V 3
320 | Metal Loss | 613 |  | 361.231 | 19.444 | 9.24 | 10.204 | Longseam | 09:16 | 06:07 | Int | Pinhole |  | 7 | 8 |  |  | 6 | 10 | 13369 | 2.7 | 10695 | 0.464 | 13369 | 2.7 | 0.5 | 6.35 | 4960 | 359 | 406.4 | 287.299 | 0.8 | 54.74032731 | -117.6551 | 738.634 | 347.372 | Ball V 2 | 153.442 | Ball V 3
320 | Metal Loss | 614 |  | 361.27 | 19.444 | 9.279 | 10.165 | Longseam | 09:16 | 09:13 | Int | Pinhole | SWD | 8 | 9 |  |  | 8 | 15 | 13366 | 2.69 | 10693 | 0.464 | 13365 | 2.69 | 0.5 | 6.35 | 4960 | 359 | 406.4 | 287.299 | 0.8 | 54.74032764 | -117.6550737 | 738.634 | 347.372 | Ball V 2 | 153.442 | Ball V 3 | Assoc. with SWD
320 | Metal Loss | 615 |  | 361.319 | 19.444 | 9.328 | 10.116 | Longseam | 09:16 | 06:09 | Int | Pinhole |  | 8 | 9 |  |  | 11 | 10 | 13363 | 2.69 | 10690 | 0.464 | 13361 | 2.69 | 0.5 | 6.35 | 4960 | 359 | 406.4 | 287.299 | 0.8 | 54.74032806 | -117.6551 | 738.635 | 347.372 | Ball V 2 | 153.442 | Ball V 3
320 | Metal Loss | 616 |  | 361.391 | 19.444 | 9.4 | 10.044 | Longseam | 09:16 | 06:03 | Int | Pinhole |  | 7 | 9 |  |  | 11 | 10 | 13365 | 2.69 | 10692 | 0.464 | 13363 | 2.69 | 0.5 | 6.35 | 4960 | 359 | 406.4 | 287.299 | 0.8 | 54.74032868 | -117.6551 | 738.635 | 347.372 | Ball V 2 | 153.442 | Ball V 3
320 | Metal Loss | 617 |  | 361.461 | 19.444 | 9.47 | 9.974 | Longseam | 09:16 | 06:14 | Int | Pinhole |  | 7 | 8 |  |  | 13 | 10 | 13364 | 2.69 | 10691 | 0.464 | 13362 | 2.69 | 0.5 | 6.35 | 4960 | 359 | 406.4 | 287.299 | 0.8 | 54.74032927 | -117.6550728 | 738.636 | 347.372 | Ball V 2 | 153.442 | Ball V 3
320 | Metal Loss | 618 |  | 361.476 | 19.444 | 9.485 | 9.959 | Longseam | 09:16 | 05:27 | Int | Pinhole |  | 7 | 9 |  |  | 9 | 10 | 13367 | 2.69 | 10694 | 0.464 | 13366 | 2.69 | 0.5 | 6.35 | 4960 | 359 | 406.4 | 287.299 | 0.8 | 54.7403294 | -117.6551 | 738.636 | 347.372 | Ball V 2 | 153.442 | Ball V 3
320 | Metal Loss | 619 |  | 361.502 | 19.444 | 9.511 | 9.933 | Longseam | 09:16 | 06:04 | Int | Pinhole |  | 7 | 8 |  |  | 10 | 10 | 13367 | 2.69 | 10694 | 0.464 | 13365 | 2.69 | 0.5 | 6.35 | 4960 | 359 | 406.4 | 287.299 | 0.8 | 54.74032963 | -117.6550726 | 738.637 | 347.372 | Ball V 2 | 153.442 | Ball V 3
320 | Metal Loss | 620 |  | 361.851 | 19.444 | 9.86 | 9.584 | Longseam | 09:16 | 06:06 | Int | Pinhole |  | 7 | 9 |  |  | 14 | 10 | 13362 | 2.69 | 10690 | 0.464 | 13360 | 2.69 | 0.5 | 6.35 | 4960 | 359 | 406.4 | 287.299 | 0.8 | 54.74033261 | -117.6551 | 738.64 | 347.372 | Ball V 2 | 153.442 | Ball V 3
320 | Metal Loss | 621 |  | 362.075 | 19.444 | 10.084 | 9.36 | Longseam | 09:16 | 06:08 | Int | Pinhole |  | 7 | 9 |  |  | 13 | 10 | 13362 | 2.69 | 10690 | 0.464 | 13360 | 2.69 | 0.5 | 6.35 | 4960 | 359 | 406.4 | 287.299 | 0.8 | 54.74033453 | -117.6551 | 738.642 | 347.372 | Ball V 2 | 153.442 | Ball V 3
320 | Metal Loss | 622 |  | 362.111 | 19.444 | 10.12 | 9.324 | Longseam | 09:16 | 06:00 | Int | Pinhole |  | 7 | 9 |  |  | 8 | 10 | 13368 | 2.7 | 10694 | 0.464 | 13367 | 2.69 | 0.5 | 6.35 | 4960 | 359 | 406.4 | 287.299 | 0.8 | 54.74033484 | -117.6550697 | 738.643 | 347.372 | Ball V 2 | 153.442 | Ball V 3
320 | Metal Loss | 623 |  | 362.152 | 19.444 | 10.16 | 9.284 | Longseam | 09:16 | 07:15 | Int | Pinhole |  | 8 | 9 |  |  | 10 | 10 | 13365 | 2.69 | 10692 | 0.464 | 13363 | 2.69 | 0.5 | 6.35 | 4960 | 359 | 406.4 | 287.299 | 0.8 | 54.74033518 | -117.6551 | 738.643 | 347.372 | Ball V 2 | 153.442 | Ball V 3
320 | Metal Loss | 624 |  | 362.206 | 19.444 | 10.214 | 9.229 | Longseam | 09:16 | 05:24 | Int | Pinhole |  | 7 | 9 |  |  | 8 | 10 | 13368 | 2.7 | 10694 | 0.464 | 13367 | 2.69 | 0.5 | 6.35 | 4960 | 359 | 406.4 | 287.299 | 0.8 | 54.74033564 | -117.6551 | 738.644 | 347.372 | Ball V 2 | 153.442 | Ball V 3
320 | Metal Loss | 625 |  | 362.315 | 19.444 | 10.324 | 9.12 | Longseam | 09:16 | 04:06 | Int | Pinhole |  | 8 | 10 |  |  | 9 | 10 | 13365 | 2.69 | 10692 | 0.464 | 13363 | 2.69 | 0.5 | 6.35 | 4960 | 359 | 406.4 | 287.299 | 0.8 | 54.74033657 | -117.6551 | 738.645 | 347.372 | Ball V 2 | 153.442 | Ball V 3
320 | Metal Loss | 626 |  | 362.349 | 19.444 | 10.357 | 9.087 | Longseam | 09:16 | 05:50 | Int | Pinhole |  | 7 | 9 |  |  | 13 | 10 | 13363 | 2.69 | 10690 | 0.464 | 13361 | 2.69 | 0.5 | 6.35 | 4960 | 359 | 406.4 | 287.299 | 0.8 | 54.74033686 | -117.6551 | 738.645 | 347.372 | Ball V 2 | 153.442 | Ball V 3
320 | Metal Loss | 627 |  | 362.368 | 19.444 | 10.377 | 9.067 | Longseam | 09:16 | 06:10 | Int | Pinhole |  | 7 | 9 |  |  | 11 | 10 | 13366 | 2.69 | 10693 | 0.464 | 13364 | 2.69 | 0.5 | 6.35 | 4960 | 359 | 406.4 | 287.299 | 0.8 | 54.74033703 | -117.6551 | 738.645 | 347.372 | Ball V 2 | 153.442 | Ball V 3
320 | Metal Loss | 628 |  | 362.601 | 19.444 | 10.609 | 8.834 | Longseam | 09:16 | 06:10 | Int | Circumferential Slotting |  | 7 | 11 |  |  | 9 | 8 | 13367 | 2.69 | 10694 | 0.464 | 13366 | 2.69 | 0.5 | 6.35 | 4960 | 359 | 406.4 | 287.299 | 0.8 | 54.74033902 | -117.6551 | 738.648 | 347.372 | Ball V 2 | 153.442 | Ball V 3
320 | Metal Loss | 629 |  | 363.153 | 19.444 | 11.162 | 8.282 | Longseam | 09:16 | 04:03 | Int | Pinhole |  | 7 | 9 |  |  | 9 | 10 | 13367 | 2.69 | 10694 | 0.464 | 13365 | 2.69 | 0.5 | 6.35 | 4960 | 359 | 406.4 | 287.299 | 0.8 | 54.74034375 | -117.6551 | 738.654 | 347.372 | Ball V 2 | 153.442 | Ball V 3
320 | Metal Loss | 630 |  | 363.696 | 19.444 | 11.705 | 7.739 | Longseam | 09:16 | 04:12 | Int | Pinhole |  | 8 | 9 |  |  | 9 | 10 | 13365 | 2.69 | 10692 | 0.464 | 13364 | 2.69 | 0.5 | 6.35 | 4960 | 359 | 406.4 | 287.299 | 0.8 | 54.74034839 | -117.6551 | 738.66 | 347.372 | Ball V 2 | 153.442 | Ball V 3
320 | Metal Loss | 631 | 32 | 363.819 | 19.444 | 11.827 | 7.617 | Longseam | 09:16 | 07:13 | Int | Pinhole |  | 7 | 8 |  |  | 9 | 10 | 13367 | 2.69 | 10694 | 0.464 | 13366 | 2.69 | 0.5 | 6.35 | 4960 | 359 | 406.4 | 287.299 | 0.8 | 54.74034944 | -117.6550616 | 738.661 | 347.372 | Ball V 2 | 153.442 | Ball V 3
320 | Cluster | 32 | 32 | 363.828 | 19.444 | 11.837 | 7.607 | Longseam | 09:16 | 07:10 | Int |  |  | 26 | 17 |  |  | 10 |  | 13283 | 2.68 | 10626 | 0.467 | 13321 | 2.69 | 0.5 | 6.35 | 4960 | 359 | 406.4 | 287.299 | 0.8 | 54.74034952 | -117.6551 | 738.661 | 347.372 | Ball V 2 | 153.442 | Ball V 3
320 | Metal Loss | 632 | 32 | 363.837 | 19.444 | 11.846 | 7.598 | Longseam | 09:16 | 07:08 | Int | Pinhole |  | 7 | 9 |  |  | 10 | 10 | 13366 | 2.69 | 10693 | 0.464 | 13364 | 2.69 | 0.5 | 6.35 | 4960 | 359 | 406.4 | 287.299 | 0.8 | 54.7403496 | -117.6551 | 738.661 | 347.372 | Ball V 2 | 153.442 | Ball V 3
320 | Metal Loss | 633 |  | 363.929 | 19.444 | 11.937 | 7.506 | Longseam | 09:16 | 08:05 | Int | Pinhole |  | 8 | 10 |  |  | 8 | 10 | 13365 | 2.69 | 10692 | 0.464 | 13364 | 2.69 | 0.5 | 6.35 | 4960 | 359 | 406.4 | 287.299 | 0.8 | 54.74035038 | -117.6551 | 738.662 | 347.372 | Ball V 2 | 153.442 | Ball V 3
320 | Metal Loss | 634 |  | 366.198 | 19.444 | 14.207 | 5.237 | Longseam | 09:16 | 03:28 | Int | Pinhole |  | 7 | 8 |  |  | 10 | 10 | 13367 | 2.69 | 10694 | 0.464 | 13365 | 2.69 | 0.5 | 6.35 | 4960 | 359 | 406.4 | 287.299 | 0.8 | 54.7403698 | -117.6551 | 738.694 | 347.372 | Ball V 2 | 153.442 | Ball V 3
320 | Metal Loss | 635 |  | 366.555 | 19.444 | 14.564 | 4.88 | Longseam | 09:16 | 04:06 | Int | Pinhole |  | 7 | 9 |  |  | 14 | 10 | 13361 | 2.69 | 10689 | 0.464 | 13359 | 2.69 | 0.5 | 6.35 | 4960 | 359 | 406.4 | 287.299 | 0.8 | 54.74037286 | -117.655 | 738.7 | 347.372 | Ball V 2 | 153.442 | Ball V 3
320 | Metal Loss | 636 |  | 367.079 | 19.444 | 15.088 | 4.356 | Longseam | 09:16 | 05:49 | Int | Pinhole |  | 7 | 8 |  |  | 16 | 10 | 13360 | 2.69 | 10688 | 0.464 | 13358 | 2.69 | 0.5 | 6.35 | 4960 | 359 | 406.4 | 287.299 | 0.8 | 54.74037735 | -117.655 | 738.71 | 347.372 | Ball V 2 | 153.442 | Ball V 3
320 | Metal Loss | 637 |  | 367.081 | 19.444 | 15.09 | 4.354 | Longseam | 09:16 | 06:25 | Int | Pinhole |  | 7 | 8 |  |  | 17 | 10 | 13359 | 2.69 | 10687 | 0.464 | 13356 | 2.69 | 0.5 | 6.35 | 4960 | 359 | 406.4 | 287.299 | 0.8 | 54.74037737 | -117.655 | 738.71 | 347.372 | Ball V 2 | 153.442 | Ball V 3
330 | Joint |  |  | 371.435 | 19.081 | 19.444 | 19.081 | Longseam | 12:51 | [16 empty] | 0.4 | 6.35 | 4960 | 359 | 406.4 | 273.412 | 0.8 | 54.74041469 | -117.655 | 738.806 | 366.816 | Ball V 2 | 133.998 | Ball V 3
330 | Metal Loss | 638 |  | 373.002 | 19.081 | 1.567 | 17.514 | Longseam | 12:51 | 06:10 | Int | Pinhole |  | 7 | 9 |  |  | 14 | 10 | 13363 | 2.69 | 10690 | 0.464 | 13360 | 2.69 | 0.3 | 6.35 | 4960 | 359 | 406.4 | 273.412 | 0.8 | 54.74042813 | -117.655 | 738.843 | 366.816 | Ball V 2 | 133.998 | Ball V 3
330 | Metal Loss | 639 |  | 373.036 | 19.081 | 1.601 | 17.48 | Longseam | 12:51 | 03:48 | Int | Pinhole |  | 7 | 9 |  |  | 19 | 10 | 13358 | 2.69 | 10686 | 0.464 | 13355 | 2.69 | 0.3 | 6.35 | 4960 | 359 | 406.4 | 273.412 | 0.8 | 54.74042842 | -117.655 | 738.844 | 366.816 | Ball V 2 | 133.998 | Ball V 3
330 | Metal Loss | 640 |  | 373.117 | 19.081 | 1.682 | 17.399 | Longseam | 12:51 | 02:43 | Int | Circumferential Slotting |  | 8 | 11 |  |  | 7 | 8 | 13366 | 2.69 | 10693 | 0.464 | 13365 | 2.69 | 0.4 | 6.35 | 4960 | 359 | 406.4 | 273.412 | 0.8 | 54.74042912 | -117.655 | 738.846 | 366.816 | Ball V 2 | 133.998 | Ball V 3
330 | Metal Loss | 641 |  | 373.34 | 19.081 | 1.905 | 17.177 | Longseam | 12:51 | 06:32 | Int | Pinhole |  | 7 | 8 |  |  | 9 | 10 | 13366 | 2.69 | 10693 | 0.464 | 13365 | 2.69 | 0.4 | 6.35 | 4960 | 359 | 406.4 | 273.412 | 0.8 | 54.74043103 | -117.655 | 738.851 | 366.816 | Ball V 2 | 133.998 | Ball V 3
330 | Metal Loss | 642 |  | 373.496 | 19.081 | 2.061 | 17.021 | Longseam | 12:51 | 04:25 | Int | Pinhole |  | 7 | 9 |  |  | 8 | 10 | 13368 | 2.7 | 10694 | 0.464 | 13367 | 2.69 | 0.3 | 6.35 | 4960 | 359 | 406.4 | 273.412 | 0.8 | 54.74043237 | -117.6550166 | 738.854 | 366.816 | Ball V 2 | 133.998 | Ball V 3
330 | Metal Loss | 643 |  | 373.916 | 19.081 | 2.481 | 16.6 | Longseam | 12:51 | 05:27 | Int | Pinhole |  | 7 | 9 |  |  | 13 | 10 | 13363 | 2.69 | 10690 | 0.464 | 13361 | 2.69 | 0.3 | 6.35 | 4960 | 359 | 406.4 | 273.412 | 0.8 | 54.74043597 | -117.655 | 738.864 | 366.816 | Ball V 2 | 133.998 | Ball V 3
330 | Metal Loss | 644 |  | 374.509 | 19.081 | 3.074 | 16.007 | Longseam | 12:51 | 05:50 | Int | Pinhole |  | 8 | 9 |  |  | 12 | 10 | 13363 | 2.69 | 10690 | 0.464 | 13361 | 2.69 | 0.3 | 6.35 | 4960 | 359 | 406.4 | 273.412 | 0.8 | 54.74044106 | -117.655 | 738.877 | 366.816 | Ball V 2 | 133.998 | Ball V 3
330 | Metal Loss | 645 | 33 | 375.086 | 19.081 | 3.651 | 15.43 | Longseam | 12:51 | 05:46 | Int | Pinhole |  | 7 | 9 |  |  | 11 | 10 | 13365 | 2.69 | 10692 | 0.464 | 13364 | 2.69 | 0.4 | 6.35 | 4960 | 359 | 406.4 | 273.412 | 0.8 | 54.74044601 | -117.6550093 | 738.89 | 366.816 | Ball V 2 | 133.998 | Ball V 3
330 | Cluster | 33 | 33 | 375.098 | 19.081 | 3.663 | 15.419 | Longseam | 12:51 | 05:45 | Int |  |  | 30 | 13 |  |  | 19 |  | 13135 | 2.65 | 10508 | 0.472 | 13277 | 2.68 | 0.4 | 6.35 | 4960 | 359 | 406.4 | 273.412 | 0.8 | 54.74044611 | -117.655 | 738.89 | 366.816 | Ball V 2 | 133.998 | Ball V 3
330 | Metal Loss | 646 | 33 | 375.109 | 19.081 | 3.674 | 15.407 | Longseam | 12:51 | 05:44 | Int | Pinhole |  | 7 | 9 |  |  | 19 | 10 | 13357 | 2.69 | 10686 | 0.464 | 13353 | 2.69 | 0.4 | 6.35 | 4960 | 359 | 406.4 | 273.412 | 0.8 | 54.74044621 | -117.655 | 738.891 | 366.816 | Ball V 2 | 133.998 | Ball V 3
330 | Metal Loss | 647 |  | 375.138 | 19.081 | 3.703 | 15.378 | Longseam | 12:51 | 08:16 | Int | Circumferential Slotting |  | 10 | 11 |  |  | 10 | 8 | 13359 | 2.69 | 10687 | 0.464 | 13357 | 2.69 | 0.4 | 6.35 | 4960 | 359 | 406.4 | 273.412 | 0.8 | 54.74044646 | -117.655 | 738.891 | 366.816 | Ball V 2 | 133.998 | Ball V 3
330 | Metal Loss | 648 |  | 375.515 | 19.081 | 4.08 | 15.001 | Longseam | 12:51 | 05:47 | Int | Pinhole |  | 7 | 8 |  |  | 9 | 10 | 13367 | 2.69 | 10694 | 0.464 | 13366 | 2.69 | 0.4 | 6.35 | 4960 | 359 | 406.4 | 273.412 | 0.8 | 54.74044969 | -117.655 | 738.9 | 366.816 | Ball V 2 | 133.998 | Ball V 3
330 | Metal Loss | 649 |  | 376.133 | 19.081 | 4.698 | 14.383 | Longseam | 12:51 | 05:46 | Int | Pinhole |  | 7 | 9 |  |  | 13 | 10 | 13364 | 2.69 | 10691 | 0.464 | 13362 | 2.69 | 0.4 | 6.35 | 4960 | 359 | 406.4 | 273.412 | 0.8 | 54.74045499 | -117.655 | 738.914 | 366.816 | Ball V 2 | 133.998 | Ball V 3
330 | Metal Loss | 650 |  | 378.069 | 19.081 | 6.634 | 12.447 | Longseam | 12:51 | 12:50 | Int | Circumferential Slotting | SWD | 8 | 10 |  |  | 9 | 13 | 13365 | 2.69 | 10692 | 0.464 | 13363 | 2.69 | 0.4 | 6.35 | 4960 | 359 | 406.4 | 273.412 | 0.8 | 54.7404716 | -117.655 | 738.961 | 366.816 | Ball V 2 | 133.998 | Ball V 3 | Assoc. with SWD
330 | Metal Loss | 651 |  | 378.173 | 19.081 | 6.738 | 12.343 | Longseam | 12:51 | 05:08 | Int | Pinhole |  | 7 | 9 |  |  | 12 | 10 | 13364 | 2.69 | 10691 | 0.464 | 13363 | 2.69 | 0.4 | 6.35 | 4960 | 359 | 406.4 | 273.412 | 0.8 | 54.74047249 | -117.655 | 738.964 | 366.816 | Ball V 2 | 133.998 | Ball V 3
330 | Metal Loss | 652 |  | 378.302 | 19.081 | 6.867 | 12.214 | Longseam | 12:51 | 04:08 | Int | Pinhole |  | 7 | 9 |  |  | 8 | 10 | 13368 | 2.7 | 10694 | 0.464 | 13367 | 2.69 | 0.4 | 6.35 | 4960 | 359 | 406.4 | 273.412 | 0.8 | 54.7404736 | -117.655 | 738.967 | 366.816 | Ball V 2 | 133.998 | Ball V 3
330 | Metal Loss | 653 |  | 378.785 | 19.081 | 7.35 | 11.731 | Longseam | 12:51 | 05:15 | Int | Pinhole |  | 7 | 8 |  |  | 14 | 10 | 13363 | 2.69 | 10690 | 0.464 | 13361 | 2.69 | 0.4 | 6.35 | 4960 | 359 | 406.4 | 273.412 | 0.8 | 54.74047774 | -117.655 | 738.98 | 366.816 | Ball V 2 | 133.998 | Ball V 3
330 | Metal Loss | 654 |  | 378.795 | 19.081 | 7.36 | 11.721 | Longseam | 12:51 | 12:54 | Int | Pinhole | SWD | 9 | 8 |  |  | 10 | 15 | 13361 | 2.69 | 10689 | 0.464 | 13359 | 2.69 | 0.4 | 6.35 | 4960 | 359 | 406.4 | 273.412 | 0.8 | 54.74047783 | -117.655 | 738.98 | 366.816 | Ball V 2 | 133.998 | Ball V 3 | Assoc. with SWD
330 | Metal Loss | 655 |  | 378.818 | 19.081 | 7.383 | 11.698 | Longseam | 12:51 | 03:48 | Int | Pinhole |  | 7 | 8 |  |  | 8 | 10 | 13368 | 2.7 | 10694 | 0.464 | 13367 | 2.69 | 0.4 | 6.35 | 4960 | 359 | 406.4 | 273.412 | 0.8 | 54.74047803 | -117.655 | 738.981 | 366.816 | Ball V 2 | 133.998 | Ball V 3
330 | Metal Loss | 656 |  | 379.01 | 19.081 | 7.575 | 11.507 | Longseam | 12:51 | 04:20 | Int | Pinhole |  | 7 | 9 |  |  | 9 | 10 | 13366 | 2.69 | 10693 | 0.464 | 13365 | 2.69 | 0.4 | 6.35 | 4960 | 359 | 406.4 | 273.412 | 0.8 | 54.74047967 | -117.655 | 738.986 | 366.816 | Ball V 2 | 133.998 | Ball V 3
330 | Metal Loss | 657 |  | 379.33 | 19.081 | 7.895 | 11.186 | Longseam | 12:51 | 05:03 | Int | Pinhole |  | 7 | 9 |  |  | 11 | 10 | 13365 | 2.69 | 10692 | 0.464 | 13363 | 2.69 | 0.4 | 6.35 | 4960 | 359 | 406.4 | 273.412 | 0.8 | 54.74048242 | -117.655 | 738.995 | 366.816 | Ball V 2 | 133.998 | Ball V 3
330 | Metal Loss | 658 |  | 380.154 | 19.081 | 8.719 | 10.362 | Longseam | 12:51 | 04:35 | Int | Pinhole |  | 7 | 8 |  |  | 22 | 10 | 13355 | 2.69 | 10684 | 0.464 | 13351 | 2.69 | 0.4 | 6.35 | 4960 | 359 | 406.4 | 273.412 | 0.8 | 54.74048949 | -117.655 | 739.02 | 366.816 | Ball V 2 | 133.998 | Ball V 3
330 | Metal Loss | 659 |  | 380.533 | 19.081 | 9.098 | 9.983 | Longseam | 12:51 | 05:11 | Int | Pinhole |  | 7 | 8 |  |  | 18 | 10 | 13360 | 2.69 | 10688 | 0.464 | 13357 | 2.69 | 0.4 | 6.35 | 4960 | 359 | 406.4 | 273.412 | 0.8 | 54.74049275 | -117.655 | 739.032 | 366.816 | Ball V 2 | 133.998 | Ball V 3
330 | Metal Loss | 660 |  | 380.852 | 19.081 | 9.417 | 9.664 | Longseam | 12:51 | 05:20 | Int | Pinhole |  | 7 | 8 |  |  | 10 | 10 | 13367 | 2.69 | 10694 | 0.464 | 13365 | 2.69 | 0.4 | 6.35 | 4960 | 359 | 406.4 | 273.412 | 0.8 | 54.74049548 | -117.655 | 739.042 | 366.816 | Ball V 2 | 133.998 | Ball V 3
330 | Metal Loss | 661 |  | 381.137 | 19.081 | 9.702 | 9.379 | Longseam | 12:51 | 05:31 | Int | Pinhole |  | 7 | 9 |  |  | 11 | 10 | 13365 | 2.69 | 10692 | 0.464 | 13364 | 2.69 | 0.4 | 6.35 | 4960 | 359 | 406.4 | 273.412 | 0.8 | 54.74049793 | -117.655 | 739.051 | 366.816 | Ball V 2 | 133.998 | Ball V 3
330 | Metal Loss | 662 |  | 381.472 | 19.081 | 10.037 | 9.044 | Longseam | 12:51 | 05:26 | Int | Pinhole |  | 7 | 9 |  |  | 10 | 10 | 13365 | 2.69 | 10692 | 0.464 | 13364 | 2.69 | 0.4 | 6.35 | 4960 | 359 | 406.4 | 273.412 | 0.8 | 54.7405008 | -117.655 | 739.063 | 366.816 | Ball V 2 | 133.998 | Ball V 3
330 | Metal Loss | 663 |  | 381.769 | 19.081 | 10.334 | 8.747 | Longseam | 12:51 | 05:13 | Int | Pinhole |  | 7 | 9 |  |  | 14 | 10 | 13363 | 2.69 | 10690 | 0.464 | 13361 | 2.69 | 0.4 | 6.35 | 4960 | 359 | 406.4 | 273.412 | 0.8 | 54.74050335 | -117.655 | 739.073 | 366.816 | Ball V 2 | 133.998 | Ball V 3
330 | Metal Loss | 664 |  | 381.838 | 19.081 | 10.403 | 8.678 | Longseam | 12:51 | 05:50 | Int | Pinhole |  | 7 | 9 |  |  | 12 | 10 | 13364 | 2.69 | 10691 | 0.464 | 13362 | 2.69 | 0.4 | 6.35 | 4960 | 359 | 406.4 | 273.412 | 0.8 | 54.74050395 | -117.655 | 739.075 | 366.816 | Ball V 2 | 133.998 | Ball V 3
330 | Metal Loss | 665 |  | 383.281 | 19.081 | 11.846 | 7.235 | Longseam | 12:51 | 04:13 | Int | Pinhole |  | 9 | 9 |  |  | 21 | 10 | 13344 | 2.69 | 10675 | 0.465 | 13338 | 2.69 | 0.4 | 6.35 | 4960 | 359 | 406.4 | 273.412 | 0.8 | 54.74051633 | -117.6549718 | 739.127 | 366.816 | Ball V 2 | 133.998 | Ball V 3
330 | Metal Loss | 666 |  | 383.88 | 19.081 | 12.445 | 6.636 | Longseam | 12:51 | 05:22 | Int | Pinhole |  | 7 | 9 |  |  | 8 | 10 | 13367 | 2.69 | 10694 | 0.464 | 13366 | 2.69 | 0.4 | 6.35 | 4960 | 359 | 406.4 | 273.412 | 0.8 | 54.74052148 | -117.655 | 739.15 | 366.816 | Ball V 2 | 133.998 | Ball V 3
330 | Metal Loss | 667 |  | 383.926 | 19.081 | 12.491 | 6.59 | Longseam | 12:51 | 03:47 | Int | Pinhole |  | 7 | 9 |  |  | 21 | 10 | 13354 | 2.69 | 10683 | 0.464 | 13350 | 2.69 | 0.4 | 6.35 | 4960 | 359 | 406.4 | 273.412 | 0.8 | 54.74052187 | -117.655 | 739.152 | 366.816 | Ball V 2 | 133.998 | Ball V 3
330 | Metal Loss | 668 |  | 384.582 | 19.081 | 13.147 | 5.934 | Longseam | 12:51 | 04:36 | Int | Pinhole |  | 7 | 9 |  |  | 10 | 10 | 13366 | 2.69 | 10693 | 0.464 | 13365 | 2.69 | 0.4 | 6.35 | 4960 | 359 | 406.4 | 273.412 | 0.8 | 54.7405275 | -117.655 | 739.178 | 366.816 | Ball V 2 | 133.998 | Ball V 3
330 | Metal Loss | 669 |  | 384.84 | 19.081 | 13.405 | 5.676 | Longseam | 12:51 | 05:08 | Int | Pinhole |  | 7 | 9 |  |  | 11 | 10 | 13365 | 2.69 | 10692 | 0.464 | 13364 | 2.69 | 0.4 | 6.35 | 4960 | 359 | 406.4 | 273.412 | 0.8 | 54.74052972 | -117.655 | 739.189 | 366.816 | Ball V 2 | 133.998 | Ball V 3
330 | Metal Loss | 670 |  | 385.054 | 19.081 | 13.619 | 5.462 | Longseam | 12:51 | 03:51 | Int | Pinhole |  | 7 | 9 |  |  | 17 | 10 | 13359 | 2.69 | 10687 | 0.464 | 13356 | 2.69 | 0.4 | 6.35 | 4960 | 359 | 406.4 | 273.412 | 0.8 | 54.74053156 | -117.655 | 739.198 | 366.816 | Ball V 2 | 133.998 | Ball V 3
330 | Metal Loss | 671 |  | 385.462 | 19.081 | 14.027 | 5.054 | Longseam | 12:51 | 06:13 | Int | Pinhole |  | 7 | 8 |  |  | 11 | 10 | 13365 | 2.69 | 10692 | 0.464 | 13363 | 2.69 | 0.4 | 6.35 | 4960 | 359 | 406.4 | 273.412 | 0.8 | 54.74053506 | -117.655 | 739.215 | 366.816 | Ball V 2 | 133.998 | Ball V 3
330 | Metal Loss | 672 |  | 385.464 | 19.081 | 14.029 | 5.052 | Longseam | 12:51 | 08:31 | Int | Pinhole |  | 8 | 9 |  |  | 12 | 10 | 13362 | 2.69 | 10690 | 0.464 | 13359 | 2.69 | 0.4 | 6.35 | 4960 | 359 | 406.4 | 273.412 | 0.8 | 54.74053508 | -117.655 | 739.215 | 366.816 | Ball V 2 | 133.998 | Ball V 3
330 | Metal Loss | 673 |  | 385.536 | 19.081 | 14.101 | 4.98 | Longseam | 12:51 | 05:29 | Int | Pinhole |  | 7 | 8 |  |  | 12 | 10 | 13365 | 2.69 | 10692 | 0.464 | 13363 | 2.69 | 0.4 | 6.35 | 4960 | 359 | 406.4 | 273.412 | 0.8 | 54.7405357 | -117.655 | 739.218 | 366.816 | Ball V 2 | 133.998 | Ball V 3
330 | Metal Loss | 674 |  | 385.845 | 19.081 | 14.41 | 4.671 | Longseam | 12:51 | 05:57 | Int | Pinhole |  | 7 | 9 |  |  | 10 | 10 | 13367 | 2.69 | 10694 | 0.464 | 13365 | 2.69 | 0.4 | 6.35 | 4960 | 359 | 406.4 | 273.412 | 0.8 | 54.74053835 | -117.655 | 739.231 | 366.816 | Ball V 2 | 133.998 | Ball V 3
330 | Metal Loss | 675 |  | 385.902 | 19.081 | 14.467 | 4.615 | Longseam | 12:51 | 03:06 | Int | Circumferential Slotting |  | 9 | 11 |  |  | 10 | 8 | 13360 | 2.69 | 10688 | 0.464 | 13358 | 2.69 | 0.4 | 6.35 | 4960 | 359 | 406.4 | 273.412 | 0.8 | 54.74053883 | -117.655 | 739.233 | 366.816 | Ball V 2 | 133.998 | Ball V 3
330 | Metal Loss | 676 |  | 385.941 | 19.081 | 14.506 | 4.575 | Longseam | 12:51 | 05:49 | Int | Pinhole |  | 7 | 9 |  |  | 11 | 10 | 13365 | 2.69 | 10692 | 0.464 | 13364 | 2.69 | 0.4 | 6.35 | 4960 | 359 | 406.4 | 273.412 | 0.8 | 54.74053917 | -117.655 | 739.235 | 366.816 | Ball V 2 | 133.998 | Ball V 3
330 | Metal Loss | 677 |  | 386.195 | 19.081 | 14.76 | 4.321 | Longseam | 12:51 | 05:59 | Int | Pinhole |  | 7 | 9 |  |  | 10 | 10 | 13366 | 2.69 | 10693 | 0.464 | 13364 | 2.69 | 0.4 | 6.35 | 4960 | 359 | 406.4 | 273.412 | 0.8 | 54.74054135 | -117.655 | 739.246 | 366.816 | Ball V 2 | 133.998 | Ball V 3
330 | Metal Loss | 678 |  | 386.32 | 19.081 | 14.885 | 4.196 | Longseam | 12:51 | 05:57 | Int | Circumferential Slotting |  | 7 | 11 |  |  | 11 | 8 | 13365 | 2.69 | 10692 | 0.464 | 13363 | 2.69 | 0.4 | 6.35 | 4960 | 359 | 406.4 | 273.412 | 0.8 | 54.74054243 | -117.655 | 739.251 | 366.816 | Ball V 2 | 133.998 | Ball V 3
330 | Metal Loss | 679 |  | 386.518 | 19.081 | 15.083 | 3.999 | Longseam | 12:51 | 05:45 | Int | Pinhole |  | 7 | 8 |  |  | 9 | 10 | 13367 | 2.69 | 10694 | 0.464 | 13366 | 2.69 | 0.4 | 6.35 | 4960 | 359 | 406.4 | 273.412 | 0.8 | 54.74054412 | -117.655 | 739.26 | 366.816 | Ball V 2 | 133.998 | Ball V 3
330 | Metal Loss | 680 |  | 386.813 | 19.081 | 15.378 | 3.703 | Longseam | 12:51 | 04:46 | Int | Pinhole |  | 7 | 9 |  |  | 15 | 10 | 13361 | 2.69 | 10689 | 0.464 | 13359 | 2.69 | 0.4 | 6.35 | 4960 | 359 | 406.4 | 273.412 | 0.8 | 54.74054666 | -117.655 | 739.273 | 366.816 | Ball V 2 | 133.998 | Ball V 3
330 | Metal Loss | 681 |  | 386.924 | 19.081 | 15.489 | 3.593 | Longseam | 12:51 | 02:58 | Int | Pinhole |  | 7 | 8 |  |  | 14 | 10 | 13363 | 2.69 | 10690 | 0.464 | 13361 | 2.69 | 0.4 | 6.35 | 4960 | 359 | 406.4 | 273.412 | 0.8 | 54.74054761 | -117.655 | 739.278 | 366.816 | Ball V 2 | 133.998 | Ball V 3
330 | Metal Loss | 682 |  | 386.926 | 19.081 | 15.491 | 3.591 | Longseam | 12:51 | 05:31 | Int | Pinhole |  | 7 | 8 |  |  | 15 | 10 | 13362 | 2.69 | 10690 | 0.464 | 13359 | 2.69 | 0.4 | 6.35 | 4960 | 359 | 406.4 | 273.412 | 0.8 | 54.74054763 | -117.655 | 739.278 | 366.816 | Ball V 2 | 133.998 | Ball V 3
330 | Metal Loss | 683 |  | 386.934 | 19.081 | 15.499 | 3.582 | Longseam | 12:51 | 06:02 | Int | Pinhole |  | 8 | 9 |  |  | 11 | 10 | 13364 | 2.69 | 10691 | 0.464 | 13362 | 2.69 | 0.4 | 6.35 | 4960 | 359 | 406.4 | 273.412 | 0.8 | 54.7405477 | -117.655 | 739.278 | 366.816 | Ball V 2 | 133.998 | Ball V 3
330 | Metal Loss | 684 |  | 387.481 | 19.081 | 16.046 | 3.035 | Longseam | 12:51 | 03:40 | Int | Pinhole |  | 7 | 9 |  |  | 13 | 10 | 13364 | 2.69 | 10691 | 0.464 | 13362 | 2.69 | 0.5 | 6.35 | 4960 | 359 | 406.4 | 273.412 | 0.8 | 54.7405524 | -117.655 | 739.302 | 366.816 | Ball V 2 | 133.998 | Ball V 3
330 | Metal Loss | 685 | 34 | 387.677 | 19.081 | 16.242 | 2.839 | Longseam | 12:51 | 06:43 | Int | Pinhole |  | 7 | 8 |  |  | 12 | 10 | 13365 | 2.69 | 10692 | 0.464 | 13364 | 2.69 | 0.5 | 6.35 | 4960 | 359 | 406.4 | 273.412 | 0.8 | 54.74055408 | -117.655 | 739.311 | 366.816 | Ball V 2 | 133.998 | Ball V 3
330 | Cluster | 34 | 34 | 387.685 | 19.081 | 16.25 | 2.831 | Longseam | 12:51 | 06:38 | Int |  |  | 23 | 25 |  |  | 12 |  | 13282 | 2.68 | 10626 | 0.467 | 13313 | 2.68 | 0.5 | 6.35 | 4960 | 359 | 406.4 | 273.412 | 0.8 | 54.74055415 | -117.655 | 739.311 | 366.816 | Ball V 2 | 133.998 | Ball V 3
330 | Metal Loss | 686 | 34 | 387.694 | 19.081 | 16.259 | 2.823 | Longseam | 12:51 | 06:33 | Int | Pinhole |  | 7 | 9 |  |  | 12 | 10 | 13365 | 2.69 | 10692 | 0.464 | 13363 | 2.69 | 0.5 | 6.35 | 4960 | 359 | 406.4 | 273.412 | 0.8 | 54.74055422 | -117.655 | 739.312 | 366.816 | Ball V 2 | 133.998 | Ball V 3
330 | Metal Loss | 687 |  | 387.748 | 19.081 | 16.313 | 2.768 | Longseam | 12:51 | 12:59 | Int | Circumferential Slotting | SWD | 10 | 12 |  |  | 9 | 13 | 13361 | 2.69 | 10689 | 0.464 | 13358 | 2.69 | 0.5 | 6.35 | 4960 | 359 | 406.4 | 273.412 | 0.8 | 54.74055469 | -117.655 | 739.314 | 366.816 | Ball V 2 | 133.998 | Ball V 3 | Assoc. with SWD
330 | Metal Loss | 688 |  | 387.833 | 19.081 | 16.398 | 2.683 | Longseam | 12:51 | 07:16 | Int | Pinhole |  | 7 | 9 |  |  | 8 | 10 | 13368 | 2.7 | 10694 | 0.464 | 13367 | 2.69 | 0.5 | 6.35 | 4960 | 359 | 406.4 | 273.412 | 0.8 | 54.74055542 | -117.655 | 739.318 | 366.816 | Ball V 2 | 133.998 | Ball V 3
330 | Metal Loss | 689 | 35 | 388.028 | 19.081 | 16.593 | 2.488 | Longseam | 12:51 | 05:54 | Int | Pinhole |  | 7 | 10 |  |  | 14 | 10 | 13362 | 2.69 | 10690 | 0.464 | 13360 | 2.69 | 0.5 | 6.35 | 4960 | 359 | 406.4 | 273.412 | 0.8 | 54.74055709 | -117.655 | 739.326 | 366.816 | Ball V 2 | 133.998 | Ball V 3
330 | Cluster | 35 | 35 | 388.039 | 19.081 | 16.604 | 2.478 | Longseam | 12:51 | 05:54 | Int |  |  | 29 | 10 |  |  | 14 |  | 13216 | 2.66 | 10573 | 0.469 | 13287 | 2.68 | 0.5 | 6.35 | 4960 | 359 | 406.4 | 273.412 | 0.8 | 54.74055719 | -117.655 | 739.327 | 366.816 | Ball V 2 | 133.998 | Ball V 3
330 | Metal Loss | 690 | 35 | 388.05 | 19.081 | 16.615 | 2.467 | Longseam | 12:51 | 05:54 | Int | Pinhole |  | 7 | 9 |  |  | 14 | 10 | 13362 | 2.69 | 10690 | 0.464 | 13360 | 2.69 | 0.5 | 6.35 | 4960 | 359 | 406.4 | 273.412 | 0.8 | 54.74055728 | -117.655 | 739.327 | 366.816 | Ball V 2 | 133.998 | Ball V 3
330 | Metal Loss | 691 |  | 388.075 | 19.081 | 16.64 | 2.442 | Longseam | 12:51 | 04:13 | Int | Pinhole |  | 7 | 10 |  |  | 10 | 10 | 13366 | 2.69 | 10693 | 0.464 | 13365 | 2.69 | 0.5 | 6.35 | 4960 | 359 | 406.4 | 273.412 | 0.8 | 54.74055749 | -117.655 | 739.328 | 366.816 | Ball V 2 | 133.998 | Ball V 3
330 | Metal Loss | 692 |  | 388.518 | 19.081 | 17.083 | 1.998 | Longseam | 12:51 | 02:53 | Int | Circumferential Slotting |  | 10 | 10 |  |  | 13 | 8 | 13354 | 2.69 | 10683 | 0.464 | 13350 | 2.69 | 0.5 | 6.35 | 4960 | 359 | 406.4 | 273.412 | 0.8 | 54.7405613 | -117.6549 | 739.349 | 366.816 | Ball V 2 | 133.998 | Ball V 3
330 | Metal Loss | 693 |  | 389.313 | 19.081 | 17.878 | 1.203 | Longseam | 12:51 | 05:49 | Int | Pinhole |  | 7 | 9 |  |  | 11 | 10 | 13366 | 2.69 | 10693 | 0.464 | 13364 | 2.69 | 0.5 | 6.35 | 4960 | 359 | 406.4 | 273.412 | 0.8 | 54.74056813 | -117.6549 | 739.385 | 366.816 | Ball V 2 | 133.998 | Ball V 3
330 | Metal Loss | 694 |  | 389.382 | 19.081 | 17.947 | 1.134 | Longseam | 12:51 | 08:30 | Int | Pinhole |  | 7 | 8 |  |  | 10 | 10 | 13366 | 2.69 | 10693 | 0.464 | 13365 | 2.69 | 0.5 | 6.35 | 4960 | 359 | 406.4 | 273.412 | 0.8 | 54.74056872 | -117.6549 | 739.388 | 366.816 | Ball V 2 | 133.998 | Ball V 3
330 | Metal Loss | 695 |  | 389.417 | 19.081 | 17.982 | 1.099 | Longseam | 12:51 | 04:43 | Int | Pinhole |  | 7 | 9 |  |  | 12 | 10 | 13363 | 2.69 | 10690 | 0.464 | 13361 | 2.69 | 0.5 | 6.35 | 4960 | 359 | 406.4 | 273.412 | 0.8 | 54.74056902 | -117.6549441 | 739.39 | 366.816 | Ball V 2 | 133.998 | Ball V 3
330 | Metal Loss | 696 | 36 | 389.498 | 19.081 | 18.063 | 1.018 | Longseam | 12:51 | 03:41 | Int | Circumferential Slotting |  | 8 | 10 |  |  | 7 | 8 | 13367 | 2.69 | 10694 | 0.464 | 13366 | 2.69 | 0.5 | 6.35 | 4960 | 359 | 406.4 | 273.412 | 0.8 | 54.74056972 | -117.6549 | 739.393 | 366.816 | Ball V 2 | 133.998 | Ball V 3
330 | Metal Loss | 697 | 36 | 389.503 | 19.081 | 18.068 | 1.014 | Longseam | 12:51 | 04:09 | Int | Circumferential Slotting |  | 7 | 13 |  |  | 9 | 8 | 13367 | 2.69 | 10694 | 0.464 | 13365 | 2.69 | 0.5 | 6.35 | 4960 | 359 | 406.4 | 273.412 | 0.8 | 54.74056975 | -117.6549 | 739.394 | 366.816 | Ball V 2 | 133.998 | Ball V 3
330 | Cluster | 36 | 36 | 389.513 | 19.081 | 18.078 | 1.003 | Longseam | 12:51 | 03:56 | Int |  |  | 37 | 60 |  |  | 12 |  | 13172 | 2.66 | 10538 | 0.471 | 13263 | 2.67 | 0.5 | 6.35 | 4960 | 359 | 406.4 | 273.412 | 0.8 | 54.74056984 | -117.6549 | 739.394 | 366.816 | Ball V 2 | 133.998 | Ball V 3
330 | Metal Loss | 698 | 36 | 389.525 | 19.081 | 18.09 | 0.991 | Longseam | 12:51 | 03:58 | Int | Circumferential Slotting |  | 9 | 12 |  |  | 12 | 8 | 13360 | 2.69 | 10688 | 0.464 | 13357 | 2.69 | 0.5 | 6.35 | 4960 | 359 | 406.4 | 273.412 | 0.8 | 54.74056995 | -117.6549 | 739.395 | 366.816 | Ball V 2 | 133.998 | Ball V 3
330 | Metal Loss | 699 | 36 | 389.528 | 19.081 | 18.093 | 0.989 | Longseam | 12:51 | 03:41 | Int | Circumferential Slotting |  | 8 | 11 |  |  | 10 | 8 | 13364 | 2.69 | 10691 | 0.464 | 13362 | 2.69 | 0.5 | 6.35 | 4960 | 359 | 406.4 | 273.412 | 0.8 | 54.74056997 | -117.6549436 | 739.395 | 366.816 | Ball V 2 | 133.998 | Ball V 3
330 | Metal Loss | 700 |  | 389.532 | 19.081 | 18.097 | 0.985 | Longseam | 12:51 | 12:58 | Int | Pinhole | SWD | 7 | 9 |  |  | 10 | 15 | 13365 | 2.69 | 10692 | 0.464 | 13363 | 2.69 | 0.5 | 6.35 | 4960 | 359 | 406.4 | 273.412 | 0.8 | 54.74057 | -117.6549 | 739.395 | 366.816 | Ball V 2 | 133.998 | Ball V 3 | Assoc. with SWD
330 | Metal Loss | 701 |  | 389.553 | 19.081 | 18.118 | 0.964 | Longseam | 12:51 | 05:17 | Int | Pinhole |  | 7 | 10 |  |  | 10 | 10 | 13366 | 2.69 | 10693 | 0.464 | 13364 | 2.69 | 0.5 | 6.35 | 4960 | 359 | 406.4 | 273.412 | 0.8 | 54.74057018 | -117.6549 | 739.396 | 366.816 | Ball V 2 | 133.998 | Ball V 3
330 | Metal Loss | 702 |  | 389.609 | 19.081 | 18.174 | 0.908 | Longseam | 12:51 | 02:19 | Int | Pinhole |  | 7 | 8 |  |  | 9 | 10 | 13366 | 2.69 | 10693 | 0.464 | 13365 | 2.69 | 0.5 | 6.35 | 4960 | 359 | 406.4 | 273.412 | 0.8 | 54.74057066 | -117.6549 | 739.399 | 366.816 | Ball V 2 | 133.998 | Ball V 3
330 | Metal Loss | 703 |  | 389.609 | 19.081 | 18.174 | 0.908 | Longseam | 12:51 | 04:10 | Int | Pinhole |  | 7 | 9 |  |  | 11 | 10 | 13365 | 2.69 | 10692 | 0.464 | 13363 | 2.69 | 0.5 | 6.35 | 4960 | 359 | 406.4 | 273.412 | 0.8 | 54.74057066 | -117.6549 | 739.399 | 366.816 | Ball V 2 | 133.998 | Ball V 3
330 | Metal Loss | 704 |  | 389.665 | 19.081 | 18.23 | 0.851 | Longseam | 12:51 | 05:08 | Int | Pinhole |  | 7 | 9 |  |  | 13 | 10 | 13364 | 2.69 | 10691 | 0.464 | 13362 | 2.69 | 0.5 | 6.35 | 4960 | 359 | 406.4 | 273.412 | 0.8 | 54.74057115 | -117.6549 | 739.401 | 366.816 | Ball V 2 | 133.998 | Ball V 3
340 | Joint |  |  | 390.516 | 18.707 | 19.081 | 18.707 | Longseam | 09:18 | [16 empty] | 0.5 | 6.35 | 4960 | 359 | 406.4 | 257.603 | 0.8 | 54.74057845 | -117.6549 | 739.442 | 385.897 | Ball V 2 | 114.917 | Ball V 3
340 | Metal Loss | 705 |  | 390.911 | 18.707 | 0.395 | 18.312 | Longseam | 09:18 | 04:24 | Int | Pinhole |  | 8 | 10 |  |  | 9 | 10 | 13365 | 2.69 | 10692 | 0.464 | 13364 | 2.69 | 0.4 | 6.35 | 4960 | 359 | 406.4 | 257.603 | 0.8 | 54.74058184 | -117.6549 | 739.461 | 385.897 | Ball V 2 | 114.917 | Ball V 3
340 | Metal Loss | 706 |  | 391.614 | 18.707 | 1.097 | 17.609 | Longseam | 09:18 | 06:42 | Int | Pinhole |  | 7 | 8 |  |  | 12 | 10 | 13364 | 2.69 | 10691 | 0.464 | 13362 | 2.69 | 0.4 | 6.35 | 4960 | 359 | 406.4 | 257.603 | 0.8 | 54.74058788 | -117.6549 | 739.495 | 385.897 | Ball V 2 | 114.917 | Ball V 3
340 | Metal Loss | 707 |  | 391.781 | 18.707 | 1.265 | 17.442 | Longseam | 09:18 | 05:44 | Int | Pinhole |  | 8 | 9 |  |  | 10 | 10 | 13364 | 2.69 | 10691 | 0.464 | 13362 | 2.69 | 0.4 | 6.35 | 4960 | 359 | 406.4 | 257.603 | 0.8 | 54.74058931 | -117.6549 | 739.503 | 385.897 | Ball V 2 | 114.917 | Ball V 3
340 | Metal Loss | 708 |  | 392.464 | 18.707 | 1.948 | 16.759 | Longseam | 09:18 | 06:35 | Int | Circumferential Slotting |  | 9 | 15 |  |  | 8 | 8 | 13365 | 2.69 | 10692 | 0.464 | 13363 | 2.69 | 0.4 | 6.35 | 4960 | 359 | 406.4 | 257.603 | 0.8 | 54.74059518 | -117.6549 | 739.539 | 385.897 | Ball V 2 | 114.917 | Ball V 3
340 | Metal Loss | 709 |  | 392.512 | 18.707 | 1.996 | 16.711 | Longseam | 09:18 | 05:06 | Int | Pinhole |  | 8 | 9 |  |  | 12 | 10 | 13362 | 2.69 | 10690 | 0.464 | 13360 | 2.69 | 0.4 | 6.35 | 4960 | 359 | 406.4 | 257.603 | 0.8 | 54.74059559 | -117.6549 | 739.541 | 385.897 | Ball V 2 | 114.917 | Ball V 3
340 | Metal Loss | 710 |  | 392.668 | 18.707 | 2.152 | 16.555 | Longseam | 09:18 | 06:46 | Int | Pinhole |  | 7 | 9 |  |  | 13 | 10 | 13364 | 2.69 | 10691 | 0.464 | 13362 | 2.69 | 0.4 | 6.35 | 4960 | 359 | 406.4 | 257.603 | 0.8 | 54.74059693 | -117.6549 | 739.549 | 385.897 | Ball V 2 | 114.917 | Ball V 3
340 | Metal Loss | 711 |  | 392.75 | 18.707 | 2.233 | 16.473 | Longseam | 09:18 | 04:30 | Int | Pinhole |  | 7 | 8 |  |  | 12 | 10 | 13365 | 2.69 | 10692 | 0.464 | 13364 | 2.69 | 0.4 | 6.35 | 4960 | 359 | 406.4 | 257.603 | 0.8 | 54.74059763 | -117.6549 | 739.554 | 385.897 | Ball V 2 | 114.917 | Ball V 3
340 | Metal Loss | 712 |  | 392.925 | 18.707 | 2.409 | 16.298 | Longseam | 09:18 | 04:39 | Int | Pinhole |  | 7 | 10 |  |  | 14 | 10 | 13363 | 2.69 | 10690 | 0.464 | 13361 | 2.69 | 0.4 | 6.35 | 4960 | 359 | 406.4 | 257.603 | 0.8 | 54.74059914 | -117.6549283 | 739.563 | 385.897 | Ball V 2 | 114.917 | Ball V 3
340 | Metal Loss | 713 |  | 392.97 | 18.707 | 2.454 | 16.253 | Longseam | 09:18 | 06:51 | Int | Pinhole |  | 7 | 9 |  |  | 17 | 10 | 13359 | 2.69 | 10687 | 0.464 | 13356 | 2.69 | 0.4 | 6.35 | 4960 | 359 | 406.4 | 257.603 | 0.8 | 54.74059952 | -117.6549281 | 739.566 | 385.897 | Ball V 2 | 114.917 | Ball V 3
340 | Metal Loss | 714 |  | 393.41 | 18.707 | 2.894 | 15.812 | Longseam | 09:18 | 06:01 | Int | Pinhole |  | 7 | 9 |  |  | 8 | 10 | 13368 | 2.7 | 10694 | 0.464 | 13367 | 2.69 | 0.4 | 6.35 | 4960 | 359 | 406.4 | 257.603 | 0.8 | 54.7406033 | -117.6549 | 739.59 | 385.897 | Ball V 2 | 114.917 | Ball V 3
340 | Metal Loss | 715 |  | 393.533 | 18.707 | 3.016 | 15.69 | Longseam | 09:18 | 08:40 | Int | Pinhole |  | 7 | 9 |  |  | 10 | 10 | 13366 | 2.69 | 10693 | 0.464 | 13364 | 2.69 | 0.4 | 6.35 | 4960 | 359 | 406.4 | 257.603 | 0.8 | 54.74060436 | -117.6549 | 739.597 | 385.897 | Ball V 2 | 114.917 | Ball V 3
340 | Metal Loss | 716 |  | 393.816 | 18.707 | 3.3 | 15.407 | Longseam | 09:18 | 04:23 | Int | Pinhole |  | 8 | 9 |  |  | 9 | 10 | 13366 | 2.69 | 10693 | 0.464 | 13364 | 2.69 | 0.4 | 6.35 | 4960 | 359 | 406.4 | 257.603 | 0.8 | 54.74060679 | -117.6549243 | 739.613 | 385.897 | Ball V 2 | 114.917 | Ball V 3
340 | Metal Loss | 717 |  | 394.426 | 18.707 | 3.91 | 14.797 | Longseam | 09:18 | 06:41 | Int | Pinhole |  | 8 | 9 |  |  | 8 | 10 | 13367 | 2.69 | 10694 | 0.464 | 13365 | 2.69 | 0.4 | 6.35 | 4960 | 359 | 406.4 | 257.603 | 0.8 | 54.74061202 | -117.6549 | 739.649 | 385.897 | Ball V 2 | 114.917 | Ball V 3
340 | Metal Loss | 718 |  | 394.52 | 18.707 | 4.004 | 14.703 | Longseam | 09:18 | 05:22 | Int | Pinhole |  | 7 | 9 |  |  | 10 | 10 | 13366 | 2.69 | 10693 | 0.464 | 13365 | 2.69 | 0.4 | 6.35 | 4960 | 359 | 406.4 | 257.603 | 0.8 | 54.74061283 | -117.6549 | 739.654 | 385.897 | Ball V 2 | 114.917 | Ball V 3
340 | Metal Loss | 719 |  | 394.534 | 18.707 | 4.018 | 14.689 | Longseam | 09:18 | 05:51 | Int | Pinhole |  | 7 | 9 |  |  | 10 | 10 | 13366 | 2.69 | 10693 | 0.464 | 13365 | 2.69 | 0.4 | 6.35 | 4960 | 359 | 406.4 | 257.603 | 0.8 | 54.74061295 | -117.6549 | 739.655 | 385.897 | Ball V 2 | 114.917 | Ball V 3
340 | Metal Loss | 720 |  | 394.756 | 18.707 | 4.24 | 14.466 | Longseam | 09:18 | 08:45 | Int | Pinhole |  | 7 | 8 |  |  | 14 | 10 | 13362 | 2.69 | 10690 | 0.464 | 13360 | 2.69 | 0.4 | 6.35 | 4960 | 359 | 406.4 | 257.603 | 0.8 | 54.74061486 | -117.6549 | 739.669 | 385.897 | Ball V 2 | 114.917 | Ball V 3
340 | Metal Loss | 721 |  | 394.84 | 18.707 | 4.324 | 14.383 | Longseam | 09:18 | 04:32 | Int | Pinhole |  | 7 | 9 |  |  | 11 | 10 | 13365 | 2.69 | 10692 | 0.464 | 13363 | 2.69 | 0.4 | 6.35 | 4960 | 359 | 406.4 | 257.603 | 0.8 | 54.74061558 | -117.6549 | 739.674 | 385.897 | Ball V 2 | 114.917 | Ball V 3
340 | Metal Loss | 722 |  | 395.144 | 18.707 | 4.628 | 14.079 | Longseam | 09:18 | 03:57 | Int | Circumferential Slotting |  | 8 | 11 |  |  | 10 | 8 | 13363 | 2.69 | 10690 | 0.464 | 13361 | 2.69 | 0.4 | 6.35 | 4960 | 359 | 406.4 | 257.603 | 0.8 | 54.74061818 | -117.6549 | 739.693 | 385.897 | Ball V 2 | 114.917 | Ball V 3
340 | Metal Loss | 723 |  | 395.16 | 18.707 | 4.644 | 14.063 | Longseam | 09:18 | 05:28 | Int | Pinhole |  | 7 | 9 |  |  | 14 | 10 | 13363 | 2.69 | 10690 | 0.464 | 13360 | 2.69 | 0.4 | 6.35 | 4960 | 359 | 406.4 | 257.603 | 0.8 | 54.74061832 | -117.6549 | 739.694 | 385.897 | Ball V 2 | 114.917 | Ball V 3
340 | Metal Loss | 724 |  | 395.199 | 18.707 | 4.683 | 14.024 | Longseam | 09:18 | 09:10 | Int | Pinhole | SWD | 8 | 9 |  |  | 9 | 15 | 13366 | 2.69 | 10693 | 0.464 | 13364 | 2.69 | 0.4 | 6.35 | 4960 | 359 | 406.4 | 257.603 | 0.8 | 54.74061866 | -117.6549 | 739.696 | 385.897 | Ball V 2 | 114.917 | Ball V 3 | Assoc. with SWD
340 | Metal Loss | 725 |  | 395.274 | 18.707 | 4.758 | 13.948 | Longseam | 09:18 | 06:36 | Int | Pinhole |  | 7 | 8 |  |  | 10 | 10 | 13367 | 2.69 | 10694 | 0.464 | 13365 | 2.69 | 0.4 | 6.35 | 4960 | 359 | 406.4 | 257.603 | 0.8 | 54.7406193 | -117.6549 | 739.701 | 385.897 | Ball V 2 | 114.917 | Ball V 3
340 | Metal Loss | 726 |  | 395.283 | 18.707 | 4.766 | 13.94 | Longseam | 09:18 | 05:50 | Int | Pinhole |  | 7 | 9 |  |  | 7 | 10 | 13369 | 2.7 | 10695 | 0.464 | 13368 | 2.7 | 0.4 | 6.35 | 4960 | 359 | 406.4 | 257.603 | 0.8 | 54.74061937 | -117.6549177 | 739.701 | 385.897 | Ball V 2 | 114.917 | Ball V 3
340 | Metal Loss | 727 |  | 395.376 | 18.707 | 4.86 | 13.846 | Longseam | 09:18 | 05:48 | Int | Pinhole |  | 7 | 8 |  |  | 14 | 10 | 13363 | 2.69 | 10690 | 0.464 | 13361 | 2.69 | 0.4 | 6.35 | 4960 | 359 | 406.4 | 257.603 | 0.8 | 54.74062018 | -117.6549 | 739.707 | 385.897 | Ball V 2 | 114.917 | Ball V 3
340 | Metal Loss | 728 |  | 395.438 | 18.707 | 4.921 | 13.785 | Longseam | 09:18 | 04:26 | Int | Pinhole |  | 8 | 9 |  |  | 16 | 10 | 13358 | 2.69 | 10686 | 0.464 | 13355 | 2.69 | 0.4 | 6.35 | 4960 | 359 | 406.4 | 257.603 | 0.8 | 54.7406207 | -117.654917 | 739.711 | 385.897 | Ball V 2 | 114.917 | Ball V 3
340 | Metal Loss | 729 |  | 395.707 | 18.707 | 5.191 | 13.516 | Longseam | 09:18 | 06:44 | Int | Pinhole |  | 7 | 8 |  |  | 12 | 10 | 13365 | 2.69 | 10692 | 0.464 | 13363 | 2.69 | 0.4 | 6.35 | 4960 | 359 | 406.4 | 257.603 | 0.8 | 54.74062301 | -117.6549 | 739.729 | 385.897 | Ball V 2 | 114.917 | Ball V 3
340 | Metal Loss | 730 |  | 395.773 | 18.707 | 5.257 | 13.45 | Longseam | 09:18 | 08:30 | Int | Pinhole |  | 7 | 9 |  |  | 12 | 10 | 13365 | 2.69 | 10692 | 0.464 | 13363 | 2.69 | 0.4 | 6.35 | 4960 | 359 | 406.4 | 257.603 | 0.8 | 54.74062358 | -117.6549 | 739.733 | 385.897 | Ball V 2 | 114.917 | Ball V 3
340 | Metal Loss | 731 |  | 395.875 | 18.707 | 5.359 | 13.348 | Longseam | 09:18 | 06:33 | Int | Pinhole |  | 8 | 10 |  |  | 11 | 10 | 13361 | 2.69 | 10689 | 0.464 | 13359 | 2.69 | 0.4 | 6.35 | 4960 | 359 | 406.4 | 257.603 | 0.8 | 54.74062446 | -117.6549 | 739.74 | 385.897 | Ball V 2 | 114.917 | Ball V 3
340 | Metal Loss | 732 |  | 396.109 | 18.707 | 5.592 | 13.114 | Longseam | 09:18 | 06:41 | Int | Pinhole |  | 7 | 9 |  |  | 13 | 10 | 13362 | 2.69 | 10690 | 0.464 | 13360 | 2.69 | 0.4 | 6.35 | 4960 | 359 | 406.4 | 257.603 | 0.8 | 54.74062646 | -117.6549 | 739.755 | 385.897 | Ball V 2 | 114.917 | Ball V 3
340 | Metal Loss | 733 |  | 396.133 | 18.707 | 5.617 | 13.09 | Longseam | 09:18 | 08:41 | Int | Pinhole |  | 8 | 8 |  |  | 12 | 10 | 13362 | 2.69 | 10690 | 0.464 | 13359 | 2.69 | 0.4 | 6.35 | 4960 | 359 | 406.4 | 257.603 | 0.8 | 54.74062667 | -117.6549 | 739.757 | 385.897 | Ball V 2 | 114.917 | Ball V 3
340 | Metal Loss | 734 |  | 396.327 | 18.707 | 5.811 | 12.896 | Longseam | 09:18 | 06:45 | Int | Pinhole |  | 7 | 9 |  |  | 9 | 10 | 13366 | 2.69 | 10693 | 0.464 | 13365 | 2.69 | 0.4 | 6.35 | 4960 | 359 | 406.4 | 257.603 | 0.8 | 54.74062833 | -117.654913 | 739.77 | 385.897 | Ball V 2 | 114.917 | Ball V 3
340 | Metal Loss | 735 |  | 396.96 | 18.707 | 6.444 | 12.263 | Longseam | 09:18 | 06:43 | Int | Pinhole |  | 8 | 9 |  |  | 11 | 10 | 13363 | 2.69 | 10690 | 0.464 | 13361 | 2.69 | 0.4 | 6.35 | 4960 | 359 | 406.4 | 257.603 | 0.8 | 54.74063376 | -117.6549 | 739.815 | 385.897 | Ball V 2 | 114.917 | Ball V 3
340 | Metal Loss | 736 |  | 397.312 | 18.707 | 6.796 | 11.911 | Longseam | 09:18 | 06:45 | Int | Pinhole |  | 7 | 9 |  |  | 17 | 10 | 13360 | 2.69 | 10688 | 0.464 | 13357 | 2.69 | 0.4 | 6.35 | 4960 | 359 | 406.4 | 257.603 | 0.8 | 54.74063677 | -117.6549 | 739.841 | 385.897 | Ball V 2 | 114.917 | Ball V 3
340 | Metal Loss | 737 |  | 397.353 | 18.707 | 6.837 | 11.87 | Longseam | 09:18 | 06:48 | Int | Pitting |  | 11 | 11 |  |  | 10 | 8 | 13356 | 2.69 | 10685 | 0.464 | 13353 | 2.69 | 0.4 | 6.35 | 4960 | 359 | 406.4 | 257.603 | 0.8 | 54.74063712 | -117.6549 | 739.844 | 385.897 | Ball V 2 | 114.917 | Ball V 3
340 | Metal Loss | 738 |  | 397.512 | 18.707 | 6.996 | 11.711 | Longseam | 09:18 | 04:27 | Int | Pitting |  | 10 | 11 |  |  | 14 | 8 | 13351 | 2.69 | 10681 | 0.464 | 13347 | 2.69 | 0.4 | 6.35 | 4960 | 359 | 406.4 | 257.603 | 0.8 | 54.74063849 | -117.6549 | 739.855 | 385.897 | Ball V 2 | 114.917 | Ball V 3
340 | Metal Loss | 739 |  | 397.542 | 18.707 | 7.026 | 11.68 | Longseam | 09:18 | 04:27 | Int | Circumferential Slotting |  | 8 | 11 |  |  | 12 | 8 | 13362 | 2.69 | 10690 | 0.464 | 13360 | 2.69 | 0.4 | 6.35 | 4960 | 359 | 406.4 | 257.603 | 0.8 | 54.74063875 | -117.6549 | 739.858 | 385.897 | Ball V 2 | 114.917 | Ball V 3
340 | Metal Loss | 740 |  | 397.82 | 18.707 | 7.304 | 11.403 | Longseam | 09:18 | 06:48 | Int | Pinhole |  | 7 | 8 |  |  | 8 | 10 | 13368 | 2.7 | 10694 | 0.464 | 13367 | 2.69 | 0.4 | 6.35 | 4960 | 359 | 406.4 | 257.603 | 0.8 | 54.74064113 | -117.6549 | 739.879 | 385.897 | Ball V 2 | 114.917 | Ball V 3
340 | Metal Loss | 741 |  | 397.903 | 18.707 | 7.387 | 11.319 | Longseam | 09:18 | 05:47 | Int | Pinhole |  | 7 | 9 |  |  | 11 | 10 | 13366 | 2.69 | 10693 | 0.464 | 13364 | 2.69 | 0.4 | 6.35 | 4960 | 359 | 406.4 | 257.603 | 0.8 | 54.74064184 | -117.6549 | 739.885 | 385.897 | Ball V 2 | 114.917 | Ball V 3
340 | Metal Loss | 742 |  | 398.453 | 18.707 | 7.937 | 10.77 | Longseam | 09:18 | 10:17 | Int | Pinhole |  | 7 | 10 |  |  | 9 | 10 | 13367 | 2.69 | 10694 | 0.464 | 13365 | 2.69 | 0.4 | 6.35 | 4960 | 359 | 406.4 | 257.603 | 0.8 | 54.74064655 | -117.6549 | 739.928 | 385.897 | Ball V 2 | 114.917 | Ball V 3
340 | Metal Loss | 743 |  | 398.613 | 18.707 | 8.097 | 10.61 | Longseam | 09:18 | 04:27 | Int | Pinhole |  | 7 | 9 |  |  | 13 | 10 | 13363 | 2.69 | 10690 | 0.464 | 13361 | 2.69 | 0.4 | 6.35 | 4960 | 359 | 406.4 | 257.603 | 0.8 | 54.74064792 | -117.6549 | 739.941 | 385.897 | Ball V 2 | 114.917 | Ball V 3
340 | Metal Loss | 744 |  | 398.652 | 18.707 | 8.136 | 10.571 | Longseam | 09:18 | 04:13 | Int | Pinhole |  | 7 | 8 |  |  | 13 | 10 | 13363 | 2.69 | 10690 | 0.464 | 13361 | 2.69 | 0.4 | 6.35 | 4960 | 359 | 406.4 | 257.603 | 0.8 | 54.74064825 | -117.6549 | 739.944 | 385.897 | Ball V 2 | 114.917 | Ball V 3
340 | Metal Loss | 745 |  | 398.782 | 18.707 | 8.266 | 10.44 | Longseam | 09:18 | 04:27 | Int | Pinhole |  | 7 | 9 |  |  | 11 | 10 | 13365 | 2.69 | 10692 | 0.464 | 13364 | 2.69 | 0.4 | 6.35 | 4960 | 359 | 406.4 | 257.603 | 0.8 | 54.74064937 | -117.6549 | 739.955 | 385.897 | Ball V 2 | 114.917 | Ball V 3
340 | Metal Loss | 746 |  | 398.819 | 18.707 | 8.303 | 10.404 | Longseam | 09:18 | 05:53 | Int | Pinhole |  | 7 | 9 |  |  | 9 | 10 | 13366 | 2.69 | 10693 | 0.464 | 13365 | 2.69 | 0.4 | 6.35 | 4960 | 359 | 406.4 | 257.603 | 0.8 | 54.74064969 | -117.6549 | 739.958 | 385.897 | Ball V 2 | 114.917 | Ball V 3
340 | Metal Loss | 747 |  | 399.217 | 18.707 | 8.701 | 10.006 | Longseam | 09:18 | 04:31 | Int | Pinhole |  | 7 | 9 |  |  | 11 | 10 | 13365 | 2.69 | 10692 | 0.464 | 13364 | 2.69 | 0.4 | 6.35 | 4960 | 359 | 406.4 | 257.603 | 0.8 | 54.74065309 | -117.6549 | 739.991 | 385.897 | Ball V 2 | 114.917 | Ball V 3
340 | Metal Loss | 748 |  | 399.504 | 18.707 | 8.988 | 9.718 | Longseam | 09:18 | 02:40 | Int | Pinhole |  | 7 | 9 |  |  | 14 | 10 | 13363 | 2.69 | 10690 | 0.464 | 13360 | 2.69 | 0.4 | 6.35 | 4960 | 359 | 406.4 | 257.603 | 0.8 | 54.74065555 | -117.6549 | 740.015 | 385.897 | Ball V 2 | 114.917 | Ball V 3
340 | Metal Loss | 749 |  | 399.68 | 18.707 | 9.164 | 9.543 | Longseam | 09:18 | 02:22 | Int | Pinhole |  | 7 | 8 |  |  | 12 | 10 | 13364 | 2.69 | 10691 | 0.464 | 13362 | 2.69 | 0.4 | 6.35 | 4960 | 359 | 406.4 | 257.603 | 0.8 | 54.74065706 | -117.6549 | 740.03 | 385.897 | Ball V 2 | 114.917 | Ball V 3
340 | Metal Loss | 750 |  | 400.076 | 18.707 | 9.559 | 9.147 | Longseam | 09:18 | 05:53 | Int | Pinhole |  | 7 | 8 |  |  | 10 | 10 | 13367 | 2.69 | 10694 | 0.464 | 13365 | 2.69 | 0.4 | 6.35 | 4960 | 359 | 406.4 | 257.603 | 0.8 | 54.74066044 | -117.6549 | 740.064 | 385.897 | Ball V 2 | 114.917 | Ball V 3
340 | Metal Loss | 751 |  | 400.249 | 18.707 | 9.733 | 8.974 | Longseam | 09:18 | 04:51 | Int | Pinhole |  | 7 | 9 |  |  | 9 | 10 | 13367 | 2.69 | 10694 | 0.464 | 13366 | 2.69 | 0.4 | 6.35 | 4960 | 359 | 406.4 | 257.603 | 0.8 | 54.74066193 | -117.6549 | 740.079 | 385.897 | Ball V 2 | 114.917 | Ball V 3
340 | Metal Loss | 752 |  | 400.512 | 18.707 | 9.996 | 8.711 | Longseam | 09:18 | 06:56 | Int | Pinhole |  | 7 | 9 |  |  | 9 | 10 | 13367 | 2.69 | 10694 | 0.464 | 13366 | 2.69 | 0.4 | 6.35 | 4960 | 359 | 406.4 | 257.603 | 0.8 | 54.74066418 | -117.6548941 | 740.102 | 385.897 | Ball V 2 | 114.917 | Ball V 3
340 | Metal Loss | 753 |  | 400.575 | 18.707 | 10.059 | 8.648 | Longseam | 09:18 | 05:49 | Int | Pinhole |  | 7 | 8 |  |  | 12 | 10 | 13365 | 2.69 | 10692 | 0.464 | 13363 | 2.69 | 0.4 | 6.35 | 4960 | 359 | 406.4 | 257.603 | 0.8 | 54.74066472 | -117.6549 | 740.107 | 385.897 | Ball V 2 | 114.917 | Ball V 3
340 | Metal Loss | 754 |  | 401.02 | 18.707 | 10.504 | 8.203 | Longseam | 09:18 | 08:36 | Int | Pitting |  | 12 | 15 |  |  | 11 | 8 | 13350 | 2.69 | 10680 | 0.464 | 13345 | 2.69 | 0.4 | 6.35 | 4960 | 359 | 406.4 | 257.603 | 0.8 | 54.74066852 | -117.6548918 | 740.147 | 385.897 | Ball V 2 | 114.917 | Ball V 3
340 | Metal Loss | 755 |  | 401.187 | 18.707 | 10.671 | 8.036 | Longseam | 09:18 | 04:41 | Int | Pinhole |  | 7 | 8 |  |  | 12 | 10 | 13365 | 2.69 | 10692 | 0.464 | 13364 | 2.69 | 0.4 | 6.35 | 4960 | 359 | 406.4 | 257.603 | 0.8 | 54.74066995 | -117.6549 | 740.162 | 385.897 | Ball V 2 | 114.917 | Ball V 3
340 | Metal Loss | 756 |  | 401.258 | 18.707 | 10.742 | 7.964 | Longseam | 09:18 | 02:39 | Int | Pinhole |  | 7 | 10 |  |  | 11 | 10 | 13365 | 2.69 | 10692 | 0.464 | 13363 | 2.69 | 0.4 | 6.35 | 4960 | 359 | 406.4 | 257.603 | 0.8 | 54.74067056 | -117.6549 | 740.169 | 385.897 | Ball V 2 | 114.917 | Ball V 3
340 | Metal Loss | 757 |  | 401.43 | 18.707 | 10.913 | 7.793 | Longseam | 09:18 | 04:34 | Int | Pinhole |  | 7 | 9 |  |  | 10 | 10 | 13366 | 2.69 | 10693 | 0.464 | 13365 | 2.69 | 0.4 | 6.35 | 4960 | 359 | 406.4 | 257.603 | 0.8 | 54.74067203 | -117.6549 | 740.184 | 385.897 | Ball V 2 | 114.917 | Ball V 3
340 | Metal Loss | 758 |  | 401.646 | 18.707 | 11.13 | 7.577 | Longseam | 09:18 | 02:18 | Int | Pitting |  | 13 | 14 |  |  | 9 | 8 | 13352 | 2.69 | 10682 | 0.464 | 13347 | 2.69 | 0.4 | 6.35 | 4960 | 359 | 406.4 | 257.603 | 0.8 | 54.74067387 | -117.6549 | 740.204 | 385.897 | Ball V 2 | 114.917 | Ball V 3
340 | Metal Loss | 759 |  | 401.672 | 18.707 | 11.156 | 7.55 | Longseam | 09:18 | 05:47 | Int | Pinhole |  | 7 | 9 |  |  | 16 | 10 | 13360 | 2.69 | 10688 | 0.464 | 13357 | 2.69 | 0.4 | 6.35 | 4960 | 359 | 406.4 | 257.603 | 0.8 | 54.7406741 | -117.6549 | 740.206 | 385.897 | Ball V 2 | 114.917 | Ball V 3
340 | Metal Loss | 760 |  | 401.738 | 18.707 | 11.222 | 7.485 | Longseam | 09:18 | 08:53 | Int | Pinhole |  | 7 | 9 |  |  | 10 | 10 | 13366 | 2.69 | 10693 | 0.464 | 13365 | 2.69 | 0.4 | 6.35 | 4960 | 359 | 406.4 | 257.603 | 0.8 | 54.74067466 | -117.6549 | 740.213 | 385.897 | Ball V 2 | 114.917 | Ball V 3
340 | Metal Loss | 761 |  | 401.781 | 18.707 | 11.264 | 7.442 | Longseam | 09:18 | 05:47 | Int | Circumferential Slotting |  | 8 | 11 |  |  | 10 | 8 | 13364 | 2.69 | 10691 | 0.464 | 13362 | 2.69 | 0.4 | 6.35 | 4960 | 359 | 406.4 | 257.603 | 0.8 | 54.74067503 | -117.6549 | 740.216 | 385.897 | Ball V 2 | 114.917 | Ball V 3
340 | Metal Loss | 762 |  | 401.807 | 18.707 | 11.291 | 7.416 | Longseam | 09:18 | 08:36 | Int | Pinhole |  | 8 | 9 |  |  | 9 | 10 | 13366 | 2.69 | 10693 | 0.464 | 13364 | 2.69 | 0.4 | 6.35 | 4960 | 359 | 406.4 | 257.603 | 0.8 | 54.74067525 | -117.6549 | 740.219 | 385.897 | Ball V 2 | 114.917 | Ball V 3
340 | Metal Loss | 763 |  | 401.95 | 18.707 | 11.434 | 7.273 | Longseam | 09:18 | 04:43 | Int | Pinhole |  | 7 | 9 |  |  | 14 | 10 | 13362 | 2.69 | 10690 | 0.464 | 13360 | 2.69 | 0.4 | 6.35 | 4960 | 359 | 406.4 | 257.603 | 0.8 | 54.74067647 | -117.6549 | 740.232 | 385.897 | Ball V 2 | 114.917 | Ball V 3
340 | Metal Loss | 764 |  | 401.972 | 18.707 | 11.456 | 7.25 | Longseam | 09:18 | 02:44 | Int | Pinhole |  | 7 | 8 |  |  | 10 | 10 | 13366 | 2.69 | 10693 | 0.464 | 13365 | 2.69 | 0.4 | 6.35 | 4960 | 359 | 406.4 | 257.603 | 0.8 | 54.74067666 | -117.6549 | 740.234 | 385.897 | Ball V 2 | 114.917 | Ball V 3
340 | Metal Loss | 765 |  | 402.019 | 18.707 | 11.503 | 7.204 | Longseam | 09:18 | 08:32 | Int | Circumferential Slotting |  | 8 | 10 |  |  | 9 | 8 | 13364 | 2.69 | 10691 | 0.464 | 13362 | 2.69 | 0.4 | 6.35 | 4960 | 359 | 406.4 | 257.603 | 0.8 | 54.74067707 | -117.6549 | 740.239 | 385.897 | Ball V 2 | 114.917 | Ball V 3
340 | Metal Loss | 766 |  | 402.174 | 18.707 | 11.658 | 7.048 | Longseam | 09:18 | 02:41 | Int | Pinhole |  | 8 | 9 |  |  | 11 | 10 | 13364 | 2.69 | 10691 | 0.464 | 13362 | 2.69 | 0.4 | 6.35 | 4960 | 359 | 406.4 | 257.603 | 0.8 | 54.74067839 | -117.6549 | 740.253 | 385.897 | Ball V 2 | 114.917 | Ball V 3
340 | Metal Loss | 767 |  | 402.36 | 18.707 | 11.843 | 6.863 | Longseam | 09:18 | 02:37 | Int | Pinhole |  | 7 | 8 |  |  | 11 | 10 | 13366 | 2.69 | 10693 | 0.464 | 13364 | 2.69 | 0.4 | 6.35 | 4960 | 359 | 406.4 | 257.603 | 0.8 | 54.74067998 | -117.6549 | 740.27 | 385.897 | Ball V 2 | 114.917 | Ball V 3
340 | Metal Loss | 768 |  | 402.409 | 18.707 | 11.893 | 6.814 | Longseam | 09:18 | 07:36 | Int | Pinhole |  | 7 | 9 |  |  | 15 | 10 | 13361 | 2.69 | 10689 | 0.464 | 13358 | 2.69 | 0.4 | 6.35 | 4960 | 359 | 406.4 | 257.603 | 0.8 | 54.7406804 | -117.6549 | 740.275 | 385.897 | Ball V 2 | 114.917 | Ball V 3
340 | Metal Loss | 769 |  | 402.429 | 18.707 | 11.913 | 6.794 | Longseam | 09:18 | 02:45 | Int | Pinhole |  | 7 | 8 |  |  | 10 | 10 | 13366 | 2.69 | 10693 | 0.464 | 13365 | 2.69 | 0.4 | 6.35 | 4960 | 359 | 406.4 | 257.603 | 0.8 | 54.74068057 | -117.6549 | 740.277 | 385.897 | Ball V 2 | 114.917 | Ball V 3
340 | Metal Loss | 770 |  | 402.46 | 18.707 | 11.943 | 6.763 | Longseam | 09:18 | 02:45 | Int | Pinhole |  | 7 | 8 |  |  | 12 | 10 | 13365 | 2.69 | 10692 | 0.464 | 13363 | 2.69 | 0.4 | 6.35 | 4960 | 359 | 406.4 | 257.603 | 0.8 | 54.74068083 | -117.6549 | 740.28 | 385.897 | Ball V 2 | 114.917 | Ball V 3
340 | Metal Loss | 771 |  | 402.566 | 18.707 | 12.05 | 6.657 | Longseam | 09:18 | 02:37 | Int | Pinhole |  | 7 | 8 |  |  | 12 | 10 | 13364 | 2.69 | 10691 | 0.464 | 13362 | 2.69 | 0.4 | 6.35 | 4960 | 359 | 406.4 | 257.603 | 0.8 | 54.74068174 | -117.6549 | 740.289 | 385.897 | Ball V 2 | 114.917 | Ball V 3
340 | Metal Loss | 772 |  | 402.584 | 18.707 | 12.068 | 6.639 | Longseam | 09:18 | 07:46 | Int | Circumferential Slotting |  | 8 | 10 |  |  | 10 | 8 | 13363 | 2.69 | 10690 | 0.464 | 13361 | 2.69 | 0.4 | 6.35 | 4960 | 359 | 406.4 | 257.603 | 0.8 | 54.74068189 | -117.6549 | 740.291 | 385.897 | Ball V 2 | 114.917 | Ball V 3
340 | Metal Loss | 773 |  | 402.605 | 18.707 | 12.088 | 6.618 | Longseam | 09:18 | 02:44 | Int | Pinhole |  | 7 | 8 |  |  | 12 | 10 | 13365 | 2.69 | 10692 | 0.464 | 13364 | 2.69 | 0.4 | 6.35 | 4960 | 359 | 406.4 | 257.603 | 0.8 | 54.74068207 | -117.6549 | 740.293 | 385.897 | Ball V 2 | 114.917 | Ball V 3
340 | Metal Loss | 774 |  | 402.704 | 18.707 | 12.188 | 6.518 | Longseam | 09:18 | 02:39 | Int | Pinhole |  | 7 | 8 |  |  | 15 | 10 | 13361 | 2.69 | 10689 | 0.464 | 13359 | 2.69 | 0.4 | 6.35 | 4960 | 359 | 406.4 | 257.603 | 0.8 | 54.74068292 | -117.6549 | 740.303 | 385.897 | Ball V 2 | 114.917 | Ball V 3
340 | Metal Loss | 775 |  | 402.79 | 18.707 | 12.274 | 6.433 | Longseam | 09:18 | 05:55 | Int | Pinhole |  | 7 | 8 |  |  | 20 | 10 | 13356 | 2.69 | 10685 | 0.464 | 13353 | 2.69 | 0.4 | 6.35 | 4960 | 359 | 406.4 | 257.603 | 0.8 | 54.74068365 | -117.6549 | 740.311 | 385.897 | Ball V 2 | 114.917 | Ball V 3
340 | Metal Loss | 776 |  | 402.859 | 18.707 | 12.343 | 6.363 | Longseam | 09:18 | 02:42 | Int | Pinhole |  | 7 | 9 |  |  | 11 | 10 | 13365 | 2.69 | 10692 | 0.464 | 13363 | 2.69 | 0.4 | 6.35 | 4960 | 359 | 406.4 | 257.603 | 0.8 | 54.74068425 | -117.6549 | 740.317 | 385.897 | Ball V 2 | 114.917 | Ball V 3
340 | Metal Loss | 777 |  | 403.113 | 18.707 | 12.597 | 6.109 | Longseam | 09:18 | 07:35 | Int | Pinhole |  | 7 | 9 |  |  | 11 | 10 | 13366 | 2.69 | 10693 | 0.464 | 13364 | 2.69 | 0.4 | 6.35 | 4960 | 359 | 406.4 | 257.603 | 0.8 | 54.74068642 | -117.6549 | 740.341 | 385.897 | Ball V 2 | 114.917 | Ball V 3
340 | Metal Loss | 778 |  | 403.222 | 18.707 | 12.706 | 6 | Longseam | 09:18 | 02:29 | Int | Pinhole |  | 7 | 9 |  |  | 9 | 10 | 13367 | 2.69 | 10694 | 0.464 | 13366 | 2.69 | 0.4 | 6.35 | 4960 | 359 | 406.4 | 257.603 | 0.8 | 54.74068735 | -117.6549 | 740.351 | 385.897 | Ball V 2 | 114.917 | Ball V 3
340 | Metal Loss | 779 |  | 403.377 | 18.707 | 12.861 | 5.845 | Longseam | 09:18 | 03:57 | Int | Pinhole |  | 7 | 8 |  |  | 16 | 10 | 13360 | 2.69 | 10688 | 0.464 | 13358 | 2.69 | 0.4 | 6.35 | 4960 | 359 | 406.4 | 257.603 | 0.8 | 54.74068867 | -117.6549 | 740.366 | 385.897 | Ball V 2 | 114.917 | Ball V 3
340 | Metal Loss | 780 |  | 403.616 | 18.707 | 13.1 | 5.607 | Longseam | 09:18 | 02:40 | Int | Pinhole |  | 8 | 9 |  |  | 10 | 10 | 13364 | 2.69 | 10691 | 0.464 | 13363 | 2.69 | 0.4 | 6.35 | 4960 | 359 | 406.4 | 257.603 | 0.8 | 54.74069071 | -117.6549 | 740.388 | 385.897 | Ball V 2 | 114.917 | Ball V 3
340 | Metal Loss | 781 |  | 403.673 | 18.707 | 13.157 | 5.549 | Longseam | 09:18 | 08:38 | Int | Pinhole |  | 7 | 8 |  |  | 10 | 10 | 13367 | 2.69 | 10694 | 0.464 | 13365 | 2.69 | 0.4 | 6.35 | 4960 | 359 | 406.4 | 257.603 | 0.8 | 54.7406912 | -117.6549 | 740.394 | 385.897 | Ball V 2 | 114.917 | Ball V 3
340 | Metal Loss | 782 |  | 403.779 | 18.707 | 13.263 | 5.443 | Longseam | 09:18 | 02:36 | Int | Pinhole |  | 7 | 8 |  |  | 11 | 10 | 13366 | 2.69 | 10693 | 0.464 | 13364 | 2.69 | 0.4 | 6.35 | 4960 | 359 | 406.4 | 257.603 | 0.8 | 54.74069211 | -117.6549 | 740.404 | 385.897 | Ball V 2 | 114.917 | Ball V 3
340 | Metal Loss | 783 |  | 403.802 | 18.707 | 13.285 | 5.421 | Longseam | 09:18 | 05:28 | Int | Pinhole |  | 7 | 9 |  |  | 9 | 10 | 13367 | 2.69 | 10694 | 0.464 | 13366 | 2.69 | 0.4 | 6.35 | 4960 | 359 | 406.4 | 257.603 | 0.8 | 54.7406923 | -117.6549 | 740.406 | 385.897 | Ball V 2 | 114.917 | Ball V 3
340 | Metal Loss | 784 |  | 403.863 | 18.707 | 13.347 | 5.36 | Longseam | 09:18 | 02:40 | Int | Pinhole |  | 7 | 9 |  |  | 9 | 10 | 13367 | 2.69 | 10694 | 0.464 | 13366 | 2.69 | 0.4 | 6.35 | 4960 | 359 | 406.4 | 257.603 | 0.8 | 54.74069282 | -117.6549 | 740.411 | 385.897 | Ball V 2 | 114.917 | Ball V 3
340 | Metal Loss | 785 |  | 403.983 | 18.707 | 13.467 | 5.239 | Longseam | 09:18 | 05:58 | Int | Pinhole |  | 7 | 9 |  |  | 10 | 10 | 13366 | 2.69 | 10693 | 0.464 | 13365 | 2.69 | 0.4 | 6.35 | 4960 | 359 | 406.4 | 257.603 | 0.8 | 54.74069385 | -117.6549 | 740.423 | 385.897 | Ball V 2 | 114.917 | Ball V 3
340 | Metal Loss | 786 |  | 404.04 | 18.707 | 13.524 | 5.182 | Longseam | 09:18 | 06:48 | Int | Circumferential Slotting |  | 7 | 10 |  |  | 14 | 8 | 13363 | 2.69 | 10690 | 0.464 | 13360 | 2.69 | 0.4 | 6.35 | 4960 | 359 | 406.4 | 257.603 | 0.8 | 54.74069434 | -117.6549 | 740.428 | 385.897 | Ball V 2 | 114.917 | Ball V 3
340 | Metal Loss | 787 |  | 404.171 | 18.707 | 13.655 | 5.052 | Longseam | 09:18 | 02:48 | Int | Pinhole |  | 7 | 10 |  |  | 9 | 10 | 13367 | 2.69 | 10694 | 0.464 | 13366 | 2.69 | 0.4 | 6.35 | 4960 | 359 | 406.4 | 257.603 | 0.8 | 54.74069545 | -117.6549 | 740.44 | 385.897 | Ball V 2 | 114.917 | Ball V 3
340 | Metal Loss | 788 |  | 404.216 | 18.707 | 13.699 | 5.007 | Longseam | 09:18 | 02:37 | Int | Pinhole |  | 7 | 8 |  |  | 12 | 10 | 13365 | 2.69 | 10692 | 0.464 | 13363 | 2.69 | 0.4 | 6.35 | 4960 | 359 | 406.4 | 257.603 | 0.8 | 54.74069583 | -117.6549 | 740.444 | 385.897 | Ball V 2 | 114.917 | Ball V 3
340 | Metal Loss | 789 |  | 404.277 | 18.707 | 13.761 | 4.946 | Longseam | 09:18 | 02:42 | Int | Pinhole |  | 7 | 9 |  |  | 10 | 10 | 13366 | 2.69 | 10693 | 0.464 | 13365 | 2.69 | 0.4 | 6.35 | 4960 | 359 | 406.4 | 257.603 | 0.8 | 54.74069636 | -117.6549 | 740.45 | 385.897 | Ball V 2 | 114.917 | Ball V 3
340 | Metal Loss | 790 |  | 404.393 | 18.707 | 13.877 | 4.83 | Longseam | 09:18 | 05:57 | Int | Pinhole |  | 9 | 10 |  |  | 18 | 10 | 13350 | 2.69 | 10680 | 0.464 | 13345 | 2.69 | 0.3 | 6.35 | 4960 | 359 | 406.4 | 257.603 | 0.8 | 54.74069735 | -117.6549 | 740.461 | 385.897 | Ball V 2 | 114.917 | Ball V 3
340 | Metal Loss | 791 |  | 404.426 | 18.707 | 13.91 | 4.797 | Longseam | 09:18 | 02:41 | Int | Pinhole |  | 7 | 9 |  |  | 9 | 10 | 13367 | 2.69 | 10694 | 0.464 | 13365 | 2.69 | 0.3 | 6.35 | 4960 | 359 | 406.4 | 257.603 | 0.8 | 54.74069763 | -117.6549 | 740.464 | 385.897 | Ball V 2 | 114.917 | Ball V 3
340 | Metal Loss | 792 |  | 404.518 | 18.707 | 14.001 | 4.705 | Longseam | 09:18 | 02:36 | Int | Pinhole |  | 8 | 9 |  |  | 10 | 10 | 13364 | 2.69 | 10691 | 0.464 | 13362 | 2.69 | 0.3 | 6.35 | 4960 | 359 | 406.4 | 257.603 | 0.8 | 54.74069841 | -117.6549 | 740.472 | 385.897 | Ball V 2 | 114.917 | Ball V 3
340 | Metal Loss | 793 |  | 404.536 | 18.707 | 14.02 | 4.687 | Longseam | 09:18 | 04:29 | Int | Pinhole |  | 9 | 9 |  |  | 14 | 10 | 13357 | 2.69 | 10686 | 0.464 | 13354 | 2.69 | 0.3 | 6.35 | 4960 | 359 | 406.4 | 257.603 | 0.8 | 54.74069857 | -117.6549 | 740.474 | 385.897 | Ball V 2 | 114.917 | Ball V 3
340 | Metal Loss | 794 |  | 404.779 | 18.707 | 14.262 | 4.444 | Longseam | 09:18 | 05:52 | Int | Pinhole |  | 7 | 9 |  |  | 9 | 10 | 13367 | 2.69 | 10694 | 0.464 | 13366 | 2.69 | 0.3 | 6.35 | 4960 | 359 | 406.4 | 257.603 | 0.8 | 54.74070064 | -117.6549 | 740.497 | 385.897 | Ball V 2 | 114.917 | Ball V 3
340 | Metal Loss | 795 |  | 404.807 | 18.707 | 14.291 | 4.416 | Longseam | 09:18 | 02:42 | Int | Pinhole |  | 7 | 8 |  |  | 8 | 10 | 13368 | 2.7 | 10694 | 0.464 | 13367 | 2.69 | 0.3 | 6.35 | 4960 | 359 | 406.4 | 257.603 | 0.8 | 54.74070089 | -117.6549 | 740.499 | 385.897 | Ball V 2 | 114.917 | Ball V 3
340 | Metal Loss | 796 |  | 404.837 | 18.707 | 14.321 | 4.386 | Longseam | 09:18 | 05:59 | Int | Pinhole |  | 7 | 8 |  |  | 14 | 10 | 13363 | 2.69 | 10690 | 0.464 | 13361 | 2.69 | 0.3 | 6.35 | 4960 | 359 | 406.4 | 257.603 | 0.8 | 54.74070114 | -117.6549 | 740.502 | 385.897 | Ball V 2 | 114.917 | Ball V 3
340 | Metal Loss | 797 |  | 405.06 | 18.707 | 14.544 | 4.163 | Longseam | 09:18 | 02:34 | Int | Pinhole |  | 7 | 9 |  |  | 12 | 10 | 13365 | 2.69 | 10692 | 0.464 | 13364 | 2.69 | 0.3 | 6.35 | 4960 | 359 | 406.4 | 257.603 | 0.8 | 54.74070305 | -117.6549 | 740.522 | 385.897 | Ball V 2 | 114.917 | Ball V 3
340 | Metal Loss | 798 |  | 405.339 | 18.707 | 14.823 | 3.883 | Longseam | 09:18 | 05:36 | Int | Pinhole |  | 7 | 9 |  |  | 9 | 10 | 13368 | 2.7 | 10694 | 0.464 | 13367 | 2.69 | 0.3 | 6.35 | 4960 | 359 | 406.4 | 257.603 | 0.8 | 54.74070543 | -117.6549 | 740.548 | 385.897 | Ball V 2 | 114.917 | Ball V 3
340 | Metal Loss | 799 |  | 405.409 | 18.707 | 14.893 | 3.814 | Longseam | 09:18 | 04:04 | Int | Circumferential Slotting |  | 9 | 11 |  |  | 20 | 8 | 13348 | 2.69 | 10678 | 0.464 | 13342 | 2.69 | 0.3 | 6.35 | 4960 | 359 | 406.4 | 257.603 | 0.8 | 54.74070603 | -117.6549 | 740.554 | 385.897 | Ball V 2 | 114.917 | Ball V 3
340 | Metal Loss | 800 |  | 405.519 | 18.707 | 15.003 | 3.704 | Longseam | 09:18 | 04:01 | Int | Pinhole |  | 7 | 9 |  |  | 17 | 10 | 13358 | 2.69 | 10686 | 0.464 | 13355 | 2.69 | 0.3 | 6.35 | 4960 | 359 | 406.4 | 257.603 | 0.8 | 54.74070697 | -117.6549 | 740.564 | 385.897 | Ball V 2 | 114.917 | Ball V 3
340 | Metal Loss | 801 |  | 405.576 | 18.707 | 15.06 | 3.647 | Longseam | 09:18 | 06:43 | Int | Pinhole |  | 7 | 8 |  |  | 14 | 10 | 13363 | 2.69 | 10690 | 0.464 | 13361 | 2.69 | 0.3 | 6.35 | 4960 | 359 | 406.4 | 257.603 | 0.8 | 54.74070746 | -117.6549 | 740.569 | 385.897 | Ball V 2 | 114.917 | Ball V 3
340 | Metal Loss | 802 |  | 406.012 | 18.707 | 15.495 | 3.211 | Longseam | 09:18 | 05:16 | Int | Pinhole |  | 7 | 9 |  |  | 15 | 10 | 13360 | 2.69 | 10688 | 0.464 | 13358 | 2.69 | 0.3 | 6.35 | 4960 | 359 | 406.4 | 257.603 | 0.8 | 54.74071118 | -117.6549 | 740.608 | 385.897 | Ball V 2 | 114.917 | Ball V 3
340 | Metal Loss | 803 |  | 406.221 | 18.707 | 15.704 | 3.002 | Longseam | 09:18 | 08:41 | Int | Pinhole |  | 7 | 9 |  |  | 9 | 10 | 13367 | 2.69 | 10694 | 0.464 | 13366 | 2.69 | 0.3 | 6.35 | 4960 | 359 | 406.4 | 257.603 | 0.8 | 54.74071296 | -117.6549 | 740.627 | 385.897 | Ball V 2 | 114.917 | Ball V 3
340 | Metal Loss | 804 |  | 406.794 | 18.707 | 16.277 | 2.429 | Longseam | 09:18 | 06:45 | Int | Pinhole |  | 7 | 9 |  |  | 14 | 10 | 13362 | 2.69 | 10690 | 0.464 | 13360 | 2.69 | 0.4 | 6.35 | 4960 | 359 | 406.4 | 257.603 | 0.8 | 54.74071786 | -117.6549 | 740.676 | 385.897 | Ball V 2 | 114.917 | Ball V 3
340 | Metal Loss | 805 |  | 406.845 | 18.707 | 16.329 | 2.378 | Longseam | 09:18 | 05:10 | Int | Pinhole |  | 7 | 9 |  |  | 10 | 10 | 13365 | 2.69 | 10692 | 0.464 | 13364 | 2.69 | 0.4 | 6.35 | 4960 | 359 | 406.4 | 257.603 | 0.8 | 54.7407183 | -117.6549 | 740.681 | 385.897 | Ball V 2 | 114.917 | Ball V 3
340 | Metal Loss | 806 |  | 406.928 | 18.707 | 16.412 | 2.294 | Longseam | 09:18 | 05:17 | Int | Pitting |  | 10 | 10 |  |  | 10 | 8 | 13358 | 2.69 | 10686 | 0.464 | 13354 | 2.69 | 0.4 | 6.35 | 4960 | 359 | 406.4 | 257.603 | 0.8 | 54.74071901 | -117.6549 | 740.688 | 385.897 | Ball V 2 | 114.917 | Ball V 3
340 | Metal Loss | 807 |  | 407.318 | 18.707 | 16.802 | 1.905 | Longseam | 09:18 | 08:50 | Int | Circumferential Slotting |  | 9 | 11 |  |  | 15 | 8 | 13355 | 2.69 | 10684 | 0.464 | 13351 | 2.69 | 0.4 | 6.35 | 4960 | 359 | 406.4 | 257.603 | 0.8 | 54.74072234 | -117.6549 | 740.72 | 385.897 | Ball V 2 | 114.917 | Ball V 3
340 | Metal Loss | 808 |  | 407.528 | 18.707 | 17.012 | 1.695 | Longseam | 09:18 | 04:29 | Int | Pinhole |  | 7 | 9 |  |  | 12 | 10 | 13364 | 2.69 | 10691 | 0.464 | 13362 | 2.69 | 0.4 | 6.35 | 4960 | 359 | 406.4 | 257.603 | 0.8 | 54.74072413 | -117.6549 | 740.737 | 385.897 | Ball V 2 | 114.917 | Ball V 3
340 | Metal Loss | 809 |  | 407.565 | 18.707 | 17.048 | 1.658 | Longseam | 09:18 | 06:59 | Int | Pinhole |  | 7 | 8 |  |  | 12 | 10 | 13364 | 2.69 | 10691 | 0.464 | 13362 | 2.69 | 0.4 | 6.35 | 4960 | 359 | 406.4 | 257.603 | 0.8 | 54.74072445 | -117.6549 | 740.74 | 385.897 | Ball V 2 | 114.917 | Ball V 3
340 | Metal Loss | 810 |  | 407.604 | 18.707 | 17.088 | 1.618 | Longseam | 09:18 | 05:21 | Int | Circumferential Slotting |  | 7 | 10 |  |  | 10 | 8 | 13365 | 2.69 | 10692 | 0.464 | 13364 | 2.69 | 0.4 | 6.35 | 4960 | 359 | 406.4 | 257.603 | 0.8 | 54.74072479 | -117.6549 | 740.744 | 385.897 | Ball V 2 | 114.917 | Ball V 3
340 | Metal Loss | 811 |  | 407.685 | 18.707 | 17.169 | 1.538 | Longseam | 09:18 | 04:34 | Int | Pitting |  | 10 | 11 |  |  | 20 | 8 | 13338 | 2.69 | 10670 | 0.465 | 13330 | 2.69 | 0.4 | 6.35 | 4960 | 359 | 406.4 | 257.603 | 0.8 | 54.74072548 | -117.6549 | 740.75 | 385.897 | Ball V 2 | 114.917 | Ball V 3
340 | Metal Loss | 812 |  | 407.718 | 18.707 | 17.201 | 1.505 | Longseam | 09:18 | 06:46 | Int | Pinhole |  | 7 | 9 |  |  | 20 | 10 | 13357 | 2.69 | 10686 | 0.464 | 13353 | 2.69 | 0.4 | 6.35 | 4960 | 359 | 406.4 | 257.603 | 0.8 | 54.74072576 | -117.6549 | 740.753 | 385.897 | Ball V 2 | 114.917 | Ball V 3
340 | Metal Loss | 813 |  | 407.728 | 18.707 | 17.212 | 1.495 | Longseam | 09:18 | 04:57 | Int | Pitting |  | 11 | 11 |  |  | 8 | 8 | 13359 | 2.69 | 10687 | 0.464 | 13356 | 2.69 | 0.4 | 6.35 | 4960 | 359 | 406.4 | 257.603 | 0.8 | 54.74072584 | -117.6549 | 740.754 | 385.897 | Ball V 2 | 114.917 | Ball V 3
340 | Metal Loss | 814 |  | 407.789 | 18.707 | 17.273 | 1.434 | Longseam | 09:18 | 04:46 | Int | Circumferential Slotting |  | 8 | 10 |  |  | 24 | 8 | 13347 | 2.69 | 10678 | 0.465 | 13341 | 2.69 | 0.4 | 6.35 | 4960 | 359 | 406.4 | 257.603 | 0.8 | 54.74072637 | -117.6549 | 740.759 | 385.897 | Ball V 2 | 114.917 | Ball V 3
340 | Metal Loss | 815 | 37 | 407.789 | 18.707 | 17.273 | 1.434 | Longseam | 09:18 | 07:00 | Int | Pinhole |  | 7 | 8 |  |  | 13 | 10 | 13364 | 2.69 | 10691 | 0.464 | 13362 | 2.69 | 0.4 | 6.35 | 4960 | 359 | 406.4 | 257.603 | 0.8 | 54.74072637 | -117.6549 | 740.759 | 385.897 | Ball V 2 | 114.917 | Ball V 3
340 | Cluster | 37 | 37 | 407.798 | 18.707 | 17.282 | 1.424 | Longseam | 09:18 | 07:01 | Int |  |  | 26 | 14 |  |  | 13 |  | 13255 | 2.67 | 10604 | 0.468 | 13299 | 2.68 | 0.4 | 6.35 | 4960 | 359 | 406.4 | 257.603 | 0.8 | 54.74072645 | -117.6549 | 740.759 | 385.897 | Ball V 2 | 114.917 | Ball V 3
340 | Metal Loss | 816 | 37 | 407.807 | 18.707 | 17.291 | 1.415 | Longseam | 09:18 | 07:02 | Int | Circumferential Slotting |  | 8 | 11 |  |  | 12 | 8 | 13362 | 2.69 | 10690 | 0.464 | 13359 | 2.69 | 0.4 | 6.35 | 4960 | 359 | 406.4 | 257.603 | 0.8 | 54.74072652 | -117.6549 | 740.76 | 385.897 | Ball V 2 | 114.917 | Ball V 3
340 | Metal Loss | 817 |  | 407.858 | 18.707 | 17.342 | 1.364 | Longseam | 09:18 | 04:39 | Int | Pinhole |  | 7 | 8 |  |  | 8 | 10 | 13368 | 2.7 | 10694 | 0.464 | 13367 | 2.69 | 0.4 | 6.35 | 4960 | 359 | 406.4 | 257.603 | 0.8 | 54.74072696 | -117.6549 | 740.764 | 385.897 | Ball V 2 | 114.917 | Ball V 3
340 | Metal Loss | 818 | 38 | 408.06 | 18.707 | 17.544 | 1.163 | Longseam | 09:18 | 05:48 | Int | Pinhole |  | 8 | 10 |  |  | 8 | 10 | 13366 | 2.69 | 10693 | 0.464 | 13365 | 2.69 | 0.4 | 6.35 | 4960 | 359 | 406.4 | 257.603 | 0.8 | 54.74072868 | -117.6549 | 740.78 | 385.897 | Ball V 2 | 114.917 | Ball V 3
340 | Cluster | 38 | 38 | 408.061 | 18.707 | 17.545 | 1.162 | Longseam | 09:18 | 05:50 | Int |  |  | 10 | 16 |  |  | 15 |  | 13352 | 2.69 | 10682 | 0.464 | 13351 | 2.69 | 0.4 | 6.35 | 4960 | 359 | 406.4 | 257.603 | 0.8 | 54.74072869 | -117.6549 | 740.78 | 385.897 | Ball V 2 | 114.917 | Ball V 3
340 | Metal Loss | 819 | 38 | 408.062 | 18.707 | 17.546 | 1.16 | Longseam | 09:18 | 05:52 | Int | Pinhole |  | 7 | 9 |  |  | 15 | 10 | 13362 | 2.69 | 10690 | 0.464 | 13359 | 2.69 | 0.4 | 6.35 | 4960 | 359 | 406.4 | 257.603 | 0.8 | 54.7407287 | -117.6549 | 740.781 | 385.897 | Ball V 2 | 114.917 | Ball V 3
340 | Metal Loss | 820 |  | 408.099 | 18.707 | 17.583 | 1.124 | Longseam | 09:18 | 06:21 | Int | Pinhole |  | 7 | 8 |  |  | 21 | 10 | 13355 | 2.69 | 10684 | 0.464 | 13351 | 2.69 | 0.4 | 6.35 | 4960 | 359 | 406.4 | 257.603 | 0.8 | 54.74072902 | -117.6549 | 740.783 | 385.897 | Ball V 2 | 114.917 | Ball V 3
340 | Metal Loss | 821 |  | 408.117 | 18.707 | 17.601 | 1.105 | Longseam | 09:18 | 06:55 | Int | Pinhole |  | 8 | 10 |  |  | 12 | 10 | 13362 | 2.69 | 10690 | 0.464 | 13360 | 2.69 | 0.4 | 6.35 | 4960 | 359 | 406.4 | 257.603 | 0.8 | 54.74072917 | -117.6549 | 740.785 | 385.897 | Ball V 2 | 114.917 | Ball V 3
340 | Metal Loss | 822 |  | 408.138 | 18.707 | 17.621 | 1.085 | Longseam | 09:18 | 05:52 | Int | Pinhole |  | 7 | 9 |  |  | 12 | 10 | 13365 | 2.69 | 10692 | 0.464 | 13363 | 2.69 | 0.4 | 6.35 | 4960 | 359 | 406.4 | 257.603 | 0.8 | 54.74072935 | -117.6548592 | 740.787 | 385.897 | Ball V 2 | 114.917 | Ball V 3
340 | Metal Loss | 823 |  | 408.187 | 18.707 | 17.67 | 1.036 | Longseam | 09:18 | 04:52 | Int | Pinhole |  | 7 | 8 |  |  | 11 | 10 | 13366 | 2.69 | 10693 | 0.464 | 13365 | 2.69 | 0.4 | 6.35 | 4960 | 359 | 406.4 | 257.603 | 0.8 | 54.74072976 | -117.6549 | 740.79 | 385.897 | Ball V 2 | 114.917 | Ball V 3
340 | Metal Loss | 824 |  | 408.411 | 18.707 | 17.895 | 0.812 | Longseam | 09:18 | 07:37 | Int | Pinhole |  | 7 | 9 |  |  | 10 | 10 | 13366 | 2.69 | 10693 | 0.464 | 13365 | 2.69 | 0.4 | 6.35 | 4960 | 359 | 406.4 | 257.603 | 0.8 | 54.74073168 | -117.6549 | 740.808 | 385.897 | Ball V 2 | 114.917 | Ball V 3
340 | Metal Loss | 825 |  | 408.666 | 18.707 | 18.15 | 0.557 | Longseam | 09:18 | 07:34 | Int | Circumferential Slotting |  | 9 | 11 |  |  | 13 | 8 | 13357 | 2.69 | 10686 | 0.464 | 13354 | 2.69 | 0.4 | 6.35 | 4960 | 359 | 406.4 | 257.603 | 0.8 | 54.74073386 | -117.6549 | 740.828 | 385.897 | Ball V 2 | 114.917 | Ball V 3
340 | Metal Loss | 826 |  | 409.168 | 18.707 | 18.651 | 0.055 | Longseam | 09:18 | 05:04 | Int | Pinhole |  | 9 | 10 |  |  | 19 | 10 | 13349 | 2.69 | 10679 | 0.464 | 13344 | 2.69 | 0.4 | 6.35 | 4960 | 359 | 406.4 | 257.603 | 0.8 | 54.74073815 | -117.6549 | 740.866 | 385.897 | Ball V 2 | 114.917 | Ball V 3
350 | Joint |  |  | 409.223 | 18.456 | 18.707 | 18.456 | Longseam | 03:18 | [16 empty] | 0.4 | 6.35 | 4960 | 359 | 406.4 | 293.951 | 0.8 | 54.74073862 | -117.6549 | 740.87 | 404.604 | Ball V 2 | 96.211 | Ball V 3
350 | Metal Loss | 827 |  | 411.83 | 18.456 | 2.607 | 15.849 | Longseam | 03:18 | 03:35 | Int | Pinhole | SWD | 8 | 9 |  |  | 10 | 15 | 13365 | 2.69 | 10692 | 0.464 | 13363 | 2.69 | 0.3 | 6.35 | 4960 | 359 | 406.4 | 293.951 | 0.8 | 54.74076092 | -117.6548 | 741.028 | 404.604 | Ball V 2 | 96.211 | Ball V 3 | Assoc. with SWD
350 | Metal Loss | 828 |  | 412.313 | 18.456 | 3.09 | 15.366 | Longseam | 03:18 | 03:29 | Int | Pinhole | SWD | 8 | 9 |  |  | 21 | 15 | 13353 | 2.69 | 10682 | 0.464 | 13349 | 2.69 | 0.4 | 6.35 | 4960 | 359 | 406.4 | 293.951 | 0.8 | 54.74076505 | -117.6548 | 741.054 | 404.604 | Ball V 2 | 96.211 | Ball V 3 | Assoc. with SWD
350 | Metal Loss | 829 |  | 413.018 | 18.456 | 3.795 | 14.661 | Longseam | 03:18 | 05:57 | Int | Pinhole |  | 7 | 9 |  |  | 10 | 10 | 13366 | 2.69 | 10693 | 0.464 | 13365 | 2.69 | 0.3 | 6.35 | 4960 | 359 | 406.4 | 293.951 | 0.8 | 54.74077108 | -117.6548 | 741.09 | 404.604 | Ball V 2 | 96.211 | Ball V 3
350 | Metal Loss | 830 |  | 415.192 | 18.456 | 5.969 | 12.487 | Longseam | 03:18 | 09:08 | Int | Pinhole |  | 7 | 8 |  |  | 13 | 10 | 13364 | 2.69 | 10691 | 0.464 | 13362 | 2.69 | 0.4 | 6.35 | 4960 | 359 | 406.4 | 293.951 | 0.8 | 54.74078966 | -117.6548 | 741.194 | 404.604 | Ball V 2 | 96.211 | Ball V 3
350 | Metal Loss | 831 |  | 416.086 | 18.456 | 6.863 | 11.593 | Longseam | 03:18 | 05:28 | Int | Pinhole |  | 7 | 9 |  |  | 10 | 10 | 13366 | 2.69 | 10693 | 0.464 | 13364 | 2.69 | 0.4 | 6.35 | 4960 | 359 | 406.4 | 293.951 | 0.8 | 54.74079729 | -117.6548 | 741.233 | 404.604 | Ball V 2 | 96.211 | Ball V 3
350 | Metal Loss | 832 |  | 416.27 | 18.456 | 7.048 | 11.408 | Longseam | 03:18 | 12:08 | Int | Circumferential Slotting |  | 7 | 11 |  |  | 8 | 8 | 13367 | 2.69 | 10694 | 0.464 | 13366 | 2.69 | 0.4 | 6.35 | 4960 | 359 | 406.4 | 293.951 | 0.8 | 54.74079887 | -117.6548 | 741.241 | 404.604 | Ball V 2 | 96.211 | Ball V 3
350 | Metal Loss | 833 |  | 417.608 | 18.456 | 8.385 | 10.071 | Longseam | 03:18 | 04:24 | Int | Pinhole |  | 7 | 8 |  |  | 12 | 10 | 13364 | 2.69 | 10691 | 0.464 | 13363 | 2.69 | 0.4 | 6.35 | 4960 | 359 | 406.4 | 293.951 | 0.8 | 54.74081029 | -117.6548 | 741.296 | 404.604 | Ball V 2 | 96.211 | Ball V 3
350 | Metal Loss | 834 |  | 418.035 | 18.456 | 8.812 | 9.644 | Longseam | 03:18 | 05:44 | Int | Pinhole |  | 7 | 8 |  |  | 10 | 10 | 13366 | 2.69 | 10693 | 0.464 | 13365 | 2.69 | 0.4 | 6.35 | 4960 | 359 | 406.4 | 293.951 | 0.8 | 54.74081393 | -117.6548 | 741.313 | 404.604 | Ball V 2 | 96.211 | Ball V 3
350 | Metal Loss | 835 |  | 418.909 | 18.456 | 9.686 | 8.77 | Longseam | 03:18 | 05:56 | Int | Pinhole |  | 7 | 9 |  |  | 10 | 10 | 13366 | 2.69 | 10693 | 0.464 | 13365 | 2.69 | 0.4 | 6.35 | 4960 | 359 | 406.4 | 293.951 | 0.8 | 54.74082139 | -117.6548 | 741.346 | 404.604 | Ball V 2 | 96.211 | Ball V 3
350 | Mill Defect | 7 |  | 419.39 | 18.456 | 10.167 | 8.289 | Longseam | 03:18 | 11:09 |  |  |  | 13 | 16 | [10 empty] | 0.4 | 6.35 | 4960 | 359 | 406.4 | 293.951 | 0.8 | 54.74082549 | -117.6548 | 741.363 | 404.604 | Ball V 2 | 96.211 | Ball V 3
350 | Metal Loss | 836 |  | 419.795 | 18.456 | 10.572 | 7.884 | Longseam | 03:18 | 05:47 | Int | Pinhole |  | 7 | 8 |  |  | 12 | 10 | 13365 | 2.69 | 10692 | 0.464 | 13363 | 2.69 | 0.4 | 6.35 | 4960 | 359 | 406.4 | 293.951 | 0.8 | 54.74082895 | -117.6548041 | 741.378 | 404.604 | Ball V 2 | 96.211 | Ball V 3
350 | Metal Loss | 837 |  | 419.873 | 18.456 | 10.65 | 7.806 | Longseam | 03:18 | 06:08 | Int | Pinhole |  | 7 | 9 |  |  | 10 | 10 | 13366 | 2.69 | 10693 | 0.464 | 13365 | 2.69 | 0.4 | 6.35 | 4960 | 359 | 406.4 | 293.951 | 0.8 | 54.74082962 | -117.6548 | 741.38 | 404.604 | Ball V 2 | 96.211 | Ball V 3
350 | Metal Loss | 838 |  | 421.176 | 18.456 | 11.953 | 6.503 | Longseam | 03:18 | 05:52 | Int | Pinhole |  | 7 | 9 |  |  | 11 | 10 | 13365 | 2.69 | 10692 | 0.464 | 13363 | 2.69 | 0.4 | 6.35 | 4960 | 359 | 406.4 | 293.951 | 0.8 | 54.74084072 | -117.6548 | 741.423 | 404.604 | Ball V 2 | 96.211 | Ball V 3
350 | Metal Loss | 839 |  | 421.49 | 18.456 | 12.267 | 6.189 | Longseam | 03:18 | 05:52 | Int | Pinhole |  | 7 | 9 |  |  | 10 | 10 | 13366 | 2.69 | 10693 | 0.464 | 13365 | 2.69 | 0.4 | 6.35 | 4960 | 359 | 406.4 | 293.951 | 0.8 | 54.7408434 | -117.6548 | 741.432 | 404.604 | Ball V 2 | 96.211 | Ball V 3
350 | Metal Loss | 840 |  | 421.856 | 18.456 | 12.634 | 5.822 | Longseam | 03:18 | 04:52 | Int | Pinhole |  | 7 | 9 |  |  | 17 | 10 | 13359 | 2.69 | 10687 | 0.464 | 13356 | 2.69 | 0.4 | 6.35 | 4960 | 359 | 406.4 | 293.951 | 0.8 | 54.74084653 | -117.6548 | 741.443 | 404.604 | Ball V 2 | 96.211 | Ball V 3
350 | Metal Loss | 841 |  | 422.148 | 18.456 | 12.925 | 5.531 | Longseam | 03:18 | 05:46 | Int | Pinhole |  | 7 | 9 |  |  | 12 | 10 | 13364 | 2.69 | 10691 | 0.464 | 13362 | 2.69 | 0.4 | 6.35 | 4960 | 359 | 406.4 | 293.951 | 0.8 | 54.74084901 | -117.6548 | 741.451 | 404.604 | Ball V 2 | 96.211 | Ball V 3
350 | Metal Loss | 842 |  | 424.223 | 18.456 | 15 | 3.456 | Longseam | 03:18 | 04:31 | Int | Pinhole |  | 7 | 9 |  |  | 9 | 10 | 13366 | 2.69 | 10693 | 0.464 | 13365 | 2.69 | 0.4 | 6.35 | 4960 | 359 | 406.4 | 293.951 | 0.8 | 54.74086669 | -117.6548 | 741.5 | 404.604 | Ball V 2 | 96.211 | Ball V 3
350 | Metal Loss | 843 |  | 427.558 | 18.456 | 18.335 | 0.121 | Longseam | 03:18 | 05:36 | Int | Pinhole |  | 7 | 8 |  |  | 13 | 10 | 13364 | 2.69 | 10691 | 0.464 | 13362 | 2.69 | 0.3 | 6.35 | 4960 | 359 | 406.4 | 293.951 | 0.8 | 54.74089508 | -117.6548 | 741.548 | 404.604 | Ball V 2 | 96.211 | Ball V 3
360 | Joint |  |  | 427.679 | 18.847 | 18.456 | 18.847 | Longseam | 08:41 | [16 empty] | 0.3 | 6.35 | 4960 | 359 | 406.4 | 294.22 | 0.8 | 54.74089611 | -117.6548 | 741.55 | 423.06 | Ball V 2 | 77.755 | Ball V 3
360 | Metal Loss | 844 |  | 428.386 | 18.847 | 0.708 | 18.139 | Longseam | 08:41 | 03:11 | Int | Pinhole |  | 7 | 9 |  |  | 5 | 10 | 13370 | 2.7 | 10696 | 0.464 | 13369 | 2.7 | 0.4 | 6.35 | 4960 | 359 | 406.4 | 294.22 | 0.8 | 54.74090214 | -117.6548 | 741.556 | 423.06 | Ball V 2 | 77.755 | Ball V 3
360 | Metal Loss | 845 |  | 428.442 | 18.847 | 0.763 | 18.083 | Longseam | 08:41 | 05:54 | Int | Pinhole |  | 7 | 9 |  |  | 31 | 10 | 13342 | 2.69 | 10674 | 0.465 | 13334 | 2.69 | 0.3 | 6.35 | 4960 | 359 | 406.4 | 294.22 | 0.8 | 54.74090261 | -117.6548 | 741.556 | 423.06 | Ball V 2 | 77.755 | Ball V 3
360 | Metal Loss | 846 |  | 435.647 | 18.847 | 7.968 | 10.879 | Longseam | 08:41 | 06:53 | Int | Pinhole |  | 7 | 9 |  |  | 23 | 10 | 13352 | 2.69 | 10682 | 0.464 | 13347 | 2.69 | 0.4 | 6.35 | 4960 | 359 | 406.4 | 294.22 | 0.8 | 54.74096398 | -117.6547 | 741.589 | 423.06 | Ball V 2 | 77.755 | Ball V 3
360 | Metal Loss | 847 |  | 437.323 | 18.847 | 9.644 | 9.202 | Longseam | 08:41 | 06:22 | Int | Pinhole |  | 8 | 9 |  |  | 27 | 10 | 13345 | 2.69 | 10676 | 0.465 | 13338 | 2.69 | 0.4 | 6.35 | 4960 | 359 | 406.4 | 294.22 | 0.8 | 54.74097825 | -117.6547 | 741.602 | 423.06 | Ball V 2 | 77.755 | Ball V 3
370 | Joint |  |  | 446.525 | 18.127 | 18.847 | 18.127 | Longseam | 04:25 | [16 empty] | 0.3 | 6.35 | 4960 | 359 | 406.4 | 257.278 | 0.8 | 54.74105657 | -117.6547 | 741.605 | 441.907 | Ball V 2 | 58.908 | Ball V 3
370 | Metal Loss | 848 |  | 446.687 | 18.127 | 0.162 | 17.965 | Longseam | 04:25 | 06:25 | Int | Pinhole |  | 7 | 9 |  |  | 10 | 10 | 13366 | 2.69 | 10693 | 0.464 | 13365 | 2.69 | 0.2 | 6.35 | 4960 | 359 | 406.4 | 257.278 | 0.8 | 54.74105795 | -117.6547 | 741.604 | 441.907 | Ball V 2 | 58.908 | Ball V 3
370 | Metal Loss | 849 |  | 446.838 | 18.127 | 0.312 | 17.815 | Longseam | 04:25 | 06:01 | Int | Pinhole |  | 7 | 9 |  |  | 10 | 10 | 13366 | 2.69 | 10693 | 0.464 | 13365 | 2.69 | 0.3 | 6.35 | 4960 | 359 | 406.4 | 257.278 | 0.8 | 54.74105922 | -117.6547 | 741.603 | 441.907 | Ball V 2 | 58.908 | Ball V 3
370 | Metal Loss | 850 |  | 446.875 | 18.127 | 0.35 | 17.778 | Longseam | 04:25 | 06:10 | Int | Pinhole |  | 7 | 9 |  |  | 20 | 10 | 13355 | 2.69 | 10684 | 0.464 | 13351 | 2.69 | 0.3 | 6.35 | 4960 | 359 | 406.4 | 257.278 | 0.8 | 54.74105954 | -117.6547 | 741.603 | 441.907 | Ball V 2 | 58.908 | Ball V 3
370 | Metal Loss | 851 |  | 446.911 | 18.127 | 0.385 | 17.742 | Longseam | 04:25 | 05:55 | Int | Pinhole |  | 7 | 10 |  |  | 12 | 10 | 13364 | 2.69 | 10691 | 0.464 | 13362 | 2.69 | 0.3 | 6.35 | 4960 | 359 | 406.4 | 257.278 | 0.8 | 54.74105985 | -117.6547 | 741.603 | 441.907 | Ball V 2 | 58.908 | Ball V 3
370 | Metal Loss | 852 |  | 446.964 | 18.127 | 0.439 | 17.689 | Longseam | 04:25 | 06:25 | Int | Pinhole |  | 7 | 8 |  |  | 18 | 10 | 13358 | 2.69 | 10686 | 0.464 | 13354 | 2.69 | 0.3 | 6.35 | 4960 | 359 | 406.4 | 257.278 | 0.8 | 54.7410603 | -117.6547 | 741.603 | 441.907 | Ball V 2 | 58.908 | Ball V 3
370 | Metal Loss | 853 |  | 447.156 | 18.127 | 0.63 | 17.497 | Longseam | 04:25 | 06:14 | Int | Pinhole |  | 7 | 9 |  |  | 10 | 10 | 13365 | 2.69 | 10692 | 0.464 | 13363 | 2.69 | 0.3 | 6.35 | 4960 | 359 | 406.4 | 257.278 | 0.8 | 54.74106193 | -117.6547 | 741.602 | 441.907 | Ball V 2 | 58.908 | Ball V 3
370 | Metal Loss | 854 |  | 447.221 | 18.127 | 0.696 | 17.432 | Longseam | 04:25 | 06:19 | Int | Pinhole |  | 7 | 8 |  |  | 17 | 10 | 13359 | 2.69 | 10687 | 0.464 | 13356 | 2.69 | 0.4 | 6.35 | 4960 | 359 | 406.4 | 257.278 | 0.8 | 54.74106249 | -117.6547 | 741.601 | 441.907 | Ball V 2 | 58.908 | Ball V 3
370 | Metal Loss | 855 |  | 447.415 | 18.127 | 0.889 | 17.238 | Longseam | 04:25 | 06:08 | Int | Pinhole |  | 8 | 9 |  |  | 16 | 10 | 13358 | 2.69 | 10686 | 0.464 | 13355 | 2.69 | 0.3 | 6.35 | 4960 | 359 | 406.4 | 257.278 | 0.8 | 54.74106414 | -117.6546675 | 741.6 | 441.907 | Ball V 2 | 58.908 | Ball V 3
370 | Metal Loss | 856 |  | 447.466 | 18.127 | 0.941 | 17.187 | Longseam | 04:25 | 05:37 | Int | Pinhole |  | 7 | 9 |  |  | 25 | 10 | 13350 | 2.69 | 10680 | 0.464 | 13344 | 2.69 | 0.3 | 6.35 | 4960 | 359 | 406.4 | 257.278 | 0.8 | 54.74106457 | -117.6547 | 741.599 | 441.907 | Ball V 2 | 58.908 | Ball V 3
370 | Metal Loss | 857 |  | 447.517 | 18.127 | 0.992 | 17.135 | Longseam | 04:25 | 06:01 | Int | Pinhole |  | 8 | 8 |  |  | 20 | 10 | 13353 | 2.69 | 10682 | 0.464 | 13348 | 2.69 | 0.3 | 6.35 | 4960 | 359 | 406.4 | 257.278 | 0.8 | 54.74106501 | -117.6547 | 741.599 | 441.907 | Ball V 2 | 58.908 | Ball V 3
370 | Metal Loss | 858 |  | 447.571 | 18.127 | 1.045 | 17.082 | Longseam | 04:25 | 06:14 | Int | Pinhole |  | 7 | 9 |  |  | 14 | 10 | 13363 | 2.69 | 10690 | 0.464 | 13361 | 2.69 | 0.3 | 6.35 | 4960 | 359 | 406.4 | 257.278 | 0.8 | 54.74106547 | -117.6547 | 741.599 | 441.907 | Ball V 2 | 58.908 | Ball V 3
370 | Metal Loss | 859 |  | 447.632 | 18.127 | 1.107 | 17.021 | Longseam | 04:25 | 06:27 | Int | Pinhole |  | 7 | 9 |  |  | 16 | 10 | 13360 | 2.69 | 10688 | 0.464 | 13357 | 2.69 | 0.3 | 6.35 | 4960 | 359 | 406.4 | 257.278 | 0.8 | 54.74106599 | -117.6547 | 741.599 | 441.907 | Ball V 2 | 58.908 | Ball V 3
370 | Metal Loss | 860 |  | 447.681 | 18.127 | 1.156 | 16.971 | Longseam | 04:25 | 05:24 | Int | Pinhole |  | 7 | 9 |  |  | 17 | 10 | 13359 | 2.69 | 10687 | 0.464 | 13356 | 2.69 | 0.3 | 6.35 | 4960 | 359 | 406.4 | 257.278 | 0.8 | 54.74106641 | -117.6547 | 741.598 | 441.907 | Ball V 2 | 58.908 | Ball V 3
370 | Metal Loss | 861 |  | 447.806 | 18.127 | 1.28 | 16.847 | Longseam | 04:25 | 05:41 | Int | Pinhole |  | 7 | 9 |  |  | 9 | 10 | 13367 | 2.69 | 10694 | 0.464 | 13366 | 2.69 | 0.2 | 6.35 | 4960 | 359 | 406.4 | 257.278 | 0.8 | 54.74106747 | -117.6547 | 741.598 | 441.907 | Ball V 2 | 58.908 | Ball V 3
370 | Metal Loss | 862 |  | 447.822 | 18.127 | 1.296 | 16.831 | Longseam | 04:25 | 06:24 | Int | Pinhole |  | 8 | 9 |  |  | 14 | 10 | 13361 | 2.69 | 10689 | 0.464 | 13358 | 2.69 | 0.2 | 6.35 | 4960 | 359 | 406.4 | 257.278 | 0.8 | 54.7410676 | -117.6547 | 741.598 | 441.907 | Ball V 2 | 58.908 | Ball V 3
370 | Metal Loss | 863 |  | 447.861 | 18.127 | 1.336 | 16.792 | Longseam | 04:25 | 05:21 | Int | Pinhole |  | 7 | 9 |  |  | 19 | 10 | 13359 | 2.69 | 10687 | 0.464 | 13355 | 2.69 | 0.2 | 6.35 | 4960 | 359 | 406.4 | 257.278 | 0.8 | 54.74106794 | -117.6547 | 741.597 | 441.907 | Ball V 2 | 58.908 | Ball V 3
370 | Metal Loss | 864 |  | 447.956 | 18.127 | 1.431 | 16.697 | Longseam | 04:25 | 05:36 | Int | Pinhole |  | 7 | 9 |  |  | 20 | 10 | 13357 | 2.69 | 10686 | 0.464 | 13354 | 2.69 | 0.3 | 6.35 | 4960 | 359 | 406.4 | 257.278 | 0.8 | 54.74106875 | -117.6547 | 741.597 | 441.907 | Ball V 2 | 58.908 | Ball V 3
370 | Metal Loss | 865 |  | 448.021 | 18.127 | 1.496 | 16.632 | Longseam | 04:25 | 06:25 | Int | Pinhole |  | 7 | 8 |  |  | 12 | 10 | 13364 | 2.69 | 10691 | 0.464 | 13363 | 2.69 | 0.3 | 6.35 | 4960 | 359 | 406.4 | 257.278 | 0.8 | 54.7410693 | -117.6547 | 741.597 | 441.907 | Ball V 2 | 58.908 | Ball V 3
370 | Metal Loss | 866 |  | 448.126 | 18.127 | 1.601 | 16.527 | Longseam | 04:25 | 06:16 | Int | Pinhole |  | 7 | 8 |  |  | 21 | 10 | 13355 | 2.69 | 10684 | 0.464 | 13350 | 2.69 | 0.3 | 6.35 | 4960 | 359 | 406.4 | 257.278 | 0.8 | 54.74107019 | -117.6547 | 741.596 | 441.907 | Ball V 2 | 58.908 | Ball V 3
370 | Metal Loss | 867 |  | 448.152 | 18.127 | 1.626 | 16.501 | Longseam | 04:25 | 05:48 | Int | Pinhole |  | 7 | 9 |  |  | 17 | 10 | 13359 | 2.69 | 10687 | 0.464 | 13355 | 2.69 | 0.3 | 6.35 | 4960 | 359 | 406.4 | 257.278 | 0.8 | 54.74107041 | -117.6547 | 741.596 | 441.907 | Ball V 2 | 58.908 | Ball V 3
370 | Metal Loss | 868 |  | 448.26 | 18.127 | 1.735 | 16.393 | Longseam | 04:25 | 05:55 | Int | Pinhole |  | 7 | 9 |  |  | 19 | 10 | 13357 | 2.69 | 10686 | 0.464 | 13353 | 2.69 | 0.3 | 6.35 | 4960 | 359 | 406.4 | 257.278 | 0.8 | 54.74107134 | -117.6546633 | 741.596 | 441.907 | Ball V 2 | 58.908 | Ball V 3
370 | Metal Loss | 869 |  | 448.369 | 18.127 | 1.844 | 16.284 | Longseam | 04:25 | 05:55 | Int | Pinhole |  | 7 | 9 |  |  | 14 | 10 | 13363 | 2.69 | 10690 | 0.464 | 13360 | 2.69 | 0.4 | 6.35 | 4960 | 359 | 406.4 | 257.278 | 0.8 | 54.74107226 | -117.6547 | 741.595 | 441.907 | Ball V 2 | 58.908 | Ball V 3
370 | Metal Loss | 870 |  | 448.602 | 18.127 | 2.077 | 16.051 | Longseam | 04:25 | 05:54 | Int | Pinhole |  | 7 | 9 |  |  | 16 | 10 | 13361 | 2.69 | 10689 | 0.464 | 13358 | 2.69 | 0.3 | 6.35 | 4960 | 359 | 406.4 | 257.278 | 0.8 | 54.74107425 | -117.6547 | 741.594 | 441.907 | Ball V 2 | 58.908 | Ball V 3
370 | Metal Loss | 871 |  | 448.652 | 18.127 | 2.126 | 16.001 | Longseam | 04:25 | 06:23 | Int | Pinhole |  | 8 | 9 |  |  | 13 | 10 | 13362 | 2.69 | 10690 | 0.464 | 13359 | 2.69 | 0.3 | 6.35 | 4960 | 359 | 406.4 | 257.278 | 0.8 | 54.74107467 | -117.6547 | 741.594 | 441.907 | Ball V 2 | 58.908 | Ball V 3
370 | Metal Loss | 872 |  | 448.665 | 18.127 | 2.14 | 15.987 | Longseam | 04:25 | 05:59 | Int | Pinhole |  | 7 | 9 |  |  | 11 | 10 | 13366 | 2.69 | 10693 | 0.464 | 13364 | 2.69 | 0.4 | 6.35 | 4960 | 359 | 406.4 | 257.278 | 0.8 | 54.74107478 | -117.6547 | 741.594 | 441.907 | Ball V 2 | 58.908 | Ball V 3
370 | Metal Loss | 873 |  | 448.733 | 18.127 | 2.207 | 15.92 | Longseam | 04:25 | 05:49 | Int | Pinhole |  | 8 | 9 |  |  | 18 | 10 | 13357 | 2.69 | 10686 | 0.464 | 13353 | 2.69 | 0.3 | 6.35 | 4960 | 359 | 406.4 | 257.278 | 0.8 | 54.74107536 | -117.6547 | 741.594 | 441.907 | Ball V 2 | 58.908 | Ball V 3
370 | Metal Loss | 874 |  | 448.764 | 18.127 | 2.239 | 15.889 | Longseam | 04:25 | 05:39 | Int | Pinhole |  | 7 | 8 |  |  | 10 | 10 | 13366 | 2.69 | 10693 | 0.464 | 13365 | 2.69 | 0.3 | 6.35 | 4960 | 359 | 406.4 | 257.278 | 0.8 | 54.74107563 | -117.6546608 | 741.594 | 441.907 | Ball V 2 | 58.908 | Ball V 3
370 | Metal Loss | 875 | 39 | 448.808 | 18.127 | 2.282 | 15.845 | Longseam | 04:25 | 05:54 | Int | Pinhole |  | 7 | 9 |  |  | 15 | 10 | 13361 | 2.69 | 10689 | 0.464 | 13359 | 2.69 | 0.3 | 6.35 | 4960 | 359 | 406.4 | 257.278 | 0.8 | 54.741076 | -117.6547 | 741.594 | 441.907 | Ball V 2 | 58.908 | Ball V 3
370 | Cluster | 39 | 39 | 448.816 | 18.127 | 2.29 | 15.837 | Longseam | 04:25 | 05:55 | Int |  |  | 23 | 13 |  |  | 20 |  | 13216 | 2.66 | 10573 | 0.469 | 13277 | 2.68 | 0.3 | 6.35 | 4960 | 359 | 406.4 | 257.278 | 0.8 | 54.74107606 | -117.6547 | 741.594 | 441.907 | Ball V 2 | 58.908 | Ball V 3
370 | Metal Loss | 876 | 39 | 448.823 | 18.127 | 2.298 | 15.829 | Longseam | 04:25 | 05:56 | Int | Pinhole |  | 7 | 9 |  |  | 20 | 10 | 13356 | 2.69 | 10685 | 0.464 | 13352 | 2.69 | 0.3 | 6.35 | 4960 | 359 | 406.4 | 257.278 | 0.8 | 54.74107613 | -117.6547 | 741.594 | 441.907 | Ball V 2 | 58.908 | Ball V 3
370 | Metal Loss | 877 |  | 448.849 | 18.127 | 2.324 | 15.804 | Longseam | 04:25 | 05:29 | Int | Pinhole |  | 7 | 9 |  |  | 9 | 10 | 13366 | 2.69 | 10693 | 0.464 | 13365 | 2.69 | 0.3 | 6.35 | 4960 | 359 | 406.4 | 257.278 | 0.8 | 54.74107635 | -117.6547 | 741.594 | 441.907 | Ball V 2 | 58.908 | Ball V 3
370 | Metal Loss | 878 |  | 448.855 | 18.127 | 2.33 | 15.798 | Longseam | 04:25 | 05:57 | Int | Pinhole |  | 7 | 9 |  |  | 14 | 10 | 13362 | 2.69 | 10690 | 0.464 | 13359 | 2.69 | 0.3 | 6.35 | 4960 | 359 | 406.4 | 257.278 | 0.8 | 54.7410764 | -117.6547 | 741.594 | 441.907 | Ball V 2 | 58.908 | Ball V 3
370 | Metal Loss | 879 |  | 448.899 | 18.127 | 2.373 | 15.754 | Longseam | 04:25 | 05:31 | Int | Pinhole |  | 7 | 9 |  |  | 19 | 10 | 13358 | 2.69 | 10686 | 0.464 | 13355 | 2.69 | 0.3 | 6.35 | 4960 | 359 | 406.4 | 257.278 | 0.8 | 54.74107677 | -117.6547 | 741.594 | 441.907 | Ball V 2 | 58.908 | Ball V 3
370 | Metal Loss | 880 |  | 448.932 | 18.127 | 2.407 | 15.721 | Longseam | 04:25 | 06:18 | Int | Pinhole |  | 7 | 9 |  |  | 18 | 10 | 13357 | 2.69 | 10686 | 0.464 | 13354 | 2.69 | 0.3 | 6.35 | 4960 | 359 | 406.4 | 257.278 | 0.8 | 54.74107706 | -117.6547 | 741.594 | 441.907 | Ball V 2 | 58.908 | Ball V 3
370 | Metal Loss | 881 | 40 | 448.942 | 18.127 | 2.417 | 15.711 | Longseam | 04:25 | 05:51 | Int | Pinhole |  | 7 | 9 |  |  | 14 | 10 | 13362 | 2.69 | 10690 | 0.464 | 13360 | 2.69 | 0.3 | 6.35 | 4960 | 359 | 406.4 | 257.278 | 0.8 | 54.74107714 | -117.6547 | 741.594 | 441.907 | Ball V 2 | 58.908 | Ball V 3
370 | Metal Loss | 882 | 40 | 448.954 | 18.127 | 2.428 | 15.699 | Longseam | 04:25 | 05:53 | Int | Pinhole |  | 7 | 10 |  |  | 16 | 10 | 13360 | 2.69 | 10688 | 0.464 | 13357 | 2.69 | 0.3 | 6.35 | 4960 | 359 | 406.4 | 257.278 | 0.8 | 54.74107724 | -117.6547 | 741.594 | 441.907 | Ball V 2 | 58.908 | Ball V 3
370 | Cluster | 40 | 40 | 448.957 | 18.127 | 2.432 | 15.696 | Longseam | 04:25 | 05:50 | Int |  |  | 37 | 22 |  |  | 16 |  | 13098 | 2.64 | 10478 | 0.473 | 13205 | 2.66 | 0.3 | 6.35 | 4960 | 359 | 406.4 | 257.278 | 0.8 | 54.74107727 | -117.6547 | 741.594 | 441.907 | Ball V 2 | 58.908 | Ball V 3
370 | Metal Loss | 883 | 41 | 448.966 | 18.127 | 2.44 | 15.687 | Longseam | 04:25 | 06:12 | Int | Pinhole |  | 8 | 9 |  |  | 21 | 10 | 13352 | 2.69 | 10682 | 0.464 | 13348 | 2.69 | 0.3 | 6.35 | 4960 | 359 | 406.4 | 257.278 | 0.8 | 54.74107734 | -117.6546598 | 741.594 | 441.907 | Ball V 2 | 58.908 | Ball V 3
370 | Cluster | 41 | 41 | 448.971 | 18.127 | 2.446 | 15.681 | Longseam | 04:25 | 06:16 | Int |  |  | 19 | 24 |  |  | 21 |  | 13251 | 2.67 | 10601 | 0.468 | 13293 | 2.68 | 0.3 | 6.35 | 4960 | 359 | 406.4 | 257.278 | 0.8 | 54.74107739 | -117.6547 | 741.594 | 441.907 | Ball V 2 | 58.908 | Ball V 3
370 | Metal Loss | 884 | 40 | 448.972 | 18.127 | 2.446 | 15.681 | Longseam | 04:25 | 05:46 | Int | Pinhole |  | 7 | 9 |  |  | 14 | 10 | 13361 | 2.69 | 10689 | 0.464 | 13359 | 2.69 | 0.3 | 6.35 | 4960 | 359 | 406.4 | 257.278 | 0.8 | 54.74107739 | -117.6547 | 741.594 | 441.907 | Ball V 2 | 58.908 | Ball V 3
370 | Metal Loss | 885 | 41 | 448.978 | 18.127 | 2.452 | 15.675 | Longseam | 04:25 | 06:20 | Int | Pinhole |  | 7 | 9 |  |  | 11 | 10 | 13365 | 2.69 | 10692 | 0.464 | 13363 | 2.69 | 0.3 | 6.35 | 4960 | 359 | 406.4 | 257.278 | 0.8 | 54.74107744 | -117.6547 | 741.594 | 441.907 | Ball V 2 | 58.908 | Ball V 3
370 | Metal Loss | 886 |  | 449.013 | 18.127 | 2.488 | 15.64 | Longseam | 04:25 | 06:13 | Int | Pinhole |  | 7 | 9 |  |  | 15 | 10 | 13362 | 2.69 | 10690 | 0.464 | 13359 | 2.69 | 0.3 | 6.35 | 4960 | 359 | 406.4 | 257.278 | 0.8 | 54.74107775 | -117.6547 | 741.594 | 441.907 | Ball V 2 | 58.908 | Ball V 3
370 | Metal Loss | 887 |  | 449.019 | 18.127 | 2.494 | 15.634 | Longseam | 04:25 | 05:38 | Int | Pinhole |  | 7 | 9 |  |  | 12 | 10 | 13364 | 2.69 | 10691 | 0.464 | 13363 | 2.69 | 0.3 | 6.35 | 4960 | 359 | 406.4 | 257.278 | 0.8 | 54.7410778 | -117.6547 | 741.594 | 441.907 | Ball V 2 | 58.908 | Ball V 3
370 | Metal Loss | 888 |  | 449.041 | 18.127 | 2.515 | 15.612 | Longseam | 04:25 | 06:05 | Int | Pinhole |  | 7 | 9 |  |  | 11 | 10 | 13365 | 2.69 | 10692 | 0.464 | 13364 | 2.69 | 0.3 | 6.35 | 4960 | 359 | 406.4 | 257.278 | 0.8 | 54.74107798 | -117.6547 | 741.594 | 441.907 | Ball V 2 | 58.908 | Ball V 3
370 | Metal Loss | 889 | 42 | 449.108 | 18.127 | 2.583 | 15.545 | Longseam | 04:25 | 06:17 | Int | Pinhole |  | 7 | 9 |  |  | 16 | 10 | 13361 | 2.69 | 10689 | 0.464 | 13358 | 2.69 | 0.3 | 6.35 | 4960 | 359 | 406.4 | 257.278 | 0.8 | 54.74107855 | -117.6546591 | 741.593 | 441.907 | Ball V 2 | 58.908 | Ball V 3
370 | Cluster | 42 | 42 | 449.11 | 18.127 | 2.585 | 15.543 | Longseam | 04:25 | 06:10 | Int |  |  | 12 | 35 |  |  | 21 |  | 13327 | 2.69 | 10662 | 0.465 | 13317 | 2.68 | 0.3 | 6.35 | 4960 | 359 | 406.4 | 257.278 | 0.8 | 54.74107857 | -117.6547 | 741.593 | 441.907 | Ball V 2 | 58.908 | Ball V 3
370 | Metal Loss | 890 | 42 | 449.11 | 18.127 | 2.585 | 15.543 | Longseam | 04:25 | 06:03 | Int | Pitting |  | 12 | 10 |  |  | 21 | 8 | 13327 | 2.69 | 10662 | 0.465 | 13316 | 2.68 | 0.3 | 6.35 | 4960 | 359 | 406.4 | 257.278 | 0.8 | 54.74107857 | -117.6547 | 741.593 | 441.907 | Ball V 2 | 58.908 | Ball V 3
370 | Metal Loss | 891 |  | 449.183 | 18.127 | 2.658 | 15.47 | Longseam | 04:25 | 05:58 | Int | Pinhole |  | 7 | 8 |  |  | 19 | 10 | 13357 | 2.69 | 10686 | 0.464 | 13353 | 2.69 | 0.3 | 6.35 | 4960 | 359 | 406.4 | 257.278 | 0.8 | 54.74107919 | -117.6547 | 741.593 | 441.907 | Ball V 2 | 58.908 | Ball V 3
370 | Metal Loss | 892 |  | 449.211 | 18.127 | 2.685 | 15.442 | Longseam | 04:25 | 06:02 | Int | Pinhole |  | 7 | 9 |  |  | 22 | 10 | 13353 | 2.69 | 10682 | 0.464 | 13349 | 2.69 | 0.3 | 6.35 | 4960 | 359 | 406.4 | 257.278 | 0.8 | 54.74107943 | -117.6547 | 741.593 | 441.907 | Ball V 2 | 58.908 | Ball V 3
370 | Metal Loss | 893 |  | 449.29 | 18.127 | 2.764 | 15.363 | Longseam | 04:25 | 05:33 | Int | Circumferential Slotting |  | 7 | 11 |  |  | 10 | 8 | 13366 | 2.69 | 10693 | 0.464 | 13364 | 2.69 | 0.3 | 6.35 | 4960 | 359 | 406.4 | 257.278 | 0.8 | 54.7410801 | -117.6547 | 741.593 | 441.907 | Ball V 2 | 58.908 | Ball V 3
370 | Metal Loss | 894 |  | 449.369 | 18.127 | 2.843 | 15.284 | Longseam | 04:25 | 05:30 | Int | Pinhole |  | 7 | 9 |  |  | 20 | 10 | 13355 | 2.69 | 10684 | 0.464 | 13351 | 2.69 | 0.3 | 6.35 | 4960 | 359 | 406.4 | 257.278 | 0.8 | 54.74108077 | -117.6546578 | 741.593 | 441.907 | Ball V 2 | 58.908 | Ball V 3
370 | Metal Loss | 895 |  | 449.375 | 18.127 | 2.849 | 15.278 | Longseam | 04:25 | 06:18 | Int | Pinhole |  | 8 | 9 |  |  | 19 | 10 | 13355 | 2.69 | 10684 | 0.464 | 13351 | 2.69 | 0.3 | 6.35 | 4960 | 359 | 406.4 | 257.278 | 0.8 | 54.74108082 | -117.6547 | 741.593 | 441.907 | Ball V 2 | 58.908 | Ball V 3
370 | Metal Loss | 896 |  | 449.402 | 18.127 | 2.877 | 15.25 | Longseam | 04:25 | 06:19 | Int | Pinhole |  | 7 | 9 |  |  | 10 | 10 | 13366 | 2.69 | 10693 | 0.464 | 13365 | 2.69 | 0.3 | 6.35 | 4960 | 359 | 406.4 | 257.278 | 0.8 | 54.74108106 | -117.6547 | 741.593 | 441.907 | Ball V 2 | 58.908 | Ball V 3
370 | Metal Loss | 897 |  | 449.436 | 18.127 | 2.911 | 15.217 | Longseam | 04:25 | 06:19 | Int | Pinhole |  | 7 | 9 |  |  | 14 | 10 | 13362 | 2.69 | 10690 | 0.464 | 13360 | 2.69 | 0.3 | 6.35 | 4960 | 359 | 406.4 | 257.278 | 0.8 | 54.74108134 | -117.6547 | 741.593 | 441.907 | Ball V 2 | 58.908 | Ball V 3
370 | Metal Loss | 898 |  | 449.454 | 18.127 | 2.928 | 15.199 | Longseam | 04:25 | 05:29 | Int | Pinhole |  | 7 | 9 |  |  | 14 | 10 | 13362 | 2.69 | 10690 | 0.464 | 13360 | 2.69 | 0.3 | 6.35 | 4960 | 359 | 406.4 | 257.278 | 0.8 | 54.74108149 | -117.6547 | 741.593 | 441.907 | Ball V 2 | 58.908 | Ball V 3
370 | Metal Loss | 899 |  | 449.564 | 18.127 | 3.039 | 15.088 | Longseam | 04:25 | 06:22 | Int | Pinhole |  | 7 | 8 |  |  | 11 | 10 | 13366 | 2.69 | 10693 | 0.464 | 13364 | 2.69 | 0.3 | 6.35 | 4960 | 359 | 406.4 | 257.278 | 0.8 | 54.74108244 | -117.6547 | 741.593 | 441.907 | Ball V 2 | 58.908 | Ball V 3
370 | Metal Loss | 900 |  | 449.596 | 18.127 | 3.071 | 15.057 | Longseam | 04:25 | 05:53 | Int | Pinhole |  | 7 | 9 |  |  | 11 | 10 | 13365 | 2.69 | 10692 | 0.464 | 13364 | 2.69 | 0.3 | 6.35 | 4960 | 359 | 406.4 | 257.278 | 0.8 | 54.74108271 | -117.6547 | 741.593 | 441.907 | Ball V 2 | 58.908 | Ball V 3
370 | Metal Loss | 901 |  | 449.61 | 18.127 | 3.084 | 15.043 | Longseam | 04:25 | 06:19 | Int | Pinhole |  | 7 | 8 |  |  | 15 | 10 | 13362 | 2.69 | 10690 | 0.464 | 13359 | 2.69 | 0.3 | 6.35 | 4960 | 359 | 406.4 | 257.278 | 0.8 | 54.74108282 | -117.6546566 | 741.593 | 441.907 | Ball V 2 | 58.908 | Ball V 3
370 | Metal Loss | 902 |  | 449.9 | 18.127 | 3.375 | 14.753 | Longseam | 04:25 | 06:25 | Int | Circumferential Slotting |  | 8 | 10 |  |  | 17 | 8 | 13358 | 2.69 | 10686 | 0.464 | 13354 | 2.69 | 0.3 | 6.35 | 4960 | 359 | 406.4 | 257.278 | 0.8 | 54.7410853 | -117.6547 | 741.593 | 441.907 | Ball V 2 | 58.908 | Ball V 3
370 | Metal Loss | 903 |  | 450.112 | 18.127 | 3.586 | 14.541 | Longseam | 04:25 | 06:03 | Int | Pinhole |  | 7 | 9 |  |  | 14 | 10 | 13362 | 2.69 | 10690 | 0.464 | 13360 | 2.69 | 0.3 | 6.35 | 4960 | 359 | 406.4 | 257.278 | 0.8 | 54.7410871 | -117.6547 | 741.594 | 441.907 | Ball V 2 | 58.908 | Ball V 3
370 | Metal Loss | 904 |  | 450.147 | 18.127 | 3.622 | 14.505 | Longseam | 04:25 | 05:48 | Int | Pinhole |  | 7 | 9 |  |  | 10 | 10 | 13365 | 2.69 | 10692 | 0.464 | 13364 | 2.69 | 0.3 | 6.35 | 4960 | 359 | 406.4 | 257.278 | 0.8 | 54.7410874 | -117.6547 | 741.594 | 441.907 | Ball V 2 | 58.908 | Ball V 3
370 | Metal Loss | 905 | 43 | 450.197 | 18.127 | 3.671 | 14.456 | Longseam | 04:25 | 05:49 | Int | Circumferential Slotting |  | 9 | 11 |  |  | 14 | 8 | 13357 | 2.69 | 10686 | 0.464 | 13354 | 2.69 | 0.3 | 6.35 | 4960 | 359 | 406.4 | 257.278 | 0.8 | 54.74108782 | -117.6547 | 741.594 | 441.907 | Ball V 2 | 58.908 | Ball V 3
370 | Cluster | 43 | 43 | 450.201 | 18.127 | 3.676 | 14.451 | Longseam | 04:25 | 05:56 | Int |  |  | 18 | 33 |  |  | 14 |  | 13307 | 2.68 | 10646 | 0.466 | 13311 | 2.68 | 0.3 | 6.35 | 4960 | 359 | 406.4 | 257.278 | 0.8 | 54.74108786 | -117.6547 | 741.594 | 441.907 | Ball V 2 | 58.908 | Ball V 3
370 | Metal Loss | 906 | 43 | 450.207 | 18.127 | 3.681 | 14.446 | Longseam | 04:25 | 06:03 | Int | Pinhole |  | 7 | 9 |  |  | 11 | 10 | 13364 | 2.69 | 10691 | 0.464 | 13363 | 2.69 | 0.3 | 6.35 | 4960 | 359 | 406.4 | 257.278 | 0.8 | 54.7410879 | -117.6547 | 741.594 | 441.907 | Ball V 2 | 58.908 | Ball V 3
370 | Metal Loss | 907 | 44 | 450.28 | 18.127 | 3.754 | 14.373 | Longseam | 04:25 | 05:43 | Int | Pinhole |  | 7 | 9 |  |  | 10 | 10 | 13366 | 2.69 | 10693 | 0.464 | 13365 | 2.69 | 0.3 | 6.35 | 4960 | 359 | 406.4 | 257.278 | 0.8 | 54.74108852 | -117.6547 | 741.594 | 441.907 | Ball V 2 | 58.908 | Ball V 3
370 | Cluster | 44 | 44 | 450.293 | 18.127 | 3.767 | 14.36 | Longseam | 04:25 | 05:53 | Int |  |  | 33 | 42 |  |  | 11 |  | 13226 | 2.67 | 10581 | 0.469 | 13273 | 2.68 | 0.3 | 6.35 | 4960 | 359 | 406.4 | 257.278 | 0.8 | 54.74108863 | -117.6547 | 741.594 | 441.907 | Ball V 2 | 58.908 | Ball V 3
370 | Metal Loss | 908 | 44 | 450.294 | 18.127 | 3.768 | 14.359 | Longseam | 04:25 | 06:02 | Int | Pinhole |  | 7 | 9 |  |  | 10 | 10 | 13366 | 2.69 | 10693 | 0.464 | 13365 | 2.69 | 0.3 | 6.35 | 4960 | 359 | 406.4 | 257.278 | 0.8 | 54.74108864 | -117.6546532 | 741.594 | 441.907 | Ball V 2 | 58.908 | Ball V 3
370 | Metal Loss | 909 | 44 | 450.305 | 18.127 | 3.78 | 14.347 | Longseam | 04:25 | 05:51 | Int | Pinhole |  | 7 | 9 |  |  | 11 | 10 | 13366 | 2.69 | 10693 | 0.464 | 13364 | 2.69 | 0.3 | 6.35 | 4960 | 359 | 406.4 | 257.278 | 0.8 | 54.74108874 | -117.6547 | 741.594 | 441.907 | Ball V 2 | 58.908 | Ball V 3
370 | Metal Loss | 910 |  | 450.499 | 18.127 | 3.974 | 14.154 | Longseam | 04:25 | 05:33 | Int | Pinhole |  | 7 | 9 |  |  | 11 | 10 | 13365 | 2.69 | 10692 | 0.464 | 13364 | 2.69 | 0.3 | 6.35 | 4960 | 359 | 406.4 | 257.278 | 0.8 | 54.74109039 | -117.6547 | 741.595 | 441.907 | Ball V 2 | 58.908 | Ball V 3
370 | Metal Loss | 911 |  | 450.64 | 18.127 | 4.115 | 14.012 | Longseam | 04:25 | 05:53 | Int | Pinhole |  | 7 | 9 |  |  | 12 | 10 | 13365 | 2.69 | 10692 | 0.464 | 13363 | 2.69 | 0.3 | 6.35 | 4960 | 359 | 406.4 | 257.278 | 0.8 | 54.74109159 | -117.6547 | 741.596 | 441.907 | Ball V 2 | 58.908 | Ball V 3
370 | Metal Loss | 912 |  | 450.946 | 18.127 | 4.42 | 13.707 | Longseam | 04:25 | 05:49 | Int | Pinhole |  | 7 | 8 |  |  | 13 | 10 | 13364 | 2.69 | 10691 | 0.464 | 13362 | 2.69 | 0.3 | 6.35 | 4960 | 359 | 406.4 | 257.278 | 0.8 | 54.74109419 | -117.6546 | 741.598 | 441.907 | Ball V 2 | 58.908 | Ball V 3
380 | Joint |  |  | 464.653 | 18.171 | 18.127 | 18.171 | Longseam | 02:51 | [16 empty] | 0.2 | 6.35 | 4960 | 359 | 406.4 | 275.527 | 0.8 | 54.74121076 | -117.6546 | 741.8 | 460.034 | Ball V 2 | 40.78 | Ball V 3
380 | Metal Loss | 913 |  | 474.963 | 18.171 | 10.31 | 7.861 | Longseam | 02:51 | 05:39 | Int | Pinhole |  | 7 | 9 |  |  | 16 | 10 | 13360 | 2.69 | 10688 | 0.464 | 13357 | 2.69 | 0.3 | 6.35 | 4960 | 359 | 406.4 | 275.527 | 0.8 | 54.74129858 | -117.6545 | 741.815 | 460.034 | Ball V 2 | 40.78 | Ball V 3
380 | Metal Loss | 914 |  | 475.449 | 18.171 | 10.796 | 7.375 | Longseam | 02:51 | 05:21 | Int | Pinhole |  | 7 | 10 |  |  | 13 | 10 | 13362 | 2.69 | 10690 | 0.464 | 13360 | 2.69 | 0.3 | 6.35 | 4960 | 359 | 406.4 | 275.527 | 0.8 | 54.74130272 | -117.6545 | 741.812 | 460.034 | Ball V 2 | 40.78 | Ball V 3
380 | Metal Loss | 915 |  | 477.032 | 18.171 | 12.379 | 5.792 | Longseam | 02:51 | 05:18 | Int | Pinhole |  | 7 | 9 |  |  | 10 | 10 | 13366 | 2.69 | 10693 | 0.464 | 13365 | 2.69 | 0.3 | 6.35 | 4960 | 359 | 406.4 | 275.527 | 0.8 | 54.74131621 | -117.6545 | 741.798 | 460.034 | Ball V 2 | 40.78 | Ball V 3
380 | Metal Loss | 916 |  | 477.032 | 18.171 | 12.379 | 5.792 | Longseam | 02:51 | 05:37 | Int | Pinhole |  | 7 | 8 |  |  | 10 | 10 | 13367 | 2.69 | 10694 | 0.464 | 13365 | 2.69 | 0.3 | 6.35 | 4960 | 359 | 406.4 | 275.527 | 0.8 | 54.74131621 | -117.6545 | 741.798 | 460.034 | Ball V 2 | 40.78 | Ball V 3
380 | Metal Loss | 917 |  | 477.2 | 18.171 | 12.547 | 5.624 | Longseam | 02:51 | 06:09 | Int | Pinhole |  | 7 | 9 |  |  | 16 | 10 | 13361 | 2.69 | 10689 | 0.464 | 13358 | 2.69 | 0.3 | 6.35 | 4960 | 359 | 406.4 | 275.527 | 0.8 | 54.74131764 | -117.6545 | 741.796 | 460.034 | Ball V 2 | 40.78 | Ball V 3
380 | Metal Loss | 918 |  | 477.207 | 18.171 | 12.554 | 5.617 | Longseam | 02:51 | 05:27 | Int | Pinhole |  | 7 | 9 |  |  | 13 | 10 | 13363 | 2.69 | 10690 | 0.464 | 13361 | 2.69 | 0.3 | 6.35 | 4960 | 359 | 406.4 | 275.527 | 0.8 | 54.7413177 | -117.6545 | 741.796 | 460.034 | Ball V 2 | 40.78 | Ball V 3
380 | Metal Loss | 919 |  | 477.213 | 18.171 | 12.56 | 5.611 | Longseam | 02:51 | 06:26 | Int | Pinhole |  | 7 | 9 |  |  | 9 | 10 | 13367 | 2.69 | 10694 | 0.464 | 13366 | 2.69 | 0.3 | 6.35 | 4960 | 359 | 406.4 | 275.527 | 0.8 | 54.74131775 | -117.6545 | 741.796 | 460.034 | Ball V 2 | 40.78 | Ball V 3
380 | Metal Loss | 920 |  | 477.329 | 18.171 | 12.676 | 5.496 | Longseam | 02:51 | 05:00 | Int | Pinhole |  | 7 | 9 |  |  | 12 | 10 | 13365 | 2.69 | 10692 | 0.464 | 13363 | 2.69 | 0.3 | 6.35 | 4960 | 359 | 406.4 | 275.527 | 0.8 | 54.74131873 | -117.6545 | 741.795 | 460.034 | Ball V 2 | 40.78 | Ball V 3
380 | Metal Loss | 921 |  | 477.422 | 18.171 | 12.769 | 5.402 | Longseam | 02:51 | 04:53 | Int | Pinhole |  | 7 | 9 |  |  | 12 | 10 | 13364 | 2.69 | 10691 | 0.464 | 13363 | 2.69 | 0.3 | 6.35 | 4960 | 359 | 406.4 | 275.527 | 0.8 | 54.74131953 | -117.6545 | 741.794 | 460.034 | Ball V 2 | 40.78 | Ball V 3
380 | Metal Loss | 922 |  | 477.423 | 18.171 | 12.77 | 5.401 | Longseam | 02:51 | 05:26 | Int | Circumferential Slotting |  | 8 | 11 |  |  | 11 | 8 | 13363 | 2.69 | 10690 | 0.464 | 13360 | 2.69 | 0.3 | 6.35 | 4960 | 359 | 406.4 | 275.527 | 0.8 | 54.74131954 | -117.6545 | 741.794 | 460.034 | Ball V 2 | 40.78 | Ball V 3
380 | Metal Loss | 923 | 45 | 477.54 | 18.171 | 12.887 | 5.285 | Longseam | 02:51 | 05:01 | Int | Pinhole |  | 7 | 9 |  |  | 12 | 10 | 13364 | 2.69 | 10691 | 0.464 | 13362 | 2.69 | 0.3 | 6.35 | 4960 | 359 | 406.4 | 275.527 | 0.8 | 54.74132053 | -117.6545 | 741.792 | 460.034 | Ball V 2 | 40.78 | Ball V 3
380 | Cluster | 45 | 45 | 477.551 | 18.171 | 12.898 | 5.274 | Longseam | 02:51 | 05:05 | Int |  |  | 29 | 21 |  |  | 15 |  | 13200 | 2.66 | 10560 | 0.47 | 13286 | 2.68 | 0.3 | 6.35 | 4960 | 359 | 406.4 | 275.527 | 0.8 | 54.74132063 | -117.6545 | 741.792 | 460.034 | Ball V 2 | 40.78 | Ball V 3
380 | Metal Loss | 924 | 45 | 477.562 | 18.171 | 12.909 | 5.263 | Longseam | 02:51 | 05:08 | Int | Pinhole |  | 7 | 9 |  |  | 15 | 10 | 13360 | 2.69 | 10688 | 0.464 | 13358 | 2.69 | 0.3 | 6.35 | 4960 | 359 | 406.4 | 275.527 | 0.8 | 54.74132072 | -117.6545 | 741.792 | 460.034 | Ball V 2 | 40.78 | Ball V 3
380 | Metal Loss | 925 |  | 477.566 | 18.171 | 12.913 | 5.259 | Longseam | 02:51 | 06:45 | Int | Pinhole |  | 7 | 8 |  |  | 9 | 10 | 13367 | 2.69 | 10694 | 0.464 | 13366 | 2.69 | 0.3 | 6.35 | 4960 | 359 | 406.4 | 275.527 | 0.8 | 54.74132075 | -117.6545177 | 741.792 | 460.034 | Ball V 2 | 40.78 | Ball V 3
380 | Metal Loss | 926 |  | 477.697 | 18.171 | 13.044 | 5.127 | Longseam | 02:51 | 04:57 | Int | Pinhole |  | 7 | 9 |  |  | 14 | 10 | 13363 | 2.69 | 10690 | 0.464 | 13361 | 2.69 | 0.3 | 6.35 | 4960 | 359 | 406.4 | 275.527 | 0.8 | 54.74132187 | -117.6545 | 741.79 | 460.034 | Ball V 2 | 40.78 | Ball V 3
380 | Metal Loss | 927 |  | 477.756 | 18.171 | 13.103 | 5.069 | Longseam | 02:51 | 04:50 | Int | Pinhole |  | 7 | 8 |  |  | 11 | 10 | 13366 | 2.69 | 10693 | 0.464 | 13364 | 2.69 | 0.3 | 6.35 | 4960 | 359 | 406.4 | 275.527 | 0.8 | 54.74132237 | -117.6545 | 741.789 | 460.034 | Ball V 2 | 40.78 | Ball V 3
380 | Metal Loss | 928 |  | 477.816 | 18.171 | 13.164 | 5.008 | Longseam | 02:51 | 04:58 | Int | Pinhole |  | 8 | 10 |  |  | 13 | 10 | 13359 | 2.69 | 10687 | 0.464 | 13357 | 2.69 | 0.3 | 6.35 | 4960 | 359 | 406.4 | 275.527 | 0.8 | 54.74132289 | -117.6545 | 741.788 | 460.034 | Ball V 2 | 40.78 | Ball V 3
380 | Metal Loss | 929 |  | 477.95 | 18.171 | 13.297 | 4.874 | Longseam | 02:51 | 04:59 | Int | Pinhole |  | 7 | 9 |  |  | 13 | 10 | 13364 | 2.69 | 10691 | 0.464 | 13362 | 2.69 | 0.3 | 6.35 | 4960 | 359 | 406.4 | 275.527 | 0.8 | 54.74132403 | -117.6545 | 741.786 | 460.034 | Ball V 2 | 40.78 | Ball V 3
380 | Metal Loss | 930 |  | 477.961 | 18.171 | 13.308 | 4.863 | Longseam | 02:51 | 05:50 | Int | Circumferential Slotting |  | 7 | 11 |  |  | 10 | 8 | 13366 | 2.69 | 10693 | 0.464 | 13364 | 2.69 | 0.3 | 6.35 | 4960 | 359 | 406.4 | 275.527 | 0.8 | 54.74132412 | -117.6545 | 741.786 | 460.034 | Ball V 2 | 40.78 | Ball V 3
380 | Metal Loss | 931 |  | 477.98 | 18.171 | 13.327 | 4.845 | Longseam | 02:51 | 04:56 | Int | Pinhole |  | 7 | 9 |  |  | 15 | 10 | 13362 | 2.69 | 10690 | 0.464 | 13360 | 2.69 | 0.3 | 6.35 | 4960 | 359 | 406.4 | 275.527 | 0.8 | 54.74132428 | -117.6545 | 741.786 | 460.034 | Ball V 2 | 40.78 | Ball V 3
380 | Metal Loss | 932 |  | 478.083 | 18.171 | 13.43 | 4.741 | Longseam | 02:51 | 04:53 | Int | Pinhole |  | 7 | 9 |  |  | 9 | 10 | 13368 | 2.7 | 10694 | 0.464 | 13366 | 2.69 | 0.3 | 6.35 | 4960 | 359 | 406.4 | 275.527 | 0.8 | 54.74132516 | -117.6545 | 741.784 | 460.034 | Ball V 2 | 40.78 | Ball V 3
380 | Metal Loss | 933 |  | 478.109 | 18.171 | 13.456 | 4.715 | Longseam | 02:51 | 05:01 | Int | Pinhole |  | 7 | 10 |  |  | 10 | 10 | 13366 | 2.69 | 10693 | 0.464 | 13365 | 2.69 | 0.3 | 6.35 | 4960 | 359 | 406.4 | 275.527 | 0.8 | 54.74132538 | -117.6545 | 741.783 | 460.034 | Ball V 2 | 40.78 | Ball V 3
380 | Metal Loss | 934 |  | 478.153 | 18.171 | 13.5 | 4.671 | Longseam | 02:51 | 04:56 | Int | Pinhole |  | 7 | 9 |  |  | 9 | 10 | 13367 | 2.69 | 10694 | 0.464 | 13366 | 2.69 | 0.3 | 6.35 | 4960 | 359 | 406.4 | 275.527 | 0.8 | 54.74132576 | -117.6545148 | 741.783 | 460.034 | Ball V 2 | 40.78 | Ball V 3
380 | Metal Loss | 935 | 46 | 478.203 | 18.171 | 13.55 | 4.621 | Longseam | 02:51 | 04:56 | Int | Pinhole |  | 7 | 9 |  |  | 10 | 10 | 13366 | 2.69 | 10693 | 0.464 | 13364 | 2.69 | 0.3 | 6.35 | 4960 | 359 | 406.4 | 275.527 | 0.8 | 54.74132618 | -117.6545 | 741.782 | 460.034 | Ball V 2 | 40.78 | Ball V 3
380 | Metal Loss | 936 | 46 | 478.227 | 18.171 | 13.574 | 4.598 | Longseam | 02:51 | 04:51 | Int | Pinhole |  | 8 | 10 |  |  | 10 | 10 | 13364 | 2.69 | 10691 | 0.464 | 13362 | 2.69 | 0.3 | 6.35 | 4960 | 359 | 406.4 | 275.527 | 0.8 | 54.74132638 | -117.6545 | 741.782 | 460.034 | Ball V 2 | 40.78 | Ball V 3
380 | Cluster | 46 | 46 | 478.245 | 18.171 | 13.592 | 4.58 | Longseam | 02:51 | 04:58 | Int |  |  | 91 | 34 |  |  | 17 |  | 12488 | 2.52 | 9990 | 0.496 | 13071 | 2.64 | 0.3 | 6.35 | 4960 | 359 | 406.4 | 275.527 | 0.8 | 54.74132654 | -117.6545 | 741.781 | 460.034 | Ball V 2 | 40.78 | Ball V 3
380 | Metal Loss | 937 | 46 | 478.251 | 18.171 | 13.598 | 4.574 | Longseam | 02:51 | 05:01 | Int | Pitting |  | 10 | 11 |  |  | 11 | 8 | 13356 | 2.69 | 10685 | 0.464 | 13352 | 2.69 | 0.3 | 6.35 | 4960 | 359 | 406.4 | 275.527 | 0.8 | 54.74132659 | -117.6545 | 741.781 | 460.034 | Ball V 2 | 40.78 | Ball V 3
380 | Metal Loss | 938 | 46 | 478.273 | 18.171 | 13.621 | 4.551 | Longseam | 02:51 | 04:54 | Int | Pinhole |  | 7 | 9 |  |  | 12 | 10 | 13365 | 2.69 | 10692 | 0.464 | 13363 | 2.69 | 0.3 | 6.35 | 4960 | 359 | 406.4 | 275.527 | 0.8 | 54.74132678 | -117.6545 | 741.781 | 460.034 | Ball V 2 | 40.78 | Ball V 3
380 | Metal Loss | 939 | 46 | 478.286 | 18.171 | 13.634 | 4.538 | Longseam | 02:51 | 05:06 | Int | Pinhole |  | 7 | 9 |  |  | 17 | 10 | 13359 | 2.69 | 10687 | 0.464 | 13355 | 2.69 | 0.3 | 6.35 | 4960 | 359 | 406.4 | 275.527 | 0.8 | 54.74132689 | -117.6545 | 741.781 | 460.034 | Ball V 2 | 40.78 | Ball V 3
380 | Metal Loss | 940 |  | 478.302 | 18.171 | 13.65 | 4.522 | Longseam | 02:51 | 05:23 | Int | Pinhole |  | 8 | 9 |  |  | 16 | 10 | 13359 | 2.69 | 10687 | 0.464 | 13355 | 2.69 | 0.3 | 6.35 | 4960 | 359 | 406.4 | 275.527 | 0.8 | 54.74132703 | -117.6545 | 741.78 | 460.034 | Ball V 2 | 40.78 | Ball V 3
380 | Metal Loss | 941 |  | 478.354 | 18.171 | 13.701 | 4.47 | Longseam | 02:51 | 04:51 | Int | Pinhole |  | 7 | 9 |  |  | 13 | 10 | 13364 | 2.69 | 10691 | 0.464 | 13362 | 2.69 | 0.3 | 6.35 | 4960 | 359 | 406.4 | 275.527 | 0.8 | 54.74132747 | -117.6545 | 741.779 | 460.034 | Ball V 2 | 40.78 | Ball V 3
380 | Metal Loss | 942 |  | 478.386 | 18.171 | 13.733 | 4.438 | Longseam | 02:51 | 04:58 | Int | Circumferential Slotting |  | 7 | 11 |  |  | 11 | 8 | 13365 | 2.69 | 10692 | 0.464 | 13363 | 2.69 | 0.3 | 6.35 | 4960 | 359 | 406.4 | 275.527 | 0.8 | 54.74132774 | -117.6545 | 741.779 | 460.034 | Ball V 2 | 40.78 | Ball V 3
380 | Metal Loss | 943 |  | 478.392 | 18.171 | 13.739 | 4.432 | Longseam | 02:51 | 06:55 | Int | Pinhole |  | 7 | 9 |  |  | 10 | 10 | 13366 | 2.69 | 10693 | 0.464 | 13365 | 2.69 | 0.3 | 6.35 | 4960 | 359 | 406.4 | 275.527 | 0.8 | 54.74132779 | -117.6545 | 741.779 | 460.034 | Ball V 2 | 40.78 | Ball V 3
380 | Metal Loss | 944 |  | 478.442 | 18.171 | 13.789 | 4.383 | Longseam | 02:51 | 05:47 | Int | Pinhole |  | 7 | 9 |  |  | 8 | 10 | 13368 | 2.7 | 10694 | 0.464 | 13367 | 2.69 | 0.3 | 6.35 | 4960 | 359 | 406.4 | 275.527 | 0.8 | 54.74132821 | -117.6545 | 741.778 | 460.034 | Ball V 2 | 40.78 | Ball V 3
380 | Metal Loss | 945 | 47 | 478.442 | 18.171 | 13.789 | 4.383 | Longseam | 02:51 | 05:08 | Int | Pinhole |  | 8 | 9 |  |  | 12 | 10 | 13363 | 2.69 | 10690 | 0.464 | 13361 | 2.69 | 0.3 | 6.35 | 4960 | 359 | 406.4 | 275.527 | 0.8 | 54.74132821 | -117.6545 | 741.778 | 460.034 | Ball V 2 | 40.78 | Ball V 3
380 | Cluster | 47 | 47 | 478.452 | 18.171 | 13.799 | 4.372 | Longseam | 02:51 | 05:07 | Int |  |  | 29 | 12 |  |  | 12 |  | 13243 | 2.67 | 10594 | 0.468 | 13270 | 2.68 | 0.3 | 6.35 | 4960 | 359 | 406.4 | 275.527 | 0.8 | 54.7413283 | -117.6545 | 741.778 | 460.034 | Ball V 2 | 40.78 | Ball V 3
380 | Metal Loss | 946 | 47 | 478.461 | 18.171 | 13.808 | 4.364 | Longseam | 02:51 | 05:07 | Int | Pitting |  | 12 | 10 |  |  | 12 | 8 | 13348 | 2.69 | 10678 | 0.464 | 13343 | 2.69 | 0.3 | 6.35 | 4960 | 359 | 406.4 | 275.527 | 0.8 | 54.74132837 | -117.6545 | 741.778 | 460.034 | Ball V 2 | 40.78 | Ball V 3
380 | Metal Loss | 947 |  | 478.474 | 18.171 | 13.821 | 4.351 | Longseam | 02:51 | 04:31 | Int | Pinhole |  | 7 | 9 |  |  | 9 | 10 | 13367 | 2.69 | 10694 | 0.464 | 13366 | 2.69 | 0.3 | 6.35 | 4960 | 359 | 406.4 | 275.527 | 0.8 | 54.74132849 | -117.6545 | 741.777 | 460.034 | Ball V 2 | 40.78 | Ball V 3
380 | Metal Loss | 948 |  | 478.505 | 18.171 | 13.853 | 4.319 | Longseam | 02:51 | 04:41 | Int | Pinhole |  | 7 | 8 |  |  | 11 | 10 | 13365 | 2.69 | 10692 | 0.464 | 13364 | 2.69 | 0.3 | 6.35 | 4960 | 359 | 406.4 | 275.527 | 0.8 | 54.74132876 | -117.6545 | 741.777 | 460.034 | Ball V 2 | 40.78 | Ball V 3
380 | Metal Loss | 949 |  | 478.507 | 18.171 | 13.855 | 4.317 | Longseam | 02:51 | 05:13 | Int | Pinhole |  | 7 | 9 |  |  | 18 | 10 | 13359 | 2.69 | 10687 | 0.464 | 13356 | 2.69 | 0.3 | 6.35 | 4960 | 359 | 406.4 | 275.527 | 0.8 | 54.74132877 | -117.6545 | 741.777 | 460.034 | Ball V 2 | 40.78 | Ball V 3
380 | Metal Loss | 950 | 48 | 478.547 | 18.171 | 13.894 | 4.277 | Longseam | 02:51 | 05:02 | Int | Pinhole |  | 7 | 9 |  |  | 10 | 10 | 13366 | 2.69 | 10693 | 0.464 | 13365 | 2.69 | 0.2 | 6.35 | 4960 | 359 | 406.4 | 275.527 | 0.8 | 54.74132911 | -117.6545 | 741.776 | 460.034 | Ball V 2 | 40.78 | Ball V 3
380 | Cluster | 48 | 48 | 478.559 | 18.171 | 13.906 | 4.265 | Longseam | 02:51 | 04:58 | Int |  |  | 31 | 20 |  |  | 13 |  | 13211 | 2.66 | 10569 | 0.469 | 13301 | 2.68 | 0.2 | 6.35 | 4960 | 359 | 406.4 | 275.527 | 0.8 | 54.74132921 | -117.6545 | 741.776 | 460.034 | Ball V 2 | 40.78 | Ball V 3
380 | Metal Loss | 951 |  | 478.571 | 18.171 | 13.918 | 4.253 | Longseam | 02:51 | 04:37 | Int | Pinhole |  | 7 | 8 |  |  | 11 | 10 | 13366 | 2.69 | 10693 | 0.464 | 13364 | 2.69 | 0.2 | 6.35 | 4960 | 359 | 406.4 | 275.527 | 0.8 | 54.74132932 | -117.6545 | 741.775 | 460.034 | Ball V 2 | 40.78 | Ball V 3
380 | Metal Loss | 952 | 48 | 478.571 | 18.171 | 13.918 | 4.253 | Longseam | 02:51 | 04:55 | Int | Pinhole |  | 7 | 9 |  |  | 13 | 10 | 13364 | 2.69 | 10691 | 0.464 | 13362 | 2.69 | 0.2 | 6.35 | 4960 | 359 | 406.4 | 275.527 | 0.8 | 54.74132932 | -117.6545 | 741.775 | 460.034 | Ball V 2 | 40.78 | Ball V 3
380 | Metal Loss | 953 |  | 478.607 | 18.171 | 13.954 | 4.217 | Longseam | 02:51 | 05:49 | Int | Pinhole |  | 7 | 9 |  |  | 17 | 10 | 13360 | 2.69 | 10688 | 0.464 | 13357 | 2.69 | 0.2 | 6.35 | 4960 | 359 | 406.4 | 275.527 | 0.8 | 54.74132962 | -117.6545 | 741.775 | 460.034 | Ball V 2 | 40.78 | Ball V 3
380 | Metal Loss | 954 |  | 478.611 | 18.171 | 13.958 | 4.213 | Longseam | 02:51 | 04:53 | Int | Pinhole |  | 7 | 9 |  |  | 12 | 10 | 13364 | 2.69 | 10691 | 0.464 | 13363 | 2.69 | 0.2 | 6.35 | 4960 | 359 | 406.4 | 275.527 | 0.8 | 54.74132965 | -117.6545 | 741.775 | 460.034 | Ball V 2 | 40.78 | Ball V 3
380 | Metal Loss | 955 |  | 478.665 | 18.171 | 14.012 | 4.16 | Longseam | 02:51 | 04:32 | Int | Pinhole |  | 7 | 9 |  |  | 11 | 10 | 13366 | 2.69 | 10693 | 0.464 | 13364 | 2.69 | 0.3 | 6.35 | 4960 | 359 | 406.4 | 275.527 | 0.8 | 54.74133011 | -117.6545 | 741.774 | 460.034 | Ball V 2 | 40.78 | Ball V 3
380 | Metal Loss | 956 |  | 478.713 | 18.171 | 14.061 | 4.111 | Longseam | 02:51 | 05:47 | Int | Pinhole |  | 7 | 9 |  |  | 11 | 10 | 13365 | 2.69 | 10692 | 0.464 | 13364 | 2.69 | 0.3 | 6.35 | 4960 | 359 | 406.4 | 275.527 | 0.8 | 54.74133053 | -117.6545 | 741.773 | 460.034 | Ball V 2 | 40.78 | Ball V 3
380 | Metal Loss | 957 |  | 478.716 | 18.171 | 14.064 | 4.108 | Longseam | 02:51 | 04:30 | Int | Pitting |  | 12 | 12 |  |  | 10 | 8 | 13351 | 2.69 | 10681 | 0.464 | 13347 | 2.69 | 0.3 | 6.35 | 4960 | 359 | 406.4 | 275.527 | 0.8 | 54.74133055 | -117.6545 | 741.773 | 460.034 | Ball V 2 | 40.78 | Ball V 3
380 | Metal Loss | 958 | 49 | 478.726 | 18.171 | 14.074 | 4.098 | Longseam | 02:51 | 04:58 | Int | Pinhole |  | 7 | 9 |  |  | 11 | 10 | 13366 | 2.69 | 10693 | 0.464 | 13364 | 2.69 | 0.3 | 6.35 | 4960 | 359 | 406.4 | 275.527 | 0.8 | 54.74133064 | -117.6545 | 741.773 | 460.034 | Ball V 2 | 40.78 | Ball V 3
380 | Cluster | 49 | 49 | 478.732 | 18.171 | 14.08 | 4.092 | Longseam | 02:51 | 04:58 | Int |  |  | 19 | 9 |  |  | 13 |  | 13307 | 2.68 | 10646 | 0.466 | 13322 | 2.69 | 0.3 | 6.35 | 4960 | 359 | 406.4 | 275.527 | 0.8 | 54.74133069 | -117.6545 | 741.772 | 460.034 | Ball V 2 | 40.78 | Ball V 3
380 | Metal Loss | 959 | 49 | 478.738 | 18.171 | 14.086 | 4.086 | Longseam | 02:51 | 04:58 | Int | Pinhole |  | 7 | 9 |  |  | 13 | 10 | 13364 | 2.69 | 10691 | 0.464 | 13362 | 2.69 | 0.3 | 6.35 | 4960 | 359 | 406.4 | 275.527 | 0.8 | 54.74133074 | -117.6545 | 741.772 | 460.034 | Ball V 2 | 40.78 | Ball V 3
380 | Metal Loss | 960 |  | 478.764 | 18.171 | 14.111 | 4.06 | Longseam | 02:51 | 04:55 | Int | Pinhole |  | 7 | 8 |  |  | 13 | 10 | 13364 | 2.69 | 10691 | 0.464 | 13362 | 2.69 | 0.3 | 6.35 | 4960 | 359 | 406.4 | 275.527 | 0.8 | 54.74133096 | -117.6545 | 741.772 | 460.034 | Ball V 2 | 40.78 | Ball V 3
380 | Metal Loss | 961 |  | 478.775 | 18.171 | 14.122 | 4.049 | Longseam | 02:51 | 05:21 | Int | Pinhole |  | 7 | 9 |  |  | 12 | 10 | 13364 | 2.69 | 10691 | 0.464 | 13363 | 2.69 | 0.3 | 6.35 | 4960 | 359 | 406.4 | 275.527 | 0.8 | 54.74133105 | -117.6545 | 741.772 | 460.034 | Ball V 2 | 40.78 | Ball V 3
380 | Metal Loss | 962 | 50 | 478.779 | 18.171 | 14.126 | 4.045 | Longseam | 02:51 | 04:38 | Int | Pinhole |  | 7 | 9 |  |  | 10 | 10 | 13367 | 2.69 | 10694 | 0.464 | 13365 | 2.69 | 0.3 | 6.35 | 4960 | 359 | 406.4 | 275.527 | 0.8 | 54.74133109 | -117.6545117 | 741.772 | 460.034 | Ball V 2 | 40.78 | Ball V 3
380 | Cluster | 50 | 50 | 478.787 | 18.171 | 14.134 | 4.037 | Longseam | 02:51 | 04:39 | Int |  |  | 22 | 11 |  |  | 10 |  | 13307 | 2.68 | 10646 | 0.466 | 13326 | 2.69 | 0.3 | 6.35 | 4960 | 359 | 406.4 | 275.527 | 0.8 | 54.74133115 | -117.6545 | 741.771 | 460.034 | Ball V 2 | 40.78 | Ball V 3
380 | Metal Loss | 963 | 50 | 478.794 | 18.171 | 14.141 | 4.03 | Longseam | 02:51 | 04:39 | Int | Circumferential Slotting |  | 7 | 10 |  |  | 10 | 8 | 13366 | 2.69 | 10693 | 0.464 | 13364 | 2.69 | 0.3 | 6.35 | 4960 | 359 | 406.4 | 275.527 | 0.8 | 54.74133121 | -117.6545 | 741.771 | 460.034 | Ball V 2 | 40.78 | Ball V 3
380 | Metal Loss | 964 | 51 | 478.866 | 18.171 | 14.213 | 3.958 | Longseam | 02:51 | 04:54 | Int | Pinhole |  | 7 | 9 |  |  | 11 | 10 | 13365 | 2.69 | 10692 | 0.464 | 13363 | 2.69 | 0.3 | 6.35 | 4960 | 359 | 406.4 | 275.527 | 0.8 | 54.74133182 | -117.6545 | 741.77 | 460.034 | Ball V 2 | 40.78 | Ball V 3
380 | Cluster | 51 | 51 | 478.87 | 18.171 | 14.217 | 3.955 | Longseam | 02:51 | 04:46 | Int |  |  | 15 | 36 |  |  | 11 |  | 13338 | 2.69 | 10670 | 0.465 | 13336 | 2.69 | 0.3 | 6.35 | 4960 | 359 | 406.4 | 275.527 | 0.8 | 54.74133186 | -117.6545 | 741.77 | 460.034 | Ball V 2 | 40.78 | Ball V 3
380 | Metal Loss | 965 | 51 | 478.874 | 18.171 | 14.221 | 3.95 | Longseam | 02:51 | 04:38 | Int | Pinhole |  | 7 | 9 |  |  | 10 | 10 | 13367 | 2.69 | 10694 | 0.464 | 13365 | 2.69 | 0.3 | 6.35 | 4960 | 359 | 406.4 | 275.527 | 0.8 | 54.74133189 | -117.6545 | 741.77 | 460.034 | Ball V 2 | 40.78 | Ball V 3
380 | Metal Loss | 966 |  | 478.919 | 18.171 | 14.266 | 3.906 | Longseam | 02:51 | 05:29 | Int | Pinhole |  | 7 | 9 |  |  | 10 | 10 | 13366 | 2.69 | 10693 | 0.464 | 13365 | 2.69 | 0.3 | 6.35 | 4960 | 359 | 406.4 | 275.527 | 0.8 | 54.74133227 | -117.6545 | 741.769 | 460.034 | Ball V 2 | 40.78 | Ball V 3
380 | Metal Loss | 967 |  | 478.92 | 18.171 | 14.267 | 3.905 | Longseam | 02:51 | 04:40 | Int | Pinhole |  | 7 | 9 |  |  | 13 | 10 | 13363 | 2.69 | 10690 | 0.464 | 13361 | 2.69 | 0.3 | 6.35 | 4960 | 359 | 406.4 | 275.527 | 0.8 | 54.74133228 | -117.6545 | 741.769 | 460.034 | Ball V 2 | 40.78 | Ball V 3
380 | Metal Loss | 968 |  | 478.924 | 18.171 | 14.271 | 3.901 | Longseam | 02:51 | 06:57 | Int | Pinhole |  | 7 | 9 |  |  | 10 | 10 | 13366 | 2.69 | 10693 | 0.464 | 13364 | 2.69 | 0.3 | 6.35 | 4960 | 359 | 406.4 | 275.527 | 0.8 | 54.74133232 | -117.6545 | 741.769 | 460.034 | Ball V 2 | 40.78 | Ball V 3
380 | Metal Loss | 969 |  | 478.939 | 18.171 | 14.287 | 3.885 | Longseam | 02:51 | 05:46 | Int | Circumferential Slotting |  | 7 | 11 |  |  | 10 | 8 | 13366 | 2.69 | 10693 | 0.464 | 13365 | 2.69 | 0.3 | 6.35 | 4960 | 359 | 406.4 | 275.527 | 0.8 | 54.74133245 | -117.6545 | 741.768 | 460.034 | Ball V 2 | 40.78 | Ball V 3
380 | Metal Loss | 970 | 52 | 478.948 | 18.171 | 14.296 | 3.876 | Longseam | 02:51 | 04:27 | Int | Pinhole |  | 7 | 8 |  |  | 13 | 10 | 13364 | 2.69 | 10691 | 0.464 | 13362 | 2.69 | 0.3 | 6.35 | 4960 | 359 | 406.4 | 275.527 | 0.8 | 54.74133253 | -117.6545 | 741.768 | 460.034 | Ball V 2 | 40.78 | Ball V 3
380 | Cluster | 52 | 52 | 478.958 | 18.171 | 14.305 | 3.866 | Longseam | 02:51 | 04:29 | Int |  |  | 26 | 17 |  |  | 13 |  | 13255 | 2.67 | 10604 | 0.468 | 13307 | 2.68 | 0.3 | 6.35 | 4960 | 359 | 406.4 | 275.527 | 0.8 | 54.74133261 | -117.6545 | 741.768 | 460.034 | Ball V 2 | 40.78 | Ball V 3
380 | Metal Loss | 971 | 52 | 478.967 | 18.171 | 14.315 | 3.857 | Longseam | 02:51 | 04:32 | Int | Pinhole |  | 7 | 9 |  |  | 12 | 10 | 13365 | 2.69 | 10692 | 0.464 | 13363 | 2.69 | 0.3 | 6.35 | 4960 | 359 | 406.4 | 275.527 | 0.8 | 54.74133269 | -117.6545 | 741.768 | 460.034 | Ball V 2 | 40.78 | Ball V 3
380 | Metal Loss | 972 |  | 479.019 | 18.171 | 14.366 | 3.805 | Longseam | 02:51 | 04:57 | Int | Pinhole |  | 7 | 9 |  |  | 16 | 10 | 13360 | 2.69 | 10688 | 0.464 | 13358 | 2.69 | 0.3 | 6.35 | 4960 | 359 | 406.4 | 275.527 | 0.8 | 54.74133313 | -117.6545 | 741.767 | 460.034 | Ball V 2 | 40.78 | Ball V 3
380 | Metal Loss | 973 |  | 479.021 | 18.171 | 14.368 | 3.803 | Longseam | 02:51 | 04:25 | Int | Pinhole |  | 7 | 8 |  |  | 9 | 10 | 13367 | 2.69 | 10694 | 0.464 | 13366 | 2.69 | 0.3 | 6.35 | 4960 | 359 | 406.4 | 275.527 | 0.8 | 54.74133315 | -117.6545105 | 741.767 | 460.034 | Ball V 2 | 40.78 | Ball V 3
380 | Metal Loss | 974 |  | 479.047 | 18.171 | 14.394 | 3.777 | Longseam | 02:51 | 04:57 | Int | Pinhole |  | 7 | 10 |  |  | 10 | 10 | 13366 | 2.69 | 10693 | 0.464 | 13365 | 2.69 | 0.3 | 6.35 | 4960 | 359 | 406.4 | 275.527 | 0.8 | 54.74133337 | -117.6545 | 741.766 | 460.034 | Ball V 2 | 40.78 | Ball V 3
380 | Metal Loss | 975 | 53 | 479.097 | 18.171 | 14.444 | 3.728 | Longseam | 02:51 | 04:39 | Int | Circumferential Slotting |  | 7 | 11 |  |  | 10 | 8 | 13366 | 2.69 | 10693 | 0.464 | 13364 | 2.69 | 0.3 | 6.35 | 4960 | 359 | 406.4 | 275.527 | 0.8 | 54.74133379 | -117.6545 | 741.765 | 460.034 | Ball V 2 | 40.78 | Ball V 3
380 | Cluster | 53 | 53 | 479.103 | 18.171 | 14.45 | 3.721 | Longseam | 02:51 | 04:33 | Int |  |  | 20 | 30 |  |  | 17 |  | 13274 | 2.68 | 10619 | 0.467 | 13301 | 2.68 | 0.3 | 6.35 | 4960 | 359 | 406.4 | 275.527 | 0.8 | 54.74133384 | -117.6545101 | 741.765 | 460.034 | Ball V 2 | 40.78 | Ball V 3
380 | Metal Loss | 976 | 53 | 479.109 | 18.171 | 14.456 | 3.716 | Longseam | 02:51 | 04:28 | Int | Circumferential Slotting |  | 8 | 11 |  |  | 17 | 8 | 13354 | 2.69 | 10683 | 0.464 | 13350 | 2.69 | 0.3 | 6.35 | 4960 | 359 | 406.4 | 275.527 | 0.8 | 54.74133389 | -117.6545 | 741.765 | 460.034 | Ball V 2 | 40.78 | Ball V 3
380 | Metal Loss | 977 |  | 479.154 | 18.171 | 14.502 | 3.67 | Longseam | 02:51 | 04:35 | Int | Pinhole |  | 7 | 9 |  |  | 10 | 10 | 13366 | 2.69 | 10693 | 0.464 | 13364 | 2.69 | 0.3 | 6.35 | 4960 | 359 | 406.4 | 275.527 | 0.8 | 54.74133428 | -117.6545 | 741.764 | 460.034 | Ball V 2 | 40.78 | Ball V 3
380 | Metal Loss | 978 |  | 479.196 | 18.171 | 14.543 | 3.628 | Longseam | 02:51 | 05:19 | Int | Pinhole |  | 7 | 9 |  |  | 11 | 10 | 13365 | 2.69 | 10692 | 0.464 | 13364 | 2.69 | 0.3 | 6.35 | 4960 | 359 | 406.4 | 275.527 | 0.8 | 54.74133464 | -117.6545 | 741.763 | 460.034 | Ball V 2 | 40.78 | Ball V 3
380 | Metal Loss | 979 |  | 479.21 | 18.171 | 14.557 | 3.614 | Longseam | 02:51 | 04:56 | Int | Pinhole |  | 7 | 10 |  |  | 11 | 10 | 13366 | 2.69 | 10693 | 0.464 | 13364 | 2.69 | 0.3 | 6.35 | 4960 | 359 | 406.4 | 275.527 | 0.8 | 54.74133476 | -117.6545 | 741.763 | 460.034 | Ball V 2 | 40.78 | Ball V 3
380 | Metal Loss | 980 |  | 479.261 | 18.171 | 14.608 | 3.563 | Longseam | 02:51 | 04:40 | Int | Pinhole |  | 7 | 8 |  |  | 15 | 10 | 13362 | 2.69 | 10690 | 0.464 | 13360 | 2.69 | 0.2 | 6.35 | 4960 | 359 | 406.4 | 275.527 | 0.8 | 54.74133519 | -117.6545 | 741.762 | 460.034 | Ball V 2 | 40.78 | Ball V 3
380 | Metal Loss | 981 |  | 479.304 | 18.171 | 14.651 | 3.52 | Longseam | 02:51 | 04:41 | Int | Pinhole |  | 7 | 8 |  |  | 12 | 10 | 13365 | 2.69 | 10692 | 0.464 | 13363 | 2.69 | 0.2 | 6.35 | 4960 | 359 | 406.4 | 275.527 | 0.8 | 54.74133555 | -117.6545091 | 741.761 | 460.034 | Ball V 2 | 40.78 | Ball V 3
380 | Metal Loss | 982 |  | 479.336 | 18.171 | 14.683 | 3.489 | Longseam | 02:51 | 04:54 | Int | Pinhole |  | 7 | 10 |  |  | 11 | 10 | 13364 | 2.69 | 10691 | 0.464 | 13362 | 2.69 | 0.2 | 6.35 | 4960 | 359 | 406.4 | 275.527 | 0.8 | 54.74133582 | -117.6545 | 741.76 | 460.034 | Ball V 2 | 40.78 | Ball V 3
380 | Metal Loss | 983 |  | 479.421 | 18.171 | 14.769 | 3.403 | Longseam | 02:51 | 04:41 | Int | Pinhole |  | 7 | 8 |  |  | 15 | 10 | 13362 | 2.69 | 10690 | 0.464 | 13359 | 2.69 | 0.2 | 6.35 | 4960 | 359 | 406.4 | 275.527 | 0.8 | 54.74133655 | -117.6545 | 741.758 | 460.034 | Ball V 2 | 40.78 | Ball V 3
380 | Metal Loss | 984 |  | 479.439 | 18.171 | 14.786 | 3.385 | Longseam | 02:51 | 05:01 | Int | Pinhole |  | 7 | 8 |  |  | 13 | 10 | 13364 | 2.69 | 10691 | 0.464 | 13362 | 2.69 | 0.2 | 6.35 | 4960 | 359 | 406.4 | 275.527 | 0.8 | 54.74133671 | -117.6545 | 741.758 | 460.034 | Ball V 2 | 40.78 | Ball V 3
380 | Metal Loss | 985 |  | 479.45 | 18.171 | 14.797 | 3.374 | Longseam | 02:51 | 04:41 | Int | Pinhole |  | 7 | 8 |  |  | 11 | 10 | 13366 | 2.69 | 10693 | 0.464 | 13364 | 2.69 | 0.3 | 6.35 | 4960 | 359 | 406.4 | 275.527 | 0.8 | 54.7413368 | -117.6545 | 741.757 | 460.034 | Ball V 2 | 40.78 | Ball V 3
380 | Metal Loss | 986 |  | 479.571 | 18.171 | 14.918 | 3.254 | Longseam | 02:51 | 04:39 | Int | Pinhole |  | 7 | 9 |  |  | 12 | 10 | 13364 | 2.69 | 10691 | 0.464 | 13363 | 2.69 | 0.3 | 6.35 | 4960 | 359 | 406.4 | 275.527 | 0.8 | 54.74133782 | -117.6545 | 741.755 | 460.034 | Ball V 2 | 40.78 | Ball V 3
380 | Metal Loss | 987 |  | 479.627 | 18.171 | 14.975 | 3.197 | Longseam | 02:51 | 04:39 | Int | Pinhole |  | 7 | 9 |  |  | 13 | 10 | 13364 | 2.69 | 10691 | 0.464 | 13362 | 2.69 | 0.3 | 6.35 | 4960 | 359 | 406.4 | 275.527 | 0.8 | 54.74133831 | -117.6545075 | 741.753 | 460.034 | Ball V 2 | 40.78 | Ball V 3
380 | Metal Loss | 988 |  | 479.696 | 18.171 | 15.043 | 3.128 | Longseam | 02:51 | 06:02 | Int | Pinhole |  | 7 | 9 |  |  | 12 | 10 | 13365 | 2.69 | 10692 | 0.464 | 13363 | 2.69 | 0.3 | 6.35 | 4960 | 359 | 406.4 | 275.527 | 0.8 | 54.74133889 | -117.6545 | 741.752 | 460.034 | Ball V 2 | 40.78 | Ball V 3
380 | Metal Loss | 989 |  | 479.762 | 18.171 | 15.109 | 3.062 | Longseam | 02:51 | 05:06 | Int | Pinhole |  | 7 | 9 |  |  | 10 | 10 | 13366 | 2.69 | 10693 | 0.464 | 13365 | 2.69 | 0.3 | 6.35 | 4960 | 359 | 406.4 | 275.527 | 0.8 | 54.74133945 | -117.6545 | 741.75 | 460.034 | Ball V 2 | 40.78 | Ball V 3
380 | Metal Loss | 990 |  | 479.885 | 18.171 | 15.232 | 2.939 | Longseam | 02:51 | 05:45 | Int | Pinhole |  | 7 | 9 |  |  | 11 | 10 | 13365 | 2.69 | 10692 | 0.464 | 13364 | 2.69 | 0.3 | 6.35 | 4960 | 359 | 406.4 | 275.527 | 0.8 | 54.7413405 | -117.6545 | 741.747 | 460.034 | Ball V 2 | 40.78 | Ball V 3
380 | Metal Loss | 991 |  | 479.968 | 18.171 | 15.315 | 2.856 | Longseam | 02:51 | 04:30 | Int | Pinhole |  | 7 | 9 |  |  | 8 | 10 | 13368 | 2.7 | 10694 | 0.464 | 13367 | 2.69 | 0.3 | 6.35 | 4960 | 359 | 406.4 | 275.527 | 0.8 | 54.74134121 | -117.6545 | 741.745 | 460.034 | Ball V 2 | 40.78 | Ball V 3
380 | Metal Loss | 992 |  | 479.977 | 18.171 | 15.324 | 2.847 | Longseam | 02:51 | 04:59 | Int | Pinhole |  | 7 | 9 |  |  | 10 | 10 | 13366 | 2.69 | 10693 | 0.464 | 13365 | 2.69 | 0.3 | 6.35 | 4960 | 359 | 406.4 | 275.527 | 0.8 | 54.74134128 | -117.6545 | 741.745 | 460.034 | Ball V 2 | 40.78 | Ball V 3
380 | Metal Loss | 993 |  | 480.116 | 18.171 | 15.463 | 2.708 | Longseam | 02:51 | 04:09 | Int | Pinhole |  | 7 | 9 |  |  | 10 | 10 | 13366 | 2.69 | 10693 | 0.464 | 13364 | 2.69 | 0.3 | 6.35 | 4960 | 359 | 406.4 | 275.527 | 0.8 | 54.74134247 | -117.6545 | 741.741 | 460.034 | Ball V 2 | 40.78 | Ball V 3
380 | Metal Loss | 994 |  | 480.124 | 18.171 | 15.471 | 2.7 | Longseam | 02:51 | 06:09 | Int | Pinhole |  | 7 | 8 |  |  | 12 | 10 | 13365 | 2.69 | 10692 | 0.464 | 13363 | 2.69 | 0.3 | 6.35 | 4960 | 359 | 406.4 | 275.527 | 0.8 | 54.74134254 | -117.6545 | 741.741 | 460.034 | Ball V 2 | 40.78 | Ball V 3
380 | Metal Loss | 995 |  | 480.187 | 18.171 | 15.534 | 2.637 | Longseam | 02:51 | 04:04 | Int | Pinhole |  | 7 | 9 |  |  | 10 | 10 | 13367 | 2.69 | 10694 | 0.464 | 13365 | 2.69 | 0.3 | 6.35 | 4960 | 359 | 406.4 | 275.527 | 0.8 | 54.74134307 | -117.6545 | 741.74 | 460.034 | Ball V 2 | 40.78 | Ball V 3
380 | Metal Loss | 996 |  | 480.232 | 18.171 | 15.579 | 2.593 | Longseam | 02:51 | 07:12 | Int | Pinhole |  | 7 | 8 |  |  | 10 | 10 | 13366 | 2.69 | 10693 | 0.464 | 13365 | 2.69 | 0.3 | 6.35 | 4960 | 359 | 406.4 | 275.527 | 0.8 | 54.74134345 | -117.6545 | 741.738 | 460.034 | Ball V 2 | 40.78 | Ball V 3
380 | Metal Loss | 997 |  | 480.236 | 18.171 | 15.583 | 2.589 | Longseam | 02:51 | 04:53 | Int | Pinhole |  | 7 | 10 |  |  | 11 | 10 | 13364 | 2.69 | 10691 | 0.464 | 13363 | 2.69 | 0.3 | 6.35 | 4960 | 359 | 406.4 | 275.527 | 0.8 | 54.74134348 | -117.6545 | 741.738 | 460.034 | Ball V 2 | 40.78 | Ball V 3
380 | Metal Loss | 998 |  | 480.285 | 18.171 | 15.633 | 2.539 | Longseam | 02:51 | 04:53 | Int | Pinhole |  | 8 | 10 |  |  | 10 | 10 | 13364 | 2.69 | 10691 | 0.464 | 13362 | 2.69 | 0.3 | 6.35 | 4960 | 359 | 406.4 | 275.527 | 0.8 | 54.74134391 | -117.6545 | 741.737 | 460.034 | Ball V 2 | 40.78 | Ball V 3
380 | Metal Loss | 999 |  | 480.291 | 18.171 | 15.639 | 2.533 | Longseam | 02:51 | 04:16 | Int | Pinhole |  | 7 | 8 |  |  | 11 | 10 | 13366 | 2.69 | 10693 | 0.464 | 13364 | 2.69 | 0.2 | 6.35 | 4960 | 359 | 406.4 | 275.527 | 0.8 | 54.74134396 | -117.6545 | 741.737 | 460.034 | Ball V 2 | 40.78 | Ball V 3
380 | Metal Loss | 1000 |  | 480.321 | 18.171 | 15.669 | 2.503 | Longseam | 02:51 | 04:18 | Int | Pinhole |  | 7 | 9 |  |  | 11 | 10 | 13366 | 2.69 | 10693 | 0.464 | 13364 | 2.69 | 0.3 | 6.35 | 4960 | 359 | 406.4 | 275.527 | 0.8 | 54.74134421 | -117.6545 | 741.736 | 460.034 | Ball V 2 | 40.78 | Ball V 3
380 | Metal Loss | 1001 |  | 480.341 | 18.171 | 15.688 | 2.483 | Longseam | 02:51 | 05:23 | Int | Pinhole |  | 7 | 8 |  |  | 16 | 10 | 13362 | 2.69 | 10690 | 0.464 | 13359 | 2.69 | 0.2 | 6.35 | 4960 | 359 | 406.4 | 275.527 | 0.8 | 54.74134438 | -117.6545 | 741.736 | 460.034 | Ball V 2 | 40.78 | Ball V 3
380 | Metal Loss | 1002 |  | 480.38 | 18.171 | 15.727 | 2.444 | Longseam | 02:51 | 04:18 | Int | Circumferential Slotting |  | 7 | 11 |  |  | 9 | 8 | 13366 | 2.69 | 10693 | 0.464 | 13365 | 2.69 | 0.2 | 6.35 | 4960 | 359 | 406.4 | 275.527 | 0.8 | 54.74134471 | -117.6545 | 741.735 | 460.034 | Ball V 2 | 40.78 | Ball V 3
380 | Metal Loss | 1003 |  | 480.397 | 18.171 | 15.744 | 2.427 | Longseam | 02:51 | 05:00 | Int | Pinhole |  | 7 | 9 |  |  | 9 | 10 | 13367 | 2.69 | 10694 | 0.464 | 13366 | 2.69 | 0.2 | 6.35 | 4960 | 359 | 406.4 | 275.527 | 0.8 | 54.74134486 | -117.6545 | 741.734 | 460.034 | Ball V 2 | 40.78 | Ball V 3
380 | Metal Loss | 1004 |  | 480.439 | 18.171 | 15.786 | 2.385 | Longseam | 02:51 | 04:38 | Int | Pinhole |  | 7 | 9 |  |  | 11 | 10 | 13366 | 2.69 | 10693 | 0.464 | 13365 | 2.69 | 0.2 | 6.35 | 4960 | 359 | 406.4 | 275.527 | 0.8 | 54.74134521 | -117.6545 | 741.733 | 460.034 | Ball V 2 | 40.78 | Ball V 3
380 | Metal Loss | 1005 |  | 480.451 | 18.171 | 15.798 | 2.373 | Longseam | 02:51 | 04:55 | Int | Pinhole |  | 7 | 9 |  |  | 10 | 10 | 13366 | 2.69 | 10693 | 0.464 | 13365 | 2.69 | 0.2 | 6.35 | 4960 | 359 | 406.4 | 275.527 | 0.8 | 54.74134532 | -117.6545 | 741.733 | 460.034 | Ball V 2 | 40.78 | Ball V 3
380 | Metal Loss | 1006 | 54 | 480.469 | 18.171 | 15.816 | 2.356 | Longseam | 02:51 | 05:49 | Int | Pinhole |  | 7 | 8 |  |  | 15 | 10 | 13362 | 2.69 | 10690 | 0.464 | 13360 | 2.69 | 0.2 | 6.35 | 4960 | 359 | 406.4 | 275.527 | 0.8 | 54.74134547 | -117.6545 | 741.732 | 460.034 | Ball V 2 | 40.78 | Ball V 3
380 | Cluster | 54 | 54 | 480.478 | 18.171 | 15.825 | 2.346 | Longseam | 02:51 | 05:47 | Int |  |  | 26 | 13 |  |  | 15 |  | 13233 | 2.67 | 10586 | 0.469 | 13303 | 2.68 | 0.2 | 6.35 | 4960 | 359 | 406.4 | 275.527 | 0.8 | 54.74134555 | -117.6545 | 741.732 | 460.034 | Ball V 2 | 40.78 | Ball V 3
380 | Metal Loss | 1007 | 54 | 480.488 | 18.171 | 15.835 | 2.337 | Longseam | 02:51 | 05:46 | Int | Pinhole |  | 7 | 9 |  |  | 10 | 10 | 13366 | 2.69 | 10693 | 0.464 | 13365 | 2.69 | 0.2 | 6.35 | 4960 | 359 | 406.4 | 275.527 | 0.8 | 54.74134563 | -117.6545 | 741.732 | 460.034 | Ball V 2 | 40.78 | Ball V 3
380 | Metal Loss | 1008 |  | 480.493 | 18.171 | 15.84 | 2.332 | Longseam | 02:51 | 05:19 | Int | Pinhole |  | 7 | 9 |  |  | 13 | 10 | 13364 | 2.69 | 10691 | 0.464 | 13362 | 2.69 | 0.2 | 6.35 | 4960 | 359 | 406.4 | 275.527 | 0.8 | 54.74134567 | -117.6545 | 741.732 | 460.034 | Ball V 2 | 40.78 | Ball V 3
380 | Metal Loss | 1009 |  | 480.507 | 18.171 | 15.854 | 2.318 | Longseam | 02:51 | 04:52 | Int | Pinhole |  | 8 | 9 |  |  | 12 | 10 | 13363 | 2.69 | 10690 | 0.464 | 13361 | 2.69 | 0.2 | 6.35 | 4960 | 359 | 406.4 | 275.527 | 0.8 | 54.74134579 | -117.6545 | 741.731 | 460.034 | Ball V 2 | 40.78 | Ball V 3
380 | Metal Loss | 1010 |  | 480.638 | 18.171 | 15.985 | 2.186 | Longseam | 02:51 | 04:03 | Int | Pinhole |  | 7 | 9 |  |  | 9 | 10 | 13367 | 2.69 | 10694 | 0.464 | 13365 | 2.69 | 0.3 | 6.35 | 4960 | 359 | 406.4 | 275.527 | 0.8 | 54.74134691 | -117.6545 | 741.728 | 460.034 | Ball V 2 | 40.78 | Ball V 3
380 | Metal Loss | 1011 |  | 480.67 | 18.171 | 16.017 | 2.154 | Longseam | 02:51 | 04:08 | Int | Pinhole |  | 7 | 8 |  |  | 9 | 10 | 13367 | 2.69 | 10694 | 0.464 | 13366 | 2.69 | 0.3 | 6.35 | 4960 | 359 | 406.4 | 275.527 | 0.8 | 54.74134718 | -117.6545 | 741.727 | 460.034 | Ball V 2 | 40.78 | Ball V 3
380 | Metal Loss | 1012 |  | 480.706 | 18.171 | 16.053 | 2.119 | Longseam | 02:51 | 04:03 | Int | Pinhole |  | 7 | 9 |  |  | 11 | 10 | 13365 | 2.69 | 10692 | 0.464 | 13364 | 2.69 | 0.3 | 6.35 | 4960 | 359 | 406.4 | 275.527 | 0.8 | 54.74134748 | -117.6545 | 741.726 | 460.034 | Ball V 2 | 40.78 | Ball V 3
380 | Metal Loss | 1013 |  | 480.725 | 18.171 | 16.073 | 2.099 | Longseam | 02:51 | 05:26 | Int | Circumferential Slotting |  | 10 | 12 |  |  | 10 | 8 | 13360 | 2.69 | 10688 | 0.464 | 13357 | 2.69 | 0.3 | 6.35 | 4960 | 359 | 406.4 | 275.527 | 0.8 | 54.74134765 | -117.6545 | 741.726 | 460.034 | Ball V 2 | 40.78 | Ball V 3
380 | Metal Loss | 1014 |  | 480.757 | 18.171 | 16.105 | 2.067 | Longseam | 02:51 | 04:23 | Int | Pinhole |  | 7 | 9 |  |  | 11 | 10 | 13366 | 2.69 | 10693 | 0.464 | 13364 | 2.69 | 0.3 | 6.35 | 4960 | 359 | 406.4 | 275.527 | 0.8 | 54.74134793 | -117.6545019 | 741.725 | 460.034 | Ball V 2 | 40.78 | Ball V 3
380 | Metal Loss | 1015 |  | 480.759 | 18.171 | 16.107 | 2.065 | Longseam | 02:51 | 05:07 | Int | Pinhole |  | 7 | 9 |  |  | 12 | 10 | 13364 | 2.69 | 10691 | 0.464 | 13362 | 2.69 | 0.3 | 6.35 | 4960 | 359 | 406.4 | 275.527 | 0.8 | 54.74134794 | -117.6545 | 741.725 | 460.034 | Ball V 2 | 40.78 | Ball V 3
380 | Metal Loss | 1016 |  | 480.787 | 18.171 | 16.134 | 2.037 | Longseam | 02:51 | 07:12 | Int | Pinhole |  | 7 | 9 |  |  | 12 | 10 | 13364 | 2.69 | 10691 | 0.464 | 13363 | 2.69 | 0.3 | 6.35 | 4960 | 359 | 406.4 | 275.527 | 0.8 | 54.74134818 | -117.6545 | 741.724 | 460.034 | Ball V 2 | 40.78 | Ball V 3
380 | Metal Loss | 1017 |  | 480.795 | 18.171 | 16.142 | 2.029 | Longseam | 02:51 | 04:59 | Int | Pinhole |  | 7 | 8 |  |  | 10 | 10 | 13366 | 2.69 | 10693 | 0.464 | 13365 | 2.69 | 0.3 | 6.35 | 4960 | 359 | 406.4 | 275.527 | 0.8 | 54.74134825 | -117.6545 | 741.724 | 460.034 | Ball V 2 | 40.78 | Ball V 3
380 | Metal Loss | 1018 |  | 480.841 | 18.171 | 16.188 | 1.983 | Longseam | 02:51 | 05:43 | Int | Circumferential Slotting |  | 8 | 11 |  |  | 12 | 8 | 13361 | 2.69 | 10689 | 0.464 | 13358 | 2.69 | 0.3 | 6.35 | 4960 | 359 | 406.4 | 275.527 | 0.8 | 54.74134864 | -117.6545 | 741.723 | 460.034 | Ball V 2 | 40.78 | Ball V 3
380 | Metal Loss | 1019 |  | 480.96 | 18.171 | 16.308 | 1.864 | Longseam | 02:51 | 05:30 | Int | Pinhole |  | 7 | 9 |  |  | 10 | 10 | 13366 | 2.69 | 10693 | 0.464 | 13364 | 2.69 | 0.3 | 6.35 | 4960 | 359 | 406.4 | 275.527 | 0.8 | 54.74134965 | -117.6545 | 741.72 | 460.034 | Ball V 2 | 40.78 | Ball V 3
380 | Metal Loss | 1020 |  | 481.016 | 18.171 | 16.363 | 1.808 | Longseam | 02:51 | 04:35 | Int | Pinhole |  | 7 | 10 |  |  | 11 | 10 | 13365 | 2.69 | 10692 | 0.464 | 13364 | 2.69 | 0.3 | 6.35 | 4960 | 359 | 406.4 | 275.527 | 0.8 | 54.74135013 | -117.6545 | 741.718 | 460.034 | Ball V 2 | 40.78 | Ball V 3
380 | Metal Loss | 1021 |  | 481.06 | 18.171 | 16.407 | 1.764 | Longseam | 02:51 | 04:06 | Int | Pinhole |  | 7 | 8 |  |  | 13 | 10 | 13364 | 2.69 | 10691 | 0.464 | 13362 | 2.69 | 0.3 | 6.35 | 4960 | 359 | 406.4 | 275.527 | 0.8 | 54.7413505 | -117.6545004 | 741.717 | 460.034 | Ball V 2 | 40.78 | Ball V 3
380 | Metal Loss | 1022 |  | 481.088 | 18.171 | 16.435 | 1.736 | Longseam | 02:51 | 07:25 | Int | Pinhole |  | 7 | 9 |  |  | 8 | 10 | 13367 | 2.69 | 10694 | 0.464 | 13366 | 2.69 | 0.3 | 6.35 | 4960 | 359 | 406.4 | 275.527 | 0.8 | 54.74135074 | -117.6545 | 741.716 | 460.034 | Ball V 2 | 40.78 | Ball V 3
380 | Metal Loss | 1023 |  | 481.125 | 18.171 | 16.472 | 1.699 | Longseam | 02:51 | 04:00 | Int | Circumferential Slotting |  | 8 | 10 |  |  | 10 | 8 | 13364 | 2.69 | 10691 | 0.464 | 13362 | 2.69 | 0.3 | 6.35 | 4960 | 359 | 406.4 | 275.527 | 0.8 | 54.74135105 | -117.6545 | 741.716 | 460.034 | Ball V 2 | 40.78 | Ball V 3
380 | Metal Loss | 1024 |  | 481.329 | 18.171 | 16.676 | 1.495 | Longseam | 02:51 | 06:05 | Int | Pinhole |  | 7 | 9 |  |  | 10 | 10 | 13366 | 2.69 | 10693 | 0.464 | 13365 | 2.69 | 0.3 | 6.35 | 4960 | 359 | 406.4 | 275.527 | 0.8 | 54.74135279 | -117.6545 | 741.71 | 460.034 | Ball V 2 | 40.78 | Ball V 3
380 | Metal Loss | 1025 |  | 481.413 | 18.171 | 16.761 | 1.411 | Longseam | 02:51 | 04:17 | Int | Pinhole |  | 7 | 9 |  |  | 12 | 10 | 13364 | 2.69 | 10691 | 0.464 | 13362 | 2.69 | 0.3 | 6.35 | 4960 | 359 | 406.4 | 275.527 | 0.8 | 54.74135351 | -117.6545 | 741.708 | 460.034 | Ball V 2 | 40.78 | Ball V 3
380 | Metal Loss | 1026 |  | 481.439 | 18.171 | 16.787 | 1.385 | Longseam | 02:51 | 06:11 | Int | Pinhole |  | 7 | 9 |  |  | 8 | 10 | 13368 | 2.7 | 10694 | 0.464 | 13366 | 2.69 | 0.2 | 6.35 | 4960 | 359 | 406.4 | 275.527 | 0.8 | 54.74135373 | -117.6545 | 741.708 | 460.034 | Ball V 2 | 40.78 | Ball V 3
380 | Metal Loss | 1027 |  | 481.45 | 18.171 | 16.797 | 1.374 | Longseam | 02:51 | 04:40 | Int | Pinhole |  | 7 | 8 |  |  | 13 | 10 | 13364 | 2.69 | 10691 | 0.464 | 13362 | 2.69 | 0.3 | 6.35 | 4960 | 359 | 406.4 | 275.527 | 0.8 | 54.74135382 | -117.6545 | 741.707 | 460.034 | Ball V 2 | 40.78 | Ball V 3
380 | Metal Loss | 1028 |  | 481.454 | 18.171 | 16.801 | 1.37 | Longseam | 02:51 | 04:19 | Int | Pinhole |  | 7 | 9 |  |  | 12 | 10 | 13365 | 2.69 | 10692 | 0.464 | 13363 | 2.69 | 0.3 | 6.35 | 4960 | 359 | 406.4 | 275.527 | 0.8 | 54.74135386 | -117.6545 | 741.707 | 460.034 | Ball V 2 | 40.78 | Ball V 3
380 | Metal Loss | 1029 |  | 481.458 | 18.171 | 16.805 | 1.366 | Longseam | 02:51 | 06:53 | Int | Pinhole |  | 7 | 8 |  |  | 9 | 10 | 13367 | 2.69 | 10694 | 0.464 | 13366 | 2.69 | 0.3 | 6.35 | 4960 | 359 | 406.4 | 275.527 | 0.8 | 54.74135389 | -117.6545 | 741.707 | 460.034 | Ball V 2 | 40.78 | Ball V 3
380 | Metal Loss | 1030 |  | 481.516 | 18.171 | 16.863 | 1.308 | Longseam | 02:51 | 05:37 | Int | Pinhole |  | 7 | 9 |  |  | 9 | 10 | 13367 | 2.69 | 10694 | 0.464 | 13366 | 2.69 | 0.2 | 6.35 | 4960 | 359 | 406.4 | 275.527 | 0.8 | 54.74135438 | -117.6545 | 741.706 | 460.034 | Ball V 2 | 40.78 | Ball V 3
380 | Metal Loss | 1031 |  | 481.522 | 18.171 | 16.869 | 1.302 | Longseam | 02:51 | 05:06 | Int | Pinhole |  | 7 | 9 |  |  | 16 | 10 | 13361 | 2.69 | 10689 | 0.464 | 13359 | 2.69 | 0.2 | 6.35 | 4960 | 359 | 406.4 | 275.527 | 0.8 | 54.74135443 | -117.6545 | 741.706 | 460.034 | Ball V 2 | 40.78 | Ball V 3
380 | Metal Loss | 1032 |  | 481.653 | 18.171 | 17.001 | 1.171 | Longseam | 02:51 | 07:05 | Int | Pinhole |  | 7 | 9 |  |  | 10 | 10 | 13365 | 2.69 | 10692 | 0.464 | 13364 | 2.69 | 0.2 | 6.35 | 4960 | 359 | 406.4 | 275.527 | 0.8 | 54.74135555 | -117.6545 | 741.702 | 460.034 | Ball V 2 | 40.78 | Ball V 3
380 | Metal Loss | 1033 |  | 481.659 | 18.171 | 17.007 | 1.165 | Longseam | 02:51 | 04:36 | Int | Pinhole |  | 7 | 9 |  |  | 11 | 10 | 13365 | 2.69 | 10692 | 0.464 | 13364 | 2.69 | 0.2 | 6.35 | 4960 | 359 | 406.4 | 275.527 | 0.8 | 54.7413556 | -117.6545 | 741.702 | 460.034 | Ball V 2 | 40.78 | Ball V 3
380 | Metal Loss | 1034 |  | 481.908 | 18.171 | 17.255 | 0.916 | Longseam | 02:51 | 07:04 | Int | Pinhole |  | 7 | 9 |  |  | 9 | 10 | 13367 | 2.69 | 10694 | 0.464 | 13366 | 2.69 | 0.3 | 6.35 | 4960 | 359 | 406.4 | 275.527 | 0.8 | 54.74135772 | -117.6544962 | 741.696 | 460.034 | Ball V 2 | 40.78 | Ball V 3
380 | Metal Loss | 1035 |  | 481.909 | 18.171 | 17.256 | 0.915 | Longseam | 02:51 | 07:37 | Int | Pinhole |  | 7 | 8 |  |  | 9 | 10 | 13367 | 2.69 | 10694 | 0.464 | 13366 | 2.69 | 0.2 | 6.35 | 4960 | 359 | 406.4 | 275.527 | 0.8 | 54.74135773 | -117.6545 | 741.696 | 460.034 | Ball V 2 | 40.78 | Ball V 3
380 | Metal Loss | 1036 |  | 481.924 | 18.171 | 17.271 | 0.9 | Longseam | 02:51 | 04:22 | Int | Pinhole |  | 7 | 9 |  |  | 8 | 10 | 13367 | 2.69 | 10694 | 0.464 | 13366 | 2.69 | 0.3 | 6.35 | 4960 | 359 | 406.4 | 275.527 | 0.8 | 54.74135786 | -117.6545 | 741.696 | 460.034 | Ball V 2 | 40.78 | Ball V 3
380 | Metal Loss | 1037 | 55 | 481.954 | 18.171 | 17.301 | 0.87 | Longseam | 02:51 | 03:51 | Int | Pinhole |  | 7 | 9 |  |  | 10 | 10 | 13367 | 2.69 | 10694 | 0.464 | 13365 | 2.69 | 0.2 | 6.35 | 4960 | 359 | 406.4 | 275.527 | 0.8 | 54.74135811 | -117.6545 | 741.695 | 460.034 | Ball V 2 | 40.78 | Ball V 3
380 | Cluster | 55 | 55 | 481.963 | 18.171 | 17.31 | 0.861 | Longseam | 02:51 | 03:50 | Int |  |  | 25 | 13 |  |  | 13 |  | 13263 | 2.67 | 10610 | 0.467 | 13313 | 2.68 | 0.2 | 6.35 | 4960 | 359 | 406.4 | 275.527 | 0.8 | 54.74135819 | -117.6545 | 741.695 | 460.034 | Ball V 2 | 40.78 | Ball V 3
380 | Metal Loss | 1038 | 55 | 481.972 | 18.171 | 17.319 | 0.852 | Longseam | 02:51 | 03:49 | Int | Pinhole |  | 7 | 9 |  |  | 13 | 10 | 13363 | 2.69 | 10690 | 0.464 | 13361 | 2.69 | 0.2 | 6.35 | 4960 | 359 | 406.4 | 275.527 | 0.8 | 54.74135826 | -117.6545 | 741.695 | 460.034 | Ball V 2 | 40.78 | Ball V 3
380 | Metal Loss | 1039 |  | 482.022 | 18.171 | 17.369 | 0.803 | Longseam | 02:51 | 04:04 | Int | Pinhole |  | 7 | 9 |  |  | 11 | 10 | 13365 | 2.69 | 10692 | 0.464 | 13364 | 2.69 | 0.2 | 6.35 | 4960 | 359 | 406.4 | 275.527 | 0.8 | 54.74135869 | -117.6545 | 741.694 | 460.034 | Ball V 2 | 40.78 | Ball V 3
380 | Metal Loss | 1040 |  | 482.113 | 18.171 | 17.461 | 0.711 | Longseam | 02:51 | 07:29 | Int | Pinhole |  | 7 | 9 |  |  | 9 | 10 | 13367 | 2.69 | 10694 | 0.464 | 13366 | 2.69 | 0.2 | 6.35 | 4960 | 359 | 406.4 | 275.527 | 0.8 | 54.74135947 | -117.6545 | 741.692 | 460.034 | Ball V 2 | 40.78 | Ball V 3
380 | Metal Loss | 1041 |  | 482.115 | 18.171 | 17.463 | 0.709 | Longseam | 02:51 | 07:10 | Int | Pinhole |  | 7 | 9 |  |  | 9 | 10 | 13366 | 2.69 | 10693 | 0.464 | 13365 | 2.69 | 0.3 | 6.35 | 4960 | 359 | 406.4 | 275.527 | 0.8 | 54.74135948 | -117.6545 | 741.692 | 460.034 | Ball V 2 | 40.78 | Ball V 3
380 | Metal Loss | 1042 |  | 482.434 | 18.171 | 17.781 | 0.39 | Longseam | 02:51 | 04:05 | Int | Pinhole |  | 7 | 8 |  |  | 9 | 10 | 13368 | 2.7 | 10694 | 0.464 | 13366 | 2.69 | 0.2 | 6.35 | 4960 | 359 | 406.4 | 275.527 | 0.8 | 54.7413622 | -117.6545 | 741.685 | 460.034 | Ball V 2 | 40.78 | Ball V 3
390 | Joint |  |  | 482.824 | 8.905 | 18.171 | 8.905 | Longseam | 10:36 | [16 empty] | 0.1 | 6.35 | 4960 | 359 | 406.4 | 346.578 | 0.8 | 54.74136552 | -117.6545 | 741.677 | 478.205 | Ball V 2 | 22.609 | Ball V 3
390 | Metal Loss | 1043 |  | 483.112 | 8.905 | 0.288 | 8.617 | Longseam | 10:36 | 08:17 | Int | Pinhole |  | 7 | 9 |  |  | 15 | 10 | 13361 | 2.69 | 10689 | 0.464 | 13359 | 2.69 | 0.2 | 6.35 | 4960 | 359 | 406.4 | 346.578 | 0.8 | 54.74136797 | -117.6545 | 741.672 | 478.205 | Ball V 2 | 22.609 | Ball V 3
390 | Metal Loss | 1044 |  | 483.44 | 8.905 | 0.616 | 8.289 | Longseam | 10:36 | 06:05 | Int | Pinhole |  | 7 | 9 |  |  | 10 | 10 | 13366 | 2.69 | 10693 | 0.464 | 13365 | 2.69 | 0.2 | 6.35 | 4960 | 359 | 406.4 | 346.578 | 0.8 | 54.74137076 | -117.6545 | 741.665 | 478.205 | Ball V 2 | 22.609 | Ball V 3
390 | Metal Loss | 1045 |  | 485.601 | 8.905 | 2.776 | 6.129 | Longseam | 10:36 | 08:12 | Int | Pinhole |  | 7 | 8 |  |  | 12 | 10 | 13365 | 2.69 | 10692 | 0.464 | 13363 | 2.69 | 0.2 | 6.35 | 4960 | 359 | 406.4 | 346.578 | 0.8 | 54.74138913 | -117.6545 | 741.636 | 478.205 | Ball V 2 | 22.609 | Ball V 3
390 | Metal Loss | 1046 |  | 486.277 | 8.905 | 3.453 | 5.452 | Longseam | 10:36 | 08:11 | Int | Circumferential Slotting |  | 9 | 12 |  |  | 15 | 8 | 13353 | 2.69 | 10682 | 0.464 | 13349 | 2.69 | 0.3 | 6.35 | 4960 | 359 | 406.4 | 346.578 | 0.8 | 54.74139488 | -117.6545 | 741.633 | 478.205 | Ball V 2 | 22.609 | Ball V 3
390 | Metal Loss | 1047 |  | 486.395 | 8.905 | 3.571 | 5.334 | Longseam | 10:36 | 08:14 | Int | Pinhole |  | 7 | 8 |  |  | 12 | 10 | 13365 | 2.69 | 10692 | 0.464 | 13363 | 2.69 | 0.3 | 6.35 | 4960 | 359 | 406.4 | 346.578 | 0.8 | 54.74139588 | -117.6545 | 741.633 | 478.205 | Ball V 2 | 22.609 | Ball V 3
390 | Metal Loss | 1048 |  | 486.822 | 8.905 | 3.998 | 4.907 | Longseam | 10:36 | 07:23 | Int | Pinhole |  | 7 | 9 |  |  | 10 | 10 | 13366 | 2.69 | 10693 | 0.464 | 13365 | 2.69 | 0.2 | 6.35 | 4960 | 359 | 406.4 | 346.578 | 0.8 | 54.74139951 | -117.6545 | 741.633 | 478.205 | Ball V 2 | 22.609 | Ball V 3
390 | Metal Loss | 1049 |  | 488.289 | 8.905 | 5.464 | 3.441 | Longseam | 10:36 | 07:53 | Int | Pinhole |  | 7 | 9 |  |  | 11 | 10 | 13364 | 2.69 | 10691 | 0.464 | 13363 | 2.69 | 0.3 | 6.35 | 4960 | 359 | 406.4 | 346.578 | 0.8 | 54.74141198 | -117.6545 | 741.639 | 478.205 | Ball V 2 | 22.609 | Ball V 3
400 | Joint |  |  | 491.729 | 6.349 | 8.905 | 6.349 | Longseam | 02:56 | [16 empty] | 0.2 | 7.92 | 4960 | 359 | 406.4 | 267.132 | 0.8 | 54.74144121 | -117.6544 | 741.693 | 487.11 | Ball V 2 | 13.704 | Ball V 3
400 | Wall Thickness Up | 1 |  | 491.729 | 6.349 | 0 | 6.349 | Longseam | 02:56 | [16 empty] | 0.2 | 7.92 | 4960 | 359 | 406.4 | 267.132 | 0.8 | 54.74144121 | -117.6544 | 741.693 | 487.11 | Ball V 2 | 13.704 | Ball V 3 | From 6.350 to 7.920mm
400 | Bend | 5 |  | 495.051 | 6.349 | 3.322 | 3.027 | Longseam | 02:56 |  |  |  |  | 4020 | [11 empty] | 0.3 | 7.92 | 4960 | 359 | 406.4 | 267.132 | 0.8 | 54.74146914 | -117.6544 | 742.007 | 487.11 | Ball V 2 | 13.704 | Ball V 3 | Bend 27-up (20.0 D)
400 | Anchor | 4 |  | 497.555 | 6.349 | 5.825 | 0.523 | Longseam | 02:56 |  |  |  |  | 394 | 1217 | [10 empty] | 0.2 | 7.92 | 4960 | 359 | 406.4 | 267.132 | 0.8 | 54.74148843 | -117.6544 | 743.022 | 487.11 | Ball V 2 | 13.704 | Ball V 3
410 | Joint |  |  | 498.078 | 0.996 | 6.349 | 0.996 | Longseam | 12:21 | [16 empty] | 0.5 | 7.92 | 4960 | 359 | 406.4 | 331.849 | 0.8 | 54.74149225 | -117.6544 | 743.288 | 493.459 | Ball V 2 | 7.355 | Ball V 3
420 | Joint |  |  | 499.074 | 5.665 | 0.996 | 5.665 | Longseam | 02:48 | [16 empty] | 0.2 | 7.92 | 4960 | 359 | 406.4 | 289.87 | 0.8 | 54.74149952 | -117.6544 | 743.793 | 494.455 | Ball V 2 | 6.359 | Ball V 3
420 | Anchor | 5 |  | 499.605 | 5.665 | 0.531 | 5.134 | Longseam | 02:48 |  |  |  |  | 476 | 1217 | [10 empty] | 0.5 | 7.92 | 4960 | 359 | 406.4 | 289.87 | 0.8 | 54.74150339 | -117.6544 | 744.062 | 494.455 | Ball V 2 | 6.359 | Ball V 3
420 | Bend | 6 |  | 501.96 | 5.665 | 2.886 | 2.779 | Longseam | 02:48 |  |  |  |  | 3732 | [11 empty] | 0.4 | 7.92 | 4960 | 359 | 406.4 | 289.87 | 0.8 | 54.74152133 | -117.6544 | 745.077 | 494.455 | Ball V 2 | 6.359 | Ball V 3 | Bend 27-down (19.5 D)
420 | Anchor | 6 |  | 504.19 | 5.665 | 5.116 | 0.549 | Longseam | 02:48 |  |  |  |  | 816 | 1237 | [10 empty] | 0.5 | 7.92 | 4960 | 359 | 406.4 | 289.87 | 0.8 | 54.74154002 | -117.6544 | 745.378 | 494.455 | Ball V 2 | 6.359 | Ball V 3 | Pipe Stand
420 | Tap | 4 |  | 504.392 | 5.665 | 5.318 | 0.347 | Longseam | 02:48 | 12:00 | [15 empty] | 0.6 | 7.92 | 4960 | 359 | 406.4 | 289.87 | 0.8 | 54.74154174 | -117.6544 | 745.38 | 494.455 | Ball V 2 | 6.359 | Ball V 3
430 | Joint |  |  | 504.739 | 1.429 | 5.665 | 1.429 | [18 empty] | 0.6 | 7.92 | 4960 | 359 | 406.4 | 274.387 | 0.8 | 54.74154469 | -117.6543843 | 745.383 | 500.12 | Ball V 2 | 0.694 | Ball V 3
430 | Flange | 5 |  | 504.88 | 1.429 | 0.141 | 1.287 | [18 empty] | 0.3 | 7.92 | 4960 | 359 | 406.4 | 274.387 | 0.8 | 54.74154589 | -117.6544 | 745.385 | 500.12 | Ball V 2 | 0.694 | Ball V 3
430 | Ball Valve | 3 |  | 505.433 | 1.429 | 0.694 | 0.734 | [18 empty] | 0.7 | 7.92 | 4960 | 359 | 406.4 | 274.387 | 0.8 | 54.74155059 | -117.6543808 | 745.39 | 500.12 | Ball V 2 | 0.694 | Ball V 5 | Most U/S Valve @ Riser 1 @ 5-25-66-25W5 AGM 020
430 | Flange | 6 |  | 505.969 | 1.429 | 1.23 | 0.198 | [18 empty] | 0.3 | 7.92 | 4960 | 359 | 406.4 | 274.387 | 0.8 | 54.74155514 | -117.6544 | 745.394 | 500.12 | Ball V 3 | 0.694 | Ball V 5
440 | Joint |  |  | 506.167 | 0.639 | 1.429 | 0.639 | [18 empty] | 0.6 | 9.53 | 4960 | 359 | 406.4 | 280.849 | 0.8 | 54.74155682 | -117.6544 | 745.396 | 0.734 | Ball V 3 | 392.447 | Ball V 5
440 | Wall Thickness Up | 2 |  | 506.168 | 0.639 | 0 | 0.639 | [18 empty] | 0.6 | 9.53 | 4960 | 359 | 406.4 | 280.849 | 0.8 | 54.74155682 | -117.6544 | 745.396 | 0.734 | Ball V 3 | 392.447 | Ball V 5 | From 7.920 to 9.530mm
450 | Joint |  |  | 506.806 | 0.382 | 0.639 | 0.382 | [18 empty] | 0.8 | 9.53 | 4960 | 359 | 406.4 | 280.849 | 0.8 | 54.74156224 | -117.6544 | 745.398 | 1.373 | Ball V 3 | 391.809 | Ball V 5
450 | Flange | 7 |  | 506.988 | 0.382 | 0.181 | 0.2 | [18 empty] | 1 | 9.53 | 4960 | 359 | 406.4 | 280.849 | 0.8 | 54.74156378 | -117.6544 | 745.398 | 1.373 | Ball V 3 | 391.809 | Ball V 5
460 | Joint |  |  | 507.188 | 1.853 | 0.382 | 1.853 | [18 empty] | 1 | 9.53 | 4960 | 359 | 406.4 | 280.849 | 0.8 | 54.74156548 | -117.6544 | 745.399 | 1.755 | Ball V 3 | 391.427 | Ball V 5
460 | Anchor | 7 |  | 508.026 | 1.853 | 0.838 | 1.015 | [6 empty] | 754 | 1237 | [10 empty] | 0.9 | 9.53 | 4960 | 359 | 406.4 | 280.849 | 0.8 | 54.7415726 | -117.6544 | 745.403 | 1.755 | Ball V 3 | 391.427 | Ball V 5 | Pipe Stand
460 | Tap | 5 |  | 508.448 | 1.853 | 1.26 | 0.592 |  |  | 12:00 | [15 empty] | 1 | 9.53 | 4960 | 359 | 406.4 | 280.849 | 0.8 | 54.7415762 | -117.6544 | 745.405 | 1.755 | Ball V 3 | 391.427 | Ball V 5
460 | Tap | 6 |  | 508.467 | 1.853 | 1.279 | 0.574 |  |  | 06:00 | [15 empty] | 1 | 9.53 | 4960 | 359 | 406.4 | 280.849 | 0.8 | 54.74157636 | -117.6544 | 745.405 | 1.755 | Ball V 3 | 391.427 | Ball V 5
470 | Joint |  |  | 509.041 | 0.649 | 1.853 | 0.649 | [18 empty] | 0.6 | 9.53 | 4960 | 359 | 406.4 | 280.849 | 0.8 | 54.74158125 | -117.6544 | 745.412 | 3.607 | Ball V 3 | 389.574 | Ball V 5
470 | T-Piece | 3 |  | 509.365 | 0.649 | 0.324 | 0.325 |  |  | 09:00 | [15 empty] | 0.6 | 9.53 | 4960 | 359 | 406.4 | 280.849 | 0.8 | 54.74158401 | -117.6544 | 745.418 | 3.607 | Ball V 3 | 389.574 | Ball V 5
480 | Wall Thickness Down | 3 |  | 509.69 | 1.352 | 0 | 1.352 | [18 empty] | 1 | 7.92 | 4960 | 359 | 406.4 | 272.083 | 0.8 | 54.74158676 | -117.6544 | 745.424 | 4.256 | Ball V 3 | 388.925 | Ball V 5 | From 9.530 to 7.920mm
480 | Joint |  |  | 509.69 | 1.352 | 0.649 | 1.352 | [18 empty] | 1 | 7.92 | 4960 | 359 | 406.4 | 272.083 | 0.8 | 54.74158676 | -117.6544 | 745.424 | 4.256 | Ball V 3 | 388.925 | Ball V 5
480 | Flange | 8 |  | 509.848 | 1.352 | 0.158 | 1.194 | [18 empty] | 1.1 | 7.92 | 4960 | 359 | 406.4 | 272.083 | 0.8 | 54.74158811 | -117.6544 | 745.427 | 4.256 | Ball V 3 | 388.925 | Ball V 5
480 | Ball Valve | 4 |  | 510.354 | 1.352 | 0.664 | 0.688 | [18 empty] | 1.7 | 7.92 | 4960 | 359 | 406.4 | 272.083 | 0.8 | 54.74159242 | -117.6544 | 745.435 | 4.256 | Ball V 3 | 388.925 | Ball V 5
480 | Flange | 9 |  | 510.842 | 1.352 | 1.152 | 0.2 | [18 empty] | 1.8 | 7.92 | 4960 | 359 | 406.4 | 272.083 | 0.8 | 54.74159658 | -117.6544 | 745.442 | 4.256 | Ball V 3 | 388.925 | Ball V 5
490 | Joint |  |  | 511.042 | 5.686 | 1.352 | 5.686 | Longseam | 08:56 | [16 empty] | 1.2 | 7.92 | 4960 | 359 | 406.4 | 270.646 | 0.8 | 54.74159829 | -117.6544 | 745.444 | 5.609 | Ball V 3 | 387.573 | Ball V 5
490 | Tap | 7 |  | 511.327 | 5.686 | 0.286 | 5.4 | Longseam | 08:56 | 12:00 | [15 empty] | 0.6 | 7.92 | 4960 | 359 | 406.4 | 270.646 | 0.8 | 54.74160072 | -117.6544 | 745.448 | 5.609 | Ball V 3 | 387.573 | Ball V 5
490 | Anchor | 8 |  | 511.581 | 5.686 | 0.539 | 5.147 | Longseam | 08:56 |  |  |  |  | 806 | 1237 | [10 empty] | 0.5 | 7.92 | 4960 | 359 | 406.4 | 270.646 | 0.8 | 54.74160288 | -117.6544 | 745.451 | 5.609 | Ball V 3 | 387.573 | Ball V 5 | Pipe Stand
490 | Bend | 7 |  | 513.803 | 5.686 | 2.761 | 2.925 | Longseam | 08:56 |  |  |  |  | 3834 | [11 empty] | 0.4 | 7.92 | 4960 | 359 | 406.4 | 270.646 | 0.8 | 54.74162174 | -117.6543398 | 745.308 | 5.609 | Ball V 3 | 387.573 | Ball V 5 | Bend 27-down (20.0 D)
490 | Anchor | 9 |  | 516.157 | 5.686 | 5.115 | 0.571 | Longseam | 08:56 |  |  |  |  | 456 | 1217 | [10 empty] | 0.6 | 7.92 | 4960 | 359 | 406.4 | 270.646 | 0.8 | 54.7416404 | -117.6543 | 744.456 | 5.609 | Ball V 3 | 387.573 | Ball V 5
500 | Joint |  |  | 516.728 | 1.001 | 5.686 | 1.001 | Longseam | 10:28 | [16 empty] | 0.8 | 7.92 | 4960 | 359 | 406.4 | 354.46 | 0.8 | 54.74164465 | -117.6543 | 744.174 | 11.295 | Ball V 3 | 381.887 | Ball V 5
510 | Joint |  |  | 517.728 | 5.734 | 1.001 | 5.734 | Longseam | 08:41 | [16 empty] | 1 | 7.92 | 4960 | 359 | 406.4 | 258.3 | 0.8 | 54.7416521 | -117.6543 | 743.68 | 12.295 | Ball V 3 | 380.887 | Ball V 5
510 | Anchor | 10 |  | 518.246 | 5.734 | 0.517 | 5.217 | Longseam | 08:41 |  |  |  |  | 426 | 1217 | [10 empty] | 0.7 | 7.92 | 4960 | 359 | 406.4 | 258.3 | 0.8 | 54.74165596 | -117.6543 | 743.425 | 12.295 | Ball V 3 | 380.887 | Ball V 5
510 | Bend | 8 |  | 520.593 | 5.734 | 2.864 | 2.87 | Longseam | 08:41 |  |  |  |  | 3788 | [11 empty] | 0.5 | 7.92 | 4960 | 359 | 406.4 | 258.3 | 0.8 | 54.74167417 | -117.6543 | 742.439 | 12.295 | Ball V 3 | 380.887 | Ball V 5 | Bend 27-up (19.8 D)
520 | Joint |  |  | 523.463 | 18.37 | 5.734 | 18.37 | Longseam | 12:52 | [16 empty] | 0.7 | 6.35 | 4960 | 359 | 406.4 | 283.182 | 0.8 | 54.74169846 | -117.6542979 | 742.161 | 18.029 | Ball V 3 | 375.152 | Ball V 5
520 | Wall Thickness Down | 4 |  | 523.463 | 18.37 | 0 | 18.37 | Longseam | 12:52 | [16 empty] | 0.7 | 6.35 | 4960 | 359 | 406.4 | 283.182 | 0.8 | 54.74169846 | -117.6542979 | 742.161 | 18.029 | Ball V 3 | 375.152 | Ball V 5 | From 7.920 to 6.350mm
520 | Metal Loss | 1050 |  | 523.609 | 18.37 | 0.146 | 18.224 | Longseam | 12:52 | 04:30 | Int | Pinhole |  | 7 | 8 |  |  | 18 | 10 | 13358 | 2.69 | 10686 | 0.464 | 13355 | 2.69 | 0.7 | 6.35 | 4960 | 359 | 406.4 | 283.182 | 0.8 | 54.7416997 | -117.6543 | 742.164 | 18.029 | Ball V 3 | 375.152 | Ball V 5
520 | Metal Loss | 1051 |  | 523.905 | 18.37 | 0.442 | 17.928 | Longseam | 12:52 | 04:32 | Int | Pinhole |  | 8 | 10 |  |  | 16 | 10 | 13359 | 2.69 | 10687 | 0.464 | 13356 | 2.69 | 0.7 | 6.35 | 4960 | 359 | 406.4 | 283.182 | 0.8 | 54.74170223 | -117.6543 | 742.169 | 18.029 | Ball V 3 | 375.152 | Ball V 5
520 | Metal Loss | 1052 |  | 524.067 | 18.37 | 0.604 | 17.766 | Longseam | 12:52 | 04:09 | Int | Pinhole |  | 7 | 9 |  |  | 15 | 10 | 13362 | 2.69 | 10690 | 0.464 | 13359 | 2.69 | 0.7 | 6.35 | 4960 | 359 | 406.4 | 283.182 | 0.8 | 54.74170362 | -117.6543 | 742.172 | 18.029 | Ball V 3 | 375.152 | Ball V 5
520 | Metal Loss | 1053 |  | 524.067 | 18.37 | 0.604 | 17.766 | Longseam | 12:52 | 05:11 | Int | Pinhole |  | 7 | 8 |  |  | 12 | 10 | 13364 | 2.69 | 10691 | 0.464 | 13363 | 2.69 | 0.7 | 6.35 | 4960 | 359 | 406.4 | 283.182 | 0.8 | 54.74170362 | -117.6543 | 742.172 | 18.029 | Ball V 3 | 375.152 | Ball V 5
520 | Metal Loss | 1054 |  | 524.113 | 18.37 | 0.65 | 17.72 | Longseam | 12:52 | 03:38 | Int | Circumferential Slotting |  | 7 | 10 |  |  | 12 | 8 | 13365 | 2.69 | 10692 | 0.464 | 13363 | 2.69 | 0.7 | 6.35 | 4960 | 359 | 406.4 | 283.182 | 0.8 | 54.74170401 | -117.6543 | 742.172 | 18.029 | Ball V 3 | 375.152 | Ball V 5
520 | Metal Loss | 1055 |  | 524.213 | 18.37 | 0.75 | 17.62 | Longseam | 12:52 | 03:43 | Int | Pinhole |  | 7 | 8 |  |  | 21 | 10 | 13354 | 2.69 | 10683 | 0.464 | 13350 | 2.69 | 0.7 | 6.35 | 4960 | 359 | 406.4 | 283.182 | 0.8 | 54.74170487 | -117.6543 | 742.174 | 18.029 | Ball V 3 | 375.152 | Ball V 5
520 | Metal Loss | 1056 |  | 524.243 | 18.37 | 0.78 | 17.59 | Longseam | 12:52 | 08:02 | Int | Pinhole |  | 7 | 8 |  |  | 11 | 10 | 13365 | 2.69 | 10692 | 0.464 | 13364 | 2.69 | 0.7 | 6.35 | 4960 | 359 | 406.4 | 283.182 | 0.8 | 54.74170512 | -117.6543 | 742.175 | 18.029 | Ball V 3 | 375.152 | Ball V 5
520 | Metal Loss | 1057 |  | 524.273 | 18.37 | 0.81 | 17.56 | Longseam | 12:52 | 08:17 | Int | Pinhole |  | 7 | 8 |  |  | 11 | 10 | 13365 | 2.69 | 10692 | 0.464 | 13364 | 2.69 | 0.7 | 6.35 | 4960 | 359 | 406.4 | 283.182 | 0.8 | 54.74170538 | -117.6543 | 742.175 | 18.029 | Ball V 3 | 375.152 | Ball V 5
520 | Metal Loss | 1058 |  | 524.317 | 18.37 | 0.854 | 17.516 | Longseam | 12:52 | 03:40 | Int | Pinhole |  | 7 | 9 |  |  | 19 | 10 | 13357 | 2.69 | 10686 | 0.464 | 13353 | 2.69 | 0.7 | 6.35 | 4960 | 359 | 406.4 | 283.182 | 0.8 | 54.74170575 | -117.6543 | 742.176 | 18.029 | Ball V 3 | 375.152 | Ball V 5
520 | Metal Loss | 1059 |  | 524.332 | 18.37 | 0.87 | 17.5 | Longseam | 12:52 | 02:54 | Int | Pinhole |  | 7 | 8 |  |  | 8 | 10 | 13368 | 2.7 | 10694 | 0.464 | 13367 | 2.69 | 0.7 | 6.35 | 4960 | 359 | 406.4 | 283.182 | 0.8 | 54.74170589 | -117.6542938 | 742.176 | 18.029 | Ball V 3 | 375.152 | Ball V 5
520 | Metal Loss | 1060 |  | 524.394 | 18.37 | 0.932 | 17.438 | Longseam | 12:52 | 03:06 | Int | Pinhole |  | 7 | 8 |  |  | 15 | 10 | 13362 | 2.69 | 10690 | 0.464 | 13360 | 2.69 | 0.7 | 6.35 | 4960 | 359 | 406.4 | 283.182 | 0.8 | 54.74170642 | -117.6543 | 742.177 | 18.029 | Ball V 3 | 375.152 | Ball V 5
520 | Metal Loss | 1061 |  | 524.436 | 18.37 | 0.974 | 17.396 | Longseam | 12:52 | 03:59 | Int | Pinhole |  | 7 | 8 |  |  | 9 | 10 | 13367 | 2.69 | 10694 | 0.464 | 13366 | 2.69 | 0.7 | 6.35 | 4960 | 359 | 406.4 | 283.182 | 0.8 | 54.74170678 | -117.6543 | 742.178 | 18.029 | Ball V 3 | 375.152 | Ball V 5
520 | Metal Loss | 1062 |  | 524.436 | 18.37 | 0.974 | 17.396 | Longseam | 12:52 | 03:08 | Int | Pinhole |  | 7 | 8 |  |  | 16 | 10 | 13361 | 2.69 | 10689 | 0.464 | 13358 | 2.69 | 0.7 | 6.35 | 4960 | 359 | 406.4 | 283.182 | 0.8 | 54.74170678 | -117.6543 | 742.178 | 18.029 | Ball V 3 | 375.152 | Ball V 5
520 | Metal Loss | 1063 |  | 524.438 | 18.37 | 0.976 | 17.394 | Longseam | 12:52 | 04:19 | Int | Pinhole |  | 7 | 9 |  |  | 12 | 10 | 13364 | 2.69 | 10691 | 0.464 | 13363 | 2.69 | 0.7 | 6.35 | 4960 | 359 | 406.4 | 283.182 | 0.8 | 54.7417068 | -117.6542933 | 742.178 | 18.029 | Ball V 3 | 375.152 | Ball V 5
520 | Metal Loss | 1064 |  | 524.451 | 18.37 | 0.988 | 17.382 | Longseam | 12:52 | 04:41 | Int | Pinhole |  | 7 | 8 |  |  | 14 | 10 | 13363 | 2.69 | 10690 | 0.464 | 13361 | 2.69 | 0.7 | 6.35 | 4960 | 359 | 406.4 | 283.182 | 0.8 | 54.7417069 | -117.6543 | 742.178 | 18.029 | Ball V 3 | 375.152 | Ball V 5
520 | Metal Loss | 1065 |  | 524.522 | 18.37 | 1.06 | 17.31 | Longseam | 12:52 | 04:25 | Int | Pinhole |  | 7 | 9 |  |  | 14 | 10 | 13363 | 2.69 | 10690 | 0.464 | 13360 | 2.69 | 0.7 | 6.35 | 4960 | 359 | 406.4 | 283.182 | 0.8 | 54.74170751 | -117.6542929 | 742.179 | 18.029 | Ball V 3 | 375.152 | Ball V 5
520 | Metal Loss | 1066 |  | 524.56 | 18.37 | 1.098 | 17.272 | Longseam | 12:52 | 05:23 | Int | Pinhole |  | 7 | 8 |  |  | 10 | 10 | 13366 | 2.69 | 10693 | 0.464 | 13365 | 2.69 | 0.7 | 6.35 | 4960 | 359 | 406.4 | 283.182 | 0.8 | 54.74170784 | -117.6543 | 742.18 | 18.029 | Ball V 3 | 375.152 | Ball V 5
520 | Metal Loss | 1067 |  | 524.568 | 18.37 | 1.106 | 17.264 | Longseam | 12:52 | 03:09 | Int | Pinhole |  | 7 | 8 |  |  | 11 | 10 | 13366 | 2.69 | 10693 | 0.464 | 13364 | 2.69 | 0.7 | 6.35 | 4960 | 359 | 406.4 | 283.182 | 0.8 | 54.74170791 | -117.6543 | 742.18 | 18.029 | Ball V 3 | 375.152 | Ball V 5
520 | Metal Loss | 1068 |  | 524.604 | 18.37 | 1.142 | 17.228 | Longseam | 12:52 | 03:40 | Int | Pinhole |  | 7 | 9 |  |  | 12 | 10 | 13364 | 2.69 | 10691 | 0.464 | 13363 | 2.69 | 0.7 | 6.35 | 4960 | 359 | 406.4 | 283.182 | 0.8 | 54.74170821 | -117.6543 | 742.18 | 18.029 | Ball V 3 | 375.152 | Ball V 5
520 | Metal Loss | 1069 |  | 524.726 | 18.37 | 1.264 | 17.106 | Longseam | 12:52 | 03:41 | Int | Circumferential Slotting |  | 8 | 12 |  |  | 9 | 8 | 13365 | 2.69 | 10692 | 0.464 | 13364 | 2.69 | 0.6 | 6.35 | 4960 | 359 | 406.4 | 283.182 | 0.8 | 54.74170926 | -117.6543 | 742.182 | 18.029 | Ball V 3 | 375.152 | Ball V 5
520 | Metal Loss | 1070 |  | 524.75 | 18.37 | 1.288 | 17.082 | Longseam | 12:52 | 03:13 | Int | Pinhole |  | 7 | 8 |  |  | 10 | 10 | 13366 | 2.69 | 10693 | 0.464 | 13365 | 2.69 | 0.6 | 6.35 | 4960 | 359 | 406.4 | 283.182 | 0.8 | 54.74170946 | -117.6543 | 742.183 | 18.029 | Ball V 3 | 375.152 | Ball V 5
520 | Metal Loss | 1071 |  | 524.776 | 18.37 | 1.314 | 17.056 | Longseam | 12:52 | 03:40 | Int | Pinhole |  | 7 | 9 |  |  | 16 | 10 | 13360 | 2.69 | 10688 | 0.464 | 13358 | 2.69 | 0.6 | 6.35 | 4960 | 359 | 406.4 | 283.182 | 0.8 | 54.74170968 | -117.6542917 | 742.183 | 18.029 | Ball V 3 | 375.152 | Ball V 5
520 | Metal Loss | 1072 |  | 524.838 | 18.37 | 1.376 | 16.994 | Longseam | 12:52 | 04:21 | Int | Pinhole |  | 7 | 8 |  |  | 25 | 10 | 13349 | 2.69 | 10679 | 0.464 | 13344 | 2.69 | 0.6 | 6.35 | 4960 | 359 | 406.4 | 283.182 | 0.8 | 54.74171021 | -117.6543 | 742.184 | 18.029 | Ball V 3 | 375.152 | Ball V 5
520 | Metal Loss | 1073 |  | 524.846 | 18.37 | 1.384 | 16.986 | Longseam | 12:52 | 03:03 | Int | Pinhole |  | 7 | 9 |  |  | 24 | 10 | 13351 | 2.69 | 10681 | 0.464 | 13345 | 2.69 | 0.6 | 6.35 | 4960 | 359 | 406.4 | 283.182 | 0.8 | 54.74171028 | -117.6543 | 742.184 | 18.029 | Ball V 3 | 375.152 | Ball V 5
520 | Metal Loss | 1074 |  | 524.882 | 18.37 | 1.42 | 16.95 | Longseam | 12:52 | 04:46 | Int | Pinhole |  | 7 | 9 |  |  | 19 | 10 | 13357 | 2.69 | 10686 | 0.464 | 13354 | 2.69 | 0.6 | 6.35 | 4960 | 359 | 406.4 | 283.182 | 0.8 | 54.74171059 | -117.6542912 | 742.185 | 18.029 | Ball V 3 | 375.152 | Ball V 5
520 | Metal Loss | 1075 |  | 525.006 | 18.37 | 1.544 | 16.826 | Longseam | 12:52 | 03:41 | Int | Pinhole |  | 7 | 9 |  |  | 23 | 10 | 13352 | 2.69 | 10682 | 0.464 | 13347 | 2.69 | 0.6 | 6.35 | 4960 | 359 | 406.4 | 283.182 | 0.8 | 54.74171165 | -117.6543 | 742.187 | 18.029 | Ball V 3 | 375.152 | Ball V 5
520 | Metal Loss | 1076 |  | 525.086 | 18.37 | 1.624 | 16.746 | Longseam | 12:52 | 08:36 | Int | Pinhole |  | 7 | 8 |  |  | 17 | 10 | 13359 | 2.69 | 10687 | 0.464 | 13356 | 2.69 | 0.6 | 6.35 | 4960 | 359 | 406.4 | 283.182 | 0.8 | 54.74171233 | -117.6543 | 742.188 | 18.029 | Ball V 3 | 375.152 | Ball V 5
520 | Metal Loss | 1077 |  | 525.246 | 18.37 | 1.784 | 16.586 | Longseam | 12:52 | 03:42 | Int | Pinhole |  | 8 | 10 |  |  | 16 | 10 | 13358 | 2.69 | 10686 | 0.464 | 13355 | 2.69 | 0.7 | 6.35 | 4960 | 359 | 406.4 | 283.182 | 0.8 | 54.7417137 | -117.6543 | 742.191 | 18.029 | Ball V 3 | 375.152 | Ball V 5
520 | Metal Loss | 1078 |  | 525.866 | 18.37 | 2.404 | 15.967 | Longseam | 12:52 | 05:34 | Int | Pinhole |  | 7 | 9 |  |  | 14 | 10 | 13363 | 2.69 | 10690 | 0.464 | 13361 | 2.69 | 0.8 | 6.35 | 4960 | 359 | 406.4 | 283.182 | 0.8 | 54.741719 | -117.6543 | 742.201 | 18.029 | Ball V 3 | 375.152 | Ball V 5
520 | Metal Loss | 1079 |  | 526.048 | 18.37 | 2.586 | 15.785 | Longseam | 12:52 | 02:59 | Int | Pinhole |  | 7 | 9 |  |  | 9 | 10 | 13367 | 2.69 | 10694 | 0.464 | 13365 | 2.69 | 0.8 | 6.35 | 4960 | 359 | 406.4 | 283.182 | 0.8 | 54.74172055 | -117.6543 | 742.205 | 18.029 | Ball V 3 | 375.152 | Ball V 5
520 | Metal Loss | 1080 |  | 526.264 | 18.37 | 2.802 | 15.569 | Longseam | 12:52 | 03:04 | Int | Pinhole |  | 7 | 9 |  |  | 14 | 10 | 13363 | 2.69 | 10690 | 0.464 | 13360 | 2.69 | 0.7 | 6.35 | 4960 | 359 | 406.4 | 283.182 | 0.8 | 54.7417224 | -117.6543 | 742.208 | 18.029 | Ball V 3 | 375.152 | Ball V 5
520 | Metal Loss | 1081 |  | 526.27 | 18.37 | 2.808 | 15.563 | Longseam | 12:52 | 04:20 | Int | Pinhole |  | 7 | 8 |  |  | 12 | 10 | 13364 | 2.69 | 10691 | 0.464 | 13363 | 2.69 | 0.7 | 6.35 | 4960 | 359 | 406.4 | 283.182 | 0.8 | 54.74172245 | -117.6543 | 742.208 | 18.029 | Ball V 3 | 375.152 | Ball V 5
520 | Metal Loss | 1082 |  | 526.532 | 18.37 | 3.069 | 15.301 | Longseam | 12:52 | 04:16 | Int | Pinhole |  | 7 | 8 |  |  | 16 | 10 | 13361 | 2.69 | 10689 | 0.464 | 13359 | 2.69 | 0.7 | 6.35 | 4960 | 359 | 406.4 | 283.182 | 0.8 | 54.74172469 | -117.6542834 | 742.213 | 18.029 | Ball V 3 | 375.152 | Ball V 5
520 | Metal Loss | 1083 |  | 526.61 | 18.37 | 3.147 | 15.223 | Longseam | 12:52 | 03:38 | Int | Pinhole |  | 7 | 9 |  |  | 14 | 10 | 13362 | 2.69 | 10690 | 0.464 | 13360 | 2.69 | 0.7 | 6.35 | 4960 | 359 | 406.4 | 283.182 | 0.8 | 54.74172535 | -117.6543 | 742.214 | 18.029 | Ball V 3 | 375.152 | Ball V 5
520 | Metal Loss | 1084 |  | 526.646 | 18.37 | 3.183 | 15.187 | Longseam | 12:52 | 04:26 | Int | Pinhole |  | 7 | 8 |  |  | 20 | 10 | 13357 | 2.69 | 10686 | 0.464 | 13353 | 2.69 | 0.7 | 6.35 | 4960 | 359 | 406.4 | 283.182 | 0.8 | 54.74172566 | -117.6543 | 742.215 | 18.029 | Ball V 3 | 375.152 | Ball V 5
520 | Metal Loss | 1085 |  | 526.766 | 18.37 | 3.303 | 15.067 | Longseam | 12:52 | 04:26 | Int | Pinhole |  | 7 | 8 |  |  | 12 | 10 | 13365 | 2.69 | 10692 | 0.464 | 13363 | 2.69 | 0.7 | 6.35 | 4960 | 359 | 406.4 | 283.182 | 0.8 | 54.74172668 | -117.6542823 | 742.217 | 18.029 | Ball V 3 | 375.152 | Ball V 5
520 | Metal Loss | 1086 |  | 526.968 | 18.37 | 3.505 | 14.865 | Longseam | 12:52 | 04:53 | Int | Pinhole |  | 7 | 9 |  |  | 10 | 10 | 13367 | 2.69 | 10694 | 0.464 | 13365 | 2.69 | 0.7 | 6.35 | 4960 | 359 | 406.4 | 283.182 | 0.8 | 54.74172841 | -117.6543 | 742.221 | 18.029 | Ball V 3 | 375.152 | Ball V 5
520 | Metal Loss | 1087 |  | 527.24 | 18.37 | 3.777 | 14.593 | Longseam | 12:52 | 07:42 | Int | Pinhole |  | 7 | 8 |  |  | 15 | 10 | 13362 | 2.69 | 10690 | 0.464 | 13360 | 2.69 | 0.7 | 6.35 | 4960 | 359 | 406.4 | 283.182 | 0.8 | 54.74173073 | -117.6543 | 742.226 | 18.029 | Ball V 3 | 375.152 | Ball V 5
520 | Metal Loss | 1088 |  | 527.454 | 18.37 | 3.991 | 14.379 | Longseam | 12:52 | 06:41 | Int | Pinhole |  | 7 | 8 |  |  | 12 | 10 | 13365 | 2.69 | 10692 | 0.464 | 13363 | 2.69 | 0.7 | 6.35 | 4960 | 359 | 406.4 | 283.182 | 0.8 | 54.74173256 | -117.6543 | 742.23 | 18.029 | Ball V 3 | 375.152 | Ball V 5
520 | Metal Loss | 1089 |  | 527.816 | 18.37 | 4.353 | 14.017 | Longseam | 12:52 | 03:16 | Int | Pinhole |  | 7 | 9 |  |  | 12 | 10 | 13365 | 2.69 | 10692 | 0.464 | 13363 | 2.69 | 0.6 | 6.35 | 4960 | 359 | 406.4 | 283.182 | 0.8 | 54.74173565 | -117.6543 | 742.236 | 18.029 | Ball V 3 | 375.152 | Ball V 5
520 | Metal Loss | 1090 |  | 528.548 | 18.37 | 5.085 | 13.285 | Longseam | 12:52 | 03:38 | Int | Pinhole |  | 7 | 8 |  |  | 15 | 10 | 13361 | 2.69 | 10689 | 0.464 | 13358 | 2.69 | 0.7 | 6.35 | 4960 | 359 | 406.4 | 283.182 | 0.8 | 54.7417419 | -117.6543 | 742.249 | 18.029 | Ball V 3 | 375.152 | Ball V 5
520 | Metal Loss | 1091 |  | 528.674 | 18.37 | 5.211 | 13.159 | Longseam | 12:52 | 03:04 | Int | Pinhole |  | 7 | 9 |  |  | 9 | 10 | 13367 | 2.69 | 10694 | 0.464 | 13366 | 2.69 | 0.6 | 6.35 | 4960 | 359 | 406.4 | 283.182 | 0.8 | 54.74174297 | -117.6543 | 742.252 | 18.029 | Ball V 3 | 375.152 | Ball V 5
520 | Metal Loss | 1092 |  | 528.768 | 18.37 | 5.305 | 13.065 | Longseam | 12:52 | 04:14 | Int | Pinhole |  | 7 | 9 |  |  | 10 | 10 | 13366 | 2.69 | 10693 | 0.464 | 13365 | 2.69 | 0.6 | 6.35 | 4960 | 359 | 406.4 | 283.182 | 0.8 | 54.74174378 | -117.6543 | 742.253 | 18.029 | Ball V 3 | 375.152 | Ball V 5
520 | Metal Loss | 1093 |  | 528.903 | 18.37 | 5.441 | 12.929 | Longseam | 12:52 | 03:36 | Int | Pinhole |  | 7 | 9 |  |  | 10 | 10 | 13367 | 2.69 | 10694 | 0.464 | 13365 | 2.69 | 0.6 | 6.35 | 4960 | 359 | 406.4 | 283.182 | 0.8 | 54.74174494 | -117.6543 | 742.256 | 18.029 | Ball V 3 | 375.152 | Ball V 5
520 | Metal Loss | 1094 |  | 529.143 | 18.37 | 5.681 | 12.689 | Longseam | 12:52 | 03:44 | Int | Pinhole |  | 7 | 8 |  |  | 13 | 10 | 13364 | 2.69 | 10691 | 0.464 | 13362 | 2.69 | 0.5 | 6.35 | 4960 | 359 | 406.4 | 283.182 | 0.8 | 54.74174699 | -117.654271 | 742.26 | 18.029 | Ball V 3 | 375.152 | Ball V 5
520 | Metal Loss | 1095 |  | 529.209 | 18.37 | 5.747 | 12.623 | Longseam | 12:52 | 03:43 | Int | Pinhole |  | 7 | 8 |  |  | 11 | 10 | 13366 | 2.69 | 10693 | 0.464 | 13365 | 2.69 | 0.5 | 6.35 | 4960 | 359 | 406.4 | 283.182 | 0.8 | 54.74174755 | -117.6543 | 742.261 | 18.029 | Ball V 3 | 375.152 | Ball V 5
520 | Metal Loss | 1096 |  | 529.291 | 18.37 | 5.829 | 12.541 | Longseam | 12:52 | 03:32 | Int | Pinhole |  | 7 | 8 |  |  | 13 | 10 | 13364 | 2.69 | 10691 | 0.464 | 13362 | 2.69 | 0.5 | 6.35 | 4960 | 359 | 406.4 | 283.182 | 0.8 | 54.74174825 | -117.6542703 | 742.262 | 18.029 | Ball V 3 | 375.152 | Ball V 5
520 | Metal Loss | 1097 |  | 529.347 | 18.37 | 5.885 | 12.485 | Longseam | 12:52 | 04:23 | Int | Pinhole |  | 7 | 9 |  |  | 14 | 10 | 13361 | 2.69 | 10689 | 0.464 | 13359 | 2.69 | 0.5 | 6.35 | 4960 | 359 | 406.4 | 283.182 | 0.8 | 54.74174873 | -117.6543 | 742.263 | 18.029 | Ball V 3 | 375.152 | Ball V 5
520 | Metal Loss | 1098 |  | 529.417 | 18.37 | 5.955 | 12.415 | Longseam | 12:52 | 03:46 | Int | Pinhole |  | 7 | 8 |  |  | 23 | 10 | 13353 | 2.69 | 10682 | 0.464 | 13348 | 2.69 | 0.5 | 6.35 | 4960 | 359 | 406.4 | 283.182 | 0.8 | 54.74174933 | -117.6542697 | 742.265 | 18.029 | Ball V 3 | 375.152 | Ball V 5
520 | Metal Loss | 1099 |  | 532.073 | 18.37 | 8.61 | 9.76 | Longseam | 12:52 | 03:47 | Int | Pinhole |  | 7 | 9 |  |  | 15 | 10 | 13362 | 2.69 | 10690 | 0.464 | 13360 | 2.69 | 0.2 | 6.35 | 4960 | 359 | 406.4 | 283.182 | 0.8 | 54.741772 | -117.6543 | 742.314 | 18.029 | Ball V 3 | 375.152 | Ball V 5
520 | Metal Loss | 1100 |  | 534.528 | 18.37 | 11.066 | 7.304 | Longseam | 12:52 | 04:29 | Int | Pinhole |  | 7 | 9 |  |  | 12 | 10 | 13363 | 2.69 | 10690 | 0.464 | 13361 | 2.69 | 0.2 | 6.35 | 4960 | 359 | 406.4 | 283.182 | 0.8 | 54.74179296 | -117.6542 | 742.353 | 18.029 | Ball V 3 | 375.152 | Ball V 5
520 | Metal Loss | 1101 |  | 534.67 | 18.37 | 11.208 | 7.163 | Longseam | 12:52 | 04:45 | Int | Pinhole |  | 7 | 9 |  |  | 13 | 10 | 13363 | 2.69 | 10690 | 0.464 | 13361 | 2.69 | 0.2 | 6.35 | 4960 | 359 | 406.4 | 283.182 | 0.8 | 54.74179418 | -117.6542 | 742.354 | 18.029 | Ball V 3 | 375.152 | Ball V 5
520 | Metal Loss | 1102 |  | 535.012 | 18.37 | 11.55 | 6.821 | Longseam | 12:52 | 04:14 | Int | Pinhole |  | 7 | 9 |  |  | 8 | 10 | 13368 | 2.7 | 10694 | 0.464 | 13367 | 2.69 | 0.2 | 6.35 | 4960 | 359 | 406.4 | 283.182 | 0.8 | 54.7417971 | -117.6542 | 742.358 | 18.029 | Ball V 3 | 375.152 | Ball V 5
520 | Metal Loss | 1103 |  | 536.618 | 18.37 | 13.155 | 5.215 | Longseam | 12:52 | 05:33 | Int | Pinhole |  | 7 | 9 |  |  | 9 | 10 | 13367 | 2.69 | 10694 | 0.464 | 13366 | 2.69 | 0.3 | 6.35 | 4960 | 359 | 406.4 | 283.182 | 0.8 | 54.74181082 | -117.6542 | 742.364 | 18.029 | Ball V 3 | 375.152 | Ball V 5
520 | Metal Loss | 1104 |  | 536.748 | 18.37 | 13.285 | 5.085 | Longseam | 12:52 | 04:23 | Int | Circumferential Slotting |  | 9 | 11 |  |  | 9 | 8 | 13362 | 2.69 | 10690 | 0.464 | 13360 | 2.69 | 0.3 | 6.35 | 4960 | 359 | 406.4 | 283.182 | 0.8 | 54.74181193 | -117.6542 | 742.364 | 18.029 | Ball V 3 | 375.152 | Ball V 5
520 | Metal Loss | 1105 |  | 537.036 | 18.37 | 13.573 | 4.797 | Longseam | 12:52 | 04:28 | Int | Pinhole |  | 7 | 8 |  |  | 12 | 10 | 13365 | 2.69 | 10692 | 0.464 | 13364 | 2.69 | 0.2 | 6.35 | 4960 | 359 | 406.4 | 283.182 | 0.8 | 54.74181439 | -117.6542335 | 742.363 | 18.029 | Ball V 3 | 375.152 | Ball V 5
520 | Metal Loss | 1106 |  | 537.114 | 18.37 | 13.651 | 4.719 | Longseam | 12:52 | 04:08 | Int | Pinhole |  | 7 | 9 |  |  | 10 | 10 | 13365 | 2.69 | 10692 | 0.464 | 13363 | 2.69 | 0.2 | 6.35 | 4960 | 359 | 406.4 | 283.182 | 0.8 | 54.74181506 | -117.6542 | 742.363 | 18.029 | Ball V 3 | 375.152 | Ball V 5
520 | Metal Loss | 1107 |  | 537.24 | 18.37 | 13.777 | 4.593 | Longseam | 12:52 | 06:03 | Int | Pinhole |  | 7 | 8 |  |  | 17 | 10 | 13360 | 2.69 | 10688 | 0.464 | 13357 | 2.69 | 0.3 | 6.35 | 4960 | 359 | 406.4 | 283.182 | 0.8 | 54.74181613 | -117.6542 | 742.362 | 18.029 | Ball V 3 | 375.152 | Ball V 5
520 | Metal Loss | 1108 |  | 537.442 | 18.37 | 13.979 | 4.391 | Longseam | 12:52 | 04:30 | Int | Pinhole |  | 7 | 9 |  |  | 12 | 10 | 13364 | 2.69 | 10691 | 0.464 | 13362 | 2.69 | 0.3 | 6.35 | 4960 | 359 | 406.4 | 283.182 | 0.8 | 54.74181786 | -117.6542 | 742.361 | 18.029 | Ball V 3 | 375.152 | Ball V 5
520 | Metal Loss | 1109 |  | 537.844 | 18.37 | 14.381 | 3.989 | Longseam | 12:52 | 04:25 | Int | Pinhole |  | 7 | 9 |  |  | 10 | 10 | 13366 | 2.69 | 10693 | 0.464 | 13365 | 2.69 | 0.3 | 6.35 | 4960 | 359 | 406.4 | 283.182 | 0.8 | 54.7418213 | -117.6542 | 742.359 | 18.029 | Ball V 3 | 375.152 | Ball V 5
520 | Metal Loss | 1110 |  | 538.356 | 18.37 | 14.893 | 3.477 | Longseam | 12:52 | 04:10 | Int | Pinhole |  | 7 | 8 |  |  | 12 | 10 | 13365 | 2.69 | 10692 | 0.464 | 13363 | 2.69 | 0.3 | 6.35 | 4960 | 359 | 406.4 | 283.182 | 0.8 | 54.74182567 | -117.6542 | 742.355 | 18.029 | Ball V 3 | 375.152 | Ball V 5
520 | Metal Loss | 1111 |  | 538.689 | 18.37 | 15.227 | 3.143 | Longseam | 12:52 | 05:31 | Int | Pinhole |  | 7 | 9 |  |  | 11 | 10 | 13365 | 2.69 | 10692 | 0.464 | 13363 | 2.69 | 0.3 | 6.35 | 4960 | 359 | 406.4 | 283.182 | 0.8 | 54.74182853 | -117.6542 | 742.353 | 18.029 | Ball V 3 | 375.152 | Ball V 5
530 | Joint |  |  | 541.833 | 18.338 | 18.37 | 18.338 | Longseam | 07:15 | [16 empty] | 0.3 | 6.35 | 4960 | 359 | 406.4 | 276.913 | 0.8 | 54.7418554 | -117.6542 | 742.347 | 36.4 | Ball V 3 | 356.782 | Ball V 5
530 | Mill Defect | 8 |  | 550.171 | 18.338 | 8.338 | 9.999 | Longseam | 07:15 | 12:48 |  |  |  | 20 | 6 | [10 empty] | 0.3 | 6.35 | 4960 | 359 | 406.4 | 276.913 | 0.8 | 54.74192677 | -117.6542 | 742.469 | 36.4 | Ball V 3 | 356.782 | Ball V 5
540 | Joint |  |  | 560.171 | 15.308 | 18.338 | 15.308 | [18 empty] | 0.3 | 6.35 | 4960 | 359 | 406.4 | 254.054 | 0.8 | 54.74201253 | -117.6541 | 742.337 | 54.737 | Ball V 3 | 338.444 | Ball V 5
550 | Joint |  |  | 575.479 | 18.26 | 15.308 | 18.26 | Longseam | 01:22 | [16 empty] | 0.3 | 6.35 | 4960 | 359 | 406.4 | 284.047 | 0.8 | 54.74214411 | -117.6541 | 741.845 | 70.045 | Ball V 3 | 323.136 | Ball V 5
550 | Metal Loss | 1112 |  | 588.324 | 18.26 | 12.846 | 5.414 | Longseam | 01:22 | 04:21 | Int | Pinhole |  | 7 | 9 |  |  | 13 | 10 | 13363 | 2.69 | 10690 | 0.464 | 13361 | 2.69 | 0.3 | 6.35 | 4960 | 359 | 406.4 | 284.047 | 0.8 | 54.74225401 | -117.654 | 741.176 | 70.045 | Ball V 3 | 323.136 | Ball V 5
560 | Joint |  |  | 593.738 | 18.348 | 18.26 | 18.348 | Longseam | 10:55 | [16 empty] | 0.3 | 6.35 | 4960 | 359 | 406.4 | 284.139 | 0.8 | 54.74230007 | -117.654 | 740.927 | 88.305 | Ball V 3 | 304.877 | Ball V 5
560 | Metal Loss | 1113 |  | 594.422 | 18.348 | 0.684 | 17.664 | Longseam | 10:55 | 06:47 | Int | Pinhole |  | 7 | 9 |  |  | 15 | 10 | 13362 | 2.69 | 10690 | 0.464 | 13359 | 2.69 | 0.2 | 6.35 | 4960 | 359 | 406.4 | 284.139 | 0.8 | 54.74230588 | -117.654 | 740.898 | 88.305 | Ball V 3 | 304.877 | Ball V 5
560 | Metal Loss | 1114 |  | 594.46 | 18.348 | 0.722 | 17.626 | Longseam | 10:55 | 06:50 | Int | Circumferential Slotting |  | 10 | 10 |  |  | 8 | 8 | 13363 | 2.69 | 10690 | 0.464 | 13361 | 2.69 | 0.2 | 6.35 | 4960 | 359 | 406.4 | 284.139 | 0.8 | 54.7423062 | -117.6539698 | 740.897 | 88.305 | Ball V 3 | 304.877 | Ball V 5
560 | Metal Loss | 1115 |  | 594.546 | 18.348 | 0.808 | 17.54 | Longseam | 10:55 | 06:49 | Int | Pinhole |  | 7 | 9 |  |  | 11 | 10 | 13364 | 2.69 | 10691 | 0.464 | 13363 | 2.69 | 0.2 | 6.35 | 4960 | 359 | 406.4 | 284.139 | 0.8 | 54.74230693 | -117.654 | 740.893 | 88.305 | Ball V 3 | 304.877 | Ball V 5
560 | Metal Loss | 1116 |  | 600.44 | 18.348 | 6.702 | 11.646 | Longseam | 10:55 | 05:30 | Int | Pinhole |  | 8 | 9 |  |  | 9 | 10 | 13366 | 2.69 | 10693 | 0.464 | 13364 | 2.69 | 0.3 | 6.35 | 4960 | 359 | 406.4 | 284.139 | 0.8 | 54.74235699 | -117.6539 | 740.711 | 88.305 | Ball V 3 | 304.877 | Ball V 5
570 | Joint |  |  | 612.086 | 18.282 | 18.348 | 18.282 | Longseam | 01:16 | [16 empty] | 0.3 | 6.35 | 4960 | 359 | 406.4 | 294.696 | 0.8 | 54.74245601 | -117.6539 | 740.617 | 106.653 | Ball V 3 | 286.529 | Ball V 5
570 | Metal Loss | 1117 |  | 613.531 | 18.282 | 1.445 | 16.837 | Longseam | 01:16 | 08:18 | Int | Pinhole |  | 7 | 8 |  |  | 17 | 10 | 13359 | 2.69 | 10687 | 0.464 | 13356 | 2.69 | 0.3 | 6.35 | 4960 | 359 | 406.4 | 294.696 | 0.8 | 54.74246833 | -117.6539 | 740.638 | 106.653 | Ball V 3 | 286.529 | Ball V 5
570 | Metal Loss | 1118 |  | 613.56 | 18.282 | 1.474 | 16.807 | Longseam | 01:16 | 03:24 | Int | Pinhole |  | 7 | 9 |  |  | 13 | 10 | 13364 | 2.69 | 10691 | 0.464 | 13362 | 2.69 | 0.3 | 6.35 | 4960 | 359 | 406.4 | 294.696 | 0.8 | 54.74246858 | -117.6539 | 740.638 | 106.653 | Ball V 3 | 286.529 | Ball V 5
570 | Metal Loss | 1119 |  | 613.598 | 18.282 | 1.512 | 16.77 | Longseam | 01:16 | 03:21 | Int | Pinhole |  | 7 | 8 |  |  | 16 | 10 | 13361 | 2.69 | 10689 | 0.464 | 13358 | 2.69 | 0.3 | 6.35 | 4960 | 359 | 406.4 | 294.696 | 0.8 | 54.7424689 | -117.6539 | 740.639 | 106.653 | Ball V 3 | 286.529 | Ball V 5
570 | Metal Loss | 1120 |  | 613.66 | 18.282 | 1.574 | 16.708 | Longseam | 01:16 | 02:52 | Int | Pinhole |  | 9 | 10 |  |  | 13 | 10 | 13359 | 2.69 | 10687 | 0.464 | 13356 | 2.69 | 0.3 | 6.35 | 4960 | 359 | 406.4 | 294.696 | 0.8 | 54.74246943 | -117.6539 | 740.64 | 106.653 | Ball V 3 | 286.529 | Ball V 5
570 | Metal Loss | 1121 |  | 613.692 | 18.282 | 1.606 | 16.676 | Longseam | 01:16 | 03:19 | Int | Pinhole |  | 7 | 8 |  |  | 11 | 10 | 13365 | 2.69 | 10692 | 0.464 | 13364 | 2.69 | 0.3 | 6.35 | 4960 | 359 | 406.4 | 294.696 | 0.8 | 54.7424697 | -117.6539 | 740.641 | 106.653 | Ball V 3 | 286.529 | Ball V 5
570 | Metal Loss | 1122 |  | 613.783 | 18.282 | 1.697 | 16.585 | Longseam | 01:16 | 02:42 | Int | Pinhole |  | 7 | 9 |  |  | 12 | 10 | 13364 | 2.69 | 10691 | 0.464 | 13363 | 2.69 | 0.3 | 6.35 | 4960 | 359 | 406.4 | 294.696 | 0.8 | 54.74247048 | -117.6539 | 740.642 | 106.653 | Ball V 3 | 286.529 | Ball V 5
570 | Metal Loss | 1123 |  | 614.089 | 18.282 | 2.003 | 16.279 | Longseam | 01:16 | 02:55 | Int | Pinhole |  | 7 | 8 |  |  | 11 | 10 | 13366 | 2.69 | 10693 | 0.464 | 13364 | 2.69 | 0.3 | 6.35 | 4960 | 359 | 406.4 | 294.696 | 0.8 | 54.74247309 | -117.6538727 | 740.648 | 106.653 | Ball V 3 | 286.529 | Ball V 5
570 | Metal Loss | 1124 |  | 615.766 | 18.282 | 3.68 | 14.602 | Longseam | 01:16 | 03:15 | Int | Pinhole |  | 7 | 8 |  |  | 9 | 10 | 13367 | 2.69 | 10694 | 0.464 | 13366 | 2.69 | 0.3 | 6.35 | 4960 | 359 | 406.4 | 294.696 | 0.8 | 54.7424874 | -117.6539 | 740.681 | 106.653 | Ball V 3 | 286.529 | Ball V 5
570 | Metal Loss | 1125 |  | 615.985 | 18.282 | 3.898 | 14.383 | Longseam | 01:16 | 03:01 | Int | Pinhole |  | 7 | 8 |  |  | 19 | 10 | 13358 | 2.69 | 10686 | 0.464 | 13355 | 2.69 | 0.3 | 6.35 | 4960 | 359 | 406.4 | 294.696 | 0.8 | 54.74248926 | -117.6539 | 740.686 | 106.653 | Ball V 3 | 286.529 | Ball V 5
570 | Metal Loss | 1126 |  | 616.952 | 18.282 | 4.866 | 13.416 | Longseam | 01:16 | 08:01 | Int | Pinhole |  | 7 | 8 |  |  | 22 | 10 | 13354 | 2.69 | 10683 | 0.464 | 13350 | 2.69 | 0.3 | 6.35 | 4960 | 359 | 406.4 | 294.696 | 0.8 | 54.74249753 | -117.6539 | 740.709 | 106.653 | Ball V 3 | 286.529 | Ball V 5
570 | Metal Loss | 1127 |  | 617 | 18.282 | 4.914 | 13.368 | Longseam | 01:16 | 03:00 | Int | Pinhole |  | 7 | 9 |  |  | 11 | 10 | 13365 | 2.69 | 10692 | 0.464 | 13364 | 2.69 | 0.3 | 6.35 | 4960 | 359 | 406.4 | 294.696 | 0.8 | 54.74249793 | -117.6538588 | 740.71 | 106.653 | Ball V 3 | 286.529 | Ball V 5
570 | Metal Loss | 1128 |  | 617.53 | 18.282 | 5.444 | 12.838 | Longseam | 01:16 | 08:12 | Int | Pinhole |  | 7 | 9 |  |  | 10 | 10 | 13365 | 2.69 | 10692 | 0.464 | 13363 | 2.69 | 0.3 | 6.35 | 4960 | 359 | 406.4 | 294.696 | 0.8 | 54.74250246 | -117.6539 | 740.724 | 106.653 | Ball V 3 | 286.529 | Ball V 5
570 | Metal Loss | 1129 |  | 617.709 | 18.282 | 5.623 | 12.659 | Longseam | 01:16 | 06:56 | Int | Pinhole |  | 7 | 8 |  |  | 10 | 10 | 13367 | 2.69 | 10694 | 0.464 | 13365 | 2.69 | 0.3 | 6.35 | 4960 | 359 | 406.4 | 294.696 | 0.8 | 54.74250399 | -117.6539 | 740.728 | 106.653 | Ball V 3 | 286.529 | Ball V 5
570 | Metal Loss | 1130 |  | 617.759 | 18.282 | 5.673 | 12.609 | Longseam | 01:16 | 08:17 | Int | Pinhole |  | 7 | 9 |  |  | 15 | 10 | 13360 | 2.69 | 10688 | 0.464 | 13358 | 2.69 | 0.3 | 6.35 | 4960 | 359 | 406.4 | 294.696 | 0.8 | 54.74250442 | -117.6538552 | 740.73 | 106.653 | Ball V 3 | 286.529 | Ball V 5
570 | Metal Loss | 1131 |  | 617.88 | 18.282 | 5.794 | 12.488 | Longseam | 01:16 | 06:46 | Int | Pinhole |  | 7 | 9 |  |  | 11 | 10 | 13365 | 2.69 | 10692 | 0.464 | 13363 | 2.69 | 0.3 | 6.35 | 4960 | 359 | 406.4 | 294.696 | 0.8 | 54.74250545 | -117.6539 | 740.733 | 106.653 | Ball V 3 | 286.529 | Ball V 5
570 | Metal Loss | 1132 |  | 618.474 | 18.282 | 6.388 | 11.894 | Longseam | 01:16 | 06:40 | Int | Pinhole |  | 7 | 9 |  |  | 13 | 10 | 13364 | 2.69 | 10691 | 0.464 | 13362 | 2.69 | 0.3 | 6.35 | 4960 | 359 | 406.4 | 294.696 | 0.8 | 54.74251053 | -117.6539 | 740.75 | 106.653 | Ball V 3 | 286.529 | Ball V 5
570 | Metal Loss | 1133 |  | 618.51 | 18.282 | 6.424 | 11.858 | Longseam | 01:16 | 07:56 | Int | Pinhole |  | 7 | 8 |  |  | 12 | 10 | 13365 | 2.69 | 10692 | 0.464 | 13363 | 2.69 | 0.3 | 6.35 | 4960 | 359 | 406.4 | 294.696 | 0.8 | 54.74251083 | -117.6539 | 740.751 | 106.653 | Ball V 3 | 286.529 | Ball V 5
570 | Metal Loss | 1134 |  | 618.631 | 18.282 | 6.545 | 11.737 | Longseam | 01:16 | 06:27 | Int | Pinhole |  | 7 | 9 |  |  | 11 | 10 | 13366 | 2.69 | 10693 | 0.464 | 13364 | 2.69 | 0.3 | 6.35 | 4960 | 359 | 406.4 | 294.696 | 0.8 | 54.74251187 | -117.6539 | 740.754 | 106.653 | Ball V 3 | 286.529 | Ball V 5
570 | Metal Loss | 1135 |  | 618.838 | 18.282 | 6.752 | 11.53 | Longseam | 01:16 | 07:48 | Int | Pinhole |  | 7 | 9 |  |  | 15 | 10 | 13361 | 2.69 | 10689 | 0.464 | 13358 | 2.69 | 0.3 | 6.35 | 4960 | 359 | 406.4 | 294.696 | 0.8 | 54.74251363 | -117.6539 | 740.761 | 106.653 | Ball V 3 | 286.529 | Ball V 5
570 | Metal Loss | 1136 |  | 619.605 | 18.282 | 7.519 | 10.763 | Longseam | 01:16 | 08:02 | Int | Pinhole |  | 7 | 9 |  |  | 10 | 10 | 13366 | 2.69 | 10693 | 0.464 | 13365 | 2.69 | 0.3 | 6.35 | 4960 | 359 | 406.4 | 294.696 | 0.8 | 54.74252019 | -117.6538465 | 740.785 | 106.653 | Ball V 3 | 286.529 | Ball V 5
570 | Metal Loss | 1137 |  | 620.032 | 18.282 | 7.946 | 10.336 | Longseam | 01:16 | 07:46 | Int | Pinhole |  | 7 | 9 |  |  | 12 | 10 | 13365 | 2.69 | 10692 | 0.464 | 13363 | 2.69 | 0.3 | 6.35 | 4960 | 359 | 406.4 | 294.696 | 0.8 | 54.74252384 | -117.6538445 | 740.799 | 106.653 | Ball V 3 | 286.529 | Ball V 5
570 | Metal Loss | 1138 |  | 620.062 | 18.282 | 7.976 | 10.306 | Longseam | 01:16 | 07:50 | Int | Pinhole |  | 7 | 8 |  |  | 13 | 10 | 13364 | 2.69 | 10691 | 0.464 | 13362 | 2.69 | 0.3 | 6.35 | 4960 | 359 | 406.4 | 294.696 | 0.8 | 54.74252409 | -117.6538 | 740.8 | 106.653 | Ball V 3 | 286.529 | Ball V 5
570 | Metal Loss | 1139 |  | 620.243 | 18.282 | 8.156 | 10.125 | Longseam | 01:16 | 08:00 | Int | Pinhole |  | 7 | 8 |  |  | 14 | 10 | 13362 | 2.69 | 10690 | 0.464 | 13360 | 2.69 | 0.3 | 6.35 | 4960 | 359 | 406.4 | 294.696 | 0.8 | 54.74252564 | -117.6538 | 740.806 | 106.653 | Ball V 3 | 286.529 | Ball V 5
570 | Metal Loss | 1140 |  | 620.284 | 18.282 | 8.198 | 10.084 | Longseam | 01:16 | 06:49 | Int | Pinhole |  | 7 | 8 |  |  | 18 | 10 | 13359 | 2.69 | 10687 | 0.464 | 13356 | 2.69 | 0.3 | 6.35 | 4960 | 359 | 406.4 | 294.696 | 0.8 | 54.74252599 | -117.6538 | 740.808 | 106.653 | Ball V 3 | 286.529 | Ball V 5
570 | Metal Loss | 1141 |  | 620.596 | 18.282 | 8.51 | 9.772 | Longseam | 01:16 | 06:38 | Int | Pinhole |  | 7 | 9 |  |  | 9 | 10 | 13367 | 2.69 | 10694 | 0.464 | 13366 | 2.69 | 0.3 | 6.35 | 4960 | 359 | 406.4 | 294.696 | 0.8 | 54.74252866 | -117.6538 | 740.819 | 106.653 | Ball V 3 | 286.529 | Ball V 5
570 | Metal Loss | 1142 |  | 621.137 | 18.282 | 9.05 | 9.231 | Longseam | 01:16 | 05:14 | Int | Pinhole |  | 7 | 8 |  |  | 14 | 10 | 13362 | 2.69 | 10690 | 0.464 | 13360 | 2.69 | 0.3 | 6.35 | 4960 | 359 | 406.4 | 294.696 | 0.8 | 54.74253328 | -117.6538 | 740.838 | 106.653 | Ball V 3 | 286.529 | Ball V 5
570 | Metal Loss | 1143 |  | 621.542 | 18.282 | 9.456 | 8.826 | Longseam | 01:16 | 07:45 | Int | Pinhole |  | 7 | 9 |  |  | 12 | 10 | 13364 | 2.69 | 10691 | 0.464 | 13362 | 2.69 | 0.3 | 6.35 | 4960 | 359 | 406.4 | 294.696 | 0.8 | 54.74253675 | -117.6538 | 740.854 | 106.653 | Ball V 3 | 286.529 | Ball V 5
570 | Metal Loss | 1144 |  | 621.689 | 18.282 | 9.603 | 8.679 | Longseam | 01:16 | 06:21 | Int | Pinhole |  | 7 | 9 |  |  | 11 | 10 | 13365 | 2.69 | 10692 | 0.464 | 13364 | 2.69 | 0.3 | 6.35 | 4960 | 359 | 406.4 | 294.696 | 0.8 | 54.742538 | -117.6538 | 740.859 | 106.653 | Ball V 3 | 286.529 | Ball V 5
570 | Metal Loss | 1145 |  | 622.068 | 18.282 | 9.982 | 8.299 | Longseam | 01:16 | 06:33 | Int | Pinhole |  | 7 | 9 |  |  | 13 | 10 | 13364 | 2.69 | 10691 | 0.464 | 13362 | 2.69 | 0.3 | 6.35 | 4960 | 359 | 406.4 | 294.696 | 0.8 | 54.74254125 | -117.6538 | 740.874 | 106.653 | Ball V 3 | 286.529 | Ball V 5
580 | Joint |  |  | 630.368 | 18.055 | 18.282 | 18.055 | Longseam | 09:43 | [16 empty] | 0.2 | 6.35 | 4960 | 359 | 406.4 | 307.487 | 0.8 | 54.74261236 | -117.6538 | 741.187 | 124.935 | Ball V 3 | 268.247 | Ball V 5
580 | Metal Loss | 1146 |  | 630.404 | 18.055 | 0.036 | 18.019 | Longseam | 09:43 | 07:26 | Int | Pinhole | GWD | 7 | 9 |  |  | 12 | 15 | 13364 | 2.69 | 10691 | 0.464 | 13362 | 2.69 | 0.2 | 6.35 | 4960 | 359 | 406.4 | 307.487 | 0.8 | 54.74261266 | -117.6538 | 741.188 | 124.935 | Ball V 3 | 268.247 | Ball V 5 | Association with GWD
580 | Metal Loss | 1147 |  | 630.836 | 18.055 | 0.468 | 17.586 | Longseam | 09:43 | 06:48 | Int | Pinhole |  | 7 | 9 |  |  | 14 | 10 | 13361 | 2.69 | 10689 | 0.464 | 13359 | 2.69 | 0.2 | 6.35 | 4960 | 359 | 406.4 | 307.487 | 0.8 | 54.74261638 | -117.6538 | 741.2 | 124.935 | Ball V 3 | 268.247 | Ball V 5
580 | Metal Loss | 1148 |  | 631.231 | 18.055 | 0.863 | 17.191 | Longseam | 09:43 | 07:25 | Int | Pinhole |  | 7 | 8 |  |  | 16 | 10 | 13361 | 2.69 | 10689 | 0.464 | 13359 | 2.69 | 0.2 | 6.35 | 4960 | 359 | 406.4 | 307.487 | 0.8 | 54.74261977 | -117.6538 | 741.21 | 124.935 | Ball V 3 | 268.247 | Ball V 5
580 | Metal Loss | 1149 |  | 631.585 | 18.055 | 1.217 | 16.838 | Longseam | 09:43 | 08:25 | Int | Pinhole |  | 7 | 9 |  |  | 13 | 10 | 13362 | 2.69 | 10690 | 0.464 | 13360 | 2.69 | 0.2 | 6.35 | 4960 | 359 | 406.4 | 307.487 | 0.8 | 54.7426228 | -117.6538 | 741.22 | 124.935 | Ball V 3 | 268.247 | Ball V 5
580 | Metal Loss | 1150 |  | 631.652 | 18.055 | 1.284 | 16.77 | Longseam | 09:43 | 08:23 | Int | Pinhole |  | 7 | 8 |  |  | 14 | 10 | 13363 | 2.69 | 10690 | 0.464 | 13361 | 2.69 | 0.2 | 6.35 | 4960 | 359 | 406.4 | 307.487 | 0.8 | 54.74262338 | -117.6538 | 741.221 | 124.935 | Ball V 3 | 268.247 | Ball V 5
580 | Metal Loss | 1151 |  | 631.767 | 18.055 | 1.399 | 16.655 | Longseam | 09:43 | 07:55 | Int | Pinhole |  | 7 | 9 |  |  | 25 | 10 | 13350 | 2.69 | 10680 | 0.464 | 13344 | 2.69 | 0.2 | 6.35 | 4960 | 359 | 406.4 | 307.487 | 0.8 | 54.74262436 | -117.6538 | 741.224 | 124.935 | Ball V 3 | 268.247 | Ball V 5
580 | Metal Loss | 1152 |  | 632.105 | 18.055 | 1.737 | 16.318 | Longseam | 09:43 | 07:26 | Int | Pinhole |  | 8 | 9 |  |  | 14 | 10 | 13359 | 2.69 | 10687 | 0.464 | 13356 | 2.69 | 0.3 | 6.35 | 4960 | 359 | 406.4 | 307.487 | 0.8 | 54.74262726 | -117.6538 | 741.233 | 124.935 | Ball V 3 | 268.247 | Ball V 5
580 | Metal Loss | 1153 |  | 632.303 | 18.055 | 1.935 | 16.119 | Longseam | 09:43 | 06:48 | Int | Pinhole |  | 7 | 9 |  |  | 18 | 10 | 13357 | 2.69 | 10686 | 0.464 | 13354 | 2.69 | 0.3 | 6.35 | 4960 | 359 | 406.4 | 307.487 | 0.8 | 54.74262896 | -117.6538 | 741.238 | 124.935 | Ball V 3 | 268.247 | Ball V 5
580 | Metal Loss | 1154 |  | 632.476 | 18.055 | 2.108 | 15.947 | Longseam | 09:43 | 07:22 | Int | Pinhole |  | 7 | 9 |  |  | 27 | 10 | 13347 | 2.69 | 10678 | 0.465 | 13341 | 2.69 | 0.3 | 6.35 | 4960 | 359 | 406.4 | 307.487 | 0.8 | 54.74263044 | -117.6538 | 741.242 | 124.935 | Ball V 3 | 268.247 | Ball V 5
580 | Metal Loss | 1155 |  | 632.591 | 18.055 | 2.223 | 15.832 | Longseam | 09:43 | 07:00 | Int | Pinhole |  | 8 | 9 |  |  | 17 | 10 | 13357 | 2.69 | 10686 | 0.464 | 13354 | 2.69 | 0.3 | 6.35 | 4960 | 359 | 406.4 | 307.487 | 0.8 | 54.74263143 | -117.6538 | 741.245 | 124.935 | Ball V 3 | 268.247 | Ball V 5
580 | Metal Loss | 1156 |  | 632.646 | 18.055 | 2.279 | 15.776 | Longseam | 09:43 | 07:22 | Int | Pinhole |  | 7 | 9 |  |  | 14 | 10 | 13363 | 2.69 | 10690 | 0.464 | 13361 | 2.69 | 0.3 | 6.35 | 4960 | 359 | 406.4 | 307.487 | 0.8 | 54.74263191 | -117.6538 | 741.246 | 124.935 | Ball V 3 | 268.247 | Ball V 5
580 | Metal Loss | 1157 |  | 632.668 | 18.055 | 2.301 | 15.754 | Longseam | 09:43 | 06:52 | Int | Pinhole |  | 7 | 8 |  |  | 12 | 10 | 13364 | 2.69 | 10691 | 0.464 | 13362 | 2.69 | 0.3 | 6.35 | 4960 | 359 | 406.4 | 307.487 | 0.8 | 54.74263209 | -117.6538 | 741.247 | 124.935 | Ball V 3 | 268.247 | Ball V 5
580 | Metal Loss | 1158 |  | 632.706 | 18.055 | 2.338 | 15.716 | Longseam | 09:43 | 07:17 | Int | Pinhole |  | 7 | 8 |  |  | 20 | 10 | 13356 | 2.69 | 10685 | 0.464 | 13352 | 2.69 | 0.3 | 6.35 | 4960 | 359 | 406.4 | 307.487 | 0.8 | 54.74263242 | -117.6538 | 741.247 | 124.935 | Ball V 3 | 268.247 | Ball V 5
580 | Metal Loss | 1159 |  | 632.762 | 18.055 | 2.394 | 15.661 | Longseam | 09:43 | 07:19 | Int | Pinhole |  | 8 | 9 |  |  | 12 | 10 | 13362 | 2.69 | 10690 | 0.464 | 13360 | 2.69 | 0.3 | 6.35 | 4960 | 359 | 406.4 | 307.487 | 0.8 | 54.74263289 | -117.6538 | 741.249 | 124.935 | Ball V 3 | 268.247 | Ball V 5
580 | Metal Loss | 1160 |  | 632.817 | 18.055 | 2.449 | 15.605 | Longseam | 09:43 | 06:59 | Int | Pinhole |  | 7 | 9 |  |  | 23 | 10 | 13352 | 2.69 | 10682 | 0.464 | 13347 | 2.69 | 0.3 | 6.35 | 4960 | 359 | 406.4 | 307.487 | 0.8 | 54.74263337 | -117.6538 | 741.25 | 124.935 | Ball V 3 | 268.247 | Ball V 5
580 | Metal Loss | 1161 |  | 632.938 | 18.055 | 2.57 | 15.484 | Longseam | 09:43 | 07:36 | Int | Pitting |  | 10 | 12 |  |  | 23 | 8 | 13331 | 2.69 | 10665 | 0.465 | 13321 | 2.69 | 0.3 | 6.35 | 4960 | 359 | 406.4 | 307.487 | 0.8 | 54.74263441 | -117.6538 | 741.253 | 124.935 | Ball V 3 | 268.247 | Ball V 5
580 | Metal Loss | 1162 |  | 632.968 | 18.055 | 2.6 | 15.454 | Longseam | 09:43 | 05:04 | Int | Pinhole |  | 7 | 9 |  |  | 33 | 10 | 13339 | 2.69 | 10671 | 0.465 | 13330 | 2.69 | 0.3 | 6.35 | 4960 | 359 | 406.4 | 307.487 | 0.8 | 54.74263467 | -117.6538 | 741.254 | 124.935 | Ball V 3 | 268.247 | Ball V 5
580 | Metal Loss | 1163 |  | 633.047 | 18.055 | 2.679 | 15.375 | Longseam | 09:43 | 06:59 | Int | Pinhole |  | 7 | 9 |  |  | 16 | 10 | 13361 | 2.69 | 10689 | 0.464 | 13358 | 2.69 | 0.3 | 6.35 | 4960 | 359 | 406.4 | 307.487 | 0.8 | 54.74263535 | -117.6538 | 741.256 | 124.935 | Ball V 3 | 268.247 | Ball V 5
580 | Metal Loss | 1164 |  | 633.101 | 18.055 | 2.733 | 15.321 | Longseam | 09:43 | 08:16 | Int | Circumferential Slotting |  | 8 | 10 |  |  | 30 | 8 | 13334 | 2.69 | 10667 | 0.465 | 13324 | 2.69 | 0.3 | 6.35 | 4960 | 359 | 406.4 | 307.487 | 0.8 | 54.74263581 | -117.6538 | 741.257 | 124.935 | Ball V 3 | 268.247 | Ball V 5
580 | Metal Loss | 1165 |  | 633.111 | 18.055 | 2.743 | 15.312 | Longseam | 09:43 | 07:26 | Int | Pinhole |  | 7 | 9 |  |  | 23 | 10 | 13352 | 2.69 | 10682 | 0.464 | 13347 | 2.69 | 0.3 | 6.35 | 4960 | 359 | 406.4 | 307.487 | 0.8 | 54.74263589 | -117.6538 | 741.257 | 124.935 | Ball V 3 | 268.247 | Ball V 5
580 | Metal Loss | 1166 |  | 633.125 | 18.055 | 2.757 | 15.298 | Longseam | 09:43 | 06:55 | Int | Pinhole |  | 7 | 8 |  |  | 15 | 10 | 13362 | 2.69 | 10690 | 0.464 | 13360 | 2.69 | 0.3 | 6.35 | 4960 | 359 | 406.4 | 307.487 | 0.8 | 54.74263601 | -117.6537846 | 741.257 | 124.935 | Ball V 3 | 268.247 | Ball V 5
580 | Metal Loss | 1167 |  | 633.139 | 18.055 | 2.771 | 15.284 | Longseam | 09:43 | 06:32 | Int | Pinhole |  | 7 | 9 |  |  | 12 | 10 | 13364 | 2.69 | 10691 | 0.464 | 13362 | 2.69 | 0.3 | 6.35 | 4960 | 359 | 406.4 | 307.487 | 0.8 | 54.74263613 | -117.6538 | 741.258 | 124.935 | Ball V 3 | 268.247 | Ball V 5
580 | Metal Loss | 1168 |  | 633.238 | 18.055 | 2.87 | 15.185 | Longseam | 09:43 | 07:00 | Int | Pinhole |  | 7 | 9 |  |  | 5 | 10 | 13370 | 2.7 | 10696 | 0.464 | 13370 | 2.7 | 0.3 | 6.35 | 4960 | 359 | 406.4 | 307.487 | 0.8 | 54.74263698 | -117.6538 | 741.26 | 124.935 | Ball V 3 | 268.247 | Ball V 5
580 | Metal Loss | 1169 |  | 633.319 | 18.055 | 2.952 | 15.103 | Longseam | 09:43 | 07:30 | Int | Circumferential Slotting |  | 9 | 11 |  |  | 26 | 8 | 13340 | 2.69 | 10672 | 0.465 | 13332 | 2.69 | 0.3 | 6.35 | 4960 | 359 | 406.4 | 307.487 | 0.8 | 54.74263768 | -117.6538 | 741.262 | 124.935 | Ball V 3 | 268.247 | Ball V 5
580 | Metal Loss | 1170 |  | 633.377 | 18.055 | 3.009 | 15.046 | Longseam | 09:43 | 07:34 | Int | Pinhole |  | 7 | 8 |  |  | 17 | 10 | 13360 | 2.69 | 10688 | 0.464 | 13357 | 2.69 | 0.3 | 6.35 | 4960 | 359 | 406.4 | 307.487 | 0.8 | 54.74263818 | -117.6538 | 741.263 | 124.935 | Ball V 3 | 268.247 | Ball V 5
580 | Metal Loss | 1171 |  | 633.885 | 18.055 | 3.517 | 14.537 | Longseam | 09:43 | 06:52 | Int | Pinhole |  | 7 | 9 |  |  | 15 | 10 | 13361 | 2.69 | 10689 | 0.464 | 13359 | 2.69 | 0.3 | 6.35 | 4960 | 359 | 406.4 | 307.487 | 0.8 | 54.74264254 | -117.6538 | 741.275 | 124.935 | Ball V 3 | 268.247 | Ball V 5
580 | Metal Loss | 1172 |  | 633.899 | 18.055 | 3.531 | 14.524 | Longseam | 09:43 | 05:10 | Int | Pinhole |  | 7 | 8 |  |  | 14 | 10 | 13363 | 2.69 | 10690 | 0.464 | 13361 | 2.69 | 0.3 | 6.35 | 4960 | 359 | 406.4 | 307.487 | 0.8 | 54.74264266 | -117.6538 | 741.275 | 124.935 | Ball V 3 | 268.247 | Ball V 5
580 | Metal Loss | 1173 |  | 634.091 | 18.055 | 3.724 | 14.331 | Longseam | 09:43 | 07:43 | Int | Pinhole |  | 9 | 10 |  |  | 24 | 10 | 13342 | 2.69 | 10674 | 0.465 | 13334 | 2.69 | 0.3 | 6.35 | 4960 | 359 | 406.4 | 307.487 | 0.8 | 54.74264431 | -117.6538 | 741.279 | 124.935 | Ball V 3 | 268.247 | Ball V 5
580 | Metal Loss | 1174 |  | 634.153 | 18.055 | 3.785 | 14.269 | Longseam | 09:43 | 07:21 | Int | Pinhole |  | 7 | 9 |  |  | 25 | 10 | 13349 | 2.69 | 10679 | 0.464 | 13344 | 2.69 | 0.3 | 6.35 | 4960 | 359 | 406.4 | 307.487 | 0.8 | 54.74264484 | -117.6538 | 741.281 | 124.935 | Ball V 3 | 268.247 | Ball V 5
580 | Metal Loss | 1175 |  | 635.211 | 18.055 | 4.843 | 13.212 | Longseam | 09:43 | 07:36 | Int | Pinhole |  | 7 | 9 |  |  | 18 | 10 | 13357 | 2.69 | 10686 | 0.464 | 13354 | 2.69 | 0.2 | 6.35 | 4960 | 359 | 406.4 | 307.487 | 0.8 | 54.74265392 | -117.6538 | 741.304 | 124.935 | Ball V 3 | 268.247 | Ball V 5
580 | Metal Loss | 1176 |  | 635.398 | 18.055 | 5.03 | 13.025 | Longseam | 09:43 | 05:14 | Int | Pinhole |  | 7 | 8 |  |  | 18 | 10 | 13359 | 2.69 | 10687 | 0.464 | 13356 | 2.69 | 0.2 | 6.35 | 4960 | 359 | 406.4 | 307.487 | 0.8 | 54.74265552 | -117.6538 | 741.308 | 124.935 | Ball V 3 | 268.247 | Ball V 5
580 | Metal Loss | 1177 |  | 635.415 | 18.055 | 5.048 | 13.007 | Longseam | 09:43 | 06:51 | Int | Pinhole |  | 7 | 8 |  |  | 11 | 10 | 13365 | 2.69 | 10692 | 0.464 | 13363 | 2.69 | 0.2 | 6.35 | 4960 | 359 | 406.4 | 307.487 | 0.8 | 54.74265568 | -117.6538 | 741.309 | 124.935 | Ball V 3 | 268.247 | Ball V 5
580 | Metal Loss | 1178 |  | 635.453 | 18.055 | 5.085 | 12.969 | Longseam | 09:43 | 06:15 | Int | Pinhole |  | 7 | 8 |  |  | 12 | 10 | 13365 | 2.69 | 10692 | 0.464 | 13363 | 2.69 | 0.2 | 6.35 | 4960 | 359 | 406.4 | 307.487 | 0.8 | 54.742656 | -117.6538 | 741.309 | 124.935 | Ball V 3 | 268.247 | Ball V 5
580 | Metal Loss | 1179 |  | 635.584 | 18.055 | 5.216 | 12.838 | Longseam | 09:43 | 06:54 | Int | Pinhole |  | 7 | 8 |  |  | 25 | 10 | 13349 | 2.69 | 10679 | 0.464 | 13344 | 2.69 | 0.3 | 6.35 | 4960 | 359 | 406.4 | 307.487 | 0.8 | 54.74265712 | -117.6538 | 741.312 | 124.935 | Ball V 3 | 268.247 | Ball V 5
580 | Metal Loss | 1180 |  | 635.687 | 18.055 | 5.32 | 12.735 | Longseam | 09:43 | 06:54 | Int | Pinhole |  | 7 | 9 |  |  | 24 | 10 | 13351 | 2.69 | 10681 | 0.464 | 13345 | 2.69 | 0.2 | 6.35 | 4960 | 359 | 406.4 | 307.487 | 0.8 | 54.74265801 | -117.6538 | 741.315 | 124.935 | Ball V 3 | 268.247 | Ball V 5
580 | Metal Loss | 1181 |  | 635.798 | 18.055 | 5.431 | 12.624 | Longseam | 09:43 | 06:56 | Int | Pinhole |  | 7 | 9 |  |  | 15 | 10 | 13362 | 2.69 | 10690 | 0.464 | 13359 | 2.69 | 0.2 | 6.35 | 4960 | 359 | 406.4 | 307.487 | 0.8 | 54.74265896 | -117.6538 | 741.317 | 124.935 | Ball V 3 | 268.247 | Ball V 5
580 | Metal Loss | 1182 |  | 635.898 | 18.055 | 5.53 | 12.525 | Longseam | 09:43 | 07:30 | Int | Circumferential Slotting |  | 8 | 12 |  |  | 12 | 8 | 13361 | 2.69 | 10689 | 0.464 | 13359 | 2.69 | 0.3 | 6.35 | 4960 | 359 | 406.4 | 307.487 | 0.8 | 54.74265982 | -117.6538 | 741.319 | 124.935 | Ball V 3 | 268.247 | Ball V 5
580 | Metal Loss | 1183 |  | 636.084 | 18.055 | 5.716 | 12.338 | Longseam | 09:43 | 06:58 | Int | Pinhole |  | 7 | 8 |  |  | 17 | 10 | 13360 | 2.69 | 10688 | 0.464 | 13357 | 2.69 | 0.3 | 6.35 | 4960 | 359 | 406.4 | 307.487 | 0.8 | 54.74266142 | -117.6538 | 741.324 | 124.935 | Ball V 3 | 268.247 | Ball V 5
580 | Metal Loss | 1184 |  | 636.261 | 18.055 | 5.893 | 12.162 | Longseam | 09:43 | 07:35 | Int | Pinhole |  | 8 | 9 |  |  | 25 | 10 | 13346 | 2.69 | 10677 | 0.465 | 13339 | 2.69 | 0.3 | 6.35 | 4960 | 359 | 406.4 | 307.487 | 0.8 | 54.74266293 | -117.6538 | 741.328 | 124.935 | Ball V 3 | 268.247 | Ball V 5
580 | Metal Loss | 1185 |  | 636.356 | 18.055 | 5.988 | 12.066 | Longseam | 09:43 | 06:55 | Int | Pinhole |  | 7 | 9 |  |  | 14 | 10 | 13361 | 2.69 | 10689 | 0.464 | 13359 | 2.69 | 0.3 | 6.35 | 4960 | 359 | 406.4 | 307.487 | 0.8 | 54.74266375 | -117.6538 | 741.33 | 124.935 | Ball V 3 | 268.247 | Ball V 5
580 | Metal Loss | 1186 |  | 636.366 | 18.055 | 5.998 | 12.056 | Longseam | 09:43 | 07:29 | Int | Circumferential Slotting |  | 7 | 10 |  |  | 14 | 8 | 13362 | 2.69 | 10690 | 0.464 | 13360 | 2.69 | 0.3 | 6.35 | 4960 | 359 | 406.4 | 307.487 | 0.8 | 54.74266384 | -117.6538 | 741.33 | 124.935 | Ball V 3 | 268.247 | Ball V 5
580 | Metal Loss | 1187 |  | 636.507 | 18.055 | 6.139 | 11.915 | Longseam | 09:43 | 08:23 | Int | Pinhole |  | 7 | 9 |  |  | 16 | 10 | 13361 | 2.69 | 10689 | 0.464 | 13358 | 2.69 | 0.3 | 6.35 | 4960 | 359 | 406.4 | 307.487 | 0.8 | 54.74266505 | -117.6538 | 741.333 | 124.935 | Ball V 3 | 268.247 | Ball V 5
580 | Metal Loss | 1188 |  | 636.638 | 18.055 | 6.27 | 11.784 | Longseam | 09:43 | 07:36 | Int | Pinhole |  | 7 | 9 |  |  | 12 | 10 | 13364 | 2.69 | 10691 | 0.464 | 13362 | 2.69 | 0.3 | 6.35 | 4960 | 359 | 406.4 | 307.487 | 0.8 | 54.74266617 | -117.6538 | 741.336 | 124.935 | Ball V 3 | 268.247 | Ball V 5
580 | Metal Loss | 1189 |  | 636.727 | 18.055 | 6.36 | 11.695 | Longseam | 09:43 | 06:54 | Int | Pinhole |  | 7 | 10 |  |  | 23 | 10 | 13352 | 2.69 | 10682 | 0.464 | 13347 | 2.69 | 0.3 | 6.35 | 4960 | 359 | 406.4 | 307.487 | 0.8 | 54.74266694 | -117.6538 | 741.338 | 124.935 | Ball V 3 | 268.247 | Ball V 5
580 | Metal Loss | 1190 |  | 636.765 | 18.055 | 6.397 | 11.657 | Longseam | 09:43 | 07:38 | Int | Pinhole |  | 8 | 9 |  |  | 31 | 10 | 13336 | 2.69 | 10669 | 0.465 | 13327 | 2.69 | 0.3 | 6.35 | 4960 | 359 | 406.4 | 307.487 | 0.8 | 54.74266726 | -117.6538 | 741.339 | 124.935 | Ball V 3 | 268.247 | Ball V 5
580 | Metal Loss | 1191 |  | 636.771 | 18.055 | 6.403 | 11.651 | Longseam | 09:43 | 06:54 | Int | Pinhole |  | 7 | 9 |  |  | 22 | 10 | 13353 | 2.69 | 10682 | 0.464 | 13349 | 2.69 | 0.3 | 6.35 | 4960 | 359 | 406.4 | 307.487 | 0.8 | 54.74266731 | -117.6538 | 741.339 | 124.935 | Ball V 3 | 268.247 | Ball V 5
580 | Metal Loss | 1192 |  | 637.013 | 18.055 | 6.645 | 11.409 | Longseam | 09:43 | 07:38 | Int | Pinhole |  | 7 | 9 |  |  | 11 | 10 | 13365 | 2.69 | 10692 | 0.464 | 13364 | 2.69 | 0.3 | 6.35 | 4960 | 359 | 406.4 | 307.487 | 0.8 | 54.74266939 | -117.6538 | 741.345 | 124.935 | Ball V 3 | 268.247 | Ball V 5
580 | Metal Loss | 1193 |  | 637.843 | 18.055 | 7.475 | 10.58 | Longseam | 09:43 | 07:32 | Int | Pinhole |  | 7 | 8 |  |  | 11 | 10 | 13365 | 2.69 | 10692 | 0.464 | 13364 | 2.69 | 0.3 | 6.35 | 4960 | 359 | 406.4 | 307.487 | 0.8 | 54.74267651 | -117.6538 | 741.364 | 124.935 | Ball V 3 | 268.247 | Ball V 5
580 | Metal Loss | 1194 |  | 637.893 | 18.055 | 7.525 | 10.53 | Longseam | 09:43 | 06:55 | Int | Pinhole |  | 7 | 8 |  |  | 22 | 10 | 13354 | 2.69 | 10683 | 0.464 | 13350 | 2.69 | 0.3 | 6.35 | 4960 | 359 | 406.4 | 307.487 | 0.8 | 54.74267693 | -117.6538 | 741.365 | 124.935 | Ball V 3 | 268.247 | Ball V 5
580 | Metal Loss | 1195 |  | 637.964 | 18.055 | 7.596 | 10.459 | Longseam | 09:43 | 06:31 | Int | Pinhole |  | 8 | 9 |  |  | 17 | 10 | 13356 | 2.69 | 10685 | 0.464 | 13353 | 2.69 | 0.3 | 6.35 | 4960 | 359 | 406.4 | 307.487 | 0.8 | 54.74267755 | -117.6538 | 741.367 | 124.935 | Ball V 3 | 268.247 | Ball V 5
580 | Metal Loss | 1196 |  | 638.041 | 18.055 | 7.674 | 10.381 | Longseam | 09:43 | 06:35 | Int | Pinhole |  | 7 | 9 |  |  | 17 | 10 | 13359 | 2.69 | 10687 | 0.464 | 13356 | 2.69 | 0.3 | 6.35 | 4960 | 359 | 406.4 | 307.487 | 0.8 | 54.74267821 | -117.6538 | 741.369 | 124.935 | Ball V 3 | 268.247 | Ball V 5
580 | Metal Loss | 1197 |  | 638.248 | 18.055 | 7.88 | 10.175 | Longseam | 09:43 | 07:45 | Int | Pinhole |  | 7 | 8 |  |  | 11 | 10 | 13365 | 2.69 | 10692 | 0.464 | 13363 | 2.69 | 0.3 | 6.35 | 4960 | 359 | 406.4 | 307.487 | 0.8 | 54.74267998 | -117.6537615 | 741.374 | 124.935 | Ball V 3 | 268.247 | Ball V 5
580 | Metal Loss | 1198 |  | 638.663 | 18.055 | 8.295 | 9.76 | Longseam | 09:43 | 05:45 | Int | Pinhole |  | 7 | 9 |  |  | 17 | 10 | 13359 | 2.69 | 10687 | 0.464 | 13356 | 2.69 | 0.3 | 6.35 | 4960 | 359 | 406.4 | 307.487 | 0.8 | 54.74268354 | -117.6538 | 741.384 | 124.935 | Ball V 3 | 268.247 | Ball V 5
580 | Metal Loss | 1199 |  | 639.145 | 18.055 | 8.777 | 9.278 | Longseam | 09:43 | 07:26 | Int | Pinhole |  | 7 | 9 |  |  | 17 | 10 | 13359 | 2.69 | 10687 | 0.464 | 13356 | 2.69 | 0.3 | 6.35 | 4960 | 359 | 406.4 | 307.487 | 0.8 | 54.74268767 | -117.6538 | 741.395 | 124.935 | Ball V 3 | 268.247 | Ball V 5
580 | Metal Loss | 1200 |  | 639.254 | 18.055 | 8.886 | 9.168 | Longseam | 09:43 | 07:41 | Int | Pinhole |  | 7 | 9 |  |  | 15 | 10 | 13362 | 2.69 | 10690 | 0.464 | 13359 | 2.69 | 0.3 | 6.35 | 4960 | 359 | 406.4 | 307.487 | 0.8 | 54.74268861 | -117.6538 | 741.398 | 124.935 | Ball V 3 | 268.247 | Ball V 5
580 | Metal Loss | 1201 |  | 639.304 | 18.055 | 8.936 | 9.119 | Longseam | 09:43 | 07:43 | Int | Pinhole |  | 8 | 9 |  |  | 19 | 10 | 13356 | 2.69 | 10685 | 0.464 | 13352 | 2.69 | 0.3 | 6.35 | 4960 | 359 | 406.4 | 307.487 | 0.8 | 54.74268903 | -117.6538 | 741.399 | 124.935 | Ball V 3 | 268.247 | Ball V 5
580 | Metal Loss | 1202 |  | 639.451 | 18.055 | 9.083 | 8.972 | Longseam | 09:43 | 07:26 | Int | Pinhole |  | 7 | 9 |  |  | 12 | 10 | 13364 | 2.69 | 10691 | 0.464 | 13362 | 2.69 | 0.3 | 6.35 | 4960 | 359 | 406.4 | 307.487 | 0.8 | 54.74269029 | -117.653756 | 741.402 | 124.935 | Ball V 3 | 268.247 | Ball V 5
580 | Metal Loss | 1203 |  | 639.506 | 18.055 | 9.138 | 8.916 | Longseam | 09:43 | 07:40 | Int | Circumferential Slotting |  | 8 | 10 |  |  | 16 | 8 | 13357 | 2.69 | 10686 | 0.464 | 13353 | 2.69 | 0.3 | 6.35 | 4960 | 359 | 406.4 | 307.487 | 0.8 | 54.74269077 | -117.6538 | 741.404 | 124.935 | Ball V 3 | 268.247 | Ball V 5
580 | Metal Loss | 1204 |  | 639.822 | 18.055 | 9.454 | 8.601 | Longseam | 09:43 | 06:17 | Int | Pinhole |  | 8 | 10 |  |  | 19 | 10 | 13356 | 2.69 | 10685 | 0.464 | 13352 | 2.69 | 0.3 | 6.35 | 4960 | 359 | 406.4 | 307.487 | 0.8 | 54.74269347 | -117.6537543 | 741.411 | 124.935 | Ball V 3 | 268.247 | Ball V 5
580 | Metal Loss | 1205 |  | 640.014 | 18.055 | 9.647 | 8.408 | Longseam | 09:43 | 07:32 | Int | Pinhole |  | 7 | 8 |  |  | 14 | 10 | 13363 | 2.69 | 10690 | 0.464 | 13361 | 2.69 | 0.3 | 6.35 | 4960 | 359 | 406.4 | 307.487 | 0.8 | 54.74269512 | -117.6538 | 741.416 | 124.935 | Ball V 3 | 268.247 | Ball V 5
580 | Metal Loss | 1206 |  | 640.141 | 18.055 | 9.774 | 8.281 | Longseam | 09:43 | 08:06 | Int | Pinhole |  | 8 | 9 |  |  | 13 | 10 | 13361 | 2.69 | 10689 | 0.464 | 13358 | 2.69 | 0.3 | 6.35 | 4960 | 359 | 406.4 | 307.487 | 0.8 | 54.74269621 | -117.6538 | 741.419 | 124.935 | Ball V 3 | 268.247 | Ball V 5
580 | Metal Loss | 1207 |  | 640.286 | 18.055 | 9.919 | 8.136 | Longseam | 09:43 | 08:20 | Int | Pinhole |  | 7 | 9 |  |  | 12 | 10 | 13363 | 2.69 | 10690 | 0.464 | 13361 | 2.69 | 0.3 | 6.35 | 4960 | 359 | 406.4 | 307.487 | 0.8 | 54.74269745 | -117.6538 | 741.422 | 124.935 | Ball V 3 | 268.247 | Ball V 5
580 | Metal Loss | 1208 |  | 640.753 | 18.055 | 10.385 | 7.67 | Longseam | 09:43 | 07:38 | Int | Circumferential Slotting |  | 8 | 10 |  |  | 15 | 8 | 13359 | 2.69 | 10687 | 0.464 | 13356 | 2.69 | 0.2 | 6.35 | 4960 | 359 | 406.4 | 307.487 | 0.8 | 54.74270144 | -117.65375 | 741.434 | 124.935 | Ball V 3 | 268.247 | Ball V 5
580 | Metal Loss | 1209 |  | 640.81 | 18.055 | 10.443 | 7.612 | Longseam | 09:43 | 06:52 | Int | Pinhole |  | 7 | 9 |  |  | 11 | 10 | 13365 | 2.69 | 10692 | 0.464 | 13364 | 2.69 | 0.2 | 6.35 | 4960 | 359 | 406.4 | 307.487 | 0.8 | 54.74270194 | -117.6537 | 741.435 | 124.935 | Ball V 3 | 268.247 | Ball V 5
580 | Metal Loss | 1210 |  | 640.989 | 18.055 | 10.621 | 7.433 | Longseam | 09:43 | 07:57 | Int | Pinhole |  | 7 | 9 |  |  | 13 | 10 | 13364 | 2.69 | 10691 | 0.464 | 13362 | 2.69 | 0.2 | 6.35 | 4960 | 359 | 406.4 | 307.487 | 0.8 | 54.74270347 | -117.6537489 | 741.439 | 124.935 | Ball V 3 | 268.247 | Ball V 5
580 | Metal Loss | 1211 |  | 641.166 | 18.055 | 10.798 | 7.257 | Longseam | 09:43 | 07:22 | Int | Pinhole |  | 7 | 9 |  |  | 23 | 10 | 13352 | 2.69 | 10682 | 0.464 | 13347 | 2.69 | 0.2 | 6.35 | 4960 | 359 | 406.4 | 307.487 | 0.8 | 54.74270498 | -117.6537 | 741.444 | 124.935 | Ball V 3 | 268.247 | Ball V 5
580 | Metal Loss | 1212 |  | 641.495 | 18.055 | 11.127 | 6.927 | Longseam | 09:43 | 05:45 | Int | Pinhole |  | 7 | 8 |  |  | 10 | 10 | 13366 | 2.69 | 10693 | 0.464 | 13365 | 2.69 | 0.2 | 6.35 | 4960 | 359 | 406.4 | 307.487 | 0.8 | 54.7427078 | -117.6537 | 741.451 | 124.935 | Ball V 3 | 268.247 | Ball V 5
580 | Metal Loss | 1213 |  | 641.612 | 18.055 | 11.244 | 6.81 | Longseam | 09:43 | 06:27 | Int | Pinhole |  | 7 | 9 |  |  | 16 | 10 | 13361 | 2.69 | 10689 | 0.464 | 13359 | 2.69 | 0.2 | 6.35 | 4960 | 359 | 406.4 | 307.487 | 0.8 | 54.7427088 | -117.653746 | 741.454 | 124.935 | Ball V 3 | 268.247 | Ball V 5
580 | Metal Loss | 1214 |  | 641.634 | 18.055 | 11.266 | 6.788 | Longseam | 09:43 | 05:27 | Int | Pinhole |  | 7 | 9 |  |  | 12 | 10 | 13365 | 2.69 | 10692 | 0.464 | 13363 | 2.69 | 0.2 | 6.35 | 4960 | 359 | 406.4 | 307.487 | 0.8 | 54.74270898 | -117.6537459 | 741.455 | 124.935 | Ball V 3 | 268.247 | Ball V 5
580 | Metal Loss | 1215 |  | 641.684 | 18.055 | 11.316 | 6.739 | Longseam | 09:43 | 05:46 | Int | Pinhole |  | 7 | 9 |  |  | 12 | 10 | 13364 | 2.69 | 10691 | 0.464 | 13362 | 2.69 | 0.2 | 6.35 | 4960 | 359 | 406.4 | 307.487 | 0.8 | 54.74270941 | -117.6537 | 741.456 | 124.935 | Ball V 3 | 268.247 | Ball V 5
580 | Metal Loss | 1216 |  | 643.679 | 18.055 | 13.311 | 4.744 | Longseam | 09:43 | 07:07 | Int | Pinhole |  | 7 | 9 |  |  | 14 | 10 | 13363 | 2.69 | 10690 | 0.464 | 13361 | 2.69 | 0.2 | 6.35 | 4960 | 359 | 406.4 | 307.487 | 0.8 | 54.74272645 | -117.6537 | 741.502 | 124.935 | Ball V 3 | 268.247 | Ball V 5
580 | Metal Loss | 1217 | 56 | 643.815 | 18.055 | 13.448 | 4.607 | Longseam | 09:43 | 07:40 | Int | Pinhole |  | 8 | 9 |  |  | 16 | 10 | 13359 | 2.69 | 10687 | 0.464 | 13355 | 2.69 | 0.2 | 6.35 | 4960 | 359 | 406.4 | 307.487 | 0.8 | 54.74272762 | -117.6537 | 741.506 | 124.935 | Ball V 3 | 268.247 | Ball V 5
580 | Cluster | 56 | 56 | 643.827 | 18.055 | 13.459 | 4.595 | Longseam | 09:43 | 07:38 | Int |  |  | 31 | 15 |  |  | 16 |  | 13163 | 2.65 | 10530 | 0.471 | 13269 | 2.68 | 0.2 | 6.35 | 4960 | 359 | 406.4 | 307.487 | 0.8 | 54.74272772 | -117.6537 | 741.506 | 124.935 | Ball V 3 | 268.247 | Ball V 5
580 | Metal Loss | 1218 | 56 | 643.839 | 18.055 | 13.471 | 4.583 | Longseam | 09:43 | 07:36 | Int | Pinhole |  | 7 | 9 |  |  | 14 | 10 | 13361 | 2.69 | 10689 | 0.464 | 13359 | 2.69 | 0.2 | 6.35 | 4960 | 359 | 406.4 | 307.487 | 0.8 | 54.74272782 | -117.6537 | 741.506 | 124.935 | Ball V 3 | 268.247 | Ball V 5
580 | Metal Loss | 1219 |  | 643.887 | 18.055 | 13.519 | 4.536 | Longseam | 09:43 | 07:48 | Int | Pinhole |  | 7 | 9 |  |  | 20 | 10 | 13355 | 2.69 | 10684 | 0.464 | 13352 | 2.69 | 0.2 | 6.35 | 4960 | 359 | 406.4 | 307.487 | 0.8 | 54.74272823 | -117.6537 | 741.507 | 124.935 | Ball V 3 | 268.247 | Ball V 5
580 | Metal Loss | 1220 |  | 643.948 | 18.055 | 13.581 | 4.474 | Longseam | 09:43 | 07:28 | Int | Circumferential Slotting |  | 8 | 10 |  |  | 10 | 8 | 13364 | 2.69 | 10691 | 0.464 | 13363 | 2.69 | 0.2 | 6.35 | 4960 | 359 | 406.4 | 307.487 | 0.8 | 54.74272876 | -117.6537 | 741.509 | 124.935 | Ball V 3 | 268.247 | Ball V 5
580 | Metal Loss | 1221 |  | 644.02 | 18.055 | 13.652 | 4.403 | Longseam | 09:43 | 06:22 | Int | Pinhole |  | 7 | 9 |  |  | 13 | 10 | 13364 | 2.69 | 10691 | 0.464 | 13362 | 2.69 | 0.2 | 6.35 | 4960 | 359 | 406.4 | 307.487 | 0.8 | 54.74272936 | -117.6537 | 741.51 | 124.935 | Ball V 3 | 268.247 | Ball V 5
580 | Metal Loss | 1222 |  | 644.123 | 18.055 | 13.755 | 4.299 | Longseam | 09:43 | 07:42 | Int | Pinhole |  | 8 | 9 |  |  | 15 | 10 | 13358 | 2.69 | 10686 | 0.464 | 13355 | 2.69 | 0.2 | 6.35 | 4960 | 359 | 406.4 | 307.487 | 0.8 | 54.74273025 | -117.6537 | 741.513 | 124.935 | Ball V 3 | 268.247 | Ball V 5
580 | Metal Loss | 1223 |  | 644.498 | 18.055 | 14.13 | 3.924 | Longseam | 09:43 | 07:30 | Int | Pinhole |  | 7 | 9 |  |  | 12 | 10 | 13365 | 2.69 | 10692 | 0.464 | 13363 | 2.69 | 0.2 | 6.35 | 4960 | 359 | 406.4 | 307.487 | 0.8 | 54.74273345 | -117.6537 | 741.522 | 124.935 | Ball V 3 | 268.247 | Ball V 5
580 | Metal Loss | 1224 |  | 644.633 | 18.055 | 14.266 | 3.789 | Longseam | 09:43 | 07:49 | Int | Pinhole |  | 8 | 9 |  |  | 14 | 10 | 13361 | 2.69 | 10689 | 0.464 | 13359 | 2.69 | 0.2 | 6.35 | 4960 | 359 | 406.4 | 307.487 | 0.8 | 54.7427346 | -117.6537 | 741.525 | 124.935 | Ball V 3 | 268.247 | Ball V 5
580 | Metal Loss | 1225 |  | 644.643 | 18.055 | 14.275 | 3.779 | Longseam | 09:43 | 05:20 | Int | Pinhole |  | 7 | 9 |  |  | 12 | 10 | 13365 | 2.69 | 10692 | 0.464 | 13363 | 2.69 | 0.2 | 6.35 | 4960 | 359 | 406.4 | 307.487 | 0.8 | 54.74273468 | -117.6537 | 741.525 | 124.935 | Ball V 3 | 268.247 | Ball V 5
580 | Metal Loss | 1226 |  | 645.227 | 18.055 | 14.859 | 3.196 | Longseam | 09:43 | 07:45 | Int | Pinhole |  | 7 | 9 |  |  | 15 | 10 | 13361 | 2.69 | 10689 | 0.464 | 13359 | 2.69 | 0.2 | 6.35 | 4960 | 359 | 406.4 | 307.487 | 0.8 | 54.74273966 | -117.6537 | 741.54 | 124.935 | Ball V 3 | 268.247 | Ball V 5
580 | Metal Loss | 1227 |  | 645.451 | 18.055 | 15.083 | 2.971 | Longseam | 09:43 | 07:28 | Int | Pinhole |  | 7 | 9 |  |  | 10 | 10 | 13366 | 2.69 | 10693 | 0.464 | 13364 | 2.69 | 0.2 | 6.35 | 4960 | 359 | 406.4 | 307.487 | 0.8 | 54.74274157 | -117.6537 | 741.545 | 124.935 | Ball V 3 | 268.247 | Ball V 5
580 | Metal Loss | 1228 |  | 645.681 | 18.055 | 15.313 | 2.741 | Longseam | 09:43 | 08:19 | Int | Pinhole |  | 7 | 9 |  |  | 14 | 10 | 13361 | 2.69 | 10689 | 0.464 | 13359 | 2.69 | 0.2 | 6.35 | 4960 | 359 | 406.4 | 307.487 | 0.8 | 54.74274354 | -117.6537 | 741.551 | 124.935 | Ball V 3 | 268.247 | Ball V 5
580 | Metal Loss | 1229 |  | 645.977 | 18.055 | 15.609 | 2.445 | Longseam | 09:43 | 06:18 | Int | Pinhole |  | 7 | 9 |  |  | 11 | 10 | 13365 | 2.69 | 10692 | 0.464 | 13363 | 2.69 | 0.2 | 6.35 | 4960 | 359 | 406.4 | 307.487 | 0.8 | 54.74274606 | -117.6537252 | 741.558 | 124.935 | Ball V 3 | 268.247 | Ball V 5
580 | Metal Loss | 1230 |  | 646.102 | 18.055 | 15.734 | 2.32 | Longseam | 09:43 | 07:36 | Int | Pinhole |  | 7 | 9 |  |  | 17 | 10 | 13359 | 2.69 | 10687 | 0.464 | 13356 | 2.69 | 0.2 | 6.35 | 4960 | 359 | 406.4 | 307.487 | 0.8 | 54.74274712 | -117.6537246 | 741.562 | 124.935 | Ball V 3 | 268.247 | Ball V 5
580 | Metal Loss | 1231 |  | 646.144 | 18.055 | 15.776 | 2.279 | Longseam | 09:43 | 07:51 | Int | Pinhole |  | 8 | 9 |  |  | 19 | 10 | 13356 | 2.69 | 10685 | 0.464 | 13352 | 2.69 | 0.2 | 6.35 | 4960 | 359 | 406.4 | 307.487 | 0.8 | 54.74274748 | -117.6537244 | 741.563 | 124.935 | Ball V 3 | 268.247 | Ball V 5
580 | Metal Loss | 1232 |  | 646.34 | 18.055 | 15.973 | 2.082 | Longseam | 09:43 | 07:14 | Int | Pinhole |  | 7 | 9 |  |  | 12 | 10 | 13364 | 2.69 | 10691 | 0.464 | 13362 | 2.69 | 0.2 | 6.35 | 4960 | 359 | 406.4 | 307.487 | 0.8 | 54.74274915 | -117.6537 | 741.568 | 124.935 | Ball V 3 | 268.247 | Ball V 5
580 | Metal Loss | 1233 |  | 646.773 | 18.055 | 16.405 | 1.649 | Longseam | 09:43 | 07:07 | Int | Circumferential Slotting |  | 8 | 10 |  |  | 27 | 8 | 13341 | 2.69 | 10673 | 0.465 | 13333 | 2.69 | 0.2 | 6.35 | 4960 | 359 | 406.4 | 307.487 | 0.8 | 54.74275284 | -117.6537 | 741.579 | 124.935 | Ball V 3 | 268.247 | Ball V 5
580 | Metal Loss | 1234 |  | 647.136 | 18.055 | 16.768 | 1.286 | Longseam | 09:43 | 07:42 | Int | Pinhole |  | 7 | 10 |  |  | 15 | 10 | 13361 | 2.69 | 10689 | 0.464 | 13359 | 2.69 | 0.2 | 6.35 | 4960 | 359 | 406.4 | 307.487 | 0.8 | 54.74275594 | -117.6537 | 741.589 | 124.935 | Ball V 3 | 268.247 | Ball V 5
580 | Metal Loss | 1235 |  | 647.41 | 18.055 | 17.042 | 1.012 | Longseam | 09:43 | 07:44 | Int | Circumferential Slotting |  | 9 | 11 |  |  | 14 | 8 | 13356 | 2.69 | 10685 | 0.464 | 13353 | 2.69 | 0.2 | 6.35 | 4960 | 359 | 406.4 | 307.487 | 0.8 | 54.74275827 | -117.6537 | 741.596 | 124.935 | Ball V 3 | 268.247 | Ball V 5
580 | Metal Loss | 1236 |  | 647.73 | 18.055 | 17.362 | 0.693 | Longseam | 09:43 | 07:41 | Int | Circumferential Slotting |  | 7 | 10 |  |  | 13 | 8 | 13362 | 2.69 | 10690 | 0.464 | 13360 | 2.69 | 0.2 | 6.35 | 4960 | 359 | 406.4 | 307.487 | 0.8 | 54.74276099 | -117.6537 | 741.605 | 124.935 | Ball V 3 | 268.247 | Ball V 5
580 | Metal Loss | 1237 |  | 647.785 | 18.055 | 17.418 | 0.637 | Longseam | 09:43 | 07:39 | Int | Pinhole |  | 7 | 10 |  |  | 15 | 10 | 13361 | 2.69 | 10689 | 0.464 | 13358 | 2.69 | 0.2 | 6.35 | 4960 | 359 | 406.4 | 307.487 | 0.8 | 54.74276146 | -117.6537 | 741.606 | 124.935 | Ball V 3 | 268.247 | Ball V 5
580 | Metal Loss | 1238 |  | 647.849 | 18.055 | 17.481 | 0.574 | Longseam | 09:43 | 07:23 | Int | Pinhole |  | 7 | 10 |  |  | 17 | 10 | 13359 | 2.69 | 10687 | 0.464 | 13356 | 2.69 | 0.2 | 6.35 | 4960 | 359 | 406.4 | 307.487 | 0.8 | 54.74276201 | -117.6537 | 741.608 | 124.935 | Ball V 3 | 268.247 | Ball V 5
580 | Metal Loss | 1239 |  | 647.942 | 18.055 | 17.574 | 0.48 | Longseam | 09:43 | 07:01 | Int | Pinhole |  | 7 | 9 |  |  | 21 | 10 | 13355 | 2.69 | 10684 | 0.464 | 13350 | 2.69 | 0.2 | 6.35 | 4960 | 359 | 406.4 | 307.487 | 0.8 | 54.7427628 | -117.6537 | 741.611 | 124.935 | Ball V 3 | 268.247 | Ball V 5
580 | Metal Loss | 1240 |  | 647.998 | 18.055 | 17.63 | 0.425 | Longseam | 09:43 | 07:38 | Int | Pinhole |  | 7 | 8 |  |  | 12 | 10 | 13364 | 2.69 | 10691 | 0.464 | 13362 | 2.69 | 0.2 | 6.35 | 4960 | 359 | 406.4 | 307.487 | 0.8 | 54.74276327 | -117.6537 | 741.612 | 124.935 | Ball V 3 | 268.247 | Ball V 5
590 | Joint |  |  | 648.422 | 18.474 | 18.055 | 18.474 | Longseam | 01:19 | [16 empty] | 0.2 | 6.35 | 4960 | 359 | 406.4 | 298.215 | 0.8 | 54.74276689 | -117.6537 | 741.624 | 142.989 | Ball V 3 | 250.193 | Ball V 5
590 | Metal Loss | 1241 |  | 648.467 | 18.474 | 0.044 | 18.43 | Longseam | 01:19 | 06:35 | Int | Pinhole |  | 8 | 10 |  |  | 14 | 10 | 13360 | 2.69 | 10688 | 0.464 | 13357 | 2.69 | 0.2 | 6.35 | 4960 | 359 | 406.4 | 298.215 | 0.8 | 54.74276727 | -117.6537 | 741.625 | 142.989 | Ball V 3 | 250.193 | Ball V 5
590 | Metal Loss | 1242 |  | 648.557 | 18.474 | 0.135 | 18.339 | Longseam | 01:19 | 05:29 | Int | Pinhole |  | 7 | 9 |  |  | 12 | 10 | 13365 | 2.69 | 10692 | 0.464 | 13363 | 2.69 | 0.2 | 6.35 | 4960 | 359 | 406.4 | 298.215 | 0.8 | 54.74276804 | -117.6537 | 741.628 | 142.989 | Ball V 3 | 250.193 | Ball V 5
590 | Metal Loss | 1243 |  | 648.912 | 18.474 | 0.49 | 17.985 | Longseam | 01:19 | 04:57 | Int | Pinhole |  | 7 | 8 |  |  | 20 | 10 | 13355 | 2.69 | 10684 | 0.464 | 13351 | 2.69 | 0.2 | 6.35 | 4960 | 359 | 406.4 | 298.215 | 0.8 | 54.74277106 | -117.6537 | 741.637 | 142.989 | Ball V 3 | 250.193 | Ball V 5
590 | Metal Loss | 1244 |  | 649.625 | 18.474 | 1.203 | 17.271 | Longseam | 01:19 | 04:07 | Int | Pinhole |  | 7 | 9 |  |  | 18 | 10 | 13359 | 2.69 | 10687 | 0.464 | 13356 | 2.69 | 0.2 | 6.35 | 4960 | 359 | 406.4 | 298.215 | 0.8 | 54.74277714 | -117.6537 | 741.657 | 142.989 | Ball V 3 | 250.193 | Ball V 5
590 | Metal Loss | 1245 |  | 649.682 | 18.474 | 1.26 | 17.215 | Longseam | 01:19 | 04:33 | Int | Pinhole |  | 7 | 8 |  |  | 16 | 10 | 13361 | 2.69 | 10689 | 0.464 | 13358 | 2.69 | 0.2 | 6.35 | 4960 | 359 | 406.4 | 298.215 | 0.8 | 54.74277762 | -117.6537 | 741.659 | 142.989 | Ball V 3 | 250.193 | Ball V 5
590 | Metal Loss | 1246 | 57 | 650.851 | 18.474 | 2.428 | 16.046 | Longseam | 01:19 | 03:52 | Int | Pinhole |  | 7 | 9 |  |  | 16 | 10 | 13360 | 2.69 | 10688 | 0.464 | 13357 | 2.69 | 0.3 | 6.35 | 4960 | 359 | 406.4 | 298.215 | 0.8 | 54.74278757 | -117.6537 | 741.692 | 142.989 | Ball V 3 | 250.193 | Ball V 5
590 | Cluster | 57 | 57 | 650.857 | 18.474 | 2.434 | 16.04 | Longseam | 01:19 | 03:59 | Int |  |  | 19 | 34 |  |  | 16 |  | 13285 | 2.68 | 10628 | 0.467 | 13297 | 2.68 | 0.3 | 6.35 | 4960 | 359 | 406.4 | 298.215 | 0.8 | 54.74278762 | -117.6537 | 741.692 | 142.989 | Ball V 3 | 250.193 | Ball V 5
590 | Metal Loss | 1247 | 57 | 650.863 | 18.474 | 2.44 | 16.034 | Longseam | 01:19 | 04:06 | Int | Pinhole |  | 7 | 9 |  |  | 16 | 10 | 13360 | 2.69 | 10688 | 0.464 | 13358 | 2.69 | 0.3 | 6.35 | 4960 | 359 | 406.4 | 298.215 | 0.8 | 54.74278768 | -117.6537 | 741.693 | 142.989 | Ball V 3 | 250.193 | Ball V 5
590 | Metal Loss | 1248 |  | 651.103 | 18.474 | 2.68 | 15.794 | Longseam | 01:19 | 04:06 | Int | Pinhole |  | 7 | 9 |  |  | 15 | 10 | 13362 | 2.69 | 10690 | 0.464 | 13359 | 2.69 | 0.3 | 6.35 | 4960 | 359 | 406.4 | 298.215 | 0.8 | 54.74278972 | -117.6537 | 741.699 | 142.989 | Ball V 3 | 250.193 | Ball V 5
590 | Metal Loss | 1249 |  | 651.588 | 18.474 | 3.166 | 15.309 | Longseam | 01:19 | 05:44 | Int | Pinhole |  | 7 | 9 |  |  | 13 | 10 | 13364 | 2.69 | 10691 | 0.464 | 13362 | 2.69 | 0.3 | 6.35 | 4960 | 359 | 406.4 | 298.215 | 0.8 | 54.74279385 | -117.6537 | 741.713 | 142.989 | Ball V 3 | 250.193 | Ball V 5
590 | Metal Loss | 1250 |  | 654.067 | 18.474 | 5.644 | 12.83 | Longseam | 01:19 | 02:20 | Int | Pinhole |  | 7 | 8 |  |  | 15 | 10 | 13362 | 2.69 | 10690 | 0.464 | 13360 | 2.69 | 0.3 | 6.35 | 4960 | 359 | 406.4 | 298.215 | 0.8 | 54.74281494 | -117.6537 | 741.779 | 142.989 | Ball V 3 | 250.193 | Ball V 5
590 | Metal Loss | 1251 |  | 654.305 | 18.474 | 5.882 | 12.592 | Longseam | 01:19 | 02:49 | Int | Pinhole |  | 7 | 8 |  |  | 11 | 10 | 13365 | 2.69 | 10692 | 0.464 | 13364 | 2.69 | 0.3 | 6.35 | 4960 | 359 | 406.4 | 298.215 | 0.8 | 54.74281696 | -117.6537 | 741.785 | 142.989 | Ball V 3 | 250.193 | Ball V 5
590 | Metal Loss | 1252 |  | 654.315 | 18.474 | 5.892 | 12.582 | Longseam | 01:19 | 03:13 | Int | Pinhole |  | 7 | 8 |  |  | 14 | 10 | 13363 | 2.69 | 10690 | 0.464 | 13361 | 2.69 | 0.3 | 6.35 | 4960 | 359 | 406.4 | 298.215 | 0.8 | 54.74281705 | -117.6537 | 741.785 | 142.989 | Ball V 3 | 250.193 | Ball V 5
590 | Metal Loss | 1253 |  | 654.391 | 18.474 | 5.969 | 12.506 | Longseam | 01:19 | 02:10 | Int | Pinhole |  | 7 | 9 |  |  | 9 | 10 | 13367 | 2.69 | 10694 | 0.464 | 13366 | 2.69 | 0.3 | 6.35 | 4960 | 359 | 406.4 | 298.215 | 0.8 | 54.7428177 | -117.6536842 | 741.787 | 142.989 | Ball V 3 | 250.193 | Ball V 5
590 | Metal Loss | 1254 |  | 654.683 | 18.474 | 6.261 | 12.214 | Longseam | 01:19 | 03:15 | Int | Pinhole |  | 7 | 8 |  |  | 12 | 10 | 13364 | 2.69 | 10691 | 0.464 | 13362 | 2.69 | 0.3 | 6.35 | 4960 | 359 | 406.4 | 298.215 | 0.8 | 54.74282019 | -117.6537 | 741.795 | 142.989 | Ball V 3 | 250.193 | Ball V 5
590 | Metal Loss | 1255 |  | 655.151 | 18.474 | 6.728 | 11.746 | Longseam | 01:19 | 04:08 | Int | Pinhole |  | 7 | 9 |  |  | 12 | 10 | 13364 | 2.69 | 10691 | 0.464 | 13363 | 2.69 | 0.3 | 6.35 | 4960 | 359 | 406.4 | 298.215 | 0.8 | 54.74282416 | -117.6537 | 741.808 | 142.989 | Ball V 3 | 250.193 | Ball V 5
590 | Metal Loss | 1256 |  | 656.134 | 18.474 | 7.712 | 10.763 | Longseam | 01:19 | 03:12 | Int | Pinhole |  | 7 | 9 |  |  | 10 | 10 | 13366 | 2.69 | 10693 | 0.464 | 13365 | 2.69 | 0.3 | 6.35 | 4960 | 359 | 406.4 | 298.215 | 0.8 | 54.74283252 | -117.6536756 | 741.837 | 142.989 | Ball V 3 | 250.193 | Ball V 5
590 | Metal Loss | 1257 |  | 656.36 | 18.474 | 7.938 | 10.537 | Longseam | 01:19 | 05:56 | Int | Pinhole |  | 7 | 8 |  |  | 14 | 10 | 13363 | 2.69 | 10690 | 0.464 | 13361 | 2.69 | 0.3 | 6.35 | 4960 | 359 | 406.4 | 298.215 | 0.8 | 54.74283444 | -117.6537 | 741.844 | 142.989 | Ball V 3 | 250.193 | Ball V 5
590 | Metal Loss | 1258 |  | 656.477 | 18.474 | 8.054 | 10.42 | Longseam | 01:19 | 02:32 | Int | Pinhole |  | 7 | 9 |  |  | 15 | 10 | 13361 | 2.69 | 10689 | 0.464 | 13358 | 2.69 | 0.3 | 6.35 | 4960 | 359 | 406.4 | 298.215 | 0.8 | 54.74283543 | -117.6536739 | 741.848 | 142.989 | Ball V 3 | 250.193 | Ball V 5
590 | Metal Loss | 1259 |  | 656.531 | 18.474 | 8.109 | 10.366 | Longseam | 01:19 | 05:47 | Int | Pinhole |  | 7 | 8 |  |  | 10 | 10 | 13366 | 2.69 | 10693 | 0.464 | 13365 | 2.69 | 0.3 | 6.35 | 4960 | 359 | 406.4 | 298.215 | 0.8 | 54.7428359 | -117.6537 | 741.85 | 142.989 | Ball V 3 | 250.193 | Ball V 5
590 | Metal Loss | 1260 |  | 656.61 | 18.474 | 8.187 | 10.287 | Longseam | 01:19 | 04:13 | Int | Pinhole |  | 7 | 9 |  |  | 14 | 10 | 13361 | 2.69 | 10689 | 0.464 | 13359 | 2.69 | 0.3 | 6.35 | 4960 | 359 | 406.4 | 298.215 | 0.8 | 54.74283656 | -117.6537 | 741.852 | 142.989 | Ball V 3 | 250.193 | Ball V 5
590 | Metal Loss | 1261 | 58 | 656.622 | 18.474 | 8.199 | 10.275 | Longseam | 01:19 | 05:55 | Int | Pinhole |  | 7 | 8 |  |  | 12 | 10 | 13364 | 2.69 | 10691 | 0.464 | 13363 | 2.69 | 0.3 | 6.35 | 4960 | 359 | 406.4 | 298.215 | 0.8 | 54.74283667 | -117.6537 | 741.852 | 142.989 | Ball V 3 | 250.193 | Ball V 5
590 | Cluster | 58 | 58 | 656.633 | 18.474 | 8.211 | 10.264 | Longseam | 01:19 | 05:55 | Int |  |  | 29 | 9 |  |  | 12 |  | 13239 | 2.67 | 10591 | 0.468 | 13304 | 2.68 | 0.3 | 6.35 | 4960 | 359 | 406.4 | 298.215 | 0.8 | 54.74283676 | -117.6537 | 741.853 | 142.989 | Ball V 3 | 250.193 | Ball V 5
590 | Metal Loss | 1262 | 58 | 656.644 | 18.474 | 8.222 | 10.253 | Longseam | 01:19 | 05:55 | Int | Pinhole |  | 7 | 9 |  |  | 11 | 10 | 13365 | 2.69 | 10692 | 0.464 | 13364 | 2.69 | 0.3 | 6.35 | 4960 | 359 | 406.4 | 298.215 | 0.8 | 54.74283685 | -117.6537 | 741.853 | 142.989 | Ball V 3 | 250.193 | Ball V 5
590 | Metal Loss | 1263 |  | 656.834 | 18.474 | 8.411 | 10.063 | Longseam | 01:19 | 04:08 | Int | Pinhole |  | 8 | 9 |  |  | 17 | 10 | 13356 | 2.69 | 10685 | 0.464 | 13352 | 2.69 | 0.3 | 6.35 | 4960 | 359 | 406.4 | 298.215 | 0.8 | 54.74283847 | -117.6537 | 741.859 | 142.989 | Ball V 3 | 250.193 | Ball V 5
590 | Metal Loss | 1264 |  | 656.858 | 18.474 | 8.435 | 10.039 | Longseam | 01:19 | 02:00 | Int | Pinhole |  | 7 | 9 |  |  | 13 | 10 | 13364 | 2.69 | 10691 | 0.464 | 13362 | 2.69 | 0.3 | 6.35 | 4960 | 359 | 406.4 | 298.215 | 0.8 | 54.74283867 | -117.6537 | 741.86 | 142.989 | Ball V 3 | 250.193 | Ball V 5
590 | Metal Loss | 1265 |  | 656.884 | 18.474 | 8.461 | 10.013 | Longseam | 01:19 | 05:46 | Int | Pinhole |  | 7 | 8 |  |  | 15 | 10 | 13362 | 2.69 | 10690 | 0.464 | 13359 | 2.69 | 0.3 | 6.35 | 4960 | 359 | 406.4 | 298.215 | 0.8 | 54.74283889 | -117.6537 | 741.861 | 142.989 | Ball V 3 | 250.193 | Ball V 5
590 | Metal Loss | 1266 |  | 657.182 | 18.474 | 8.76 | 9.715 | Longseam | 01:19 | 05:43 | Int | Pinhole |  | 7 | 9 |  |  | 9 | 10 | 13366 | 2.69 | 10693 | 0.464 | 13365 | 2.69 | 0.3 | 6.35 | 4960 | 359 | 406.4 | 298.215 | 0.8 | 54.74284143 | -117.6537 | 741.871 | 142.989 | Ball V 3 | 250.193 | Ball V 5
590 | Metal Loss | 1267 |  | 657.629 | 18.474 | 9.207 | 9.267 | Longseam | 01:19 | 03:24 | Int | Pinhole |  | 7 | 8 |  |  | 15 | 10 | 13362 | 2.69 | 10690 | 0.464 | 13359 | 2.69 | 0.3 | 6.35 | 4960 | 359 | 406.4 | 298.215 | 0.8 | 54.74284523 | -117.6537 | 741.886 | 142.989 | Ball V 3 | 250.193 | Ball V 5
590 | Metal Loss | 1268 |  | 658.635 | 18.474 | 10.213 | 8.262 | Longseam | 01:19 | 01:51 | Int | Pinhole |  | 7 | 8 |  |  | 11 | 10 | 13365 | 2.69 | 10692 | 0.464 | 13363 | 2.69 | 0.3 | 6.35 | 4960 | 359 | 406.4 | 298.215 | 0.8 | 54.74285377 | -117.6537 | 741.921 | 142.989 | Ball V 3 | 250.193 | Ball V 5
590 | Metal Loss | 1269 |  | 658.851 | 18.474 | 10.428 | 8.046 | Longseam | 01:19 | 04:37 | Int | Pinhole |  | 7 | 8 |  |  | 17 | 10 | 13360 | 2.69 | 10688 | 0.464 | 13357 | 2.69 | 0.3 | 6.35 | 4960 | 359 | 406.4 | 298.215 | 0.8 | 54.7428556 | -117.6537 | 741.929 | 142.989 | Ball V 3 | 250.193 | Ball V 5
590 | Metal Loss | 1270 |  | 658.941 | 18.474 | 10.519 | 7.956 | Longseam | 01:19 | 05:46 | Int | Pinhole |  | 7 | 9 |  |  | 10 | 10 | 13366 | 2.69 | 10693 | 0.464 | 13365 | 2.69 | 0.3 | 6.35 | 4960 | 359 | 406.4 | 298.215 | 0.8 | 54.74285637 | -117.6537 | 741.932 | 142.989 | Ball V 3 | 250.193 | Ball V 5
590 | Metal Loss | 1271 |  | 658.989 | 18.474 | 10.566 | 7.908 | Longseam | 01:19 | 05:53 | Int | Pinhole |  | 7 | 10 |  |  | 10 | 10 | 13366 | 2.69 | 10693 | 0.464 | 13364 | 2.69 | 0.3 | 6.35 | 4960 | 359 | 406.4 | 298.215 | 0.8 | 54.74285677 | -117.6537 | 741.934 | 142.989 | Ball V 3 | 250.193 | Ball V 5
590 | Metal Loss | 1272 |  | 659.324 | 18.474 | 10.902 | 7.573 | Longseam | 01:19 | 05:23 | Int | Pinhole |  | 7 | 9 |  |  | 13 | 10 | 13363 | 2.69 | 10690 | 0.464 | 13361 | 2.69 | 0.3 | 6.35 | 4960 | 359 | 406.4 | 298.215 | 0.8 | 54.74285962 | -117.6537 | 741.947 | 142.989 | Ball V 3 | 250.193 | Ball V 5
590 | Metal Loss | 1273 |  | 659.641 | 18.474 | 11.218 | 7.256 | Longseam | 01:19 | 05:43 | Int | Pinhole |  | 7 | 8 |  |  | 12 | 10 | 13365 | 2.69 | 10692 | 0.464 | 13363 | 2.69 | 0.3 | 6.35 | 4960 | 359 | 406.4 | 298.215 | 0.8 | 54.7428623 | -117.6537 | 741.959 | 142.989 | Ball V 3 | 250.193 | Ball V 5
590 | Metal Loss | 1274 |  | 659.669 | 18.474 | 11.246 | 7.228 | Longseam | 01:19 | 05:41 | Int | Circumferential Slotting |  | 8 | 11 |  |  | 15 | 8 | 13357 | 2.69 | 10686 | 0.464 | 13353 | 2.69 | 0.3 | 6.35 | 4960 | 359 | 406.4 | 298.215 | 0.8 | 54.74286254 | -117.6537 | 741.96 | 142.989 | Ball V 3 | 250.193 | Ball V 5
590 | Metal Loss | 1275 |  | 659.717 | 18.474 | 11.295 | 7.18 | Longseam | 01:19 | 05:37 | Int | Pinhole |  | 7 | 8 |  |  | 13 | 10 | 13364 | 2.69 | 10691 | 0.464 | 13362 | 2.69 | 0.3 | 6.35 | 4960 | 359 | 406.4 | 298.215 | 0.8 | 54.74286295 | -117.6537 | 741.962 | 142.989 | Ball V 3 | 250.193 | Ball V 5
590 | Metal Loss | 1276 | 59 | 659.872 | 18.474 | 11.45 | 7.025 | Longseam | 01:19 | 05:46 | Int | Pinhole |  | 8 | 9 |  |  | 10 | 10 | 13364 | 2.69 | 10691 | 0.464 | 13362 | 2.69 | 0.3 | 6.35 | 4960 | 359 | 406.4 | 298.215 | 0.8 | 54.74286427 | -117.653657 | 741.968 | 142.989 | Ball V 3 | 250.193 | Ball V 5
590 | Cluster | 59 | 59 | 659.878 | 18.474 | 11.455 | 7.019 | Longseam | 01:19 | 05:49 | Int |  |  | 18 | 17 |  |  | 10 |  | 13325 | 2.69 | 10660 | 0.465 | 13326 | 2.69 | 0.3 | 6.35 | 4960 | 359 | 406.4 | 298.215 | 0.8 | 54.74286431 | -117.6537 | 741.969 | 142.989 | Ball V 3 | 250.193 | Ball V 5
590 | Metal Loss | 1277 | 59 | 659.883 | 18.474 | 11.461 | 7.014 | Longseam | 01:19 | 05:51 | Int | Pinhole |  | 7 | 9 |  |  | 10 | 10 | 13366 | 2.69 | 10693 | 0.464 | 13365 | 2.69 | 0.3 | 6.35 | 4960 | 359 | 406.4 | 298.215 | 0.8 | 54.74286436 | -117.6537 | 741.969 | 142.989 | Ball V 3 | 250.193 | Ball V 5
590 | Metal Loss | 1278 |  | 660.064 | 18.474 | 11.641 | 6.833 | Longseam | 01:19 | 06:02 | Int | Pinhole |  | 7 | 8 |  |  | 10 | 10 | 13367 | 2.69 | 10694 | 0.464 | 13365 | 2.69 | 0.3 | 6.35 | 4960 | 359 | 406.4 | 298.215 | 0.8 | 54.74286589 | -117.6537 | 741.976 | 142.989 | Ball V 3 | 250.193 | Ball V 5
590 | Metal Loss | 1279 |  | 660.204 | 18.474 | 11.781 | 6.693 | Longseam | 01:19 | 05:24 | Int | Pinhole |  | 7 | 8 |  |  | 19 | 10 | 13358 | 2.69 | 10686 | 0.464 | 13354 | 2.69 | 0.3 | 6.35 | 4960 | 359 | 406.4 | 298.215 | 0.8 | 54.74286708 | -117.6537 | 741.982 | 142.989 | Ball V 3 | 250.193 | Ball V 5
590 | Metal Loss | 1280 |  | 660.291 | 18.474 | 11.869 | 6.606 | Longseam | 01:19 | 05:50 | Int | Pinhole |  | 7 | 9 |  |  | 8 | 10 | 13367 | 2.69 | 10694 | 0.464 | 13366 | 2.69 | 0.3 | 6.35 | 4960 | 359 | 406.4 | 298.215 | 0.8 | 54.74286782 | -117.6536549 | 741.985 | 142.989 | Ball V 3 | 250.193 | Ball V 5
590 | Metal Loss | 1281 |  | 660.445 | 18.474 | 12.022 | 6.452 | Longseam | 01:19 | 05:35 | Int | Pinhole |  | 7 | 9 |  |  | 11 | 10 | 13365 | 2.69 | 10692 | 0.464 | 13364 | 2.69 | 0.3 | 6.35 | 4960 | 359 | 406.4 | 298.215 | 0.8 | 54.74286912 | -117.6537 | 741.992 | 142.989 | Ball V 3 | 250.193 | Ball V 5
590 | Metal Loss | 1282 |  | 660.463 | 18.474 | 12.04 | 6.434 | Longseam | 01:19 | 06:06 | Int | Pinhole |  | 7 | 8 |  |  | 9 | 10 | 13366 | 2.69 | 10693 | 0.464 | 13365 | 2.69 | 0.3 | 6.35 | 4960 | 359 | 406.4 | 298.215 | 0.8 | 54.74286928 | -117.6537 | 741.992 | 142.989 | Ball V 3 | 250.193 | Ball V 5
590 | Metal Loss | 1283 |  | 660.479 | 18.474 | 12.056 | 6.418 | Longseam | 01:19 | 05:20 | Int | Pinhole |  | 7 | 9 |  |  | 10 | 10 | 13366 | 2.69 | 10693 | 0.464 | 13365 | 2.69 | 0.3 | 6.35 | 4960 | 359 | 406.4 | 298.215 | 0.8 | 54.74286941 | -117.6537 | 741.993 | 142.989 | Ball V 3 | 250.193 | Ball V 5
590 | Metal Loss | 1284 |  | 660.545 | 18.474 | 12.123 | 6.352 | Longseam | 01:19 | 05:30 | Int | Pinhole |  | 7 | 9 |  |  | 16 | 10 | 13360 | 2.69 | 10688 | 0.464 | 13357 | 2.69 | 0.3 | 6.35 | 4960 | 359 | 406.4 | 298.215 | 0.8 | 54.74286998 | -117.6537 | 741.996 | 142.989 | Ball V 3 | 250.193 | Ball V 5
590 | Metal Loss | 1285 |  | 660.607 | 18.474 | 12.184 | 6.29 | Longseam | 01:19 | 05:35 | Int | Pinhole |  | 7 | 9 |  |  | 10 | 10 | 13366 | 2.69 | 10693 | 0.464 | 13364 | 2.69 | 0.3 | 6.35 | 4960 | 359 | 406.4 | 298.215 | 0.8 | 54.7428705 | -117.6537 | 741.998 | 142.989 | Ball V 3 | 250.193 | Ball V 5
590 | Metal Loss | 1286 |  | 660.676 | 18.474 | 12.254 | 6.221 | Longseam | 01:19 | 05:25 | Int | Pinhole |  | 7 | 9 |  |  | 9 | 10 | 13367 | 2.69 | 10694 | 0.464 | 13366 | 2.69 | 0.3 | 6.35 | 4960 | 359 | 406.4 | 298.215 | 0.8 | 54.74287109 | -117.6537 | 742.001 | 142.989 | Ball V 3 | 250.193 | Ball V 5
590 | Metal Loss | 1287 | 60 | 660.693 | 18.474 | 12.271 | 6.203 | Longseam | 01:19 | 05:50 | Int | Pinhole |  | 7 | 9 |  |  | 11 | 10 | 13365 | 2.69 | 10692 | 0.464 | 13364 | 2.69 | 0.3 | 6.35 | 4960 | 359 | 406.4 | 298.215 | 0.8 | 54.74287124 | -117.6537 | 742.002 | 142.989 | Ball V 3 | 250.193 | Ball V 5
590 | Cluster | 60 | 60 | 660.7 | 18.474 | 12.278 | 6.197 | Longseam | 01:19 | 05:42 | Int |  |  | 20 | 34 |  |  | 11 |  | 13310 | 2.68 | 10648 | 0.466 | 13324 | 2.69 | 0.3 | 6.35 | 4960 | 359 | 406.4 | 298.215 | 0.8 | 54.74287129 | -117.6537 | 742.002 | 142.989 | Ball V 3 | 250.193 | Ball V 5
590 | Metal Loss | 1288 | 60 | 660.707 | 18.474 | 12.284 | 6.19 | Longseam | 01:19 | 05:35 | Int | Pinhole |  | 7 | 9 |  |  | 11 | 10 | 13365 | 2.69 | 10692 | 0.464 | 13363 | 2.69 | 0.3 | 6.35 | 4960 | 359 | 406.4 | 298.215 | 0.8 | 54.74287135 | -117.6537 | 742.002 | 142.989 | Ball V 3 | 250.193 | Ball V 5
590 | Metal Loss | 1289 |  | 660.787 | 18.474 | 12.365 | 6.11 | Longseam | 01:19 | 05:45 | Int | Pinhole |  | 7 | 9 |  |  | 10 | 10 | 13366 | 2.69 | 10693 | 0.464 | 13364 | 2.69 | 0.3 | 6.35 | 4960 | 359 | 406.4 | 298.215 | 0.8 | 54.74287203 | -117.6537 | 742.006 | 142.989 | Ball V 3 | 250.193 | Ball V 5
590 | Metal Loss | 1290 |  | 660.82 | 18.474 | 12.398 | 6.077 | Longseam | 01:19 | 05:35 | Int | Pinhole |  | 7 | 9 |  |  | 9 | 10 | 13366 | 2.69 | 10693 | 0.464 | 13365 | 2.69 | 0.3 | 6.35 | 4960 | 359 | 406.4 | 298.215 | 0.8 | 54.74287231 | -117.6537 | 742.007 | 142.989 | Ball V 3 | 250.193 | Ball V 5
590 | Metal Loss | 1291 |  | 660.906 | 18.474 | 12.484 | 5.991 | Longseam | 01:19 | 05:52 | Int | Pinhole |  | 8 | 9 |  |  | 12 | 10 | 13363 | 2.69 | 10690 | 0.464 | 13361 | 2.69 | 0.3 | 6.35 | 4960 | 359 | 406.4 | 298.215 | 0.8 | 54.74287304 | -117.6537 | 742.011 | 142.989 | Ball V 3 | 250.193 | Ball V 5
590 | Metal Loss | 1292 |  | 660.938 | 18.474 | 12.516 | 5.959 | Longseam | 01:19 | 05:43 | Int | Pinhole |  | 8 | 9 |  |  | 10 | 10 | 13364 | 2.69 | 10691 | 0.464 | 13362 | 2.69 | 0.3 | 6.35 | 4960 | 359 | 406.4 | 298.215 | 0.8 | 54.74287331 | -117.6537 | 742.012 | 142.989 | Ball V 3 | 250.193 | Ball V 5
590 | Metal Loss | 1293 |  | 661.067 | 18.474 | 12.645 | 5.83 | Longseam | 01:19 | 05:39 | Int | Pinhole |  | 7 | 8 |  |  | 14 | 10 | 13363 | 2.69 | 10690 | 0.464 | 13361 | 2.69 | 0.3 | 6.35 | 4960 | 359 | 406.4 | 298.215 | 0.8 | 54.74287441 | -117.6537 | 742.018 | 142.989 | Ball V 3 | 250.193 | Ball V 5
590 | Metal Loss | 1294 |  | 661.388 | 18.474 | 12.965 | 5.509 | Longseam | 01:19 | 05:31 | Int | Pinhole |  | 7 | 9 |  |  | 10 | 10 | 13366 | 2.69 | 10693 | 0.464 | 13365 | 2.69 | 0.3 | 6.35 | 4960 | 359 | 406.4 | 298.215 | 0.8 | 54.74287712 | -117.6536494 | 742.031 | 142.989 | Ball V 3 | 250.193 | Ball V 5
590 | Metal Loss | 1295 |  | 661.597 | 18.474 | 13.175 | 5.3 | Longseam | 01:19 | 06:08 | Int | Pinhole |  | 7 | 9 |  |  | 10 | 10 | 13366 | 2.69 | 10693 | 0.464 | 13365 | 2.69 | 0.3 | 6.35 | 4960 | 359 | 406.4 | 298.215 | 0.8 | 54.7428789 | -117.6536 | 742.041 | 142.989 | Ball V 3 | 250.193 | Ball V 5
590 | Metal Loss | 1296 |  | 661.67 | 18.474 | 13.247 | 5.227 | Longseam | 01:19 | 05:28 | Int | Pinhole |  | 7 | 8 |  |  | 10 | 10 | 13367 | 2.69 | 10694 | 0.464 | 13365 | 2.69 | 0.3 | 6.35 | 4960 | 359 | 406.4 | 298.215 | 0.8 | 54.74287952 | -117.6536 | 742.044 | 142.989 | Ball V 3 | 250.193 | Ball V 5
590 | Metal Loss | 1297 |  | 661.813 | 18.474 | 13.39 | 5.084 | Longseam | 01:19 | 05:33 | Int | Pinhole |  | 7 | 9 |  |  | 9 | 10 | 13366 | 2.69 | 10693 | 0.464 | 13365 | 2.69 | 0.3 | 6.35 | 4960 | 359 | 406.4 | 298.215 | 0.8 | 54.74288073 | -117.6536 | 742.05 | 142.989 | Ball V 3 | 250.193 | Ball V 5
590 | Metal Loss | 1298 | 61 | 662.369 | 18.474 | 13.947 | 4.528 | Longseam | 01:19 | 05:50 | Int | Circumferential Slotting |  | 7 | 11 |  |  | 8 | 8 | 13368 | 2.7 | 10694 | 0.464 | 13367 | 2.69 | 0.3 | 6.35 | 4960 | 359 | 406.4 | 298.215 | 0.8 | 54.74288544 | -117.6536 | 742.075 | 142.989 | Ball V 3 | 250.193 | Ball V 5
590 | Metal Loss | 1299 | 61 | 662.381 | 18.474 | 13.959 | 4.516 | Longseam | 01:19 | 05:48 | Int | Pinhole |  | 7 | 10 |  |  | 10 | 10 | 13366 | 2.69 | 10693 | 0.464 | 13365 | 2.69 | 0.3 | 6.35 | 4960 | 359 | 406.4 | 298.215 | 0.8 | 54.74288555 | -117.6536 | 742.076 | 142.989 | Ball V 3 | 250.193 | Ball V 5
590 | Cluster | 61 | 61 | 662.398 | 18.474 | 13.976 | 4.499 | Longseam | 01:19 | 05:42 | Int |  |  | 65 | 37 |  |  | 10 |  | 13013 | 2.62 | 10410 | 0.476 | 13208 | 2.66 | 0.3 | 6.35 | 4960 | 359 | 406.4 | 298.215 | 0.8 | 54.74288569 | -117.6536 | 742.077 | 142.989 | Ball V 3 | 250.193 | Ball V 5
590 | Metal Loss | 1300 | 61 | 662.403 | 18.474 | 13.981 | 4.494 | Longseam | 01:19 | 05:46 | Int | Circumferential Slotting |  | 9 | 10 |  |  | 9 | 8 | 13364 | 2.69 | 10691 | 0.464 | 13362 | 2.69 | 0.3 | 6.35 | 4960 | 359 | 406.4 | 298.215 | 0.8 | 54.74288574 | -117.6536443 | 742.077 | 142.989 | Ball V 3 | 250.193 | Ball V 5
590 | Metal Loss | 1301 | 62 | 662.427 | 18.474 | 14.005 | 4.469 | Longseam | 01:19 | 04:50 | Int | Pinhole |  | 7 | 9 |  |  | 11 | 10 | 13365 | 2.69 | 10692 | 0.464 | 13363 | 2.69 | 0.3 | 6.35 | 4960 | 359 | 406.4 | 298.215 | 0.8 | 54.74288594 | -117.6536 | 742.078 | 142.989 | Ball V 3 | 250.193 | Ball V 5
590 | Metal Loss | 1302 | 61 | 662.427 | 18.474 | 14.005 | 4.469 | Longseam | 01:19 | 05:34 | Int | Pinhole |  | 7 | 9 |  |  | 9 | 10 | 13366 | 2.69 | 10693 | 0.464 | 13365 | 2.69 | 0.3 | 6.35 | 4960 | 359 | 406.4 | 298.215 | 0.8 | 54.74288594 | -117.6536 | 742.078 | 142.989 | Ball V 3 | 250.193 | Ball V 5
590 | Cluster | 62 | 62 | 662.438 | 18.474 | 14.016 | 4.458 | Longseam | 01:19 | 04:50 | Int |  |  | 29 | 9 |  |  | 16 |  | 13186 | 2.66 | 10549 | 0.47 | 13290 | 2.68 | 0.3 | 6.35 | 4960 | 359 | 406.4 | 298.215 | 0.8 | 54.74288603 | -117.6536 | 742.078 | 142.989 | Ball V 3 | 250.193 | Ball V 5
590 | Metal Loss | 1303 | 62 | 662.45 | 18.474 | 14.027 | 4.447 | Longseam | 01:19 | 04:50 | Int | Pinhole |  | 7 | 9 |  |  | 16 | 10 | 13361 | 2.69 | 10689 | 0.464 | 13358 | 2.69 | 0.3 | 6.35 | 4960 | 359 | 406.4 | 298.215 | 0.8 | 54.74288613 | -117.6536 | 742.079 | 142.989 | Ball V 3 | 250.193 | Ball V 5
590 | Metal Loss | 1304 |  | 662.457 | 18.474 | 14.034 | 4.44 | Longseam | 01:19 | 04:13 | Int | Pinhole |  | 7 | 8 |  |  | 17 | 10 | 13359 | 2.69 | 10687 | 0.464 | 13356 | 2.69 | 0.3 | 6.35 | 4960 | 359 | 406.4 | 298.215 | 0.8 | 54.74288619 | -117.6536 | 742.079 | 142.989 | Ball V 3 | 250.193 | Ball V 5
590 | Metal Loss | 1305 |  | 662.528 | 18.474 | 14.106 | 4.369 | Longseam | 01:19 | 05:46 | Int | Pinhole |  | 7 | 9 |  |  | 8 | 10 | 13367 | 2.69 | 10694 | 0.464 | 13366 | 2.69 | 0.3 | 6.35 | 4960 | 359 | 406.4 | 298.215 | 0.8 | 54.74288679 | -117.6536 | 742.083 | 142.989 | Ball V 3 | 250.193 | Ball V 5
590 | Metal Loss | 1306 |  | 662.554 | 18.474 | 14.132 | 4.343 | Longseam | 01:19 | 05:47 | Int | Circumferential Slotting |  | 7 | 12 |  |  | 9 | 8 | 13367 | 2.69 | 10694 | 0.464 | 13366 | 2.69 | 0.3 | 6.35 | 4960 | 359 | 406.4 | 298.215 | 0.8 | 54.74288702 | -117.6536 | 742.084 | 142.989 | Ball V 3 | 250.193 | Ball V 5
590 | Metal Loss | 1307 |  | 662.603 | 18.474 | 14.18 | 4.294 | Longseam | 01:19 | 05:50 | Int | Pinhole |  | 8 | 10 |  |  | 9 | 10 | 13364 | 2.69 | 10691 | 0.464 | 13362 | 2.69 | 0.3 | 6.35 | 4960 | 359 | 406.4 | 298.215 | 0.8 | 54.74288743 | -117.6536433 | 742.086 | 142.989 | Ball V 3 | 250.193 | Ball V 5
590 | Metal Loss | 1308 | 63 | 662.633 | 18.474 | 14.21 | 4.264 | Longseam | 01:19 | 05:48 | Int | Circumferential Slotting |  | 8 | 11 |  |  | 12 | 8 | 13362 | 2.69 | 10690 | 0.464 | 13359 | 2.69 | 0.3 | 6.35 | 4960 | 359 | 406.4 | 298.215 | 0.8 | 54.74288768 | -117.6536 | 742.087 | 142.989 | Ball V 3 | 250.193 | Ball V 5
590 | Cluster | 63 | 63 | 662.643 | 18.474 | 14.221 | 4.254 | Longseam | 01:19 | 05:48 | Int |  |  | 29 | 11 |  |  | 12 |  | 13243 | 2.67 | 10594 | 0.468 | 13298 | 2.68 | 0.3 | 6.35 | 4960 | 359 | 406.4 | 298.215 | 0.8 | 54.74288777 | -117.6536 | 742.088 | 142.989 | Ball V 3 | 250.193 | Ball V 5
590 | Metal Loss | 1309 | 63 | 662.654 | 18.474 | 14.232 | 4.243 | Longseam | 01:19 | 05:48 | Int | Pinhole |  | 7 | 9 |  |  | 11 | 10 | 13366 | 2.69 | 10693 | 0.464 | 13364 | 2.69 | 0.3 | 6.35 | 4960 | 359 | 406.4 | 298.215 | 0.8 | 54.74288786 | -117.6536 | 742.088 | 142.989 | Ball V 3 | 250.193 | Ball V 5
590 | Metal Loss | 1310 | 64 | 662.71 | 18.474 | 14.287 | 4.187 | Longseam | 01:19 | 05:48 | Int | Circumferential Slotting |  | 7 | 11 |  |  | 9 | 8 | 13367 | 2.69 | 10694 | 0.464 | 13365 | 2.69 | 0.3 | 6.35 | 4960 | 359 | 406.4 | 298.215 | 0.8 | 54.74288833 | -117.6536 | 742.091 | 142.989 | Ball V 3 | 250.193 | Ball V 5
590 | Cluster | 64 | 64 | 662.72 | 18.474 | 14.297 | 4.177 | Longseam | 01:19 | 05:48 | Int |  |  | 27 | 11 |  |  | 17 |  | 13195 | 2.66 | 10556 | 0.47 | 13296 | 2.68 | 0.3 | 6.35 | 4960 | 359 | 406.4 | 298.215 | 0.8 | 54.74288842 | -117.6536 | 742.091 | 142.989 | Ball V 3 | 250.193 | Ball V 5
590 | Metal Loss | 1311 | 64 | 662.73 | 18.474 | 14.307 | 4.167 | Longseam | 01:19 | 05:48 | Int | Pinhole |  | 7 | 9 |  |  | 17 | 10 | 13359 | 2.69 | 10687 | 0.464 | 13356 | 2.69 | 0.3 | 6.35 | 4960 | 359 | 406.4 | 298.215 | 0.8 | 54.7428885 | -117.6536 | 742.092 | 142.989 | Ball V 3 | 250.193 | Ball V 5
590 | Metal Loss | 1312 |  | 662.771 | 18.474 | 14.349 | 4.126 | Longseam | 01:19 | 05:39 | Int | Pinhole |  | 7 | 8 |  |  | 9 | 10 | 13367 | 2.69 | 10694 | 0.464 | 13366 | 2.69 | 0.3 | 6.35 | 4960 | 359 | 406.4 | 298.215 | 0.8 | 54.74288885 | -117.6536 | 742.094 | 142.989 | Ball V 3 | 250.193 | Ball V 5
590 | Metal Loss | 1313 |  | 662.873 | 18.474 | 14.45 | 4.024 | Longseam | 01:19 | 05:48 | Int | Pinhole |  | 7 | 10 |  |  | 13 | 10 | 13363 | 2.69 | 10690 | 0.464 | 13361 | 2.69 | 0.3 | 6.35 | 4960 | 359 | 406.4 | 298.215 | 0.8 | 54.74288971 | -117.6536 | 742.099 | 142.989 | Ball V 3 | 250.193 | Ball V 5
590 | Metal Loss | 1314 |  | 662.961 | 18.474 | 14.539 | 3.935 | Longseam | 01:19 | 05:45 | Int | Pinhole |  | 7 | 8 |  |  | 14 | 10 | 13363 | 2.69 | 10690 | 0.464 | 13361 | 2.69 | 0.3 | 6.35 | 4960 | 359 | 406.4 | 298.215 | 0.8 | 54.74289047 | -117.6536 | 742.103 | 142.989 | Ball V 3 | 250.193 | Ball V 5
590 | Metal Loss | 1315 |  | 663.296 | 18.474 | 14.873 | 3.601 | Longseam | 01:19 | 05:47 | Int | Pinhole |  | 7 | 9 |  |  | 14 | 10 | 13363 | 2.69 | 10690 | 0.464 | 13361 | 2.69 | 0.3 | 6.35 | 4960 | 359 | 406.4 | 298.215 | 0.8 | 54.7428933 | -117.6536398 | 742.118 | 142.989 | Ball V 3 | 250.193 | Ball V 5
590 | Metal Loss | 1316 |  | 663.677 | 18.474 | 15.254 | 3.22 | Longseam | 01:19 | 05:46 | Int | Pinhole |  | 7 | 9 |  |  | 13 | 10 | 13364 | 2.69 | 10691 | 0.464 | 13362 | 2.69 | 0.3 | 6.35 | 4960 | 359 | 406.4 | 298.215 | 0.8 | 54.74289653 | -117.6536 | 742.136 | 142.989 | Ball V 3 | 250.193 | Ball V 5
590 | Metal Loss | 1317 |  | 664.535 | 18.474 | 16.113 | 2.362 | Longseam | 01:19 | 05:36 | Int | Pinhole |  | 8 | 9 |  |  | 11 | 10 | 13363 | 2.69 | 10690 | 0.464 | 13361 | 2.69 | 0.2 | 6.35 | 4960 | 359 | 406.4 | 298.215 | 0.8 | 54.7429038 | -117.6536 | 742.177 | 142.989 | Ball V 3 | 250.193 | Ball V 5
590 | Metal Loss | 1318 |  | 664.705 | 18.474 | 16.282 | 2.192 | Longseam | 01:19 | 04:53 | Int | Pinhole |  | 7 | 8 |  |  | 15 | 10 | 13363 | 2.69 | 10690 | 0.464 | 13360 | 2.69 | 0.2 | 6.35 | 4960 | 359 | 406.4 | 298.215 | 0.8 | 54.74290523 | -117.6536 | 742.186 | 142.989 | Ball V 3 | 250.193 | Ball V 5
590 | Metal Loss | 1319 |  | 664.731 | 18.474 | 16.308 | 2.166 | Longseam | 01:19 | 05:37 | Int | Pinhole |  | 8 | 8 |  |  | 11 | 10 | 13364 | 2.69 | 10691 | 0.464 | 13362 | 2.69 | 0.2 | 6.35 | 4960 | 359 | 406.4 | 298.215 | 0.8 | 54.74290545 | -117.6536 | 742.187 | 142.989 | Ball V 3 | 250.193 | Ball V 5
590 | Metal Loss | 1320 |  | 664.86 | 18.474 | 16.437 | 2.037 | Longseam | 01:19 | 05:51 | Int | Pinhole |  | 7 | 9 |  |  | 14 | 10 | 13364 | 2.69 | 10691 | 0.464 | 13362 | 2.69 | 0.2 | 6.35 | 4960 | 359 | 406.4 | 298.215 | 0.8 | 54.74290655 | -117.6536 | 742.193 | 142.989 | Ball V 3 | 250.193 | Ball V 5
590 | Metal Loss | 1321 |  | 665.966 | 18.474 | 17.544 | 0.931 | Longseam | 01:19 | 05:39 | Int | Pinhole |  | 8 | 9 |  |  | 21 | 10 | 13353 | 2.69 | 10682 | 0.464 | 13348 | 2.69 | 0.3 | 6.35 | 4960 | 359 | 406.4 | 298.215 | 0.8 | 54.74291591 | -117.6536 | 742.245 | 142.989 | Ball V 3 | 250.193 | Ball V 5
590 | Metal Loss | 1322 |  | 666.141 | 18.474 | 17.719 | 0.756 | Longseam | 01:19 | 04:16 | Int | Pinhole |  | 8 | 9 |  |  | 16 | 10 | 13358 | 2.69 | 10686 | 0.464 | 13355 | 2.69 | 0.2 | 6.35 | 4960 | 359 | 406.4 | 298.215 | 0.8 | 54.74291739 | -117.6536 | 742.253 | 142.989 | Ball V 3 | 250.193 | Ball V 5
590 | Metal Loss | 1323 |  | 666.224 | 18.474 | 17.801 | 0.673 | Longseam | 01:19 | 04:13 | Int | Pinhole |  | 7 | 10 |  |  | 11 | 10 | 13364 | 2.69 | 10691 | 0.464 | 13363 | 2.69 | 0.3 | 6.35 | 4960 | 359 | 406.4 | 298.215 | 0.8 | 54.74291809 | -117.6536 | 742.257 | 142.989 | Ball V 3 | 250.193 | Ball V 5
590 | Metal Loss | 1324 |  | 666.645 | 18.474 | 18.223 | 0.252 | Longseam | 01:19 | 05:35 | Int | Pinhole |  | 7 | 10 |  |  | 13 | 10 | 13362 | 2.69 | 10690 | 0.464 | 13360 | 2.69 | 0.3 | 6.35 | 4960 | 359 | 406.4 | 298.215 | 0.8 | 54.74292166 | -117.6536 | 742.276 | 142.989 | Ball V 3 | 250.193 | Ball V 5
590 | Metal Loss | 1325 |  | 666.701 | 18.474 | 18.279 | 0.195 | Longseam | 01:19 | 05:50 | Int | Pinhole |  | 7 | 9 |  |  | 11 | 10 | 13366 | 2.69 | 10693 | 0.464 | 13365 | 2.69 | 0.2 | 6.35 | 4960 | 359 | 406.4 | 298.215 | 0.8 | 54.74292213 | -117.6536 | 742.279 | 142.989 | Ball V 3 | 250.193 | Ball V 5
600 | Joint |  |  | 666.897 | 12.702 | 18.474 | 12.702 | Longseam | 09:36 | [16 empty] | 0.2 | 6.35 | 4960 | 359 | 406.4 | 262.625 | 0.8 | 54.74292379 | -117.6536 | 742.287 | 161.464 | Ball V 3 | 231.718 | Ball V 5
600 | Metal Loss | 1326 |  | 666.968 | 12.702 | 0.071 | 12.631 | Longseam | 09:36 | 05:52 | Int | Pinhole |  | 7 | 9 |  |  | 13 | 10 | 13364 | 2.69 | 10691 | 0.464 | 13362 | 2.69 | 0.2 | 6.35 | 4960 | 359 | 406.4 | 262.625 | 0.8 | 54.74292439 | -117.6536 | 742.29 | 161.464 | Ball V 3 | 231.718 | Ball V 5
600 | Metal Loss | 1327 |  | 666.996 | 12.702 | 0.099 | 12.604 | Longseam | 09:36 | 05:54 | Int | Pinhole |  | 7 | 9 |  |  | 11 | 10 | 13365 | 2.69 | 10692 | 0.464 | 13363 | 2.69 | 0.2 | 6.35 | 4960 | 359 | 406.4 | 262.625 | 0.8 | 54.74292462 | -117.6536 | 742.291 | 161.464 | Ball V 3 | 231.718 | Ball V 5
600 | Metal Loss | 1328 |  | 667.104 | 12.702 | 0.207 | 12.495 | Longseam | 09:36 | 05:34 | Int | Pinhole |  | 8 | 10 |  |  | 9 | 10 | 13364 | 2.69 | 10691 | 0.464 | 13362 | 2.69 | 0.2 | 6.35 | 4960 | 359 | 406.4 | 262.625 | 0.8 | 54.74292554 | -117.6536 | 742.295 | 161.464 | Ball V 3 | 231.718 | Ball V 5
600 | Metal Loss | 1329 |  | 667.522 | 12.702 | 0.625 | 12.077 | Longseam | 09:36 | 05:53 | Int | Pinhole |  | 7 | 9 |  |  | 12 | 10 | 13365 | 2.69 | 10692 | 0.464 | 13363 | 2.69 | 0.2 | 6.35 | 4960 | 359 | 406.4 | 262.625 | 0.8 | 54.74292908 | -117.6536 | 742.309 | 161.464 | Ball V 3 | 231.718 | Ball V 5
600 | Metal Loss | 1330 |  | 673.659 | 12.702 | 6.762 | 5.94 | Longseam | 09:36 | 06:01 | Int | Pinhole |  | 7 | 8 |  |  | 13 | 10 | 13364 | 2.69 | 10691 | 0.464 | 13362 | 2.69 | 0.3 | 6.35 | 4960 | 359 | 406.4 | 262.625 | 0.8 | 54.74298113 | -117.6536 | 742.435 | 161.464 | Ball V 3 | 231.718 | Ball V 5
600 | Metal Loss | 1331 |  | 678.463 | 12.702 | 11.567 | 1.136 | Longseam | 09:36 | 05:47 | Int | Pinhole |  | 7 | 9 |  |  | 11 | 10 | 13365 | 2.69 | 10692 | 0.464 | 13364 | 2.69 | 0.3 | 6.35 | 4960 | 359 | 406.4 | 262.625 | 0.8 | 54.74302189 | -117.6536 | 742.53 | 161.464 | Ball V 3 | 231.718 | Ball V 5
600 | Metal Loss | 1332 |  | 679.333 | 12.702 | 12.436 | 0.266 | Longseam | 09:36 | 07:49 | Int | Pinhole |  | 7 | 9 |  |  | 9 | 10 | 13367 | 2.69 | 10694 | 0.464 | 13366 | 2.69 | 0.3 | 6.35 | 4960 | 359 | 406.4 | 262.625 | 0.8 | 54.74302928 | -117.6536 | 742.549 | 161.464 | Ball V 3 | 231.718 | Ball V 5
600 | Metal Loss | 1333 |  | 679.345 | 12.702 | 12.448 | 0.254 | Longseam | 09:36 | 05:22 | Int | Pinhole |  | 7 | 8 |  |  | 11 | 10 | 13365 | 2.69 | 10692 | 0.464 | 13364 | 2.69 | 0.3 | 6.35 | 4960 | 359 | 406.4 | 262.625 | 0.8 | 54.74302938 | -117.6536 | 742.55 | 161.464 | Ball V 3 | 231.718 | Ball V 5
600 | Metal Loss | 1334 | 65 | 679.365 | 12.702 | 12.468 | 0.235 | Longseam | 09:36 | 06:28 | Int | Pinhole |  | 7 | 8 |  |  | 15 | 10 | 13362 | 2.69 | 10690 | 0.464 | 13360 | 2.69 | 0.3 | 6.35 | 4960 | 359 | 406.4 | 262.625 | 0.8 | 54.74302955 | -117.6536 | 742.55 | 161.464 | Ball V 3 | 231.718 | Ball V 5
600 | Cluster | 65 | 65 | 679.371 | 12.702 | 12.474 | 0.228 | Longseam | 09:36 | 06:23 | Int |  |  | 21 | 26 |  |  | 15 |  | 13279 | 2.68 | 10623 | 0.467 | 13300 | 2.68 | 0.3 | 6.35 | 4960 | 359 | 406.4 | 262.625 | 0.8 | 54.7430296 | -117.6536 | 742.55 | 161.464 | Ball V 3 | 231.718 | Ball V 5
600 | Metal Loss | 1335 | 65 | 679.378 | 12.702 | 12.481 | 0.221 | Longseam | 09:36 | 06:18 | Int | Pinhole |  | 7 | 9 |  |  | 15 | 10 | 13361 | 2.69 | 10689 | 0.464 | 13359 | 2.69 | 0.3 | 6.35 | 4960 | 359 | 406.4 | 262.625 | 0.8 | 54.74302966 | -117.6536 | 742.551 | 161.464 | Ball V 3 | 231.718 | Ball V 5
600 | Metal Loss | 1336 |  | 679.416 | 12.702 | 12.519 | 0.183 | Longseam | 09:36 | 05:19 | Int | Pinhole |  | 7 | 8 |  |  | 13 | 10 | 13363 | 2.69 | 10690 | 0.464 | 13361 | 2.69 | 0.3 | 6.35 | 4960 | 359 | 406.4 | 262.625 | 0.8 | 54.74302998 | -117.6536 | 742.551 | 161.464 | Ball V 3 | 231.718 | Ball V 5
600 | Metal Loss | 1337 |  | 679.51 | 12.702 | 12.613 | 0.089 | Longseam | 09:36 | 05:46 | Int | Pitting |  | 13 | 13 |  |  | 9 | 8 | 13353 | 2.69 | 10682 | 0.464 | 13349 | 2.69 | 0.3 | 6.35 | 4960 | 359 | 406.4 | 262.625 | 0.8 | 54.74303078 | -117.6536 | 742.554 | 161.464 | Ball V 3 | 231.718 | Ball V 5
600 | Metal Loss | 1338 | 66 | 679.54 | 12.702 | 12.643 | 0.059 | Longseam | 09:36 | 05:35 | Int | Circumferential Slotting |  | 7 | 10 |  |  | 7 | 8 | 13369 | 2.7 | 10695 | 0.464 | 13368 | 2.7 | 0.3 | 6.35 | 4960 | 359 | 406.4 | 262.625 | 0.8 | 54.74303104 | -117.6536 | 742.554 | 161.464 | Ball V 3 | 231.718 | Ball V 5
600 | Cluster | 66 | 66 | 679.549 | 12.702 | 12.652 | 0.05 | Longseam | 09:36 | 05:28 | Int |  | GWD | 25 | 33 |  |  | 11 |  | 13282 | 2.68 | 10626 | 0.467 | 13325 | 2.69 | 0.3 | 6.35 | 4960 | 359 | 406.4 | 262.625 | 0.8 | 54.74303111 | -117.6536 | 742.555 | 161.464 | Ball V 3 | 231.718 | Ball V 5 | Association with GWD
600 | Metal Loss | 1339 | 66 | 679.558 | 12.702 | 12.661 | 0.041 | Longseam | 09:36 | 05:21 | Int | Pinhole | GWD | 7 | 9 |  |  | 11 | 15 | 13365 | 2.69 | 10692 | 0.464 | 13363 | 2.69 | 0.3 | 6.35 | 4960 | 359 | 406.4 | 262.625 | 0.8 | 54.74303119 | -117.6536 | 742.555 | 161.464 | Ball V 3 | 231.718 | Ball V 5 | Association with GWD
600 | Metal Loss | 1340 |  | 679.573 | 12.702 | 12.677 | 0.026 | Longseam | 09:36 | 06:03 | Int | Circumferential Slotting | GWD | 8 | 13 |  |  | 22 | 13 | 13350 | 2.69 | 10680 | 0.464 | 13345 | 2.69 | 0.3 | 6.35 | 4960 | 359 | 406.4 | 262.625 | 0.8 | 54.74303132 | -117.6536 | 742.555 | 161.464 | Ball V 3 | 231.718 | Ball V 5 | Association with GWD
610 | Joint |  |  | 679.599 | 12.381 | 12.702 | 12.381 | Longseam | 12:53 | [16 empty] | 0.3 | 6.35 | 4960 | 359 | 406.4 | 320.234 | 0.8 | 54.74303154 | -117.6536 | 742.556 | 174.166 | Ball V 3 | 219.016 | Ball V 5
610 | Metal Loss | 1341 |  | 679.855 | 12.381 | 0.256 | 12.124 | Longseam | 12:53 | 05:51 | Int | Pinhole |  | 7 | 8 |  |  | 10 | 10 | 13366 | 2.69 | 10693 | 0.464 | 13365 | 2.69 | 0.2 | 6.35 | 4960 | 359 | 406.4 | 320.234 | 0.8 | 54.74303372 | -117.6536 | 742.562 | 174.166 | Ball V 3 | 219.016 | Ball V 5
610 | Metal Loss | 1342 |  | 681.752 | 12.381 | 2.153 | 10.228 | Longseam | 12:53 | 06:08 | Int | Pinhole |  | 7 | 8 |  |  | 17 | 10 | 13360 | 2.69 | 10688 | 0.464 | 13357 | 2.69 | 0.2 | 6.35 | 4960 | 359 | 406.4 | 320.234 | 0.8 | 54.74304984 | -117.6535 | 742.602 | 174.166 | Ball V 3 | 219.016 | Ball V 5
610 | Metal Loss | 1343 |  | 681.974 | 12.381 | 2.375 | 10.006 | Longseam | 12:53 | 05:44 | Int | Pinhole |  | 7 | 9 |  |  | 11 | 10 | 13366 | 2.69 | 10693 | 0.464 | 13364 | 2.69 | 0.2 | 6.35 | 4960 | 359 | 406.4 | 320.234 | 0.8 | 54.74305173 | -117.6535 | 742.607 | 174.166 | Ball V 3 | 219.016 | Ball V 5
610 | Metal Loss | 1344 |  | 683.108 | 12.381 | 3.509 | 8.872 | Longseam | 12:53 | 05:47 | Int | Pinhole |  | 7 | 9 |  |  | 11 | 10 | 13365 | 2.69 | 10692 | 0.464 | 13364 | 2.69 | 0.2 | 6.35 | 4960 | 359 | 406.4 | 320.234 | 0.8 | 54.74306139 | -117.6535 | 742.628 | 174.166 | Ball V 3 | 219.016 | Ball V 5
610 | Metal Loss | 1345 |  | 683.665 | 12.381 | 4.066 | 8.315 | Longseam | 12:53 | 05:42 | Int | Pinhole |  | 7 | 8 |  |  | 13 | 10 | 13364 | 2.69 | 10691 | 0.464 | 13362 | 2.69 | 0.2 | 6.35 | 4960 | 359 | 406.4 | 320.234 | 0.8 | 54.74306613 | -117.6535 | 742.639 | 174.166 | Ball V 3 | 219.016 | Ball V 5
610 | Metal Loss | 1346 |  | 684.149 | 12.381 | 4.55 | 7.831 | Longseam | 12:53 | 05:37 | Int | Pinhole |  | 7 | 9 |  |  | 13 | 10 | 13364 | 2.69 | 10691 | 0.464 | 13362 | 2.69 | 0.2 | 6.35 | 4960 | 359 | 406.4 | 320.234 | 0.8 | 54.74307026 | -117.6535 | 742.648 | 174.166 | Ball V 3 | 219.016 | Ball V 5
610 | Metal Loss | 1347 |  | 684.427 | 12.381 | 4.828 | 7.552 | Longseam | 12:53 | 05:48 | Int | Pinhole |  | 7 | 9 |  |  | 11 | 10 | 13365 | 2.69 | 10692 | 0.464 | 13363 | 2.69 | 0.2 | 6.35 | 4960 | 359 | 406.4 | 320.234 | 0.8 | 54.74307263 | -117.6535 | 742.654 | 174.166 | Ball V 3 | 219.016 | Ball V 5
610 | Metal Loss | 1348 |  | 684.631 | 12.381 | 5.032 | 7.348 | Longseam | 12:53 | 05:42 | Int | Pinhole |  | 7 | 8 |  |  | 13 | 10 | 13363 | 2.69 | 10690 | 0.464 | 13361 | 2.69 | 0.2 | 6.35 | 4960 | 359 | 406.4 | 320.234 | 0.8 | 54.74307436 | -117.6535 | 742.658 | 174.166 | Ball V 3 | 219.016 | Ball V 5
610 | Metal Loss | 1349 |  | 685.321 | 12.381 | 5.722 | 6.659 | Longseam | 12:53 | 05:51 | Int | Pinhole |  | 7 | 9 |  |  | 15 | 10 | 13362 | 2.69 | 10690 | 0.464 | 13359 | 2.69 | 0.2 | 6.35 | 4960 | 359 | 406.4 | 320.234 | 0.8 | 54.74308024 | -117.6535294 | 742.671 | 174.166 | Ball V 3 | 219.016 | Ball V 5
610 | Metal Loss | 1350 |  | 686.615 | 12.381 | 7.016 | 5.365 | Longseam | 12:53 | 05:36 | Int | Pinhole |  | 9 | 10 |  |  | 13 | 10 | 13359 | 2.69 | 10687 | 0.464 | 13356 | 2.69 | 0.2 | 6.35 | 4960 | 359 | 406.4 | 320.234 | 0.8 | 54.74309126 | -117.6535 | 742.698 | 174.166 | Ball V 3 | 219.016 | Ball V 5
610 | Metal Loss | 1351 |  | 688.975 | 12.381 | 9.376 | 3.004 | Longseam | 12:53 | 05:35 | Int | Pinhole |  | 7 | 8 |  |  | 13 | 10 | 13364 | 2.69 | 10691 | 0.464 | 13363 | 2.69 | 0.3 | 6.35 | 4960 | 359 | 406.4 | 320.234 | 0.8 | 54.74311136 | -117.6535 | 742.752 | 174.166 | Ball V 3 | 219.016 | Ball V 5
610 | Metal Loss | 1352 |  | 690.073 | 12.381 | 10.474 | 1.907 | Longseam | 12:53 | 05:46 | Int | Pinhole |  | 7 | 9 |  |  | 9 | 10 | 13367 | 2.69 | 10694 | 0.464 | 13366 | 2.69 | 0.3 | 6.35 | 4960 | 359 | 406.4 | 320.234 | 0.8 | 54.74312069 | -117.6535 | 742.779 | 174.166 | Ball V 3 | 219.016 | Ball V 5
610 | Metal Loss | 1353 |  | 690.388 | 12.381 | 10.789 | 1.592 | Longseam | 12:53 | 05:47 | Int | Pinhole |  | 7 | 8 |  |  | 11 | 10 | 13364 | 2.69 | 10691 | 0.464 | 13363 | 2.69 | 0.3 | 6.35 | 4960 | 359 | 406.4 | 320.234 | 0.8 | 54.74312336 | -117.6535 | 742.787 | 174.166 | Ball V 3 | 219.016 | Ball V 5
610 | Metal Loss | 1354 |  | 690.551 | 12.381 | 10.952 | 1.429 | Longseam | 12:53 | 05:46 | Int | Circumferential Slotting |  | 7 | 10 |  |  | 9 | 8 | 13366 | 2.69 | 10693 | 0.464 | 13365 | 2.69 | 0.3 | 6.35 | 4960 | 359 | 406.4 | 320.234 | 0.8 | 54.74312475 | -117.6535 | 742.791 | 174.166 | Ball V 3 | 219.016 | Ball V 5
620 | Joint |  |  | 691.98 | 12.049 | 12.381 | 12.049 | Longseam | 09:43 | [16 empty] | 0.2 | 6.35 | 4960 | 359 | 406.4 | 290.784 | 0.8 | 54.74313688 | -117.6535 | 742.825 | 186.547 | Ball V 3 | 206.635 | Ball V 5
620 | Metal Loss | 1355 |  | 692.251 | 12.049 | 0.271 | 11.778 | Longseam | 09:43 | 05:55 | Int | Pinhole |  | 7 | 9 |  |  | 11 | 10 | 13365 | 2.69 | 10692 | 0.464 | 13364 | 2.69 | 0.2 | 6.35 | 4960 | 359 | 406.4 | 290.784 | 0.8 | 54.74313918 | -117.6535 | 742.831 | 186.547 | Ball V 3 | 206.635 | Ball V 5
620 | Metal Loss | 1356 |  | 694.399 | 12.049 | 2.419 | 9.63 | Longseam | 09:43 | 05:49 | Int | Pinhole |  | 7 | 9 |  |  | 12 | 10 | 13364 | 2.69 | 10691 | 0.464 | 13362 | 2.69 | 0.3 | 6.35 | 4960 | 359 | 406.4 | 290.784 | 0.8 | 54.74315741 | -117.6535 | 742.867 | 186.547 | Ball V 3 | 206.635 | Ball V 5
620 | Metal Loss | 1357 |  | 694.882 | 12.049 | 2.902 | 9.147 | Longseam | 09:43 | 04:15 | Int | Pinhole |  | 7 | 8 |  |  | 11 | 10 | 13366 | 2.69 | 10693 | 0.464 | 13364 | 2.69 | 0.3 | 6.35 | 4960 | 359 | 406.4 | 290.784 | 0.8 | 54.7431615 | -117.6535 | 742.874 | 186.547 | Ball V 3 | 206.635 | Ball V 5
620 | Metal Loss | 1358 |  | 694.961 | 12.049 | 2.981 | 9.068 | Longseam | 09:43 | 05:33 | Int | Pinhole |  | 7 | 9 |  |  | 9 | 10 | 13367 | 2.69 | 10694 | 0.464 | 13366 | 2.69 | 0.3 | 6.35 | 4960 | 359 | 406.4 | 290.784 | 0.8 | 54.74316217 | -117.6535 | 742.874 | 186.547 | Ball V 3 | 206.635 | Ball V 5
620 | Metal Loss | 1359 |  | 697.409 | 12.049 | 5.43 | 6.62 | Longseam | 09:43 | 05:48 | Int | Pinhole |  | 7 | 9 |  |  | 10 | 10 | 13365 | 2.69 | 10692 | 0.464 | 13364 | 2.69 | 0.2 | 6.35 | 4960 | 359 | 406.4 | 290.784 | 0.8 | 54.74318288 | -117.6535 | 742.902 | 186.547 | Ball V 3 | 206.635 | Ball V 5
620 | Metal Loss | 1360 |  | 699.321 | 12.049 | 7.341 | 4.708 | Longseam | 09:43 | 04:18 | Int | Pinhole |  | 7 | 8 |  |  | 12 | 10 | 13365 | 2.69 | 10692 | 0.464 | 13363 | 2.69 | 0.2 | 6.35 | 4960 | 359 | 406.4 | 290.784 | 0.8 | 54.74319902 | -117.6535 | 742.925 | 186.547 | Ball V 3 | 206.635 | Ball V 5
620 | Metal Loss | 1361 |  | 701.676 | 12.049 | 9.697 | 2.352 | Longseam | 09:43 | 05:48 | Int | Pinhole |  | 7 | 9 |  |  | 12 | 10 | 13364 | 2.69 | 10691 | 0.464 | 13363 | 2.69 | 0.3 | 6.35 | 4960 | 359 | 406.4 | 290.784 | 0.8 | 54.7432189 | -117.6534 | 742.956 | 186.547 | Ball V 3 | 206.635 | Ball V 5
620 | Metal Loss | 1362 |  | 701.818 | 12.049 | 9.838 | 2.211 | Longseam | 09:43 | 05:47 | Int | Pinhole |  | 7 | 9 |  |  | 11 | 10 | 13366 | 2.69 | 10693 | 0.464 | 13364 | 2.69 | 0.3 | 6.35 | 4960 | 359 | 406.4 | 290.784 | 0.8 | 54.7432201 | -117.6534 | 742.958 | 186.547 | Ball V 3 | 206.635 | Ball V 5
630 | Joint |  |  | 704.029 | 18.348 | 12.049 | 18.348 | Longseam | 01:26 | [16 empty] | 0.2 | 6.35 | 4960 | 359 | 406.4 | 264.886 | 0.8 | 54.74323877 | -117.6534 | 742.987 | 198.596 | Ball V 3 | 194.586 | Ball V 5
630 | Metal Loss | 1363 |  | 711.389 | 18.348 | 7.36 | 10.988 | Longseam | 01:26 | 06:00 | Int | Pinhole |  | 7 | 8 |  |  | 10 | 10 | 13366 | 2.69 | 10693 | 0.464 | 13365 | 2.69 | 0.3 | 6.35 | 4960 | 359 | 406.4 | 264.886 | 0.8 | 54.74330106 | -117.6534 | 743.054 | 198.596 | Ball V 3 | 194.586 | Ball V 5
630 | Metal Loss | 1364 |  | 713.052 | 18.348 | 9.023 | 9.325 | Longseam | 01:26 | 05:47 | Int | Pinhole |  | 7 | 9 |  |  | 18 | 10 | 13358 | 2.69 | 10686 | 0.464 | 13354 | 2.69 | 0.2 | 6.35 | 4960 | 359 | 406.4 | 264.886 | 0.8 | 54.7433152 | -117.6534 | 743.069 | 198.596 | Ball V 3 | 194.586 | Ball V 5
630 | Dent | 1 |  | 713.116 | 18.348 | 9.087 | 9.26 | Longseam | 01:26 | 08:53 |  |  |  | 123 | 76 | 0.8 | 37.7 |  | 0 | [6 empty] | 0.2 | 6.35 | 4960 | 359 | 406.4 | 264.886 | 0.8 | 54.74331575 | -117.6534 | 743.069 | 198.596 | Ball V 3 | 194.586 | Ball V 5 | Previously sized 1.1% - Associated with degraded sensors
640 | Joint |  |  | 722.377 | 18.157 | 18.348 | 18.157 | Longseam | 09:45 | [16 empty] | 0.2 | 6.35 | 4960 | 359 | 406.4 | 259.827 | 0.8 | 54.74339485 | -117.6533 | 743.189 | 216.944 | Ball V 3 | 176.238 | Ball V 5
640 | Metal Loss | 1365 |  | 732.055 | 18.157 | 9.678 | 8.479 | Longseam | 09:45 | 06:01 | Int | Pinhole |  | 7 | 9 |  |  | 10 | 10 | 13367 | 2.69 | 10694 | 0.464 | 13365 | 2.69 | 0.2 | 6.35 | 4960 | 359 | 406.4 | 259.827 | 0.8 | 54.74347753 | -117.6533 | 743.196 | 216.944 | Ball V 3 | 176.238 | Ball V 5
640 | Metal Loss | 1366 |  | 732.339 | 18.157 | 9.963 | 8.194 | Longseam | 09:45 | 06:17 | Int | Circumferential Slotting |  | 8 | 12 |  |  | 10 | 8 | 13363 | 2.69 | 10690 | 0.464 | 13361 | 2.69 | 0.2 | 6.35 | 4960 | 359 | 406.4 | 259.827 | 0.8 | 54.74347995 | -117.6532965 | 743.193 | 216.944 | Ball V 3 | 176.238 | Ball V 5
640 | Metal Loss | 1367 |  | 732.458 | 18.157 | 10.081 | 8.076 | Longseam | 09:45 | 06:04 | Int | Circumferential Slotting |  | 8 | 10 |  |  | 13 | 8 | 13359 | 2.69 | 10687 | 0.464 | 13356 | 2.69 | 0.2 | 6.35 | 4960 | 359 | 406.4 | 259.827 | 0.8 | 54.74348096 | -117.6533 | 743.191 | 216.944 | Ball V 3 | 176.238 | Ball V 5
640 | Metal Loss | 1368 |  | 732.921 | 18.157 | 10.544 | 7.613 | Longseam | 09:45 | 06:05 | Int | Pinhole |  | 9 | 9 |  |  | 16 | 10 | 13355 | 2.69 | 10684 | 0.464 | 13351 | 2.69 | 0.2 | 6.35 | 4960 | 359 | 406.4 | 259.827 | 0.8 | 54.74348491 | -117.6533 | 743.185 | 216.944 | Ball V 3 | 176.238 | Ball V 5
640 | Metal Loss | 1369 |  | 733.105 | 18.157 | 10.729 | 7.428 | Longseam | 09:45 | 05:13 | Int | Pinhole |  | 7 | 8 |  |  | 8 | 10 | 13367 | 2.69 | 10694 | 0.464 | 13366 | 2.69 | 0.2 | 6.35 | 4960 | 359 | 406.4 | 259.827 | 0.8 | 54.74348648 | -117.6533 | 743.182 | 216.944 | Ball V 3 | 176.238 | Ball V 5
640 | Metal Loss | 1370 |  | 733.202 | 18.157 | 10.825 | 7.332 | Longseam | 09:45 | 06:19 | Int | Pinhole |  | 9 | 9 |  |  | 16 | 10 | 13355 | 2.69 | 10684 | 0.464 | 13351 | 2.69 | 0.2 | 6.35 | 4960 | 359 | 406.4 | 259.827 | 0.8 | 54.7434873 | -117.6533 | 743.18 | 216.944 | Ball V 3 | 176.238 | Ball V 5
640 | Metal Loss | 1371 |  | 733.244 | 18.157 | 10.867 | 7.29 | Longseam | 09:45 | 06:15 | Int | Circumferential Slotting |  | 8 | 12 |  |  | 11 | 8 | 13364 | 2.69 | 10691 | 0.464 | 13362 | 2.69 | 0.2 | 6.35 | 4960 | 359 | 406.4 | 259.827 | 0.8 | 54.74348766 | -117.6533 | 743.18 | 216.944 | Ball V 3 | 176.238 | Ball V 5
640 | Metal Loss | 1372 | 67 | 733.296 | 18.157 | 10.919 | 7.238 | Longseam | 09:45 | 06:19 | Int | Pinhole |  | 7 | 8 |  |  | 11 | 10 | 13366 | 2.69 | 10693 | 0.464 | 13364 | 2.69 | 0.2 | 6.35 | 4960 | 359 | 406.4 | 259.827 | 0.8 | 54.74348811 | -117.6533 | 743.179 | 216.944 | Ball V 3 | 176.238 | Ball V 5
640 | Metal Loss | 1373 | 67 | 733.306 | 18.157 | 10.929 | 7.228 | Longseam | 09:45 | 06:19 | Int | Pinhole |  | 7 | 9 |  |  | 10 | 10 | 13367 | 2.69 | 10694 | 0.464 | 13366 | 2.69 | 0.2 | 6.35 | 4960 | 359 | 406.4 | 259.827 | 0.8 | 54.74348819 | -117.6533 | 743.179 | 216.944 | Ball V 3 | 176.238 | Ball V 5
640 | Cluster | 67 | 67 | 733.309 | 18.157 | 10.932 | 7.225 | Longseam | 09:45 | 06:18 | Int |  |  | 33 | 11 |  |  | 13 |  | 13192 | 2.66 | 10554 | 0.47 | 13263 | 2.67 | 0.2 | 6.35 | 4960 | 359 | 406.4 | 259.827 | 0.8 | 54.74348822 | -117.6532918 | 743.179 | 216.944 | Ball V 3 | 176.238 | Ball V 5
640 | Metal Loss | 1374 | 67 | 733.322 | 18.157 | 10.945 | 7.212 | Longseam | 09:45 | 06:18 | Int | Pinhole |  | 7 | 9 |  |  | 13 | 10 | 13364 | 2.69 | 10691 | 0.464 | 13362 | 2.69 | 0.2 | 6.35 | 4960 | 359 | 406.4 | 259.827 | 0.8 | 54.74348833 | -117.6533 | 743.179 | 216.944 | Ball V 3 | 176.238 | Ball V 5
640 | Metal Loss | 1375 |  | 733.35 | 18.157 | 10.973 | 7.184 | Longseam | 09:45 | 06:21 | Int | Pinhole |  | 7 | 9 |  |  | 10 | 10 | 13365 | 2.69 | 10692 | 0.464 | 13363 | 2.69 | 0.2 | 6.35 | 4960 | 359 | 406.4 | 259.827 | 0.8 | 54.74348857 | -117.6532916 | 743.178 | 216.944 | Ball V 3 | 176.238 | Ball V 5
640 | Metal Loss | 1376 |  | 733.422 | 18.157 | 11.045 | 7.112 | Longseam | 09:45 | 06:26 | Int | Pinhole |  | 7 | 8 |  |  | 12 | 10 | 13365 | 2.69 | 10692 | 0.464 | 13363 | 2.69 | 0.2 | 6.35 | 4960 | 359 | 406.4 | 259.827 | 0.8 | 54.74348918 | -117.6533 | 743.177 | 216.944 | Ball V 3 | 176.238 | Ball V 5
640 | Metal Loss | 1377 |  | 733.454 | 18.157 | 11.077 | 7.08 | Longseam | 09:45 | 06:14 | Int | Circumferential Slotting |  | 7 | 12 |  |  | 10 | 8 | 13366 | 2.69 | 10693 | 0.464 | 13364 | 2.69 | 0.2 | 6.35 | 4960 | 359 | 406.4 | 259.827 | 0.8 | 54.74348946 | -117.6532911 | 743.177 | 216.944 | Ball V 3 | 176.238 | Ball V 5
640 | Metal Loss | 1378 |  | 733.561 | 18.157 | 11.184 | 6.973 | Longseam | 09:45 | 06:15 | Int | Circumferential Slotting |  | 10 | 18 |  |  | 9 | 8 | 13361 | 2.69 | 10689 | 0.464 | 13359 | 2.69 | 0.2 | 6.35 | 4960 | 359 | 406.4 | 259.827 | 0.8 | 54.74349036 | -117.6533 | 743.175 | 216.944 | Ball V 3 | 176.238 | Ball V 5
640 | Metal Loss | 1379 |  | 733.607 | 18.157 | 11.23 | 6.927 | Longseam | 09:45 | 06:01 | Int | Pinhole |  | 7 | 8 |  |  | 16 | 10 | 13361 | 2.69 | 10689 | 0.464 | 13358 | 2.69 | 0.2 | 6.35 | 4960 | 359 | 406.4 | 259.827 | 0.8 | 54.74349076 | -117.6533 | 743.174 | 216.944 | Ball V 3 | 176.238 | Ball V 5
640 | Metal Loss | 1380 |  | 733.909 | 18.157 | 11.533 | 6.624 | Longseam | 09:45 | 06:37 | Int | Pinhole |  | 7 | 9 |  |  | 13 | 10 | 13363 | 2.69 | 10690 | 0.464 | 13361 | 2.69 | 0.2 | 6.35 | 4960 | 359 | 406.4 | 259.827 | 0.8 | 54.74349333 | -117.6533 | 743.17 | 216.944 | Ball V 3 | 176.238 | Ball V 5
640 | Metal Loss | 1381 |  | 734.054 | 18.157 | 11.677 | 6.48 | Longseam | 09:45 | 06:08 | Int | Pinhole |  | 9 | 9 |  |  | 14 | 10 | 13356 | 2.69 | 10685 | 0.464 | 13353 | 2.69 | 0.2 | 6.35 | 4960 | 359 | 406.4 | 259.827 | 0.8 | 54.74349456 | -117.6533 | 743.167 | 216.944 | Ball V 3 | 176.238 | Ball V 5
640 | Metal Loss | 1382 |  | 734.126 | 18.157 | 11.749 | 6.408 | Longseam | 09:45 | 06:16 | Int | Pinhole |  | 8 | 9 |  |  | 13 | 10 | 13361 | 2.69 | 10689 | 0.464 | 13359 | 2.69 | 0.2 | 6.35 | 4960 | 359 | 406.4 | 259.827 | 0.8 | 54.74349518 | -117.6533 | 743.166 | 216.944 | Ball V 3 | 176.238 | Ball V 5
640 | Metal Loss | 1383 |  | 734.13 | 18.157 | 11.753 | 6.404 | Longseam | 09:45 | 05:18 | Int | Pitting |  | 16 | 20 |  |  | 22 | 8 | 13283 | 2.68 | 10626 | 0.467 | 13262 | 2.67 | 0.2 | 6.35 | 4960 | 359 | 406.4 | 259.827 | 0.8 | 54.74349521 | -117.6533 | 743.166 | 216.944 | Ball V 3 | 176.238 | Ball V 5
640 | Metal Loss | 1384 |  | 734.465 | 18.157 | 12.088 | 6.069 | Longseam | 09:45 | 05:18 | Int | Pinhole |  | 7 | 9 |  |  | 11 | 10 | 13365 | 2.69 | 10692 | 0.464 | 13364 | 2.69 | 0.2 | 6.35 | 4960 | 359 | 406.4 | 259.827 | 0.8 | 54.74349807 | -117.6533 | 743.161 | 216.944 | Ball V 3 | 176.238 | Ball V 5
640 | Metal Loss | 1385 |  | 734.509 | 18.157 | 12.132 | 6.025 | Longseam | 09:45 | 05:37 | Int | Pinhole |  | 8 | 8 |  |  | 17 | 10 | 13356 | 2.69 | 10685 | 0.464 | 13352 | 2.69 | 0.2 | 6.35 | 4960 | 359 | 406.4 | 259.827 | 0.8 | 54.74349844 | -117.6533 | 743.161 | 216.944 | Ball V 3 | 176.238 | Ball V 5
640 | Metal Loss | 1386 |  | 734.561 | 18.157 | 12.184 | 5.973 | Longseam | 09:45 | 06:19 | Int | Pinhole |  | 7 | 9 |  |  | 9 | 10 | 13367 | 2.69 | 10694 | 0.464 | 13365 | 2.69 | 0.2 | 6.35 | 4960 | 359 | 406.4 | 259.827 | 0.8 | 54.74349889 | -117.6533 | 743.16 | 216.944 | Ball V 3 | 176.238 | Ball V 5
640 | Metal Loss | 1387 |  | 734.607 | 18.157 | 12.23 | 5.927 | Longseam | 09:45 | 05:17 | Int | Pinhole |  | 7 | 8 |  |  | 8 | 10 | 13368 | 2.7 | 10694 | 0.464 | 13367 | 2.69 | 0.2 | 6.35 | 4960 | 359 | 406.4 | 259.827 | 0.8 | 54.74349928 | -117.6533 | 743.159 | 216.944 | Ball V 3 | 176.238 | Ball V 5
640 | Metal Loss | 1388 |  | 734.713 | 18.157 | 12.337 | 5.82 | Longseam | 09:45 | 06:55 | Int | Pinhole |  | 7 | 9 |  |  | 10 | 10 | 13366 | 2.69 | 10693 | 0.464 | 13365 | 2.69 | 0.2 | 6.35 | 4960 | 359 | 406.4 | 259.827 | 0.8 | 54.74350018 | -117.6533 | 743.157 | 216.944 | Ball V 3 | 176.238 | Ball V 5
640 | Metal Loss | 1389 |  | 734.796 | 18.157 | 12.419 | 5.738 | Longseam | 09:45 | 06:17 | Int | Pinhole |  | 9 | 10 |  |  | 16 | 10 | 13355 | 2.69 | 10684 | 0.464 | 13351 | 2.69 | 0.2 | 6.35 | 4960 | 359 | 406.4 | 259.827 | 0.8 | 54.74350088 | -117.6533 | 743.156 | 216.944 | Ball V 3 | 176.238 | Ball V 5
640 | Metal Loss | 1390 |  | 734.83 | 18.157 | 12.453 | 5.704 | Longseam | 09:45 | 06:06 | Int | Pinhole |  | 7 | 9 |  |  | 12 | 10 | 13364 | 2.69 | 10691 | 0.464 | 13362 | 2.69 | 0.2 | 6.35 | 4960 | 359 | 406.4 | 259.827 | 0.8 | 54.74350117 | -117.6532844 | 743.156 | 216.944 | Ball V 3 | 176.238 | Ball V 5
640 | Metal Loss | 1391 |  | 734.882 | 18.157 | 12.505 | 5.652 | Longseam | 09:45 | 05:12 | Int | Pinhole |  | 7 | 8 |  |  | 8 | 10 | 13368 | 2.7 | 10694 | 0.464 | 13367 | 2.69 | 0.2 | 6.35 | 4960 | 359 | 406.4 | 259.827 | 0.8 | 54.74350162 | -117.6533 | 743.155 | 216.944 | Ball V 3 | 176.238 | Ball V 5
640 | Metal Loss | 1392 |  | 734.892 | 18.157 | 12.515 | 5.642 | Longseam | 09:45 | 06:20 | Int | Pinhole |  | 7 | 9 |  |  | 11 | 10 | 13365 | 2.69 | 10692 | 0.464 | 13363 | 2.69 | 0.2 | 6.35 | 4960 | 359 | 406.4 | 259.827 | 0.8 | 54.7435017 | -117.6533 | 743.155 | 216.944 | Ball V 3 | 176.238 | Ball V 5
640 | Metal Loss | 1393 |  | 735.004 | 18.157 | 12.627 | 5.53 | Longseam | 09:45 | 06:23 | Int | Pinhole |  | 7 | 9 |  |  | 13 | 10 | 13364 | 2.69 | 10691 | 0.464 | 13362 | 2.69 | 0.2 | 6.35 | 4960 | 359 | 406.4 | 259.827 | 0.8 | 54.74350266 | -117.6533 | 743.153 | 216.944 | Ball V 3 | 176.238 | Ball V 5
640 | Metal Loss | 1394 |  | 735.112 | 18.157 | 12.736 | 5.422 | Longseam | 09:45 | 06:18 | Int | Pinhole |  | 7 | 9 |  |  | 11 | 10 | 13365 | 2.69 | 10692 | 0.464 | 13363 | 2.69 | 0.2 | 6.35 | 4960 | 359 | 406.4 | 259.827 | 0.8 | 54.74350358 | -117.6533 | 743.152 | 216.944 | Ball V 3 | 176.238 | Ball V 5
640 | Metal Loss | 1395 |  | 735.167 | 18.157 | 12.79 | 5.367 | Longseam | 09:45 | 06:33 | Int | Pinhole |  | 8 | 10 |  |  | 9 | 10 | 13365 | 2.69 | 10692 | 0.464 | 13363 | 2.69 | 0.2 | 6.35 | 4960 | 359 | 406.4 | 259.827 | 0.8 | 54.74350404 | -117.6533 | 743.151 | 216.944 | Ball V 3 | 176.238 | Ball V 5
640 | Metal Loss | 1396 |  | 735.173 | 18.157 | 12.796 | 5.361 | Longseam | 09:45 | 05:15 | Int | Pinhole |  | 7 | 8 |  |  | 11 | 10 | 13365 | 2.69 | 10692 | 0.464 | 13364 | 2.69 | 0.2 | 6.35 | 4960 | 359 | 406.4 | 259.827 | 0.8 | 54.74350409 | -117.6533 | 743.151 | 216.944 | Ball V 3 | 176.238 | Ball V 5
640 | Metal Loss | 1397 | 68 | 735.231 | 18.157 | 12.854 | 5.303 | Longseam | 09:45 | 06:22 | Int | Pinhole |  | 7 | 8 |  |  | 15 | 10 | 13362 | 2.69 | 10690 | 0.464 | 13359 | 2.69 | 0.2 | 6.35 | 4960 | 359 | 406.4 | 259.827 | 0.8 | 54.74350459 | -117.6533 | 743.15 | 216.944 | Ball V 3 | 176.238 | Ball V 5
640 | Cluster | 68 | 68 | 735.244 | 18.157 | 12.867 | 5.29 | Longseam | 09:45 | 06:16 | Int |  |  | 34 | 29 |  |  | 15 |  | 13150 | 2.65 | 10520 | 0.471 | 13293 | 2.68 | 0.2 | 6.35 | 4960 | 359 | 406.4 | 259.827 | 0.8 | 54.7435047 | -117.6533 | 743.15 | 216.944 | Ball V 3 | 176.238 | Ball V 5
640 | Metal Loss | 1398 |  | 735.251 | 18.157 | 12.874 | 5.283 | Longseam | 09:45 | 05:06 | Int | Pinhole |  | 7 | 8 |  |  | 11 | 10 | 13365 | 2.69 | 10692 | 0.464 | 13364 | 2.69 | 0.2 | 6.35 | 4960 | 359 | 406.4 | 259.827 | 0.8 | 54.74350476 | -117.6533 | 743.15 | 216.944 | Ball V 3 | 176.238 | Ball V 5
640 | Metal Loss | 1399 | 68 | 735.257 | 18.157 | 12.88 | 5.277 | Longseam | 09:45 | 06:11 | Int | Circumferential Slotting |  | 9 | 12 |  |  | 7 | 8 | 13365 | 2.69 | 10692 | 0.464 | 13364 | 2.69 | 0.2 | 6.35 | 4960 | 359 | 406.4 | 259.827 | 0.8 | 54.74350481 | -117.6533 | 743.15 | 216.944 | Ball V 3 | 176.238 | Ball V 5
640 | Metal Loss | 1400 |  | 735.279 | 18.157 | 12.902 | 5.255 | Longseam | 09:45 | 05:09 | Int | Pinhole |  | 7 | 8 |  |  | 18 | 10 | 13359 | 2.69 | 10687 | 0.464 | 13356 | 2.69 | 0.2 | 6.35 | 4960 | 359 | 406.4 | 259.827 | 0.8 | 54.743505 | -117.6532822 | 743.149 | 216.944 | Ball V 3 | 176.238 | Ball V 5
640 | Metal Loss | 1401 |  | 735.415 | 18.157 | 13.038 | 5.119 | Longseam | 09:45 | 06:52 | Int | Pinhole |  | 7 | 9 |  |  | 9 | 10 | 13367 | 2.69 | 10694 | 0.464 | 13366 | 2.69 | 0.2 | 6.35 | 4960 | 359 | 406.4 | 259.827 | 0.8 | 54.74350616 | -117.6533 | 743.147 | 216.944 | Ball V 3 | 176.238 | Ball V 5
640 | Metal Loss | 1402 |  | 735.58 | 18.157 | 13.203 | 4.954 | Longseam | 09:45 | 06:56 | Int | Pinhole |  | 7 | 10 |  |  | 10 | 10 | 13365 | 2.69 | 10692 | 0.464 | 13363 | 2.69 | 0.2 | 6.35 | 4960 | 359 | 406.4 | 259.827 | 0.8 | 54.74350756 | -117.6533 | 743.145 | 216.944 | Ball V 3 | 176.238 | Ball V 5
640 | Metal Loss | 1403 |  | 735.874 | 18.157 | 13.497 | 4.66 | Longseam | 09:45 | 06:17 | Int | Circumferential Slotting |  | 9 | 10 |  |  | 12 | 8 | 13358 | 2.69 | 10686 | 0.464 | 13355 | 2.69 | 0.1 | 6.35 | 4960 | 359 | 406.4 | 259.827 | 0.8 | 54.74351007 | -117.6533 | 743.141 | 216.944 | Ball V 3 | 176.238 | Ball V 5
640 | Metal Loss | 1404 |  | 735.932 | 18.157 | 13.556 | 4.601 | Longseam | 09:45 | 06:08 | Int | Circumferential Slotting |  | 7 | 12 |  |  | 12 | 8 | 13365 | 2.69 | 10692 | 0.464 | 13363 | 2.69 | 0.1 | 6.35 | 4960 | 359 | 406.4 | 259.827 | 0.8 | 54.74351056 | -117.653279 | 743.14 | 216.944 | Ball V 3 | 176.238 | Ball V 5
640 | Metal Loss | 1405 |  | 735.946 | 18.157 | 13.57 | 4.587 | Longseam | 09:45 | 05:06 | Int | Circumferential Slotting |  | 9 | 13 |  |  | 8 | 8 | 13364 | 2.69 | 10691 | 0.464 | 13362 | 2.69 | 0.1 | 6.35 | 4960 | 359 | 406.4 | 259.827 | 0.8 | 54.74351068 | -117.6533 | 743.14 | 216.944 | Ball V 3 | 176.238 | Ball V 5
640 | Metal Loss | 1406 |  | 735.971 | 18.157 | 13.594 | 4.563 | Longseam | 09:45 | 06:57 | Int | Pinhole |  | 7 | 9 |  |  | 14 | 10 | 13362 | 2.69 | 10690 | 0.464 | 13360 | 2.69 | 0.1 | 6.35 | 4960 | 359 | 406.4 | 259.827 | 0.8 | 54.74351089 | -117.6533 | 743.14 | 216.944 | Ball V 3 | 176.238 | Ball V 5
640 | Metal Loss | 1407 |  | 735.987 | 18.157 | 13.61 | 4.547 | Longseam | 09:45 | 06:14 | Int | Pinhole |  | 8 | 9 |  |  | 12 | 10 | 13361 | 2.69 | 10689 | 0.464 | 13358 | 2.69 | 0.1 | 6.35 | 4960 | 359 | 406.4 | 259.827 | 0.8 | 54.74351102 | -117.6533 | 743.139 | 216.944 | Ball V 3 | 176.238 | Ball V 5
640 | Metal Loss | 1408 |  | 736.055 | 18.157 | 13.678 | 4.479 | Longseam | 09:45 | 06:18 | Int | Pinhole |  | 7 | 8 |  |  | 17 | 10 | 13360 | 2.69 | 10688 | 0.464 | 13357 | 2.69 | 0.1 | 6.35 | 4960 | 359 | 406.4 | 259.827 | 0.8 | 54.7435116 | -117.6532784 | 743.138 | 216.944 | Ball V 3 | 176.238 | Ball V 5
640 | Metal Loss | 1409 |  | 736.073 | 18.157 | 13.696 | 4.461 | Longseam | 09:45 | 06:57 | Int | Pinhole |  | 7 | 9 |  |  | 14 | 10 | 13363 | 2.69 | 10690 | 0.464 | 13360 | 2.69 | 0.1 | 6.35 | 4960 | 359 | 406.4 | 259.827 | 0.8 | 54.74351176 | -117.6533 | 743.138 | 216.944 | Ball V 3 | 176.238 | Ball V 5
640 | Metal Loss | 1410 |  | 736.081 | 18.157 | 13.704 | 4.453 | Longseam | 09:45 | 06:36 | Int | Pinhole |  | 7 | 9 |  |  | 10 | 10 | 13366 | 2.69 | 10693 | 0.464 | 13365 | 2.69 | 0.1 | 6.35 | 4960 | 359 | 406.4 | 259.827 | 0.8 | 54.74351182 | -117.6533 | 743.138 | 216.944 | Ball V 3 | 176.238 | Ball V 5
640 | Metal Loss | 1411 |  | 736.089 | 18.157 | 13.712 | 4.445 | Longseam | 09:45 | 06:13 | Int | Pitting |  | 11 | 11 |  |  | 14 | 8 | 13347 | 2.69 | 10678 | 0.465 | 13342 | 2.69 | 0.1 | 6.35 | 4960 | 359 | 406.4 | 259.827 | 0.8 | 54.74351189 | -117.6533 | 743.138 | 216.944 | Ball V 3 | 176.238 | Ball V 5
640 | Metal Loss | 1412 |  | 736.179 | 18.157 | 13.802 | 4.355 | Longseam | 09:45 | 04:59 | Int | Pinhole |  | 7 | 9 |  |  | 14 | 10 | 13363 | 2.69 | 10690 | 0.464 | 13360 | 2.69 | 0.1 | 6.35 | 4960 | 359 | 406.4 | 259.827 | 0.8 | 54.74351266 | -117.6533 | 743.137 | 216.944 | Ball V 3 | 176.238 | Ball V 5
640 | Metal Loss | 1413 |  | 736.179 | 18.157 | 13.802 | 4.355 | Longseam | 09:45 | 06:21 | Int | Pinhole |  | 7 | 9 |  |  | 10 | 10 | 13367 | 2.69 | 10694 | 0.464 | 13365 | 2.69 | 0.1 | 6.35 | 4960 | 359 | 406.4 | 259.827 | 0.8 | 54.74351266 | -117.6533 | 743.137 | 216.944 | Ball V 3 | 176.238 | Ball V 5
640 | Metal Loss | 1414 |  | 736.269 | 18.157 | 13.892 | 4.265 | Longseam | 09:45 | 06:19 | Int | Pinhole |  | 7 | 9 |  |  | 10 | 10 | 13366 | 2.69 | 10693 | 0.464 | 13365 | 2.69 | 0.1 | 6.35 | 4960 | 359 | 406.4 | 259.827 | 0.8 | 54.74351343 | -117.6533 | 743.136 | 216.944 | Ball V 3 | 176.238 | Ball V 5
640 | Metal Loss | 1415 |  | 736.327 | 18.157 | 13.951 | 4.206 | Longseam | 09:45 | 06:25 | Int | Pinhole |  | 7 | 9 |  |  | 13 | 10 | 13363 | 2.69 | 10690 | 0.464 | 13361 | 2.69 | 0.1 | 6.35 | 4960 | 359 | 406.4 | 259.827 | 0.8 | 54.74351392 | -117.6533 | 743.135 | 216.944 | Ball V 3 | 176.238 | Ball V 5
640 | Metal Loss | 1416 | 69 | 736.602 | 18.157 | 14.225 | 3.932 | Longseam | 09:45 | 06:12 | Int | Pinhole |  | 7 | 9 |  |  | 9 | 10 | 13367 | 2.69 | 10694 | 0.464 | 13365 | 2.69 | 0.1 | 6.35 | 4960 | 359 | 406.4 | 259.827 | 0.8 | 54.74351626 | -117.6533 | 743.131 | 216.944 | Ball V 3 | 176.238 | Ball V 5
640 | Cluster | 69 | 69 | 736.605 | 18.157 | 14.228 | 3.929 | Longseam | 09:45 | 06:18 | Int |  |  | 13 | 30 |  |  | 9 |  | 13351 | 2.69 | 10681 | 0.464 | 13346 | 2.69 | 0.1 | 6.35 | 4960 | 359 | 406.4 | 259.827 | 0.8 | 54.74351629 | -117.6532757 | 743.131 | 216.944 | Ball V 3 | 176.238 | Ball V 5
640 | Metal Loss | 1417 |  | 736.608 | 18.157 | 14.231 | 3.926 | Longseam | 09:45 | 07:03 | Int | Pinhole |  | 7 | 9 |  |  | 12 | 10 | 13365 | 2.69 | 10692 | 0.464 | 13363 | 2.69 | 0.1 | 6.35 | 4960 | 359 | 406.4 | 259.827 | 0.8 | 54.74351631 | -117.6533 | 743.131 | 216.944 | Ball V 3 | 176.238 | Ball V 5
640 | Metal Loss | 1418 | 69 | 736.608 | 18.157 | 14.231 | 3.926 | Longseam | 09:45 | 06:24 | Int | Pinhole |  | 7 | 9 |  |  | 9 | 10 | 13367 | 2.69 | 10694 | 0.464 | 13365 | 2.69 | 0.1 | 6.35 | 4960 | 359 | 406.4 | 259.827 | 0.8 | 54.74351631 | -117.6533 | 743.131 | 216.944 | Ball V 3 | 176.238 | Ball V 5
640 | Metal Loss | 1419 |  | 736.716 | 18.157 | 14.34 | 3.817 | Longseam | 09:45 | 06:56 | Int | Pinhole |  | 7 | 9 |  |  | 14 | 10 | 13363 | 2.69 | 10690 | 0.464 | 13361 | 2.69 | 0.1 | 6.35 | 4960 | 359 | 406.4 | 259.827 | 0.8 | 54.74351723 | -117.6533 | 743.13 | 216.944 | Ball V 3 | 176.238 | Ball V 5
640 | Metal Loss | 1420 | 70 | 736.811 | 18.157 | 14.434 | 3.723 | Longseam | 09:45 | 06:08 | Int | Circumferential Slotting |  | 9 | 12 |  |  | 9 | 8 | 13364 | 2.69 | 10691 | 0.464 | 13362 | 2.69 | 0.1 | 6.35 | 4960 | 359 | 406.4 | 259.827 | 0.8 | 54.74351803 | -117.6533 | 743.129 | 216.944 | Ball V 3 | 176.238 | Ball V 5
640 | Cluster | 70 | 70 | 736.833 | 18.157 | 14.457 | 3.7 | Longseam | 09:45 | 06:15 | Int |  |  | 54 | 38 |  |  | 15 |  | 12930 | 2.61 | 10344 | 0.48 | 13208 | 2.66 | 0.1 | 6.35 | 4960 | 359 | 406.4 | 259.827 | 0.8 | 54.74351823 | -117.6533 | 743.128 | 216.944 | Ball V 3 | 176.238 | Ball V 5
640 | Metal Loss | 1421 | 70 | 736.835 | 18.157 | 14.458 | 3.699 | Longseam | 09:45 | 06:24 | Int | Pinhole |  | 7 | 9 |  |  | 12 | 10 | 13364 | 2.69 | 10691 | 0.464 | 13362 | 2.69 | 0.1 | 6.35 | 4960 | 359 | 406.4 | 259.827 | 0.8 | 54.74351824 | -117.6533 | 743.128 | 216.944 | Ball V 3 | 176.238 | Ball V 5
640 | Metal Loss | 1422 | 70 | 736.857 | 18.157 | 14.48 | 3.677 | Longseam | 09:45 | 06:24 | Int | Pinhole |  | 7 | 9 |  |  | 15 | 10 | 13360 | 2.69 | 10688 | 0.464 | 13358 | 2.69 | 0.1 | 6.35 | 4960 | 359 | 406.4 | 259.827 | 0.8 | 54.74351843 | -117.6533 | 743.128 | 216.944 | Ball V 3 | 176.238 | Ball V 5
640 | Metal Loss | 1423 |  | 736.891 | 18.157 | 14.514 | 3.643 | Longseam | 09:45 | 06:55 | Int | Pinhole |  | 7 | 9 |  |  | 21 | 10 | 13356 | 2.69 | 10685 | 0.464 | 13352 | 2.69 | 0.1 | 6.35 | 4960 | 359 | 406.4 | 259.827 | 0.8 | 54.74351872 | -117.6533 | 743.128 | 216.944 | Ball V 3 | 176.238 | Ball V 5
640 | Metal Loss | 1424 |  | 736.965 | 18.157 | 14.588 | 3.569 | Longseam | 09:45 | 06:17 | Int | Pinhole |  | 7 | 9 |  |  | 15 | 10 | 13362 | 2.69 | 10690 | 0.464 | 13360 | 2.69 | 0.1 | 6.35 | 4960 | 359 | 406.4 | 259.827 | 0.8 | 54.74351935 | -117.6533 | 743.127 | 216.944 | Ball V 3 | 176.238 | Ball V 5
640 | Metal Loss | 1425 | 71 | 737.005 | 18.157 | 14.628 | 3.529 | Longseam | 09:45 | 06:55 | Int | Circumferential Slotting |  | 7 | 10 |  |  | 10 | 8 | 13367 | 2.69 | 10694 | 0.464 | 13365 | 2.69 | 0.1 | 6.35 | 4960 | 359 | 406.4 | 259.827 | 0.8 | 54.74351969 | -117.6533 | 743.126 | 216.944 | Ball V 3 | 176.238 | Ball V 5
640 | Cluster | 71 | 71 | 737.017 | 18.157 | 14.64 | 3.517 | Longseam | 09:45 | 06:55 | Int |  |  | 31 | 10 |  |  | 10 |  | 13252 | 2.67 | 10602 | 0.468 | 13316 | 2.68 | 0.1 | 6.35 | 4960 | 359 | 406.4 | 259.827 | 0.8 | 54.74351979 | -117.6533 | 743.126 | 216.944 | Ball V 3 | 176.238 | Ball V 5
640 | Metal Loss | 1426 | 71 | 737.029 | 18.157 | 14.652 | 3.505 | Longseam | 09:45 | 06:55 | Int | Pinhole |  | 7 | 9 |  |  | 9 | 10 | 13367 | 2.69 | 10694 | 0.464 | 13366 | 2.69 | 0.1 | 6.35 | 4960 | 359 | 406.4 | 259.827 | 0.8 | 54.74351989 | -117.6533 | 743.126 | 216.944 | Ball V 3 | 176.238 | Ball V 5
640 | Metal Loss | 1427 |  | 737.043 | 18.157 | 14.666 | 3.491 | Longseam | 09:45 | 05:32 | Int | Pinhole |  | 7 | 8 |  |  | 11 | 10 | 13365 | 2.69 | 10692 | 0.464 | 13363 | 2.69 | 0.1 | 6.35 | 4960 | 359 | 406.4 | 259.827 | 0.8 | 54.74352001 | -117.6533 | 743.126 | 216.944 | Ball V 3 | 176.238 | Ball V 5
640 | Metal Loss | 1428 | 72 | 737.045 | 18.157 | 14.668 | 3.489 | Longseam | 09:45 | 06:23 | Int | Pinhole |  | 7 | 8 |  |  | 10 | 10 | 13367 | 2.69 | 10694 | 0.464 | 13365 | 2.69 | 0.1 | 6.35 | 4960 | 359 | 406.4 | 259.827 | 0.8 | 54.74352003 | -117.6533 | 743.126 | 216.944 | Ball V 3 | 176.238 | Ball V 5
640 | Cluster | 72 | 72 | 737.055 | 18.157 | 14.678 | 3.479 | Longseam | 09:45 | 06:23 | Int |  |  | 27 | 9 |  |  | 11 |  | 13267 | 2.67 | 10614 | 0.467 | 13315 | 2.68 | 0.1 | 6.35 | 4960 | 359 | 406.4 | 259.827 | 0.8 | 54.74352012 | -117.6533 | 743.126 | 216.944 | Ball V 3 | 176.238 | Ball V 5
640 | Metal Loss | 1429 | 72 | 737.065 | 18.157 | 14.689 | 3.469 | Longseam | 09:45 | 06:23 | Int | Pinhole |  | 7 | 9 |  |  | 11 | 10 | 13365 | 2.69 | 10692 | 0.464 | 13364 | 2.69 | 0.1 | 6.35 | 4960 | 359 | 406.4 | 259.827 | 0.8 | 54.7435202 | -117.6533 | 743.126 | 216.944 | Ball V 3 | 176.238 | Ball V 5
640 | Metal Loss | 1430 |  | 737.104 | 18.157 | 14.728 | 3.429 | Longseam | 09:45 | 06:57 | Int | Pinhole |  | 7 | 9 |  |  | 11 | 10 | 13365 | 2.69 | 10692 | 0.464 | 13364 | 2.69 | 0.1 | 6.35 | 4960 | 359 | 406.4 | 259.827 | 0.8 | 54.74352053 | -117.6533 | 743.125 | 216.944 | Ball V 3 | 176.238 | Ball V 5
640 | Metal Loss | 1431 |  | 737.15 | 18.157 | 14.773 | 3.384 | Longseam | 09:45 | 06:38 | Int | Pinhole |  | 7 | 9 |  |  | 13 | 10 | 13364 | 2.69 | 10691 | 0.464 | 13362 | 2.69 | 0.1 | 6.35 | 4960 | 359 | 406.4 | 259.827 | 0.8 | 54.74352092 | -117.6533 | 743.125 | 216.944 | Ball V 3 | 176.238 | Ball V 5
640 | Metal Loss | 1432 |  | 737.22 | 18.157 | 14.843 | 3.314 | Longseam | 09:45 | 06:58 | Int | Pinhole |  | 7 | 9 |  |  | 10 | 10 | 13366 | 2.69 | 10693 | 0.464 | 13365 | 2.69 | 0.1 | 6.35 | 4960 | 359 | 406.4 | 259.827 | 0.8 | 54.74352152 | -117.6533 | 743.124 | 216.944 | Ball V 3 | 176.238 | Ball V 5
640 | Metal Loss | 1433 |  | 737.23 | 18.157 | 14.853 | 3.304 | Longseam | 09:45 | 04:57 | Int | Pinhole |  | 7 | 8 |  |  | 17 | 10 | 13360 | 2.69 | 10688 | 0.464 | 13357 | 2.69 | 0.1 | 6.35 | 4960 | 359 | 406.4 | 259.827 | 0.8 | 54.7435216 | -117.6533 | 743.124 | 216.944 | Ball V 3 | 176.238 | Ball V 5
640 | Metal Loss | 1434 |  | 737.53 | 18.157 | 15.154 | 3.003 | Longseam | 09:45 | 06:56 | Int | Pinhole |  | 8 | 9 |  |  | 11 | 10 | 13363 | 2.69 | 10690 | 0.464 | 13361 | 2.69 | 0.1 | 6.35 | 4960 | 359 | 406.4 | 259.827 | 0.8 | 54.74352416 | -117.6533 | 743.12 | 216.944 | Ball V 3 | 176.238 | Ball V 5
640 | Metal Loss | 1435 |  | 737.569 | 18.157 | 15.192 | 2.965 | Longseam | 09:45 | 06:23 | Int | Pinhole |  | 7 | 8 |  |  | 14 | 10 | 13363 | 2.69 | 10690 | 0.464 | 13361 | 2.69 | 0.1 | 6.35 | 4960 | 359 | 406.4 | 259.827 | 0.8 | 54.74352448 | -117.6533 | 743.12 | 216.944 | Ball V 3 | 176.238 | Ball V 5
640 | Metal Loss | 1436 |  | 737.769 | 18.157 | 15.392 | 2.765 | Longseam | 09:45 | 05:07 | Int | Pinhole |  | 7 | 8 |  |  | 10 | 10 | 13366 | 2.69 | 10693 | 0.464 | 13365 | 2.69 | 0.1 | 6.35 | 4960 | 359 | 406.4 | 259.827 | 0.8 | 54.74352619 | -117.6533 | 743.118 | 216.944 | Ball V 3 | 176.238 | Ball V 5
640 | Metal Loss | 1437 |  | 737.773 | 18.157 | 15.396 | 2.761 | Longseam | 09:45 | 06:56 | Int | Pinhole |  | 7 | 9 |  |  | 18 | 10 | 13358 | 2.69 | 10686 | 0.464 | 13355 | 2.69 | 0.1 | 6.35 | 4960 | 359 | 406.4 | 259.827 | 0.8 | 54.74352622 | -117.6533 | 743.118 | 216.944 | Ball V 3 | 176.238 | Ball V 5
640 | Metal Loss | 1438 |  | 737.781 | 18.157 | 15.404 | 2.753 | Longseam | 09:45 | 06:23 | Int | Pinhole |  | 7 | 9 |  |  | 10 | 10 | 13366 | 2.69 | 10693 | 0.464 | 13365 | 2.69 | 0.1 | 6.35 | 4960 | 359 | 406.4 | 259.827 | 0.8 | 54.74352629 | -117.6533 | 743.118 | 216.944 | Ball V 3 | 176.238 | Ball V 5
640 | Metal Loss | 1439 | 73 | 737.818 | 18.157 | 15.441 | 2.716 | Longseam | 09:45 | 06:58 | Int | Pinhole |  | 7 | 9 |  |  | 9 | 10 | 13367 | 2.69 | 10694 | 0.464 | 13366 | 2.69 | 0.1 | 6.35 | 4960 | 359 | 406.4 | 259.827 | 0.8 | 54.74352661 | -117.6533 | 743.117 | 216.944 | Ball V 3 | 176.238 | Ball V 5
640 | Metal Loss | 1440 |  | 737.823 | 18.157 | 15.446 | 2.711 | Longseam | 09:45 | 06:24 | Int | Pinhole |  | 7 | 9 |  |  | 8 | 10 | 13368 | 2.7 | 10694 | 0.464 | 13367 | 2.69 | 0.1 | 6.35 | 4960 | 359 | 406.4 | 259.827 | 0.8 | 54.74352665 | -117.6532697 | 743.117 | 216.944 | Ball V 3 | 176.238 | Ball V 5
640 | Cluster | 73 | 73 | 737.83 | 18.157 | 15.453 | 2.704 | Longseam | 09:45 | 06:58 | Int |  |  | 30 | 9 |  |  | 10 |  | 13260 | 2.67 | 10608 | 0.468 | 13319 | 2.69 | 0.1 | 6.35 | 4960 | 359 | 406.4 | 259.827 | 0.8 | 54.74352671 | -117.6533 | 743.117 | 216.944 | Ball V 3 | 176.238 | Ball V 5
640 | Metal Loss | 1441 | 73 | 737.841 | 18.157 | 15.464 | 2.693 | Longseam | 09:45 | 06:58 | Int | Pinhole |  | 7 | 9 |  |  | 10 | 10 | 13367 | 2.69 | 10694 | 0.464 | 13365 | 2.69 | 0.1 | 6.35 | 4960 | 359 | 406.4 | 259.827 | 0.8 | 54.7435268 | -117.6533 | 743.117 | 216.944 | Ball V 3 | 176.238 | Ball V 5
640 | Metal Loss | 1442 |  | 737.861 | 18.157 | 15.484 | 2.673 | Longseam | 09:45 | 05:39 | Int | Pinhole |  | 7 | 8 |  |  | 10 | 10 | 13366 | 2.69 | 10693 | 0.464 | 13365 | 2.69 | 0.1 | 6.35 | 4960 | 359 | 406.4 | 259.827 | 0.8 | 54.74352697 | -117.6533 | 743.117 | 216.944 | Ball V 3 | 176.238 | Ball V 5
640 | Metal Loss | 1443 |  | 737.864 | 18.157 | 15.487 | 2.67 | Longseam | 09:45 | 04:43 | Int | Pinhole |  | 7 | 9 |  |  | 10 | 10 | 13366 | 2.69 | 10693 | 0.464 | 13365 | 2.69 | 0.1 | 6.35 | 4960 | 359 | 406.4 | 259.827 | 0.8 | 54.743527 | -117.6532695 | 743.117 | 216.944 | Ball V 3 | 176.238 | Ball V 5
640 | Metal Loss | 1444 | 74 | 737.917 | 18.157 | 15.541 | 2.616 | Longseam | 09:45 | 05:07 | Int | Pinhole |  | 7 | 8 |  |  | 9 | 10 | 13367 | 2.69 | 10694 | 0.464 | 13366 | 2.69 | 0.1 | 6.35 | 4960 | 359 | 406.4 | 259.827 | 0.8 | 54.74352745 | -117.6533 | 743.116 | 216.944 | Ball V 3 | 176.238 | Ball V 5
640 | Cluster | 74 | 74 | 737.923 | 18.157 | 15.546 | 2.611 | Longseam | 09:45 | 05:08 | Int |  |  | 18 | 15 |  |  | 9 |  | 13333 | 2.69 | 10666 | 0.465 | 13340 | 2.69 | 0.1 | 6.35 | 4960 | 359 | 406.4 | 259.827 | 0.8 | 54.7435275 | -117.6533 | 743.116 | 216.944 | Ball V 3 | 176.238 | Ball V 5
640 | Metal Loss | 1445 | 74 | 737.928 | 18.157 | 15.552 | 2.605 | Longseam | 09:45 | 05:10 | Int | Pinhole |  | 7 | 8 |  |  | 8 | 10 | 13368 | 2.7 | 10694 | 0.464 | 13366 | 2.69 | 0.1 | 6.35 | 4960 | 359 | 406.4 | 259.827 | 0.8 | 54.74352755 | -117.6533 | 743.116 | 216.944 | Ball V 3 | 176.238 | Ball V 5
640 | Metal Loss | 1446 | 75 | 737.97 | 18.157 | 15.593 | 2.564 | Longseam | 09:45 | 05:05 | Int | Pinhole |  | 7 | 8 |  |  | 17 | 10 | 13359 | 2.69 | 10687 | 0.464 | 13356 | 2.69 | 0.1 | 6.35 | 4960 | 359 | 406.4 | 259.827 | 0.8 | 54.7435279 | -117.6533 | 743.116 | 216.944 | Ball V 3 | 176.238 | Ball V 5
640 | Cluster | 75 | 75 | 737.977 | 18.157 | 15.601 | 2.556 | Longseam | 09:45 | 05:03 | Int |  |  | 23 | 17 |  |  | 17 |  | 13240 | 2.67 | 10592 | 0.468 | 13280 | 2.68 | 0.1 | 6.35 | 4960 | 359 | 406.4 | 259.827 | 0.8 | 54.74352796 | -117.6533 | 743.116 | 216.944 | Ball V 3 | 176.238 | Ball V 5
640 | Metal Loss | 1447 | 75 | 737.986 | 18.157 | 15.609 | 2.548 | Longseam | 09:45 | 05:00 | Int | Pinhole |  | 7 | 8 |  |  | 17 | 10 | 13360 | 2.69 | 10688 | 0.464 | 13357 | 2.69 | 0.1 | 6.35 | 4960 | 359 | 406.4 | 259.827 | 0.8 | 54.74352803 | -117.6532689 | 743.116 | 216.944 | Ball V 3 | 176.238 | Ball V 5
640 | Metal Loss | 1448 |  | 737.998 | 18.157 | 15.621 | 2.536 | Longseam | 09:45 | 06:26 | Int | Pinhole |  | 7 | 9 |  |  | 13 | 10 | 13363 | 2.69 | 10690 | 0.464 | 13361 | 2.69 | 0.1 | 6.35 | 4960 | 359 | 406.4 | 259.827 | 0.8 | 54.74352813 | -117.6533 | 743.115 | 216.944 | Ball V 3 | 176.238 | Ball V 5
640 | Metal Loss | 1449 |  | 738.014 | 18.157 | 15.637 | 2.52 | Longseam | 09:45 | 05:08 | Int | Pinhole |  | 7 | 8 |  |  | 13 | 10 | 13363 | 2.69 | 10690 | 0.464 | 13361 | 2.69 | 0.1 | 6.35 | 4960 | 359 | 406.4 | 259.827 | 0.8 | 54.74352827 | -117.6533 | 743.115 | 216.944 | Ball V 3 | 176.238 | Ball V 5
640 | Metal Loss | 1450 |  | 738.036 | 18.157 | 15.659 | 2.498 | Longseam | 09:45 | 06:38 | Int | Pinhole |  | 7 | 9 |  |  | 11 | 10 | 13366 | 2.69 | 10693 | 0.464 | 13364 | 2.69 | 0.1 | 6.35 | 4960 | 359 | 406.4 | 259.827 | 0.8 | 54.74352846 | -117.6533 | 743.115 | 216.944 | Ball V 3 | 176.238 | Ball V 5
640 | Metal Loss | 1451 |  | 738.074 | 18.157 | 15.697 | 2.46 | Longseam | 09:45 | 06:21 | Int | Pinhole |  | 9 | 9 |  |  | 14 | 10 | 13355 | 2.69 | 10684 | 0.464 | 13352 | 2.69 | 0.1 | 6.35 | 4960 | 359 | 406.4 | 259.827 | 0.8 | 54.74352878 | -117.6533 | 743.115 | 216.944 | Ball V 3 | 176.238 | Ball V 5
640 | Metal Loss | 1452 | 76 | 738.082 | 18.157 | 15.705 | 2.452 | Longseam | 09:45 | 05:10 | Int | Pinhole |  | 7 | 8 |  |  | 9 | 10 | 13367 | 2.69 | 10694 | 0.464 | 13365 | 2.69 | 0.1 | 6.35 | 4960 | 359 | 406.4 | 259.827 | 0.8 | 54.74352885 | -117.6533 | 743.115 | 216.944 | Ball V 3 | 176.238 | Ball V 5
640 | Cluster | 76 | 76 | 738.094 | 18.157 | 15.717 | 2.44 | Longseam | 09:45 | 05:09 | Int |  |  | 31 | 12 |  |  | 10 |  | 13250 | 2.67 | 10600 | 0.468 | 13314 | 2.68 | 0.1 | 6.35 | 4960 | 359 | 406.4 | 259.827 | 0.8 | 54.74352895 | -117.6533 | 743.115 | 216.944 | Ball V 3 | 176.238 | Ball V 5
640 | Metal Loss | 1453 |  | 738.096 | 18.157 | 15.719 | 2.438 | Longseam | 09:45 | 06:53 | Int | Pinhole |  | 7 | 9 |  |  | 13 | 10 | 13364 | 2.69 | 10691 | 0.464 | 13362 | 2.69 | 0.1 | 6.35 | 4960 | 359 | 406.4 | 259.827 | 0.8 | 54.74352897 | -117.6533 | 743.114 | 216.944 | Ball V 3 | 176.238 | Ball V 5
640 | Metal Loss | 1454 | 76 | 738.106 | 18.157 | 15.729 | 2.428 | Longseam | 09:45 | 05:07 | Int | Pinhole |  | 7 | 8 |  |  | 10 | 10 | 13366 | 2.69 | 10693 | 0.464 | 13365 | 2.69 | 0.1 | 6.35 | 4960 | 359 | 406.4 | 259.827 | 0.8 | 54.74352905 | -117.6533 | 743.114 | 216.944 | Ball V 3 | 176.238 | Ball V 5
640 | Metal Loss | 1455 |  | 738.138 | 18.157 | 15.761 | 2.396 | Longseam | 09:45 | 07:15 | Int | Pinhole |  | 7 | 8 |  |  | 10 | 10 | 13366 | 2.69 | 10693 | 0.464 | 13365 | 2.69 | 0.1 | 6.35 | 4960 | 359 | 406.4 | 259.827 | 0.8 | 54.74352933 | -117.6533 | 743.114 | 216.944 | Ball V 3 | 176.238 | Ball V 5
640 | Metal Loss | 1456 | 77 | 738.22 | 18.157 | 15.843 | 2.314 | Longseam | 09:45 | 06:19 | Int | Pinhole |  | 7 | 10 |  |  | 12 | 10 | 13363 | 2.69 | 10690 | 0.464 | 13361 | 2.69 | 0.1 | 6.35 | 4960 | 359 | 406.4 | 259.827 | 0.8 | 54.74353003 | -117.6533 | 743.113 | 216.944 | Ball V 3 | 176.238 | Ball V 5
640 | Metal Loss | 1457 | 77 | 738.232 | 18.157 | 15.855 | 2.302 | Longseam | 09:45 | 06:23 | Int | Pinhole |  | 7 | 9 |  |  | 10 | 10 | 13366 | 2.69 | 10693 | 0.464 | 13365 | 2.69 | 0.1 | 6.35 | 4960 | 359 | 406.4 | 259.827 | 0.8 | 54.74353013 | -117.6533 | 743.113 | 216.944 | Ball V 3 | 176.238 | Ball V 5
640 | Cluster | 77 | 77 | 738.235 | 18.157 | 15.858 | 2.299 | Longseam | 09:45 | 06:21 | Int |  |  | 37 | 15 |  |  | 13 |  | 13152 | 2.65 | 10522 | 0.471 | 13246 | 2.67 | 0.1 | 6.35 | 4960 | 359 | 406.4 | 259.827 | 0.8 | 54.74353015 | -117.6533 | 743.113 | 216.944 | Ball V 3 | 176.238 | Ball V 5
640 | Metal Loss | 1458 | 77 | 738.25 | 18.157 | 15.873 | 2.284 | Longseam | 09:45 | 06:21 | Int | Pinhole |  | 7 | 9 |  |  | 13 | 10 | 13364 | 2.69 | 10691 | 0.464 | 13362 | 2.69 | 0.1 | 6.35 | 4960 | 359 | 406.4 | 259.827 | 0.8 | 54.74353028 | -117.6532676 | 743.113 | 216.944 | Ball V 3 | 176.238 | Ball V 5
640 | Metal Loss | 1459 | 78 | 738.266 | 18.157 | 15.889 | 2.268 | Longseam | 09:45 | 06:55 | Int | Pinhole |  | 7 | 9 |  |  | 12 | 10 | 13365 | 2.69 | 10692 | 0.464 | 13363 | 2.69 | 0.1 | 6.35 | 4960 | 359 | 406.4 | 259.827 | 0.8 | 54.74353042 | -117.6533 | 743.113 | 216.944 | Ball V 3 | 176.238 | Ball V 5
640 | Cluster | 78 | 78 | 738.274 | 18.157 | 15.898 | 2.259 | Longseam | 09:45 | 06:55 | Int |  |  | 23 | 9 |  |  | 18 |  | 13232 | 2.67 | 10586 | 0.469 | 13293 | 2.68 | 0.1 | 6.35 | 4960 | 359 | 406.4 | 259.827 | 0.8 | 54.74353049 | -117.6533 | 743.113 | 216.944 | Ball V 3 | 176.238 | Ball V 5
640 | Metal Loss | 1460 | 78 | 738.282 | 18.157 | 15.905 | 2.252 | Longseam | 09:45 | 06:55 | Int | Pinhole |  | 7 | 9 |  |  | 18 | 10 | 13358 | 2.69 | 10686 | 0.464 | 13355 | 2.69 | 0.1 | 6.35 | 4960 | 359 | 406.4 | 259.827 | 0.8 | 54.74353056 | -117.6533 | 743.113 | 216.944 | Ball V 3 | 176.238 | Ball V 5
640 | Metal Loss | 1461 |  | 738.346 | 18.157 | 15.97 | 2.187 | Longseam | 09:45 | 06:18 | Int | Pinhole |  | 7 | 9 |  |  | 11 | 10 | 13366 | 2.69 | 10693 | 0.464 | 13364 | 2.69 | 0.1 | 6.35 | 4960 | 359 | 406.4 | 259.827 | 0.8 | 54.7435311 | -117.6533 | 743.112 | 216.944 | Ball V 3 | 176.238 | Ball V 5
640 | Metal Loss | 1462 |  | 738.415 | 18.157 | 16.038 | 2.119 | Longseam | 09:45 | 06:23 | Int | Pinhole |  | 7 | 8 |  |  | 21 | 10 | 13355 | 2.69 | 10684 | 0.464 | 13351 | 2.69 | 0.1 | 6.35 | 4960 | 359 | 406.4 | 259.827 | 0.8 | 54.74353168 | -117.6533 | 743.111 | 216.944 | Ball V 3 | 176.238 | Ball V 5
640 | Metal Loss | 1463 |  | 738.481 | 18.157 | 16.104 | 2.053 | Longseam | 09:45 | 07:02 | Int | Pinhole |  | 7 | 9 |  |  | 8 | 10 | 13368 | 2.7 | 10694 | 0.464 | 13367 | 2.69 | 0.1 | 6.35 | 4960 | 359 | 406.4 | 259.827 | 0.8 | 54.74353224 | -117.6533 | 743.111 | 216.944 | Ball V 3 | 176.238 | Ball V 5
640 | Metal Loss | 1464 |  | 738.52 | 18.157 | 16.143 | 2.014 | Longseam | 09:45 | 06:27 | Int | Pinhole |  | 7 | 9 |  |  | 10 | 10 | 13366 | 2.69 | 10693 | 0.464 | 13365 | 2.69 | 0.1 | 6.35 | 4960 | 359 | 406.4 | 259.827 | 0.8 | 54.74353258 | -117.6533 | 743.111 | 216.944 | Ball V 3 | 176.238 | Ball V 5
640 | Metal Loss | 1465 |  | 738.579 | 18.157 | 16.202 | 1.955 | Longseam | 09:45 | 05:30 | Int | Pinhole |  | 7 | 8 |  |  | 9 | 10 | 13367 | 2.69 | 10694 | 0.464 | 13366 | 2.69 | 0.1 | 6.35 | 4960 | 359 | 406.4 | 259.827 | 0.8 | 54.74353308 | -117.6533 | 743.11 | 216.944 | Ball V 3 | 176.238 | Ball V 5
640 | Metal Loss | 1466 | 79 | 738.617 | 18.157 | 16.24 | 1.917 | Longseam | 09:45 | 07:01 | Int | Pinhole |  | 7 | 9 |  |  | 14 | 10 | 13363 | 2.69 | 10690 | 0.464 | 13360 | 2.69 | 0.1 | 6.35 | 4960 | 359 | 406.4 | 259.827 | 0.8 | 54.7435334 | -117.6533 | 743.11 | 216.944 | Ball V 3 | 176.238 | Ball V 5
640 | Cluster | 79 | 79 | 738.629 | 18.157 | 16.252 | 1.905 | Longseam | 09:45 | 07:00 | Int |  |  | 30 | 13 |  |  | 14 |  | 13205 | 2.66 | 10564 | 0.47 | 13293 | 2.68 | 0.1 | 6.35 | 4960 | 359 | 406.4 | 259.827 | 0.8 | 54.7435335 | -117.6533 | 743.11 | 216.944 | Ball V 3 | 176.238 | Ball V 5
640 | Metal Loss | 1467 | 79 | 738.64 | 18.157 | 16.263 | 1.894 | Longseam | 09:45 | 06:59 | Int | Pinhole |  | 7 | 9 |  |  | 12 | 10 | 13364 | 2.69 | 10691 | 0.464 | 13362 | 2.69 | 0.1 | 6.35 | 4960 | 359 | 406.4 | 259.827 | 0.8 | 54.7435336 | -117.6533 | 743.11 | 216.944 | Ball V 3 | 176.238 | Ball V 5
640 | Metal Loss | 1468 |  | 738.733 | 18.157 | 16.357 | 1.8 | Longseam | 09:45 | 06:54 | Int | Pinhole |  | 7 | 8 |  |  | 12 | 10 | 13365 | 2.69 | 10692 | 0.464 | 13364 | 2.69 | 0.1 | 6.35 | 4960 | 359 | 406.4 | 259.827 | 0.8 | 54.74353439 | -117.6533 | 743.109 | 216.944 | Ball V 3 | 176.238 | Ball V 5
640 | Metal Loss | 1469 |  | 738.761 | 18.157 | 16.385 | 1.772 | Longseam | 09:45 | 06:56 | Int | Pinhole |  | 7 | 8 |  |  | 7 | 10 | 13368 | 2.7 | 10694 | 0.464 | 13367 | 2.69 | 0.1 | 6.35 | 4960 | 359 | 406.4 | 259.827 | 0.8 | 54.74353463 | -117.6533 | 743.109 | 216.944 | Ball V 3 | 176.238 | Ball V 5
640 | Metal Loss | 1470 |  | 739.006 | 18.157 | 16.629 | 1.528 | Longseam | 09:45 | 06:28 | Int | Pinhole |  | 7 | 9 |  |  | 14 | 10 | 13362 | 2.69 | 10690 | 0.464 | 13360 | 2.69 | 0.1 | 6.35 | 4960 | 359 | 406.4 | 259.827 | 0.8 | 54.74353671 | -117.6533 | 743.107 | 216.944 | Ball V 3 | 176.238 | Ball V 5
640 | Metal Loss | 1471 |  | 739.08 | 18.157 | 16.703 | 1.454 | Longseam | 09:45 | 06:29 | Int | Pinhole |  | 7 | 8 |  |  | 12 | 10 | 13365 | 2.69 | 10692 | 0.464 | 13363 | 2.69 | 0.1 | 6.35 | 4960 | 359 | 406.4 | 259.827 | 0.8 | 54.74353734 | -117.6533 | 743.106 | 216.944 | Ball V 3 | 176.238 | Ball V 5
640 | Metal Loss | 1472 |  | 739.311 | 18.157 | 16.934 | 1.223 | Longseam | 09:45 | 06:21 | Int | Pinhole |  | 7 | 8 |  |  | 15 | 10 | 13363 | 2.69 | 10690 | 0.464 | 13361 | 2.69 | 0.2 | 6.35 | 4960 | 359 | 406.4 | 259.827 | 0.8 | 54.7435393 | -117.6533 | 743.104 | 216.944 | Ball V 3 | 176.238 | Ball V 5
640 | Metal Loss | 1473 |  | 739.373 | 18.157 | 16.996 | 1.161 | Longseam | 09:45 | 06:57 | Int | Pinhole |  | 7 | 9 |  |  | 10 | 10 | 13366 | 2.69 | 10693 | 0.464 | 13365 | 2.69 | 0.1 | 6.35 | 4960 | 359 | 406.4 | 259.827 | 0.8 | 54.74353983 | -117.6533 | 743.104 | 216.944 | Ball V 3 | 176.238 | Ball V 5
640 | Metal Loss | 1474 |  | 739.526 | 18.157 | 17.15 | 1.007 | Longseam | 09:45 | 06:56 | Int | Pinhole |  | 7 | 8 |  |  | 9 | 10 | 13367 | 2.69 | 10694 | 0.464 | 13366 | 2.69 | 0.1 | 6.35 | 4960 | 359 | 406.4 | 259.827 | 0.8 | 54.74354114 | -117.6533 | 743.103 | 216.944 | Ball V 3 | 176.238 | Ball V 5
640 | Metal Loss | 1475 |  | 739.608 | 18.157 | 17.231 | 0.926 | Longseam | 09:45 | 06:19 | Int | Pinhole |  | 7 | 8 |  |  | 11 | 10 | 13366 | 2.69 | 10693 | 0.464 | 13364 | 2.69 | 0.1 | 6.35 | 4960 | 359 | 406.4 | 259.827 | 0.8 | 54.74354183 | -117.6533 | 743.102 | 216.944 | Ball V 3 | 176.238 | Ball V 5
640 | Metal Loss | 1476 |  | 739.646 | 18.157 | 17.269 | 0.888 | Longseam | 09:45 | 07:15 | Int | Pinhole |  | 7 | 9 |  |  | 9 | 10 | 13367 | 2.69 | 10694 | 0.464 | 13366 | 2.69 | 0.1 | 6.35 | 4960 | 359 | 406.4 | 259.827 | 0.8 | 54.74354215 | -117.6533 | 743.102 | 216.944 | Ball V 3 | 176.238 | Ball V 5
640 | Metal Loss | 1477 |  | 739.672 | 18.157 | 17.295 | 0.862 | Longseam | 09:45 | 06:58 | Int | Pinhole |  | 7 | 8 |  |  | 10 | 10 | 13366 | 2.69 | 10693 | 0.464 | 13365 | 2.69 | 0.1 | 6.35 | 4960 | 359 | 406.4 | 259.827 | 0.8 | 54.74354237 | -117.6533 | 743.102 | 216.944 | Ball V 3 | 176.238 | Ball V 5
640 | Metal Loss | 1478 |  | 739.728 | 18.157 | 17.351 | 0.806 | Longseam | 09:45 | 06:20 | Int | Circumferential Slotting |  | 8 | 11 |  |  | 10 | 8 | 13365 | 2.69 | 10692 | 0.464 | 13363 | 2.69 | 0.1 | 6.35 | 4960 | 359 | 406.4 | 259.827 | 0.8 | 54.74354285 | -117.6533 | 743.102 | 216.944 | Ball V 3 | 176.238 | Ball V 5
640 | Metal Loss | 1479 | 80 | 739.74 | 18.157 | 17.363 | 0.794 | Longseam | 09:45 | 06:54 | Int | Pinhole |  | 7 | 9 |  |  | 9 | 10 | 13367 | 2.69 | 10694 | 0.464 | 13366 | 2.69 | 0.1 | 6.35 | 4960 | 359 | 406.4 | 259.827 | 0.8 | 54.74354295 | -117.6533 | 743.102 | 216.944 | Ball V 3 | 176.238 | Ball V 5
640 | Cluster | 80 | 80 | 739.751 | 18.157 | 17.374 | 0.783 | Longseam | 09:45 | 06:57 | Int |  |  | 29 | 19 |  |  | 10 |  | 13265 | 2.67 | 10612 | 0.467 | 13318 | 2.69 | 0.1 | 6.35 | 4960 | 359 | 406.4 | 259.827 | 0.8 | 54.74354304 | -117.6533 | 743.102 | 216.944 | Ball V 3 | 176.238 | Ball V 5
640 | Metal Loss | 1480 | 80 | 739.762 | 18.157 | 17.385 | 0.772 | Longseam | 09:45 | 07:00 | Int | Pinhole |  | 7 | 8 |  |  | 10 | 10 | 13366 | 2.69 | 10693 | 0.464 | 13365 | 2.69 | 0.1 | 6.35 | 4960 | 359 | 406.4 | 259.827 | 0.8 | 54.74354314 | -117.6533 | 743.102 | 216.944 | Ball V 3 | 176.238 | Ball V 5
640 | Metal Loss | 1481 |  | 739.788 | 18.157 | 17.411 | 0.746 | Longseam | 09:45 | 07:43 | Int | Pinhole |  | 7 | 9 |  |  | 9 | 10 | 13367 | 2.69 | 10694 | 0.464 | 13366 | 2.69 | 0.1 | 6.35 | 4960 | 359 | 406.4 | 259.827 | 0.8 | 54.74354336 | -117.6533 | 743.101 | 216.944 | Ball V 3 | 176.238 | Ball V 5
640 | Metal Loss | 1482 |  | 739.808 | 18.157 | 17.431 | 0.726 | Longseam | 09:45 | 06:23 | Int | Circumferential Slotting |  | 9 | 11 |  |  | 10 | 8 | 13361 | 2.69 | 10689 | 0.464 | 13358 | 2.69 | 0.1 | 6.35 | 4960 | 359 | 406.4 | 259.827 | 0.8 | 54.74354353 | -117.6533 | 743.101 | 216.944 | Ball V 3 | 176.238 | Ball V 5
640 | Metal Loss | 1483 |  | 739.808 | 18.157 | 17.431 | 0.726 | Longseam | 09:45 | 06:56 | Int | Pinhole |  | 7 | 8 |  |  | 24 | 10 | 13351 | 2.69 | 10681 | 0.464 | 13345 | 2.69 | 0.1 | 6.35 | 4960 | 359 | 406.4 | 259.827 | 0.8 | 54.74354353 | -117.6533 | 743.101 | 216.944 | Ball V 3 | 176.238 | Ball V 5
640 | Metal Loss | 1484 |  | 739.838 | 18.157 | 17.461 | 0.696 | Longseam | 09:45 | 07:23 | Int | Pinhole |  | 7 | 9 |  |  | 12 | 10 | 13365 | 2.69 | 10692 | 0.464 | 13363 | 2.69 | 0.1 | 6.35 | 4960 | 359 | 406.4 | 259.827 | 0.8 | 54.74354379 | -117.6533 | 743.101 | 216.944 | Ball V 3 | 176.238 | Ball V 5
640 | Metal Loss | 1485 |  | 739.854 | 18.157 | 17.477 | 0.68 | Longseam | 09:45 | 06:58 | Int | Pinhole |  | 7 | 9 |  |  | 13 | 10 | 13364 | 2.69 | 10691 | 0.464 | 13362 | 2.69 | 0.2 | 6.35 | 4960 | 359 | 406.4 | 259.827 | 0.8 | 54.74354392 | -117.6533 | 743.101 | 216.944 | Ball V 3 | 176.238 | Ball V 5
640 | Metal Loss | 1486 |  | 739.9 | 18.157 | 17.524 | 0.634 | Longseam | 09:45 | 07:02 | Int | Pinhole |  | 8 | 9 |  |  | 12 | 10 | 13363 | 2.69 | 10690 | 0.464 | 13361 | 2.69 | 0.2 | 6.35 | 4960 | 359 | 406.4 | 259.827 | 0.8 | 54.74354431 | -117.6533 | 743.101 | 216.944 | Ball V 3 | 176.238 | Ball V 5
640 | Metal Loss | 1487 |  | 739.902 | 18.157 | 17.525 | 0.632 | Longseam | 09:45 | 07:43 | Int | Pinhole |  | 7 | 8 |  |  | 8 | 10 | 13368 | 2.7 | 10694 | 0.464 | 13367 | 2.69 | 0.2 | 6.35 | 4960 | 359 | 406.4 | 259.827 | 0.8 | 54.74354433 | -117.6533 | 743.101 | 216.944 | Ball V 3 | 176.238 | Ball V 5
640 | Metal Loss | 1488 |  | 739.954 | 18.157 | 17.578 | 0.579 | Longseam | 09:45 | 07:43 | Int | Pinhole |  | 7 | 9 |  |  | 17 | 10 | 13360 | 2.69 | 10688 | 0.464 | 13357 | 2.69 | 0.2 | 6.35 | 4960 | 359 | 406.4 | 259.827 | 0.8 | 54.74354477 | -117.6533 | 743.1 | 216.944 | Ball V 3 | 176.238 | Ball V 5
640 | Metal Loss | 1489 | 81 | 739.971 | 18.157 | 17.594 | 0.563 | Longseam | 09:45 | 06:29 | Int | Pinhole |  | 7 | 9 |  |  | 12 | 10 | 13365 | 2.69 | 10692 | 0.464 | 13363 | 2.69 | 0.2 | 6.35 | 4960 | 359 | 406.4 | 259.827 | 0.8 | 54.74354491 | -117.6533 | 743.1 | 216.944 | Ball V 3 | 176.238 | Ball V 5
640 | Cluster | 81 | 81 | 739.981 | 18.157 | 17.604 | 0.553 | Longseam | 09:45 | 06:26 | Int |  |  | 27 | 18 |  |  | 12 |  | 13253 | 2.67 | 10602 | 0.468 | 13306 | 2.68 | 0.2 | 6.35 | 4960 | 359 | 406.4 | 259.827 | 0.8 | 54.743545 | -117.6533 | 743.1 | 216.944 | Ball V 3 | 176.238 | Ball V 5
640 | Metal Loss | 1490 | 81 | 739.99 | 18.157 | 17.614 | 0.543 | Longseam | 09:45 | 06:24 | Int | Circumferential Slotting |  | 8 | 10 |  |  | 10 | 8 | 13363 | 2.69 | 10690 | 0.464 | 13361 | 2.69 | 0.2 | 6.35 | 4960 | 359 | 406.4 | 259.827 | 0.8 | 54.74354508 | -117.6533 | 743.1 | 216.944 | Ball V 3 | 176.238 | Ball V 5
640 | Metal Loss | 1491 |  | 740.112 | 18.157 | 17.735 | 0.422 | Longseam | 09:45 | 07:37 | Int | Pinhole |  | 7 | 8 |  |  | 11 | 10 | 13365 | 2.69 | 10692 | 0.464 | 13364 | 2.69 | 0.2 | 6.35 | 4960 | 359 | 406.4 | 259.827 | 0.8 | 54.74354611 | -117.6533 | 743.1 | 216.944 | Ball V 3 | 176.238 | Ball V 5
640 | Metal Loss | 1492 | 82 | 740.117 | 18.157 | 17.74 | 0.417 | Longseam | 09:45 | 06:58 | Int | Pinhole |  | 7 | 9 |  |  | 14 | 10 | 13362 | 2.69 | 10690 | 0.464 | 13360 | 2.69 | 0.2 | 6.35 | 4960 | 359 | 406.4 | 259.827 | 0.8 | 54.74354615 | -117.6533 | 743.1 | 216.944 | Ball V 3 | 176.238 | Ball V 5
640 | Cluster | 82 | 82 | 740.136 | 18.157 | 17.76 | 0.397 | Longseam | 09:45 | 06:55 | Int |  |  | 46 | 19 |  |  | 14 |  | 13043 | 2.63 | 10434 | 0.475 | 13237 | 2.67 | 0.2 | 6.35 | 4960 | 359 | 406.4 | 259.827 | 0.8 | 54.74354632 | -117.6533 | 743.099 | 216.944 | Ball V 3 | 176.238 | Ball V 5
640 | Metal Loss | 1493 | 82 | 740.138 | 18.157 | 17.761 | 0.396 | Longseam | 09:45 | 06:52 | Int | Pinhole |  | 7 | 9 |  |  | 11 | 10 | 13365 | 2.69 | 10692 | 0.464 | 13364 | 2.69 | 0.2 | 6.35 | 4960 | 359 | 406.4 | 259.827 | 0.8 | 54.74354633 | -117.6533 | 743.099 | 216.944 | Ball V 3 | 176.238 | Ball V 5
640 | Metal Loss | 1494 |  | 740.145 | 18.157 | 17.768 | 0.389 | Longseam | 09:45 | 06:29 | Int | Pinhole |  | 8 | 9 |  |  | 10 | 10 | 13365 | 2.69 | 10692 | 0.464 | 13363 | 2.69 | 0.2 | 6.35 | 4960 | 359 | 406.4 | 259.827 | 0.8 | 54.74354639 | -117.6533 | 743.099 | 216.944 | Ball V 3 | 176.238 | Ball V 5
640 | Metal Loss | 1495 | 82 | 740.156 | 18.157 | 17.779 | 0.378 | Longseam | 09:45 | 06:56 | Int | Pinhole |  | 7 | 9 |  |  | 9 | 10 | 13367 | 2.69 | 10694 | 0.464 | 13366 | 2.69 | 0.2 | 6.35 | 4960 | 359 | 406.4 | 259.827 | 0.8 | 54.74354649 | -117.6533 | 743.099 | 216.944 | Ball V 3 | 176.238 | Ball V 5
640 | Metal Loss | 1496 |  | 740.189 | 18.157 | 17.812 | 0.345 | Longseam | 09:45 | 07:03 | Int | Circumferential Slotting |  | 8 | 11 |  |  | 13 | 8 | 13362 | 2.69 | 10690 | 0.464 | 13360 | 2.69 | 0.2 | 6.35 | 4960 | 359 | 406.4 | 259.827 | 0.8 | 54.74354677 | -117.6533 | 743.099 | 216.944 | Ball V 3 | 176.238 | Ball V 5
640 | Metal Loss | 1497 |  | 740.313 | 18.157 | 17.937 | 0.221 | Longseam | 09:45 | 07:37 | Int | Pinhole |  | 7 | 9 |  |  | 12 | 10 | 13364 | 2.69 | 10691 | 0.464 | 13363 | 2.69 | 0.1 | 6.35 | 4960 | 359 | 406.4 | 259.827 | 0.8 | 54.74354783 | -117.6533 | 743.099 | 216.944 | Ball V 3 | 176.238 | Ball V 5
640 | Metal Loss | 1498 |  | 740.336 | 18.157 | 17.96 | 0.197 | Longseam | 09:45 | 06:59 | Int | Pinhole |  | 7 | 9 |  |  | 11 | 10 | 13365 | 2.69 | 10692 | 0.464 | 13363 | 2.69 | 0.1 | 6.35 | 4960 | 359 | 406.4 | 259.827 | 0.8 | 54.74354802 | -117.6533 | 743.099 | 216.944 | Ball V 3 | 176.238 | Ball V 5
640 | Metal Loss | 1499 | 83 | 740.426 | 18.157 | 18.049 | 0.108 | Longseam | 09:45 | 06:26 | Int | Pinhole |  | 7 | 9 |  |  | 10 | 10 | 13366 | 2.69 | 10693 | 0.464 | 13365 | 2.69 | 0.1 | 6.35 | 4960 | 359 | 406.4 | 259.827 | 0.8 | 54.74354878 | -117.6533 | 743.098 | 216.944 | Ball V 3 | 176.238 | Ball V 5
640 | Cluster | 83 | 83 | 740.438 | 18.157 | 18.061 | 0.096 | Longseam | 09:45 | 06:26 | Int |  |  | 31 | 10 |  |  | 16 |  | 13164 | 2.65 | 10531 | 0.471 | 13289 | 2.68 | 0.1 | 6.35 | 4960 | 359 | 406.4 | 259.827 | 0.8 | 54.74354888 | -117.6533 | 743.098 | 216.944 | Ball V 3 | 176.238 | Ball V 5
640 | Metal Loss | 1500 | 83 | 740.45 | 18.157 | 18.073 | 0.084 | Longseam | 09:45 | 06:27 | Int | Pinhole |  | 7 | 8 |  |  | 16 | 10 | 13360 | 2.69 | 10688 | 0.464 | 13357 | 2.69 | 0.1 | 6.35 | 4960 | 359 | 406.4 | 259.827 | 0.8 | 54.74354898 | -117.6532567 | 743.098 | 216.944 | Ball V 3 | 176.238 | Ball V 5
650 | Joint |  |  | 740.534 | 18.28 | 18.157 | 18.28 | Longseam | 01:02 | [16 empty] | 0.1 | 6.35 | 4960 | 359 | 406.4 | 288.099 | 0.8 | 54.7435497 | -117.6533 | 743.098 | 235.101 | Ball V 3 | 158.081 | Ball V 5
650 | Metal Loss | 1501 |  | 743.288 | 18.28 | 2.754 | 15.526 | Longseam | 01:02 | 04:58 | Int | Pinhole |  | 7 | 8 |  |  | 10 | 10 | 13366 | 2.69 | 10693 | 0.464 | 13364 | 2.69 | 0.2 | 6.35 | 4960 | 359 | 406.4 | 288.099 | 0.8 | 54.74357309 | -117.6532 | 743.094 | 235.101 | Ball V 3 | 158.081 | Ball V 5
660 | Joint |  |  | 758.814 | 17.247 | 18.28 | 17.247 | Longseam | 09:59 | [16 empty] | 0.2 | 6.35 | 4960 | 359 | 406.4 | 256.96 | 0.8 | 54.74370474 | -117.6532 | 743.489 | 253.38 | Ball V 3 | 139.801 | Ball V 5
670 | Joint |  |  | 776.06 | 18.38 | 17.247 | 18.38 | Longseam | 01:20 | [16 empty] | 0.2 | 6.35 | 4960 | 359 | 406.4 | 258.854 | 0.8 | 54.74385162 | -117.6531 | 744.049 | 270.627 | Ball V 3 | 122.555 | Ball V 5
680 | Joint |  |  | 794.441 | 18.304 | 18.38 | 18.304 | Longseam | 10:04 | [16 empty] | 0.2 | 6.35 | 4960 | 359 | 406.4 | 276.563 | 0.8 | 54.74400797 | -117.653 | 743.815 | 289.007 | Ball V 3 | 104.174 | Ball V 5
690 | Joint |  |  | 812.744 | 18.31 | 18.304 | 18.31 | Longseam | 12:07 | [16 empty] | 0.1 | 6.35 | 4960 | 359 | 406.4 | 294.595 | 0.8 | 54.74416293 | -117.6529 | 741.982 | 307.311 | Ball V 3 | 85.871 | Ball V 5
700 | Joint |  |  | 831.054 | 18.312 | 18.31 | 18.312 | Longseam | 10:06 | [16 empty] | 0.4 | 6.35 | 4960 | 359 | 406.4 | 287.479 | 0.8 | 54.74431663 | -117.6528 | 738.997 | 325.621 | Ball V 3 | 67.561 | Ball V 5
700 | Metal Loss | 1502 |  | 846.78 | 18.312 | 15.726 | 2.586 | Longseam | 10:06 | 06:43 | Int | Pinhole |  | 7 | 9 |  |  | 11 | 10 | 13365 | 2.69 | 10692 | 0.464 | 13363 | 2.69 | 0.2 | 6.35 | 4960 | 359 | 406.4 | 287.479 | 0.8 | 54.74444997 | -117.6527 | 737.5 | 325.621 | Ball V 3 | 67.561 | Ball V 5
710 | Joint |  |  | 849.366 | 18.263 | 18.312 | 18.263 | Longseam | 01:18 | [16 empty] | 0.3 | 6.35 | 4960 | 359 | 406.4 | 249.765 | 0.8 | 54.74447201 | -117.6527 | 737.382 | 343.933 | Ball V 3 | 49.249 | Ball V 5
720 | Joint |  |  | 867.629 | 13.14 | 18.263 | 13.14 | Longseam | 11:43 | [16 empty] | 0.1 | 7.92 | 4960 | 359 | 406.4 | 336.042 | 0.8 | 54.74462687 | -117.6526326 | 736.127 | 362.196 | Ball V 3 | 30.986 | Ball V 5
720 | Wall Thickness Up | 3 |  | 867.629 | 13.14 | 0 | 13.14 | Longseam | 11:43 | [16 empty] | 0.1 | 7.92 | 4960 | 359 | 406.4 | 336.042 | 0.8 | 54.74462687 | -117.6526326 | 736.127 | 362.196 | Ball V 3 | 30.986 | Ball V 5 | From 6.350 to 7.920mm
720 | Bend | 9 |  | 874.195 | 13.14 | 6.566 | 6.574 | Longseam | 11:43 |  |  |  |  | 11424 | [11 empty] | 0.3 | 7.92 | 4960 | 359 | 406.4 | 336.042 | 0.8 | 54.74467183 | -117.652572 | 735.678 | 362.196 | Ball V 3 | 30.986 | Ball V 5 | Bend 74-right (21.0 D)
720 | Metal Loss | 1503 |  | 874.429 | 13.14 | 6.8 | 6.34 | Longseam | 11:43 | 06:43 | Int | Pinhole |  | 7 | 8 |  |  | 13 | 10 | 16670 | 3.36 | 13336 | 0.372 | 16668 | 3.36 | 0.3 | 7.92 | 4960 | 359 | 406.4 | 336.042 | 0.8 | 54.74467275 | -117.6526 | 735.665 | 362.196 | Ball V 3 | 30.986 | Ball V 5
730 | Joint |  |  | 880.77 | 4.702 | 13.14 | 4.702 | Longseam | 02:10 | [16 empty] | 0.1 | 7.92 | 4960 | 359 | 406.4 | 311.609 | 0.8 | 54.74467335 | -117.6525 | 735.445 | 375.336 | Ball V 3 | 17.845 | Ball V 5
730 | Metal Loss | 1504 |  | 882.26 | 4.702 | 1.491 | 3.211 | Longseam | 02:10 | 08:41 | Int | Pinhole |  | 7 | 8 |  |  | 10 | 10 | 16673 | 3.36 | 13338 | 0.372 | 16671 | 3.36 | 0.2 | 7.92 | 4960 | 359 | 406.4 | 311.609 | 0.8 | 54.74466907 | -117.6524514 | 735.455 | 375.336 | Ball V 3 | 17.845 | Ball V 5
730 | Metal Loss | 1505 | 84 | 882.372 | 4.702 | 1.602 | 3.099 | Longseam | 02:10 | 03:14 | Int | Pinhole |  | 7 | 8 |  |  | 11 | 10 | 16671 | 3.36 | 13337 | 0.372 | 16670 | 3.36 | 0.2 | 7.92 | 4960 | 359 | 406.4 | 311.609 | 0.8 | 54.74466875 | -117.6524 | 735.459 | 375.336 | Ball V 3 | 17.845 | Ball V 5
730 | Metal Loss | 1506 | 84 | 882.395 | 4.702 | 1.626 | 3.076 | Longseam | 02:10 | 03:13 | Int | Pinhole |  | 7 | 8 |  |  | 11 | 10 | 16672 | 3.36 | 13338 | 0.372 | 16670 | 3.36 | 0.1 | 7.92 | 4960 | 359 | 406.4 | 311.609 | 0.8 | 54.74466869 | -117.6524 | 735.46 | 375.336 | Ball V 3 | 17.845 | Ball V 5
730 | Cluster | 84 | 84 | 882.41 | 4.702 | 1.641 | 3.061 | Longseam | 02:10 | 03:13 | Int |  |  | 83 | 12 |  |  | 17 |  | 15758 | 3.18 | 12606 | 0.393 | 16284 | 3.28 | 0.2 | 7.92 | 4960 | 359 | 406.4 | 311.609 | 0.8 | 54.74466864 | -117.6524 | 735.461 | 375.336 | Ball V 3 | 17.845 | Ball V 5
730 | Metal Loss | 1507 | 84 | 882.421 | 4.702 | 1.651 | 3.05 | Longseam | 02:10 | 03:14 | Int | Pinhole |  | 7 | 8 |  |  | 16 | 10 | 16666 | 3.36 | 13333 | 0.372 | 16664 | 3.36 | 0.1 | 7.92 | 4960 | 359 | 406.4 | 311.609 | 0.8 | 54.74466861 | -117.6524 | 735.462 | 375.336 | Ball V 3 | 17.845 | Ball V 5
730 | Metal Loss | 1508 | 84 | 882.429 | 4.702 | 1.659 | 3.042 | Longseam | 02:10 | 03:12 | Int | Pinhole |  | 7 | 8 |  |  | 17 | 10 | 16666 | 3.36 | 13333 | 0.372 | 16663 | 3.36 | 0.1 | 7.92 | 4960 | 359 | 406.4 | 311.609 | 0.8 | 54.74466859 | -117.6524 | 735.462 | 375.336 | Ball V 3 | 17.845 | Ball V 5
730 | Metal Loss | 1509 | 84 | 882.438 | 4.702 | 1.669 | 3.033 | Longseam | 02:10 | 03:12 | Int | Pinhole |  | 7 | 8 |  |  | 11 | 10 | 16672 | 3.36 | 13338 | 0.372 | 16670 | 3.36 | 0.1 | 7.92 | 4960 | 359 | 406.4 | 311.609 | 0.8 | 54.74466856 | -117.6524 | 735.463 | 375.336 | Ball V 3 | 17.845 | Ball V 5
730 | Metal Loss | 1510 | 84 | 882.448 | 4.702 | 1.679 | 3.023 | Longseam | 02:10 | 03:14 | Int | Pinhole |  | 7 | 8 |  |  | 11 | 10 | 16672 | 3.36 | 13338 | 0.372 | 16670 | 3.36 | 0.1 | 7.92 | 4960 | 359 | 406.4 | 311.609 | 0.8 | 54.74466853 | -117.6524 | 735.463 | 375.336 | Ball V 3 | 17.845 | Ball V 5
730 | Metal Loss | 1511 |  | 882.497 | 4.702 | 1.728 | 2.974 | Longseam | 02:10 | 03:12 | Int | Pinhole |  | 7 | 8 |  |  | 12 | 10 | 16671 | 3.36 | 13337 | 0.372 | 16669 | 3.36 | 0.1 | 7.92 | 4960 | 359 | 406.4 | 311.609 | 0.8 | 54.74466839 | -117.6524 | 735.466 | 375.336 | Ball V 3 | 17.845 | Ball V 5
730 | Metal Loss | 1512 |  | 882.54 | 4.702 | 1.771 | 2.931 | Longseam | 02:10 | 08:18 | Int | Pinhole |  | 9 | 8 |  |  | 10 | 10 | 16668 | 3.36 | 13334 | 0.372 | 16666 | 3.36 | 0.1 | 7.92 | 4960 | 359 | 406.4 | 311.609 | 0.8 | 54.74466827 | -117.6524473 | 735.469 | 375.336 | Ball V 3 | 17.845 | Ball V 5
730 | Metal Loss | 1513 | 85 | 882.571 | 4.702 | 1.802 | 2.9 | Longseam | 02:10 | 03:14 | Int | Pinhole |  | 7 | 8 |  |  | 14 | 10 | 16669 | 3.36 | 13335 | 0.372 | 16667 | 3.36 | 0.1 | 7.92 | 4960 | 359 | 406.4 | 311.609 | 0.8 | 54.74466818 | -117.6524 | 735.471 | 375.336 | Ball V 3 | 17.845 | Ball V 5
730 | Cluster | 85 | 85 | 882.582 | 4.702 | 1.813 | 2.889 | Longseam | 02:10 | 03:13 | Int |  |  | 28 | 10 |  |  | 14 |  | 16522 | 3.33 | 13218 | 0.375 | 16613 | 3.35 | 0.1 | 7.92 | 4960 | 359 | 406.4 | 311.609 | 0.8 | 54.74466815 | -117.6524 | 735.472 | 375.336 | Ball V 3 | 17.845 | Ball V 5
730 | Metal Loss | 1514 | 85 | 882.593 | 4.702 | 1.823 | 2.878 | Longseam | 02:10 | 03:13 | Int | Pinhole |  | 7 | 8 |  |  | 8 | 10 | 16674 | 3.36 | 13339 | 0.372 | 16673 | 3.36 | 0.1 | 7.92 | 4960 | 359 | 406.4 | 311.609 | 0.8 | 54.74466812 | -117.6524 | 735.473 | 375.336 | Ball V 3 | 17.845 | Ball V 5
730 | Metal Loss | 1515 |  | 882.683 | 4.702 | 1.913 | 2.788 | Longseam | 02:10 | 08:05 | Int | Pinhole |  | 8 | 9 |  |  | 28 | 10 | 16647 | 3.36 | 13318 | 0.372 | 16639 | 3.35 | 0.2 | 7.92 | 4960 | 359 | 406.4 | 311.609 | 0.8 | 54.74466786 | -117.6524 | 735.48 | 375.336 | Ball V 3 | 17.845 | Ball V 5
730 | Metal Loss | 1516 | 86 | 882.701 | 4.702 | 1.931 | 2.77 | Longseam | 02:10 | 08:48 | Int | Pinhole |  | 8 | 8 |  |  | 18 | 10 | 16663 | 3.36 | 13330 | 0.372 | 16659 | 3.36 | 0.2 | 7.92 | 4960 | 359 | 406.4 | 311.609 | 0.8 | 54.74466781 | -117.6524 | 735.482 | 375.336 | Ball V 3 | 17.845 | Ball V 5
730 | Metal Loss | 1517 |  | 882.71 | 4.702 | 1.941 | 2.761 | Longseam | 02:10 | 03:13 | Int | Pinhole |  | 7 | 8 |  |  | 10 | 10 | 16672 | 3.36 | 13338 | 0.372 | 16671 | 3.36 | 0.2 | 7.92 | 4960 | 359 | 406.4 | 311.609 | 0.8 | 54.74466778 | -117.6524448 | 735.483 | 375.336 | Ball V 3 | 17.845 | Ball V 5
730 | Cluster | 86 | 86 | 882.711 | 4.702 | 1.942 | 2.76 | Longseam | 02:10 | 08:48 | Int |  |  | 29 | 8 |  |  | 18 |  | 16467 | 3.32 | 13174 | 0.377 | 16605 | 3.35 | 0.2 | 7.92 | 4960 | 359 | 406.4 | 311.609 | 0.8 | 54.74466778 | -117.6524 | 735.483 | 375.336 | Ball V 3 | 17.845 | Ball V 5
730 | Metal Loss | 1518 | 86 | 882.722 | 4.702 | 1.953 | 2.749 | Longseam | 02:10 | 08:48 | Int | Pinhole |  | 7 | 8 |  |  | 5 | 10 | 16677 | 3.36 | 13342 | 0.372 | 16676 | 3.36 | 0.2 | 7.92 | 4960 | 359 | 406.4 | 311.609 | 0.8 | 54.74466775 | -117.6524 | 735.484 | 375.336 | Ball V 3 | 17.845 | Ball V 5
730 | Metal Loss | 1519 | 87 | 882.769 | 4.702 | 2 | 2.702 | Longseam | 02:10 | 08:37 | Int | Pitting |  | 16 | 11 |  |  | 27 | 8 | 16561 | 3.34 | 13249 | 0.374 | 16533 | 3.33 | 0.2 | 7.92 | 4960 | 359 | 406.4 | 311.609 | 0.8 | 54.74466762 | -117.6524 | 735.489 | 375.336 | Ball V 3 | 17.845 | Ball V 5
730 | Cluster | 87 | 87 | 882.784 | 4.702 | 2.014 | 2.687 | Longseam | 02:10 | 08:44 | Int |  |  | 45 | 35 |  |  | 27 |  | 15953 | 3.22 | 12762 | 0.389 | 16363 | 3.3 | 0.2 | 7.92 | 4960 | 359 | 406.4 | 311.609 | 0.8 | 54.74466757 | -117.6524 | 735.49 | 375.336 | Ball V 3 | 17.845 | Ball V 5
730 | Metal Loss | 1520 |  | 882.794 | 4.702 | 2.025 | 2.677 | Longseam | 02:10 | 03:06 | Int | Pinhole |  | 7 | 8 |  |  | 14 | 10 | 16669 | 3.36 | 13335 | 0.372 | 16667 | 3.36 | 0.2 | 7.92 | 4960 | 359 | 406.4 | 311.609 | 0.8 | 54.74466754 | -117.6524 | 735.491 | 375.336 | Ball V 3 | 17.845 | Ball V 5
730 | Metal Loss | 1521 | 87 | 882.802 | 4.702 | 2.033 | 2.669 | Longseam | 02:10 | 08:52 | Int | Pinhole |  | 7 | 8 |  |  | 10 | 10 | 16672 | 3.36 | 13338 | 0.372 | 16670 | 3.36 | 0.2 | 7.92 | 4960 | 359 | 406.4 | 311.609 | 0.8 | 54.74466752 | -117.6524 | 735.492 | 375.336 | Ball V 3 | 17.845 | Ball V 5
730 | Metal Loss | 1522 | 88 | 882.814 | 4.702 | 2.044 | 2.657 | Longseam | 02:10 | 08:20 | Int | Pinhole |  | 7 | 8 |  |  | 14 | 10 | 16668 | 3.36 | 13334 | 0.372 | 16666 | 3.36 | 0.2 | 7.92 | 4960 | 359 | 406.4 | 311.609 | 0.8 | 54.74466749 | -117.6524 | 735.493 | 375.336 | Ball V 3 | 17.845 | Ball V 5
730 | Cluster | 88 | 88 | 882.822 | 4.702 | 2.053 | 2.649 | Longseam | 02:10 | 08:20 | Int |  |  | 23 | 10 |  |  | 23 |  | 16481 | 3.32 | 13185 | 0.376 | 16564 | 3.34 | 0.2 | 7.92 | 4960 | 359 | 406.4 | 311.609 | 0.8 | 54.74466747 | -117.6524 | 735.494 | 375.336 | Ball V 3 | 17.845 | Ball V 5
730 | Metal Loss | 1523 | 88 | 882.83 | 4.702 | 2.06 | 2.641 | Longseam | 02:10 | 08:21 | Int | Pinhole |  | 8 | 8 |  |  | 23 | 10 | 16654 | 3.36 | 13323 | 0.372 | 16648 | 3.36 | 0.2 | 7.92 | 4960 | 359 | 406.4 | 311.609 | 0.8 | 54.74466744 | -117.6524 | 735.495 | 375.336 | Ball V 3 | 17.845 | Ball V 5
730 | Metal Loss | 1524 |  | 882.83 | 4.702 | 2.06 | 2.641 | Longseam | 02:10 | 03:12 | Int | Pinhole |  | 8 | 8 |  |  | 11 | 10 | 16670 | 3.36 | 13336 | 0.372 | 16668 | 3.36 | 0.2 | 7.92 | 4960 | 359 | 406.4 | 311.609 | 0.8 | 54.74466744 | -117.6524 | 735.495 | 375.336 | Ball V 3 | 17.845 | Ball V 5
730 | Metal Loss | 1525 | 89 | 882.875 | 4.702 | 2.105 | 2.596 | Longseam | 02:10 | 08:38 | Int | Pinhole |  | 7 | 8 |  |  | 13 | 10 | 16669 | 3.36 | 13335 | 0.372 | 16667 | 3.36 | 0.2 | 7.92 | 4960 | 359 | 406.4 | 311.609 | 0.8 | 54.74466732 | -117.6524424 | 735.5 | 375.336 | Ball V 3 | 17.845 | Ball V 5
730 | Metal Loss | 1526 |  | 882.877 | 4.702 | 2.107 | 2.594 | Longseam | 02:10 | 07:43 | Int | Pinhole |  | 7 | 8 |  |  | 13 | 10 | 16670 | 3.36 | 13336 | 0.372 | 16668 | 3.36 | 0.2 | 7.92 | 4960 | 359 | 406.4 | 311.609 | 0.8 | 54.74466731 | -117.6524 | 735.501 | 375.336 | Ball V 3 | 17.845 | Ball V 5
730 | Cluster | 89 | 89 | 882.882 | 4.702 | 2.112 | 2.589 | Longseam | 02:10 | 08:38 | Int |  |  | 21 | 10 |  |  | 16 |  | 16574 | 3.34 | 13259 | 0.374 | 16604 | 3.35 | 0.2 | 7.92 | 4960 | 359 | 406.4 | 311.609 | 0.8 | 54.7446673 | -117.6524423 | 735.501 | 375.336 | Ball V 3 | 17.845 | Ball V 5
730 | Metal Loss | 1527 | 89 | 882.888 | 4.702 | 2.119 | 2.583 | Longseam | 02:10 | 08:37 | Int | Pinhole |  | 7 | 8 |  |  | 16 | 10 | 16666 | 3.36 | 13333 | 0.372 | 16663 | 3.36 | 0.2 | 7.92 | 4960 | 359 | 406.4 | 311.609 | 0.8 | 54.74466728 | -117.6524422 | 735.502 | 375.336 | Ball V 3 | 17.845 | Ball V 5
730 | Metal Loss | 1528 | 90 | 882.89 | 4.702 | 2.121 | 2.581 | Longseam | 02:10 | 03:11 | Int | Pinhole |  | 7 | 8 |  |  | 13 | 10 | 16670 | 3.36 | 13336 | 0.372 | 16668 | 3.36 | 0.2 | 7.92 | 4960 | 359 | 406.4 | 311.609 | 0.8 | 54.74466727 | -117.6524 | 735.502 | 375.336 | Ball V 3 | 17.845 | Ball V 5
730 | Metal Loss | 1529 | 90 | 882.9 | 4.702 | 2.131 | 2.571 | Longseam | 02:10 | 03:12 | Int | Pinhole |  | 7 | 8 |  |  | 17 | 10 | 16665 | 3.36 | 13332 | 0.372 | 16662 | 3.36 | 0.2 | 7.92 | 4960 | 359 | 406.4 | 311.609 | 0.8 | 54.74466724 | -117.6524 | 735.503 | 375.336 | Ball V 3 | 17.845 | Ball V 5
730 | Cluster | 90 | 90 | 882.922 | 4.702 | 2.152 | 2.549 | Longseam | 02:10 | 03:12 | Int |  |  | 70 | 12 |  |  | 17 |  | 15923 | 3.21 | 12738 | 0.389 | 16405 | 3.31 | 0.2 | 7.92 | 4960 | 359 | 406.4 | 311.609 | 0.8 | 54.74466718 | -117.6524 | 735.506 | 375.336 | Ball V 3 | 17.845 | Ball V 5
730 | Metal Loss | 1530 |  | 882.924 | 4.702 | 2.154 | 2.547 | Longseam | 02:10 | 07:53 | Int | Pinhole |  | 7 | 8 |  |  | 10 | 10 | 16672 | 3.36 | 13338 | 0.372 | 16671 | 3.36 | 0.2 | 7.92 | 4960 | 359 | 406.4 | 311.609 | 0.8 | 54.74466718 | -117.6524 | 735.506 | 375.336 | Ball V 3 | 17.845 | Ball V 5
730 | Metal Loss | 1531 | 90 | 882.926 | 4.702 | 2.156 | 2.545 | Longseam | 02:10 | 03:12 | Int | Pinhole |  | 7 | 8 |  |  | 13 | 10 | 16670 | 3.36 | 13336 | 0.372 | 16668 | 3.36 | 0.2 | 7.92 | 4960 | 359 | 406.4 | 311.609 | 0.8 | 54.74466717 | -117.6524 | 735.507 | 375.336 | Ball V 3 | 17.845 | Ball V 5
730 | Metal Loss | 1532 | 90 | 882.953 | 4.702 | 2.183 | 2.518 | Longseam | 02:10 | 03:14 | Int | Pinhole |  | 7 | 8 |  |  | 12 | 10 | 16670 | 3.36 | 13336 | 0.372 | 16669 | 3.36 | 0.2 | 7.92 | 4960 | 359 | 406.4 | 311.609 | 0.8 | 54.74466709 | -117.6524 | 735.51 | 375.336 | Ball V 3 | 17.845 | Ball V 5
730 | Metal Loss | 1533 | 91 | 882.969 | 4.702 | 2.199 | 2.502 | Longseam | 02:10 | 08:36 | Int | Pinhole |  | 8 | 9 |  |  | 17 | 10 | 16663 | 3.36 | 13330 | 0.372 | 16660 | 3.36 | 0.2 | 7.92 | 4960 | 359 | 406.4 | 311.609 | 0.8 | 54.74466705 | -117.6524 | 735.512 | 375.336 | Ball V 3 | 17.845 | Ball V 5
730 | Metal Loss | 1534 | 91 | 882.978 | 4.702 | 2.209 | 2.493 | Longseam | 02:10 | 08:38 | Int | Pinhole |  | 8 | 8 |  |  | 13 | 10 | 16668 | 3.36 | 13334 | 0.372 | 16666 | 3.36 | 0.2 | 7.92 | 4960 | 359 | 406.4 | 311.609 | 0.8 | 54.74466702 | -117.6524 | 735.513 | 375.336 | Ball V 3 | 17.845 | Ball V 5
730 | Metal Loss | 1535 | 91 | 882.99 | 4.702 | 2.221 | 2.481 | Longseam | 02:10 | 08:35 | Int | Pinhole |  | 7 | 8 |  |  | 19 | 10 | 16663 | 3.36 | 13330 | 0.372 | 16659 | 3.36 | 0.2 | 7.92 | 4960 | 359 | 406.4 | 311.609 | 0.8 | 54.74466699 | -117.6524 | 735.515 | 375.336 | Ball V 3 | 17.845 | Ball V 5
730 | Cluster | 91 | 91 | 882.999 | 4.702 | 2.229 | 2.472 | Longseam | 02:10 | 08:34 | Int |  |  | 68 | 21 |  |  | 19 |  | 15846 | 3.19 | 12677 | 0.391 | 16307 | 3.29 | 0.2 | 7.92 | 4960 | 359 | 406.4 | 311.609 | 0.8 | 54.74466696 | -117.6524406 | 735.516 | 375.336 | Ball V 3 | 17.845 | Ball V 5
730 | Metal Loss | 1536 |  | 883.002 | 4.702 | 2.232 | 2.469 | Longseam | 02:10 | 07:28 | Int | Pinhole |  | 7 | 8 |  |  | 12 | 10 | 16671 | 3.36 | 13337 | 0.372 | 16669 | 3.36 | 0.2 | 7.92 | 4960 | 359 | 406.4 | 311.609 | 0.8 | 54.74466695 | -117.6524 | 735.517 | 375.336 | Ball V 3 | 17.845 | Ball V 5
730 | Metal Loss | 1537 | 91 | 883.002 | 4.702 | 2.232 | 2.469 | Longseam | 02:10 | 08:32 | Int | Pinhole |  | 8 | 10 |  |  | 11 | 10 | 16670 | 3.36 | 13336 | 0.372 | 16668 | 3.36 | 0.2 | 7.92 | 4960 | 359 | 406.4 | 311.609 | 0.8 | 54.74466695 | -117.6524 | 735.517 | 375.336 | Ball V 3 | 17.845 | Ball V 5
730 | Metal Loss | 1538 | 91 | 883.029 | 4.702 | 2.26 | 2.442 | Longseam | 02:10 | 08:31 | Int | Pinhole |  | 7 | 8 |  |  | 10 | 10 | 16673 | 3.36 | 13338 | 0.372 | 16671 | 3.36 | 0.2 | 7.92 | 4960 | 359 | 406.4 | 311.609 | 0.8 | 54.74466688 | -117.6524 | 735.52 | 375.336 | Ball V 3 | 17.845 | Ball V 5
730 | Metal Loss | 1539 |  | 883.057 | 4.702 | 2.287 | 2.414 | Longseam | 02:10 | 07:22 | Int | Pinhole |  | 7 | 8 |  |  | 10 | 10 | 16673 | 3.36 | 13338 | 0.372 | 16671 | 3.36 | 0.2 | 7.92 | 4960 | 359 | 406.4 | 311.609 | 0.8 | 54.7446668 | -117.6524 | 735.524 | 375.336 | Ball V 3 | 17.845 | Ball V 5
730 | Metal Loss | 1540 |  | 883.11 | 4.702 | 2.34 | 2.361 | Longseam | 02:10 | 07:03 | Int | Pinhole |  | 7 | 8 |  |  | 11 | 10 | 16671 | 3.36 | 13337 | 0.372 | 16670 | 3.36 | 0.2 | 7.92 | 4960 | 359 | 406.4 | 311.609 | 0.8 | 54.74466665 | -117.6524 | 735.532 | 375.336 | Ball V 3 | 17.845 | Ball V 5
730 | Metal Loss | 1541 | 92 | 883.166 | 4.702 | 2.397 | 2.305 | Longseam | 02:10 | 08:17 | Int | Pinhole |  | 7 | 8 |  |  | 10 | 10 | 16672 | 3.36 | 13338 | 0.372 | 16671 | 3.36 | 0.2 | 7.92 | 4960 | 359 | 406.4 | 311.609 | 0.8 | 54.74466649 | -117.6524 | 735.541 | 375.336 | Ball V 3 | 17.845 | Ball V 5
730 | Cluster | 92 | 92 | 883.172 | 4.702 | 2.403 | 2.299 | Longseam | 02:10 | 08:18 | Int |  |  | 19 | 10 |  |  | 10 |  | 16629 | 3.35 | 13303 | 0.373 | 16635 | 3.35 | 0.2 | 7.92 | 4960 | 359 | 406.4 | 311.609 | 0.8 | 54.74466647 | -117.6524 | 735.542 | 375.336 | Ball V 3 | 17.845 | Ball V 5
730 | Metal Loss | 1542 | 92 | 883.178 | 4.702 | 2.409 | 2.293 | Longseam | 02:10 | 08:18 | Int | Pinhole |  | 7 | 8 |  |  | 10 | 10 | 16672 | 3.36 | 13338 | 0.372 | 16671 | 3.36 | 0.2 | 7.92 | 4960 | 359 | 406.4 | 311.609 | 0.8 | 54.74466646 | -117.6524 | 735.543 | 375.336 | Ball V 3 | 17.845 | Ball V 5
730 | Bend | 10 |  | 883.219 | 4.702 | 2.45 | 2.252 | Longseam | 02:10 |  |  |  |  | 3652 | [11 empty] | 0.2 | 7.92 | 4960 | 359 | 406.4 | 311.609 | 0.8 | 54.74466634 | -117.6524 | 735.549 | 375.336 | Ball V 3 | 17.845 | Ball V 5 | Bend 26-right (19.0 D)
740 | Joint |  |  | 885.471 | 12.053 | 4.702 | 12.053 | Longseam | 05:31 | [16 empty] | 0.2 | 7.92 | 4960 | 359 | 406.4 | 280.305 | 0.8 | 54.74466029 | -117.6524 | 736.27 | 380.038 | Ball V 3 | 13.144 | Ball V 5
740 | Bend | 11 |  | 891.465 | 12.053 | 5.994 | 6.059 | Longseam | 05:31 |  |  |  |  | 11786 | [11 empty] | 0.6 | 7.92 | 4960 | 359 | 406.4 | 280.305 | 0.8 | 54.74466563 | -117.6523 | 738.939 | 380.038 | Ball V 3 | 13.144 | Ball V 5 | Bend 90-left (18.0 D)
740 | Tap | 8 |  | 896.931 | 12.053 | 11.46 | 0.593 | Longseam | 05:31 | 12:00 | [15 empty] | 0.6 | 7.92 | 4960 | 359 | 406.4 | 280.305 | 0.8 | 54.74470353 | -117.6523 | 739.899 | 380.038 | Ball V 3 | 13.144 | Ball V 5
740 | Anchor | 11 |  | 896.983 | 12.053 | 11.512 | 0.541 | Longseam | 05:31 |  |  |  |  | 820 | 1237 | [10 empty] | 0.6 | 7.92 | 4960 | 359 | 406.4 | 280.305 | 0.8 | 54.74470397 | -117.6523 | 739.899 | 380.038 | Ball V 3 | 13.144 | Ball V 5 | Pipe Stand
750 | Joint |  |  | 897.524 | 1.686 | 12.053 | 1.686 | Longseam | 01:12 | [16 empty] | 0.4 | 7.92 | 4960 | 359 | 406.4 | 357.787 | 0.8 | 54.74470858 | -117.6523 | 739.9 | 392.091 | Ball V 3 | 1.091 | Ball V 5
750 | Flange | 10 |  | 897.639 | 1.686 | 0.115 | 1.572 | Longseam | 01:12 | [16 empty] | 0.4 | 7.92 | 4960 | 359 | 406.4 | 357.787 | 0.8 | 54.74470956 | -117.6523 | 739.9 | 392.091 | Ball V 3 | 1.091 | Ball V 5
750 | Ball Valve | 5 |  | 898.615 | 1.686 | 1.091 | 0.595 | Longseam | 01:12 | [16 empty] | 0.3 | 7.92 | 4960 | 359 | 406.4 | 357.787 | 0.8 | 54.74471788 | -117.6523 | 739.9 | 392.091 | Ball V 3 | 1.091 | Ball V 7 | Most U/S Valve @ Riser 2 @ 12-25-66-25W5 AGM 030
750 | Flange | 11 |  | 899.112 | 1.686 | 1.587 | 0.099 | Longseam | 01:12 | [16 empty] | 0.4 | 7.92 | 4960 | 359 | 406.4 | 357.787 | 0.8 | 54.74472211 | -117.6523 | 739.899 | 392.091 | Ball V 5 | 1.091 | Ball V 7
760 | Joint |  |  | 899.21 | 0.254 | 1.686 | 0.254 | [18 empty] | 0.2 | 9.53 | 4960 | 359 | 406.4 | 291.255 | 0.8 | 54.74472295 | -117.6523 | 739.899 | 0.595 | Ball V 5 | 1312.598 | Ball V 7
760 | Wall Thickness Up | 4 |  | 899.21 | 0.254 | 0 | 0.254 | [18 empty] | 0.2 | 9.53 | 4960 | 359 | 406.4 | 291.255 | 0.8 | 54.74472295 | -117.6523 | 739.899 | 0.595 | Ball V 5 | 1312.598 | Ball V 7 | From 7.920 to 9.530mm
770 | Joint |  |  | 899.465 | 0.217 | 0.254 | 0.217 | [18 empty] | 0.6 | 9.53 | 4960 | 359 | 406.4 | 331.48 | 0.8 | 54.74472512 | -117.6522663 | 739.899 | 0.85 | Ball V 5 | 1312.343 | Ball V 7
770 | Flange | 12 |  | 899.54 | 0.217 | 0.076 | 0.142 | [18 empty] | 0.1 | 9.53 | 4960 | 359 | 406.4 | 331.48 | 0.8 | 54.74472577 | -117.6523 | 739.899 | 0.85 | Ball V 5 | 1312.343 | Ball V 7
780 | Joint |  |  | 899.682 | 0.268 | 0.217 | 0.268 | [18 empty] | 0.6 | 9.53 | 4960 | 359 | 406.4 | 339.622 | 0.8 | 54.74472698 | -117.6523 | 739.899 | 1.067 | Ball V 5 | 1312.126 | Ball V 7
780 | T-Piece | 4 |  | 899.809 | 0.268 | 0.127 | 0.141 |  |  | 12:00 | [15 empty] | 0.8 | 9.53 | 4960 | 359 | 406.4 | 339.622 | 0.8 | 54.74472806 | -117.6523 | 739.899 | 1.067 | Ball V 5 | 1312.126 | Ball V 7
790 | Joint |  |  | 899.95 | 0.561 | 0.268 | 0.561 | [18 empty] | 0.7 | 9.53 | 4960 | 359 | 406.4 | 331.8 | 0.8 | 54.74472927 | -117.6523 | 739.898 | 1.335 | Ball V 5 | 1311.858 | Ball V 7
790 | Anchor | 12 |  | 900.256 | 0.561 | 0.305 | 0.255 | [6 empty] | 310 | 1237 | [10 empty] | 0.2 | 9.53 | 4960 | 359 | 406.4 | 331.8 | 0.8 | 54.74473188 | -117.6523 | 739.897 | 1.335 | Ball V 5 | 1311.858 | Ball V 7 | Pipe Stand
790 | Tap | 9 |  | 900.392 | 0.561 | 0.442 | 0.119 |  |  | 12:00 | [15 empty] | 0.7 | 9.53 | 4960 | 359 | 406.4 | 331.8 | 0.8 | 54.74473305 | -117.6523 | 739.897 | 1.335 | Ball V 5 | 1311.858 | Ball V 7
790 | Tap | 10 |  | 900.399 | 0.561 | 0.448 | 0.112 |  |  | 06:00 | [15 empty] | 0.7 | 9.53 | 4960 | 359 | 406.4 | 331.8 | 0.8 | 54.7447331 | -117.6523 | 739.897 | 1.335 | Ball V 5 | 1311.858 | Ball V 7
800 | Joint |  |  | 900.511 | 1.644 | 0.561 | 1.644 | [18 empty] | 0.6 | 9.53 | 4960 | 359 | 406.4 | 348.233 | 0.8 | 54.74473406 | -117.6523 | 739.897 | 1.896 | Ball V 5 | 1311.297 | Ball V 7
800 | T-Piece | 5 |  | 901.2 | 1.644 | 0.689 | 0.955 |  |  | 09:00 | [15 empty] | 1 | 9.53 | 4960 | 359 | 406.4 | 348.233 | 0.8 | 54.74473994 | -117.6523 | 739.902 | 1.896 | Ball V 5 | 1311.297 | Ball V 7
810 | Joint |  |  | 902.155 | 2.473 | 1.644 | 2.473 | [18 empty] | 0.2 | 7.92 | 4960 | 359 | 406.4 | 357.767 | 0.8 | 54.7447481 | -117.6523 | 739.913 | 3.54 | Ball V 5 | 1309.653 | Ball V 7
810 | Wall Thickness Down | 5 |  | 902.155 | 2.473 | 0 | 2.473 | [18 empty] | 0.2 | 7.92 | 4960 | 359 | 406.4 | 357.767 | 0.8 | 54.7447481 | -117.6523 | 739.913 | 3.54 | Ball V 5 | 1309.653 | Ball V 7 | From 9.530 to 7.920mm
810 | Flange | 13 |  | 902.708 | 2.473 | 0.553 | 1.92 | [18 empty] | 0.7 | 7.92 | 4960 | 359 | 406.4 | 357.767 | 0.8 | 54.74475283 | -117.6523 | 739.92 | 3.54 | Ball V 5 | 1309.653 | Ball V 7
810 | Ball Valve | 6 |  | 903.147 | 2.473 | 0.992 | 1.481 | [18 empty] | 0.7 | 7.92 | 4960 | 359 | 406.4 | 357.767 | 0.8 | 54.74475659 | -117.6522 | 739.924 | 3.54 | Ball V 5 | 1309.653 | Ball V 7
810 | Flange | 14 |  | 904.12 | 2.473 | 1.965 | 0.508 | [18 empty] | 0.5 | 7.92 | 4960 | 359 | 406.4 | 357.767 | 0.8 | 54.74476491 | -117.6522439 | 739.936 | 3.54 | Ball V 5 | 1309.653 | Ball V 7
820 | Joint |  |  | 904.628 | 11.947 | 2.473 | 11.947 | Longseam | 05:00 | [16 empty] | 0.8 | 7.92 | 4960 | 359 | 406.4 | 289.449 | 0.8 | 54.74476926 | -117.6522 | 739.938 | 6.013 | Ball V 5 | 1307.18 | Ball V 7
820 | Tap | 11 |  | 905.11 | 11.947 | 0.482 | 11.465 | Longseam | 05:00 | 12:00 | [15 empty] | 0.9 | 7.92 | 4960 | 359 | 406.4 | 289.449 | 0.8 | 54.74477338 | -117.6522 | 739.939 | 6.013 | Ball V 5 | 1307.18 | Ball V 7
820 | Anchor | 13 |  | 905.179 | 11.947 | 0.551 | 11.396 | Longseam | 05:00 |  |  |  |  | 830 | 1237 | [10 empty] | 1 | 7.92 | 4960 | 359 | 406.4 | 289.449 | 0.8 | 54.74477397 | -117.6522 | 739.939 | 6.013 | Ball V 5 | 1307.18 | Ball V 7 | Pipe Stand
820 | Bend | 12 |  | 910.681 | 11.947 | 6.053 | 5.894 | Longseam | 05:00 |  |  |  |  | 10308 | [11 empty] | 0.7 | 7.92 | 4960 | 359 | 406.4 | 289.449 | 0.8 | 54.74482162 | -117.6522 | 739.116 | 6.013 | Ball V 5 | 1307.18 | Ball V 7 | Bend 90-left (16.0 D)
830 | Joint |  |  | 916.575 | 4.676 | 11.947 | 4.676 | Longseam | 02:41 | [16 empty] | 0.6 | 7.92 | 4960 | 359 | 406.4 | 253.094 | 0.8 | 54.74485552 | -117.6523 | 736.478 | 17.96 | Ball V 5 | 1295.233 | Ball V 7
830 | Metal Loss | 1543 |  | 918.464 | 4.676 | 1.889 | 2.787 | Longseam | 02:41 | 08:20 | Int | Pinhole |  | 7 | 8 |  |  | 10 | 10 | 16673 | 3.36 | 13338 | 0.372 | 16671 | 3.36 | 0.5 | 7.92 | 4960 | 359 | 406.4 | 253.094 | 0.8 | 54.74486048 | -117.6523 | 735.677 | 17.96 | Ball V 5 | 1295.233 | Ball V 7
830 | Metal Loss | 1544 |  | 918.561 | 4.676 | 1.986 | 2.69 | Longseam | 02:41 | 08:26 | Int | Circumferential Slotting |  | 8 | 10 |  |  | 10 | 8 | 16671 | 3.36 | 13337 | 0.372 | 16670 | 3.36 | 0.5 | 7.92 | 4960 | 359 | 406.4 | 253.094 | 0.8 | 54.74486074 | -117.6523 | 735.648 | 17.96 | Ball V 5 | 1295.233 | Ball V 7
830 | Metal Loss | 1545 | 93 | 918.608 | 4.676 | 2.032 | 2.644 | Longseam | 02:41 | 08:34 | Int | Pinhole |  | 7 | 8 |  |  | 8 | 10 | 16674 | 3.36 | 13339 | 0.372 | 16673 | 3.36 | 0.5 | 7.92 | 4960 | 359 | 406.4 | 253.094 | 0.8 | 54.74486087 | -117.6523 | 735.634 | 17.96 | Ball V 5 | 1295.233 | Ball V 7
830 | Cluster | 93 | 93 | 918.621 | 4.676 | 2.046 | 2.63 | Longseam | 02:41 | 08:33 | Int |  |  | 34 | 10 |  |  | 10 |  | 16529 | 3.33 | 13223 | 0.375 | 16619 | 3.35 | 0.5 | 7.92 | 4960 | 359 | 406.4 | 253.094 | 0.8 | 54.74486091 | -117.6523 | 735.63 | 17.96 | Ball V 5 | 1295.233 | Ball V 7
830 | Bend | 13 |  | 918.625 | 4.676 | 2.049 | 2.627 | Longseam | 02:41 |  |  |  |  | 3754 | [11 empty] | 0.5 | 7.92 | 4960 | 359 | 406.4 | 253.094 | 0.8 | 54.74486091 | -117.6523 | 735.629 | 17.96 | Ball V 5 | 1295.233 | Ball V 7 | Bend 17-up (31.0 D)
830 | Metal Loss | 1546 | 93 | 918.635 | 4.676 | 2.06 | 2.616 | Longseam | 02:41 | 08:33 | Int | Pinhole |  | 7 | 8 |  |  | 10 | 10 | 16672 | 3.36 | 13338 | 0.372 | 16671 | 3.36 | 0.5 | 7.92 | 4960 | 359 | 406.4 | 253.094 | 0.8 | 54.74486094 | -117.6523 | 735.626 | 17.96 | Ball V 5 | 1295.233 | Ball V 7
830 | Metal Loss | 1547 |  | 918.65 | 4.676 | 2.074 | 2.602 | Longseam | 02:41 | 08:12 | Int | Pinhole |  | 7 | 8 |  |  | 10 | 10 | 16673 | 3.36 | 13338 | 0.372 | 16672 | 3.36 | 0.5 | 7.92 | 4960 | 359 | 406.4 | 253.094 | 0.8 | 54.74486098 | -117.6523 | 735.622 | 17.96 | Ball V 5 | 1295.233 | Ball V 7
830 | Metal Loss | 1548 |  | 918.675 | 4.676 | 2.1 | 2.576 | Longseam | 02:41 | 08:54 | Int | Pinhole |  | 8 | 8 |  |  | 12 | 10 | 16669 | 3.36 | 13335 | 0.372 | 16667 | 3.36 | 0.5 | 7.92 | 4960 | 359 | 406.4 | 253.094 | 0.8 | 54.74486105 | -117.6523 | 735.615 | 17.96 | Ball V 5 | 1295.233 | Ball V 7
830 | Metal Loss | 1549 |  | 918.69 | 4.676 | 2.115 | 2.562 | Longseam | 02:41 | 08:32 | Int | Pinhole |  | 7 | 8 |  |  | 11 | 10 | 16672 | 3.36 | 13338 | 0.372 | 16670 | 3.36 | 0.5 | 7.92 | 4960 | 359 | 406.4 | 253.094 | 0.8 | 54.74486109 | -117.6523 | 735.611 | 17.96 | Ball V 5 | 1295.233 | Ball V 7
830 | Metal Loss | 1550 | 94 | 918.734 | 4.676 | 2.159 | 2.517 | Longseam | 02:41 | 08:41 | Int | Pinhole |  | 7 | 8 |  |  | 10 | 10 | 16672 | 3.36 | 13338 | 0.372 | 16671 | 3.36 | 0.5 | 7.92 | 4960 | 359 | 406.4 | 253.094 | 0.8 | 54.74486122 | -117.6523 | 735.599 | 17.96 | Ball V 5 | 1295.233 | Ball V 7
830 | Metal Loss | 1551 | 94 | 918.743 | 4.676 | 2.167 | 2.509 | Longseam | 02:41 | 08:55 | Int | Pinhole |  | 7 | 8 |  |  | 9 | 10 | 16673 | 3.36 | 13338 | 0.372 | 16672 | 3.36 | 0.5 | 7.92 | 4960 | 359 | 406.4 | 253.094 | 0.8 | 54.74486124 | -117.6523 | 735.596 | 17.96 | Ball V 5 | 1295.233 | Ball V 7
830 | Cluster | 94 | 94 | 918.744 | 4.676 | 2.168 | 2.508 | Longseam | 02:41 | 08:41 | Int |  |  | 26 | 54 |  |  | 12 |  | 16567 | 3.34 | 13254 | 0.374 | 16589 | 3.34 | 0.5 | 7.92 | 4960 | 359 | 406.4 | 253.094 | 0.8 | 54.74486124 | -117.6523 | 735.596 | 17.96 | Ball V 5 | 1295.233 | Ball V 7
830 | Metal Loss | 1552 | 94 | 918.753 | 4.676 | 2.178 | 2.498 | Longseam | 02:41 | 08:28 | Int | Pinhole |  | 7 | 8 |  |  | 12 | 10 | 16671 | 3.36 | 13337 | 0.372 | 16669 | 3.36 | 0.5 | 7.92 | 4960 | 359 | 406.4 | 253.094 | 0.8 | 54.74486127 | -117.6523 | 735.593 | 17.96 | Ball V 5 | 1295.233 | Ball V 7
830 | Metal Loss | 1553 | 95 | 918.787 | 4.676 | 2.212 | 2.465 | Longseam | 02:41 | 08:30 | Int | Pinhole |  | 7 | 8 |  |  | 14 | 10 | 16669 | 3.36 | 13335 | 0.372 | 16667 | 3.36 | 0.5 | 7.92 | 4960 | 359 | 406.4 | 253.094 | 0.8 | 54.74486136 | -117.6523171 | 735.584 | 17.96 | Ball V 5 | 1295.233 | Ball V 7
830 | Cluster | 95 | 95 | 918.811 | 4.676 | 2.236 | 2.44 | Longseam | 02:41 | 08:31 | Int |  |  | 55 | 12 |  |  | 14 |  | 16223 | 3.27 | 12978 | 0.382 | 16525 | 3.33 | 0.5 | 7.92 | 4960 | 359 | 406.4 | 253.094 | 0.8 | 54.74486143 | -117.6523 | 735.578 | 17.96 | Ball V 5 | 1295.233 | Ball V 7
830 | Metal Loss | 1554 | 95 | 918.814 | 4.676 | 2.239 | 2.437 | Longseam | 02:41 | 08:29 | Int | Pinhole |  | 7 | 8 |  |  | 9 | 10 | 16673 | 3.36 | 13338 | 0.372 | 16672 | 3.36 | 0.5 | 7.92 | 4960 | 359 | 406.4 | 253.094 | 0.8 | 54.74486144 | -117.6523 | 735.577 | 17.96 | Ball V 5 | 1295.233 | Ball V 7
830 | Metal Loss | 1555 | 95 | 918.835 | 4.676 | 2.26 | 2.416 | Longseam | 02:41 | 08:32 | Int | Pinhole |  | 7 | 8 |  |  | 11 | 10 | 16672 | 3.36 | 13338 | 0.372 | 16670 | 3.36 | 0.5 | 7.92 | 4960 | 359 | 406.4 | 253.094 | 0.8 | 54.7448615 | -117.6523 | 735.571 | 17.96 | Ball V 5 | 1295.233 | Ball V 7
830 | Metal Loss | 1556 |  | 918.848 | 4.676 | 2.273 | 2.403 | Longseam | 02:41 | 08:54 | Int | Pinhole |  | 7 | 8 |  |  | 11 | 10 | 16672 | 3.36 | 13338 | 0.372 | 16670 | 3.36 | 0.5 | 7.92 | 4960 | 359 | 406.4 | 253.094 | 0.8 | 54.74486153 | -117.6523 | 735.568 | 17.96 | Ball V 5 | 1295.233 | Ball V 7
830 | Metal Loss | 1557 | 96 | 918.896 | 4.676 | 2.321 | 2.355 | Longseam | 02:41 | 08:29 | Int | Pinhole |  | 7 | 8 |  |  | 10 | 10 | 16673 | 3.36 | 13338 | 0.372 | 16672 | 3.36 | 0.5 | 7.92 | 4960 | 359 | 406.4 | 253.094 | 0.8 | 54.74486167 | -117.6523 | 735.556 | 17.96 | Ball V 5 | 1295.233 | Ball V 7
830 | Metal Loss | 1558 | 96 | 918.918 | 4.676 | 2.342 | 2.334 | Longseam | 02:41 | 08:47 | Int | Pinhole |  | 7 | 8 |  |  | 9 | 10 | 16673 | 3.36 | 13338 | 0.372 | 16672 | 3.36 | 0.4 | 7.92 | 4960 | 359 | 406.4 | 253.094 | 0.8 | 54.74486173 | -117.6523 | 735.55 | 17.96 | Ball V 5 | 1295.233 | Ball V 7
830 | Cluster | 96 | 96 | 918.926 | 4.676 | 2.351 | 2.325 | Longseam | 02:41 | 08:39 | Int |  |  | 67 | 42 |  |  | 12 |  | 16191 | 3.26 | 12953 | 0.383 | 16465 | 3.32 | 0.4 | 7.92 | 4960 | 359 | 406.4 | 253.094 | 0.8 | 54.74486175 | -117.6523 | 735.548 | 17.96 | Ball V 5 | 1295.233 | Ball V 7
830 | Metal Loss | 1559 | 96 | 918.936 | 4.676 | 2.361 | 2.315 | Longseam | 02:41 | 08:43 | Int | Pinhole |  | 7 | 8 |  |  | 12 | 10 | 16671 | 3.36 | 13337 | 0.372 | 16670 | 3.36 | 0.4 | 7.92 | 4960 | 359 | 406.4 | 253.094 | 0.8 | 54.74486178 | -117.6523 | 735.546 | 17.96 | Ball V 5 | 1295.233 | Ball V 7
830 | Metal Loss | 1560 | 96 | 918.955 | 4.676 | 2.38 | 2.296 | Longseam | 02:41 | 08:49 | Int | Pinhole |  | 8 | 8 |  |  | 12 | 10 | 16667 | 3.36 | 13334 | 0.372 | 16665 | 3.36 | 0.4 | 7.92 | 4960 | 359 | 406.4 | 253.094 | 0.8 | 54.74486183 | -117.6523195 | 735.541 | 17.96 | Ball V 5 | 1295.233 | Ball V 7
830 | Metal Loss | 1561 |  | 919 | 4.676 | 2.424 | 2.252 | Longseam | 02:41 | 08:44 | Int | Pitting |  | 10 | 12 |  |  | 9 | 8 | 16665 | 3.36 | 13332 | 0.372 | 16663 | 3.36 | 0.4 | 7.92 | 4960 | 359 | 406.4 | 253.094 | 0.8 | 54.74486196 | -117.6523 | 735.53 | 17.96 | Ball V 5 | 1295.233 | Ball V 7
830 | Metal Loss | 1562 | 97 | 919.038 | 4.676 | 2.462 | 2.214 | Longseam | 02:41 | 08:39 | Int | Pinhole |  | 7 | 9 |  |  | 11 | 10 | 16671 | 3.36 | 13337 | 0.372 | 16669 | 3.36 | 0.4 | 7.92 | 4960 | 359 | 406.4 | 253.094 | 0.8 | 54.74486206 | -117.6523 | 735.521 | 17.96 | Ball V 5 | 1295.233 | Ball V 7
830 | Metal Loss | 1563 | 97 | 919.05 | 4.676 | 2.475 | 2.201 | Longseam | 02:41 | 08:46 | Int | Pinhole |  | 7 | 8 |  |  | 7 | 10 | 16675 | 3.36 | 13340 | 0.372 | 16674 | 3.36 | 0.4 | 7.92 | 4960 | 359 | 406.4 | 253.094 | 0.8 | 54.7448621 | -117.6523 | 735.518 | 17.96 | Ball V 5 | 1295.233 | Ball V 7
830 | Cluster | 97 | 97 | 919.054 | 4.676 | 2.478 | 2.198 | Longseam | 02:41 | 08:46 | Int |  |  | 39 | 32 |  |  | 11 |  | 16473 | 3.32 | 13178 | 0.376 | 16574 | 3.34 | 0.4 | 7.92 | 4960 | 359 | 406.4 | 253.094 | 0.8 | 54.74486211 | -117.6523209 | 735.517 | 17.96 | Ball V 5 | 1295.233 | Ball V 7
830 | Metal Loss | 1564 | 97 | 919.069 | 4.676 | 2.494 | 2.182 | Longseam | 02:41 | 08:53 | Int | Pinhole |  | 8 | 9 |  |  | 9 | 10 | 16672 | 3.36 | 13338 | 0.372 | 16671 | 3.36 | 0.4 | 7.92 | 4960 | 359 | 406.4 | 253.094 | 0.8 | 54.74486215 | -117.6523 | 735.514 | 17.96 | Ball V 5 | 1295.233 | Ball V 7
830 | Metal Loss | 1565 | 98 | 919.131 | 4.676 | 2.555 | 2.121 | Longseam | 02:41 | 08:48 | Int | Pinhole |  | 7 | 8 |  |  | 10 | 10 | 16673 | 3.36 | 13338 | 0.372 | 16672 | 3.36 | 0.5 | 7.92 | 4960 | 359 | 406.4 | 253.094 | 0.8 | 54.74486232 | -117.6523 | 735.501 | 17.96 | Ball V 5 | 1295.233 | Ball V 7
830 | Metal Loss | 1566 | 98 | 919.158 | 4.676 | 2.583 | 2.093 | Longseam | 02:41 | 08:49 | Int | Pinhole |  | 7 | 8 |  |  | 11 | 10 | 16672 | 3.36 | 13338 | 0.372 | 16671 | 3.36 | 0.5 | 7.92 | 4960 | 359 | 406.4 | 253.094 | 0.8 | 54.7448624 | -117.6523 | 735.496 | 17.96 | Ball V 5 | 1295.233 | Ball V 7
830 | Cluster | 98 | 98 | 919.166 | 4.676 | 2.591 | 2.085 | Longseam | 02:41 | 08:53 | Int |  |  | 78 | 23 |  |  | 11 |  | 16140 | 3.25 | 12912 | 0.384 | 16468 | 3.32 | 0.5 | 7.92 | 4960 | 359 | 406.4 | 253.094 | 0.8 | 54.74486242 | -117.6523 | 735.495 | 17.96 | Ball V 5 | 1295.233 | Ball V 7
830 | Metal Loss | 1567 | 98 | 919.183 | 4.676 | 2.608 | 2.068 | Longseam | 02:41 | 08:57 | Int | Pinhole |  | 8 | 8 |  |  | 11 | 10 | 16669 | 3.36 | 13335 | 0.372 | 16667 | 3.36 | 0.5 | 7.92 | 4960 | 359 | 406.4 | 253.094 | 0.8 | 54.74486247 | -117.6523 | 735.492 | 17.96 | Ball V 5 | 1295.233 | Ball V 7
830 | Metal Loss | 1568 | 98 | 919.202 | 4.676 | 2.627 | 2.049 | Longseam | 02:41 | 08:57 | Int | Pinhole |  | 7 | 8 |  |  | 10 | 10 | 16673 | 3.36 | 13338 | 0.372 | 16671 | 3.36 | 0.5 | 7.92 | 4960 | 359 | 406.4 | 253.094 | 0.8 | 54.74486253 | -117.6523 | 735.489 | 17.96 | Ball V 5 | 1295.233 | Ball V 7
830 | Anchor | 14 |  | 920.699 | 4.676 | 4.124 | 0.552 | Longseam | 02:41 |  |  |  |  | 462 | 1237 | [10 empty] | 0.4 | 7.92 | 4960 | 359 | 406.4 | 253.094 | 0.8 | 54.7448668 | -117.652345 | 735.376 | 17.96 | Ball V 5 | 1295.233 | Ball V 7
840 | Joint |  |  | 921.251 | 13.039 | 4.676 | 13.039 | Longseam | 11:51 | [16 empty] | 0.4 | 7.92 | 4960 | 359 | 406.4 | 260.323 | 0.8 | 54.74486837 | -117.6524 | 735.372 | 22.636 | Ball V 5 | 1290.557 | Ball V 7
840 | Bend | 14 |  | 927.716 | 13.039 | 6.464 | 6.575 | Longseam | 11:51 |  |  |  |  | 11124 | [11 empty] | 0.3 | 7.92 | 4960 | 359 | 406.4 | 260.323 | 0.8 | 54.74490105 | -117.6524 | 735.397 | 22.636 | Ball V 5 | 1290.557 | Ball V 7 | Bend 90-right (17.0 D)
850 | Joint |  |  | 934.29 | 18.073 | 13.039 | 18.073 | Longseam | 02:21 | [16 empty] | 0.3 | 6.35 | 4960 | 359 | 406.4 | 285.315 | 0.8 | 54.74495808 | -117.6524 | 735.531 | 35.675 | Ball V 5 | 1277.518 | Ball V 7
850 | Wall Thickness Down | 6 |  | 934.29 | 18.073 | 0 | 18.073 | Longseam | 02:21 | [16 empty] | 0.3 | 6.35 | 4960 | 359 | 406.4 | 285.315 | 0.8 | 54.74495808 | -117.6524 | 735.531 | 35.675 | Ball V 5 | 1277.518 | Ball V 7 | From 7.920 to 6.350mm
850 | Metal Loss | 1569 |  | 934.704 | 18.073 | 0.413 | 17.66 | Longseam | 02:21 | 04:32 | Int | Pinhole |  | 7 | 8 |  |  | 15 | 10 | 13362 | 2.69 | 10690 | 0.464 | 13359 | 2.69 | 0.4 | 6.35 | 4960 | 359 | 406.4 | 285.315 | 0.8 | 54.74496162 | -117.6524 | 735.542 | 35.675 | Ball V 5 | 1277.518 | Ball V 7
850 | Metal Loss | 1570 |  | 934.787 | 18.073 | 0.497 | 17.576 | Longseam | 02:21 | 04:48 | Int | Pinhole |  | 7 | 8 |  |  | 19 | 10 | 13358 | 2.69 | 10686 | 0.464 | 13355 | 2.69 | 0.4 | 6.35 | 4960 | 359 | 406.4 | 285.315 | 0.8 | 54.74496234 | -117.6524 | 735.544 | 35.675 | Ball V 5 | 1277.518 | Ball V 7
850 | Metal Loss | 1571 |  | 934.797 | 18.073 | 0.507 | 17.566 | Longseam | 02:21 | 05:58 | Int | Pinhole |  | 7 | 9 |  |  | 20 | 10 | 13357 | 2.69 | 10686 | 0.464 | 13354 | 2.69 | 0.4 | 6.35 | 4960 | 359 | 406.4 | 285.315 | 0.8 | 54.74496242 | -117.652436 | 735.544 | 35.675 | Ball V 5 | 1277.518 | Ball V 7
850 | Metal Loss | 1572 |  | 934.827 | 18.073 | 0.536 | 17.537 | Longseam | 02:21 | 05:58 | Int | Pinhole |  | 7 | 9 |  |  | 25 | 10 | 13350 | 2.69 | 10680 | 0.464 | 13344 | 2.69 | 0.4 | 6.35 | 4960 | 359 | 406.4 | 285.315 | 0.8 | 54.74496268 | -117.6524 | 735.545 | 35.675 | Ball V 5 | 1277.518 | Ball V 7
850 | Metal Loss | 1573 | 99 | 934.833 | 18.073 | 0.543 | 17.53 | Longseam | 02:21 | 03:31 | Int | Circumferential Slotting |  | 9 | 13 |  |  | 25 | 8 | 13338 | 2.69 | 10670 | 0.465 | 13330 | 2.69 | 0.4 | 6.35 | 4960 | 359 | 406.4 | 285.315 | 0.8 | 54.74496273 | -117.6524 | 735.545 | 35.675 | Ball V 5 | 1277.518 | Ball V 7
850 | Cluster | 99 | 99 | 934.836 | 18.073 | 0.546 | 17.527 | Longseam | 02:21 | 03:37 | Int |  |  | 16 | 32 |  |  | 28 |  | 13245 | 2.67 | 10596 | 0.468 | 13226 | 2.67 | 0.4 | 6.35 | 4960 | 359 | 406.4 | 285.315 | 0.8 | 54.74496276 | -117.6524 | 735.545 | 35.675 | Ball V 5 | 1277.518 | Ball V 7
850 | Metal Loss | 1574 | 99 | 934.841 | 18.073 | 0.55 | 17.523 | Longseam | 02:21 | 03:43 | Int | Pinhole |  | 8 | 9 |  |  | 28 | 10 | 13343 | 2.69 | 10674 | 0.465 | 13335 | 2.69 | 0.4 | 6.35 | 4960 | 359 | 406.4 | 285.315 | 0.8 | 54.7449628 | -117.6524 | 735.545 | 35.675 | Ball V 5 | 1277.518 | Ball V 7
850 | Metal Loss | 1575 |  | 934.93 | 18.073 | 0.64 | 17.433 | Longseam | 02:21 | 03:35 | Int | Pinhole |  | 9 | 10 |  |  | 20 | 10 | 13348 | 2.69 | 10678 | 0.464 | 13342 | 2.69 | 0.4 | 6.35 | 4960 | 359 | 406.4 | 285.315 | 0.8 | 54.74496356 | -117.6524 | 735.548 | 35.675 | Ball V 5 | 1277.518 | Ball V 7
850 | Metal Loss | 1576 |  | 934.932 | 18.073 | 0.642 | 17.431 | Longseam | 02:21 | 06:00 | Int | Pinhole |  | 7 | 9 |  |  | 22 | 10 | 13353 | 2.69 | 10682 | 0.464 | 13348 | 2.69 | 0.4 | 6.35 | 4960 | 359 | 406.4 | 285.315 | 0.8 | 54.74496358 | -117.6524 | 735.548 | 35.675 | Ball V 5 | 1277.518 | Ball V 7
850 | Metal Loss | 1577 |  | 934.948 | 18.073 | 0.658 | 17.415 | Longseam | 02:21 | 08:17 | Int | Pinhole |  | 7 | 9 |  |  | 18 | 10 | 13358 | 2.69 | 10686 | 0.464 | 13354 | 2.69 | 0.4 | 6.35 | 4960 | 359 | 406.4 | 285.315 | 0.8 | 54.74496372 | -117.6524 | 735.548 | 35.675 | Ball V 5 | 1277.518 | Ball V 7
850 | Metal Loss | 1578 |  | 934.964 | 18.073 | 0.674 | 17.399 | Longseam | 02:21 | 05:09 | Int | Pinhole |  | 7 | 9 |  |  | 19 | 10 | 13359 | 2.69 | 10687 | 0.464 | 13355 | 2.69 | 0.4 | 6.35 | 4960 | 359 | 406.4 | 285.315 | 0.8 | 54.74496385 | -117.6524 | 735.549 | 35.675 | Ball V 5 | 1277.518 | Ball V 7
850 | Metal Loss | 1579 |  | 935.035 | 18.073 | 0.745 | 17.328 | Longseam | 02:21 | 08:25 | Int | Pinhole |  | 7 | 8 |  |  | 9 | 10 | 13367 | 2.69 | 10694 | 0.464 | 13366 | 2.69 | 0.4 | 6.35 | 4960 | 359 | 406.4 | 285.315 | 0.8 | 54.74496447 | -117.6524 | 735.551 | 35.675 | Ball V 5 | 1277.518 | Ball V 7
850 | Metal Loss | 1580 |  | 935.049 | 18.073 | 0.759 | 17.314 | Longseam | 02:21 | 03:31 | Int | Pitting |  | 15 | 17 |  |  | 28 | 8 | 13264 | 2.67 | 10611 | 0.467 | 13238 | 2.67 | 0.4 | 6.35 | 4960 | 359 | 406.4 | 285.315 | 0.8 | 54.74496458 | -117.6524 | 735.551 | 35.675 | Ball V 5 | 1277.518 | Ball V 7
850 | Metal Loss | 1581 |  | 935.051 | 18.073 | 0.761 | 17.312 | Longseam | 02:21 | 05:48 | Int | Pinhole |  | 7 | 9 |  |  | 14 | 10 | 13363 | 2.69 | 10690 | 0.464 | 13361 | 2.69 | 0.4 | 6.35 | 4960 | 359 | 406.4 | 285.315 | 0.8 | 54.7449646 | -117.6524 | 735.551 | 35.675 | Ball V 5 | 1277.518 | Ball V 7
850 | Metal Loss | 1582 |  | 935.093 | 18.073 | 0.803 | 17.27 | Longseam | 02:21 | 09:11 | Int | Pinhole |  | 7 | 10 |  |  | 10 | 10 | 13366 | 2.69 | 10693 | 0.464 | 13364 | 2.69 | 0.4 | 6.35 | 4960 | 359 | 406.4 | 285.315 | 0.8 | 54.74496496 | -117.6524 | 735.552 | 35.675 | Ball V 5 | 1277.518 | Ball V 7
850 | Metal Loss | 1583 |  | 935.117 | 18.073 | 0.827 | 17.246 | Longseam | 02:21 | 04:20 | Int | Pinhole |  | 8 | 10 |  |  | 12 | 10 | 13363 | 2.69 | 10690 | 0.464 | 13361 | 2.69 | 0.4 | 6.35 | 4960 | 359 | 406.4 | 285.315 | 0.8 | 54.74496516 | -117.6524 | 735.553 | 35.675 | Ball V 5 | 1277.518 | Ball V 7
850 | Metal Loss | 1584 |  | 935.137 | 18.073 | 0.846 | 17.227 | Longseam | 02:21 | 08:22 | Int | Pinhole |  | 7 | 9 |  |  | 15 | 10 | 13361 | 2.69 | 10689 | 0.464 | 13358 | 2.69 | 0.4 | 6.35 | 4960 | 359 | 406.4 | 285.315 | 0.8 | 54.74496533 | -117.6524 | 735.554 | 35.675 | Ball V 5 | 1277.518 | Ball V 7
850 | Metal Loss | 1585 | 100 | 935.158 | 18.073 | 0.868 | 17.205 | Longseam | 02:21 | 04:22 | Int | Pinhole |  | 7 | 9 |  |  | 14 | 10 | 13361 | 2.69 | 10689 | 0.464 | 13359 | 2.69 | 0.4 | 6.35 | 4960 | 359 | 406.4 | 285.315 | 0.8 | 54.74496552 | -117.6524 | 735.554 | 35.675 | Ball V 5 | 1277.518 | Ball V 7
850 | Metal Loss | 1586 | 100 | 935.174 | 18.073 | 0.884 | 17.189 | Longseam | 02:21 | 04:17 | Int | Pinhole |  | 7 | 9 |  |  | 15 | 10 | 13360 | 2.69 | 10688 | 0.464 | 13358 | 2.69 | 0.4 | 6.35 | 4960 | 359 | 406.4 | 285.315 | 0.8 | 54.74496566 | -117.6524 | 735.555 | 35.675 | Ball V 5 | 1277.518 | Ball V 7
850 | Cluster | 100 | 100 | 935.176 | 18.073 | 0.886 | 17.187 | Longseam | 02:21 | 04:19 | Int |  |  | 43 | 18 |  |  | 18 |  | 12975 | 2.62 | 10380 | 0.478 | 13177 | 2.66 | 0.4 | 6.35 | 4960 | 359 | 406.4 | 285.315 | 0.8 | 54.74496567 | -117.6524 | 735.555 | 35.675 | Ball V 5 | 1277.518 | Ball V 7
850 | Metal Loss | 1587 |  | 935.19 | 18.073 | 0.9 | 17.173 | Longseam | 02:21 | 06:00 | Int | Circumferential Slotting |  | 9 | 13 |  |  | 30 | 8 | 13334 | 2.69 | 10667 | 0.465 | 13324 | 2.69 | 0.4 | 6.35 | 4960 | 359 | 406.4 | 285.315 | 0.8 | 54.74496579 | -117.6524 | 735.555 | 35.675 | Ball V 5 | 1277.518 | Ball V 7
850 | Metal Loss | 1588 | 100 | 935.194 | 18.073 | 0.904 | 17.169 | Longseam | 02:21 | 04:22 | Int | Pinhole |  | 7 | 8 |  |  | 18 | 10 | 13358 | 2.69 | 10686 | 0.464 | 13354 | 2.69 | 0.4 | 6.35 | 4960 | 359 | 406.4 | 285.315 | 0.8 | 54.74496583 | -117.6524 | 735.555 | 35.675 | Ball V 5 | 1277.518 | Ball V 7
850 | Metal Loss | 1589 |  | 935.242 | 18.073 | 0.952 | 17.121 | Longseam | 02:21 | 05:06 | Int | Pinhole |  | 7 | 9 |  |  | 17 | 10 | 13358 | 2.69 | 10686 | 0.464 | 13355 | 2.69 | 0.4 | 6.35 | 4960 | 359 | 406.4 | 285.315 | 0.8 | 54.74496624 | -117.6524 | 735.557 | 35.675 | Ball V 5 | 1277.518 | Ball V 7
850 | Metal Loss | 1590 |  | 935.27 | 18.073 | 0.979 | 17.093 | Longseam | 02:21 | 03:40 | Int | Pitting |  | 11 | 11 |  |  | 18 | 8 | 13338 | 2.69 | 10670 | 0.465 | 13331 | 2.69 | 0.4 | 6.35 | 4960 | 359 | 406.4 | 285.315 | 0.8 | 54.74496648 | -117.6524338 | 735.557 | 35.675 | Ball V 5 | 1277.518 | Ball V 7
850 | Metal Loss | 1591 |  | 935.32 | 18.073 | 1.029 | 17.044 | Longseam | 02:21 | 04:31 | Int | Pinhole |  | 7 | 9 |  |  | 12 | 10 | 13364 | 2.69 | 10691 | 0.464 | 13362 | 2.69 | 0.4 | 6.35 | 4960 | 359 | 406.4 | 285.315 | 0.8 | 54.7449669 | -117.6524 | 735.559 | 35.675 | Ball V 5 | 1277.518 | Ball V 7
850 | Metal Loss | 1592 |  | 935.347 | 18.073 | 1.057 | 17.016 | Longseam | 02:21 | 04:19 | Int | Pitting |  | 10 | 13 |  |  | 26 | 8 | 13327 | 2.69 | 10662 | 0.465 | 13316 | 2.68 | 0.4 | 6.35 | 4960 | 359 | 406.4 | 285.315 | 0.8 | 54.74496714 | -117.6524 | 735.56 | 35.675 | Ball V 5 | 1277.518 | Ball V 7
850 | Metal Loss | 1593 |  | 935.349 | 18.073 | 1.059 | 17.014 | Longseam | 02:21 | 04:49 | Int | Circumferential Slotting |  | 9 | 11 |  |  | 20 | 8 | 13349 | 2.69 | 10679 | 0.464 | 13344 | 2.69 | 0.4 | 6.35 | 4960 | 359 | 406.4 | 285.315 | 0.8 | 54.74496716 | -117.6524 | 735.56 | 35.675 | Ball V 5 | 1277.518 | Ball V 7
850 | Metal Loss | 1594 |  | 935.355 | 18.073 | 1.065 | 17.008 | Longseam | 02:21 | 03:42 | Int | Pinhole |  | 7 | 8 |  |  | 18 | 10 | 13359 | 2.69 | 10687 | 0.464 | 13356 | 2.69 | 0.4 | 6.35 | 4960 | 359 | 406.4 | 285.315 | 0.8 | 54.74496721 | -117.6524 | 735.56 | 35.675 | Ball V 5 | 1277.518 | Ball V 7
850 | Metal Loss | 1595 |  | 935.399 | 18.073 | 1.109 | 16.964 | Longseam | 02:21 | 05:28 | Int | Pinhole |  | 7 | 9 |  |  | 12 | 10 | 13365 | 2.69 | 10692 | 0.464 | 13363 | 2.69 | 0.4 | 6.35 | 4960 | 359 | 406.4 | 285.315 | 0.8 | 54.74496758 | -117.6524332 | 735.561 | 35.675 | Ball V 5 | 1277.518 | Ball V 7
850 | Metal Loss | 1596 |  | 935.413 | 18.073 | 1.123 | 16.95 | Longseam | 02:21 | 04:25 | Int | Pinhole |  | 8 | 9 |  |  | 7 | 10 | 13367 | 2.69 | 10694 | 0.464 | 13366 | 2.69 | 0.4 | 6.35 | 4960 | 359 | 406.4 | 285.315 | 0.8 | 54.7449677 | -117.6524 | 735.562 | 35.675 | Ball V 5 | 1277.518 | Ball V 7
850 | Metal Loss | 1597 |  | 935.427 | 18.073 | 1.137 | 16.936 | Longseam | 02:21 | 05:13 | Int | Circumferential Slotting |  | 8 | 10 |  |  | 8 | 8 | 13367 | 2.69 | 10694 | 0.464 | 13365 | 2.69 | 0.4 | 6.35 | 4960 | 359 | 406.4 | 285.315 | 0.8 | 54.74496782 | -117.6524 | 735.562 | 35.675 | Ball V 5 | 1277.518 | Ball V 7
850 | Metal Loss | 1598 |  | 935.49 | 18.073 | 1.2 | 16.873 | Longseam | 02:21 | 04:51 | Int | Pinhole |  | 7 | 9 |  |  | 19 | 10 | 13358 | 2.69 | 10686 | 0.464 | 13354 | 2.69 | 0.4 | 6.35 | 4960 | 359 | 406.4 | 285.315 | 0.8 | 54.74496837 | -117.6524 | 735.564 | 35.675 | Ball V 5 | 1277.518 | Ball V 7
850 | Metal Loss | 1599 |  | 935.61 | 18.073 | 1.319 | 16.754 | Longseam | 02:21 | 03:32 | Int | Pinhole |  | 8 | 9 |  |  | 12 | 10 | 13363 | 2.69 | 10690 | 0.464 | 13361 | 2.69 | 0.4 | 6.35 | 4960 | 359 | 406.4 | 285.315 | 0.8 | 54.74496939 | -117.6524 | 735.567 | 35.675 | Ball V 5 | 1277.518 | Ball V 7
850 | Metal Loss | 1600 | 101 | 935.697 | 18.073 | 1.407 | 16.666 | Longseam | 02:21 | 03:42 | Int | Pitting |  | 13 | 15 |  |  | 34 | 8 | 13264 | 2.67 | 10611 | 0.467 | 13235 | 2.67 | 0.4 | 6.35 | 4960 | 359 | 406.4 | 285.315 | 0.8 | 54.74497014 | -117.6524 | 735.57 | 35.675 | Ball V 5 | 1277.518 | Ball V 7
850 | Metal Loss | 1601 |  | 935.701 | 18.073 | 1.411 | 16.662 | Longseam | 02:21 | 08:03 | Int | Pitting |  | 11 | 12 |  |  | 20 | 8 | 13337 | 2.69 | 10670 | 0.465 | 13329 | 2.69 | 0.4 | 6.35 | 4960 | 359 | 406.4 | 285.315 | 0.8 | 54.74497017 | -117.6524318 | 735.57 | 35.675 | Ball V 5 | 1277.518 | Ball V 7
850 | Cluster | 101 | 101 | 935.709 | 18.073 | 1.419 | 16.654 | Longseam | 02:21 | 03:38 | Int |  |  | 38 | 27 |  |  | 34 |  | 12661 | 2.55 | 10129 | 0.49 | 12996 | 2.62 | 0.4 | 6.35 | 4960 | 359 | 406.4 | 285.315 | 0.8 | 54.74497024 | -117.6524 | 735.57 | 35.675 | Ball V 5 | 1277.518 | Ball V 7
850 | Metal Loss | 1602 | 101 | 935.715 | 18.073 | 1.425 | 16.648 | Longseam | 02:21 | 03:42 | Int | Circumferential Slotting |  | 9 | 11 |  |  | 14 | 8 | 13356 | 2.69 | 10685 | 0.464 | 13353 | 2.69 | 0.4 | 6.35 | 4960 | 359 | 406.4 | 285.315 | 0.8 | 54.74497029 | -117.6524 | 735.57 | 35.675 | Ball V 5 | 1277.518 | Ball V 7
850 | Metal Loss | 1603 | 101 | 935.725 | 18.073 | 1.434 | 16.638 | Longseam | 02:21 | 03:33 | Int | Pinhole |  | 7 | 9 |  |  | 12 | 10 | 13364 | 2.69 | 10691 | 0.464 | 13362 | 2.69 | 0.4 | 6.35 | 4960 | 359 | 406.4 | 285.315 | 0.8 | 54.74497038 | -117.6524 | 735.571 | 35.675 | Ball V 5 | 1277.518 | Ball V 7
850 | Metal Loss | 1604 |  | 935.804 | 18.073 | 1.514 | 16.559 | Longseam | 02:21 | 05:12 | Int | Circumferential Slotting |  | 8 | 10 |  |  | 23 | 8 | 13351 | 2.69 | 10681 | 0.464 | 13346 | 2.69 | 0.4 | 6.35 | 4960 | 359 | 406.4 | 285.315 | 0.8 | 54.74497106 | -117.6524 | 735.573 | 35.675 | Ball V 5 | 1277.518 | Ball V 7
850 | Metal Loss | 1605 |  | 935.868 | 18.073 | 1.578 | 16.495 | Longseam | 02:21 | 03:46 | Int | Pitting |  | 12 | 12 |  |  | 17 | 8 | 13336 | 2.69 | 10669 | 0.465 | 13328 | 2.69 | 0.4 | 6.35 | 4960 | 359 | 406.4 | 285.315 | 0.8 | 54.7449716 | -117.6524 | 735.575 | 35.675 | Ball V 5 | 1277.518 | Ball V 7
850 | Metal Loss | 1606 |  | 935.87 | 18.073 | 1.58 | 16.493 | Longseam | 02:21 | 04:38 | Int | Pitting |  | 10 | 11 |  |  | 29 | 8 | 13320 | 2.69 | 10656 | 0.465 | 13307 | 2.68 | 0.4 | 6.35 | 4960 | 359 | 406.4 | 285.315 | 0.8 | 54.74497162 | -117.6524 | 735.575 | 35.675 | Ball V 5 | 1277.518 | Ball V 7
850 | Metal Loss | 1607 |  | 935.947 | 18.073 | 1.657 | 16.416 | Longseam | 02:21 | 03:44 | Int | Pitting |  | 12 | 10 |  |  | 22 | 8 | 13323 | 2.69 | 10658 | 0.465 | 13312 | 2.68 | 0.4 | 6.35 | 4960 | 359 | 406.4 | 285.315 | 0.8 | 54.74497228 | -117.6524 | 735.578 | 35.675 | Ball V 5 | 1277.518 | Ball V 7
850 | Metal Loss | 1608 |  | 935.963 | 18.073 | 1.673 | 16.4 | Longseam | 02:21 | 05:56 | Int | Pinhole |  | 7 | 9 |  |  | 18 | 10 | 13359 | 2.69 | 10687 | 0.464 | 13355 | 2.69 | 0.4 | 6.35 | 4960 | 359 | 406.4 | 285.315 | 0.8 | 54.74497242 | -117.6524 | 735.578 | 35.675 | Ball V 5 | 1277.518 | Ball V 7
850 | Metal Loss | 1609 |  | 936.015 | 18.073 | 1.725 | 16.348 | Longseam | 02:21 | 03:45 | Int | Pinhole |  | 7 | 9 |  |  | 18 | 10 | 13358 | 2.69 | 10686 | 0.464 | 13355 | 2.69 | 0.4 | 6.35 | 4960 | 359 | 406.4 | 285.315 | 0.8 | 54.74497286 | -117.6524 | 735.58 | 35.675 | Ball V 5 | 1277.518 | Ball V 7
850 | Metal Loss | 1610 |  | 936.017 | 18.073 | 1.727 | 16.346 | Longseam | 02:21 | 06:01 | Int | Pinhole |  | 8 | 9 |  |  | 21 | 10 | 13354 | 2.69 | 10683 | 0.464 | 13349 | 2.69 | 0.4 | 6.35 | 4960 | 359 | 406.4 | 285.315 | 0.8 | 54.74497288 | -117.6524 | 735.58 | 35.675 | Ball V 5 | 1277.518 | Ball V 7
850 | Metal Loss | 1611 |  | 936.059 | 18.073 | 1.768 | 16.305 | Longseam | 02:21 | 04:31 | Int | Pinhole |  | 7 | 9 |  |  | 11 | 10 | 13366 | 2.69 | 10693 | 0.464 | 13364 | 2.69 | 0.4 | 6.35 | 4960 | 359 | 406.4 | 285.315 | 0.8 | 54.74497324 | -117.6524 | 735.581 | 35.675 | Ball V 5 | 1277.518 | Ball V 7
850 | Metal Loss | 1612 | 102 | 936.063 | 18.073 | 1.772 | 16.301 | Longseam | 02:21 | 03:39 | Int | Pinhole |  | 7 | 9 |  |  | 17 | 10 | 13358 | 2.69 | 10686 | 0.464 | 13355 | 2.69 | 0.4 | 6.35 | 4960 | 359 | 406.4 | 285.315 | 0.8 | 54.74497327 | -117.6524 | 735.581 | 35.675 | Ball V 5 | 1277.518 | Ball V 7
850 | Cluster | 102 | 102 | 936.074 | 18.073 | 1.784 | 16.289 | Longseam | 02:21 | 03:40 | Int |  |  | 30 | 14 |  |  | 26 |  | 13016 | 2.62 | 10413 | 0.476 | 13189 | 2.66 | 0.4 | 6.35 | 4960 | 359 | 406.4 | 285.315 | 0.8 | 54.74497337 | -117.6524 | 735.581 | 35.675 | Ball V 5 | 1277.518 | Ball V 7
850 | Metal Loss | 1613 | 102 | 936.084 | 18.073 | 1.794 | 16.279 | Longseam | 02:21 | 03:41 | Int | Circumferential Slotting |  | 10 | 11 |  |  | 26 | 8 | 13329 | 2.69 | 10663 | 0.465 | 13319 | 2.69 | 0.4 | 6.35 | 4960 | 359 | 406.4 | 285.315 | 0.8 | 54.74497346 | -117.6524 | 735.582 | 35.675 | Ball V 5 | 1277.518 | Ball V 7
850 | Metal Loss | 1614 |  | 936.7 | 18.073 | 2.41 | 15.663 | Longseam | 02:21 | 05:50 | Int | Circumferential Slotting |  | 8 | 12 |  |  | 6 | 8 | 13368 | 2.7 | 10694 | 0.464 | 13367 | 2.69 | 0.4 | 6.35 | 4960 | 359 | 406.4 | 285.315 | 0.8 | 54.74497874 | -117.6524 | 735.601 | 35.675 | Ball V 5 | 1277.518 | Ball V 7
850 | Metal Loss | 1615 | 103 | 936.8 | 18.073 | 2.51 | 15.563 | Longseam | 02:21 | 07:44 | Int | Pinhole |  | 7 | 9 |  |  | 20 | 10 | 13355 | 2.69 | 10684 | 0.464 | 13351 | 2.69 | 0.4 | 6.35 | 4960 | 359 | 406.4 | 285.315 | 0.8 | 54.74497959 | -117.6524 | 735.604 | 35.675 | Ball V 5 | 1277.518 | Ball V 7
850 | Cluster | 103 | 103 | 936.811 | 18.073 | 2.52 | 15.553 | Longseam | 02:21 | 07:43 | Int |  |  | 29 | 12 |  |  | 20 |  | 13134 | 2.65 | 10507 | 0.472 | 13260 | 2.67 | 0.4 | 6.35 | 4960 | 359 | 406.4 | 285.315 | 0.8 | 54.74497968 | -117.6524 | 735.605 | 35.675 | Ball V 5 | 1277.518 | Ball V 7
850 | Metal Loss | 1616 |  | 936.816 | 18.073 | 2.525 | 15.548 | Longseam | 02:21 | 06:08 | Int | Pinhole |  | 7 | 9 |  |  | 5 | 10 | 13370 | 2.7 | 10696 | 0.464 | 13370 | 2.7 | 0.4 | 6.35 | 4960 | 359 | 406.4 | 285.315 | 0.8 | 54.74497972 | -117.6524 | 735.605 | 35.675 | Ball V 5 | 1277.518 | Ball V 7
850 | Metal Loss | 1617 | 103 | 936.822 | 18.073 | 2.531 | 15.542 | Longseam | 02:21 | 07:42 | Int | Pinhole |  | 7 | 9 |  |  | 15 | 10 | 13362 | 2.69 | 10690 | 0.464 | 13359 | 2.69 | 0.4 | 6.35 | 4960 | 359 | 406.4 | 285.315 | 0.8 | 54.74497977 | -117.6524 | 735.605 | 35.675 | Ball V 5 | 1277.518 | Ball V 7
850 | Metal Loss | 1618 |  | 936.949 | 18.073 | 2.659 | 15.414 | Longseam | 02:21 | 06:19 | Int | Pinhole |  | 9 | 10 |  |  | 20 | 10 | 13349 | 2.69 | 10679 | 0.464 | 13343 | 2.69 | 0.4 | 6.35 | 4960 | 359 | 406.4 | 285.315 | 0.8 | 54.74498086 | -117.6524 | 735.609 | 35.675 | Ball V 5 | 1277.518 | Ball V 7
850 | Metal Loss | 1619 |  | 936.949 | 18.073 | 2.659 | 15.414 | Longseam | 02:21 | 07:42 | Int | Pitting |  | 14 | 14 |  |  | 17 | 8 | 13324 | 2.69 | 10659 | 0.465 | 13313 | 2.68 | 0.4 | 6.35 | 4960 | 359 | 406.4 | 285.315 | 0.8 | 54.74498086 | -117.6524 | 735.609 | 35.675 | Ball V 5 | 1277.518 | Ball V 7
850 | Metal Loss | 1620 | 104 | 936.955 | 18.073 | 2.664 | 15.408 | Longseam | 02:21 | 05:08 | Int | Pitting |  | 15 | 15 |  |  | 33 | 8 | 13237 | 2.67 | 10590 | 0.468 | 13201 | 2.66 | 0.4 | 6.35 | 4960 | 359 | 406.4 | 285.315 | 0.8 | 54.74498092 | -117.6524 | 735.609 | 35.675 | Ball V 5 | 1277.518 | Ball V 7
850 | Cluster | 104 | 104 | 936.966 | 18.073 | 2.676 | 15.397 | Longseam | 02:21 | 05:16 | Int |  |  | 37 | 42 |  |  | 33 |  | 12699 | 2.56 | 10159 | 0.488 | 13037 | 2.63 | 0.4 | 6.35 | 4960 | 359 | 406.4 | 285.315 | 0.8 | 54.74498101 | -117.6524 | 735.61 | 35.675 | Ball V 5 | 1277.518 | Ball V 7
850 | Metal Loss | 1621 |  | 936.969 | 18.073 | 2.678 | 15.395 | Longseam | 02:21 | 03:36 | Int | Pinhole |  | 7 | 9 |  |  | 15 | 10 | 13361 | 2.69 | 10689 | 0.464 | 13359 | 2.69 | 0.4 | 6.35 | 4960 | 359 | 406.4 | 285.315 | 0.8 | 54.74498103 | -117.6524 | 735.61 | 35.675 | Ball V 5 | 1277.518 | Ball V 7
850 | Metal Loss | 1622 |  | 936.971 | 18.073 | 2.68 | 15.393 | Longseam | 02:21 | 03:59 | Int | Pinhole |  | 9 | 10 |  |  | 15 | 10 | 13353 | 2.69 | 10682 | 0.464 | 13349 | 2.69 | 0.4 | 6.35 | 4960 | 359 | 406.4 | 285.315 | 0.8 | 54.74498105 | -117.6524 | 735.61 | 35.675 | Ball V 5 | 1277.518 | Ball V 7
850 | Metal Loss | 1623 | 104 | 936.981 | 18.073 | 2.69 | 15.383 | Longseam | 02:21 | 05:25 | Int | Pinhole |  | 8 | 10 |  |  | 12 | 10 | 13361 | 2.69 | 10689 | 0.464 | 13358 | 2.69 | 0.4 | 6.35 | 4960 | 359 | 406.4 | 285.315 | 0.8 | 54.74498114 | -117.6524 | 735.61 | 35.675 | Ball V 5 | 1277.518 | Ball V 7
850 | Metal Loss | 1624 |  | 937.074 | 18.073 | 2.784 | 15.289 | Longseam | 02:21 | 08:33 | Int | Pinhole |  | 7 | 8 |  |  | 12 | 10 | 13364 | 2.69 | 10691 | 0.464 | 13362 | 2.69 | 0.4 | 6.35 | 4960 | 359 | 406.4 | 285.315 | 0.8 | 54.74498194 | -117.6524254 | 735.613 | 35.675 | Ball V 5 | 1277.518 | Ball V 7
850 | Metal Loss | 1625 |  | 937.243 | 18.073 | 2.953 | 15.12 | Longseam | 02:21 | 07:37 | Int | Pinhole |  | 7 | 8 |  |  | 17 | 10 | 13359 | 2.69 | 10687 | 0.464 | 13356 | 2.69 | 0.4 | 6.35 | 4960 | 359 | 406.4 | 285.315 | 0.8 | 54.74498338 | -117.6524 | 735.619 | 35.675 | Ball V 5 | 1277.518 | Ball V 7
850 | Metal Loss | 1626 |  | 937.37 | 18.073 | 3.08 | 14.993 | Longseam | 02:21 | 07:24 | Int | Pinhole |  | 9 | 10 |  |  | 22 | 10 | 13346 | 2.69 | 10677 | 0.465 | 13339 | 2.69 | 0.3 | 6.35 | 4960 | 359 | 406.4 | 285.315 | 0.8 | 54.74498447 | -117.6524 | 735.623 | 35.675 | Ball V 5 | 1277.518 | Ball V 7
850 | Metal Loss | 1627 |  | 937.589 | 18.073 | 3.298 | 14.775 | Longseam | 02:21 | 05:09 | Int | Pinhole |  | 7 | 9 |  |  | 9 | 10 | 13366 | 2.69 | 10693 | 0.464 | 13365 | 2.69 | 0.3 | 6.35 | 4960 | 359 | 406.4 | 285.315 | 0.8 | 54.74498634 | -117.652423 | 735.631 | 35.675 | Ball V 5 | 1277.518 | Ball V 7
850 | Metal Loss | 1628 |  | 937.628 | 18.073 | 3.338 | 14.735 | Longseam | 02:21 | 05:59 | Int | Pinhole |  | 7 | 9 |  |  | 18 | 10 | 13357 | 2.69 | 10686 | 0.464 | 13354 | 2.69 | 0.3 | 6.35 | 4960 | 359 | 406.4 | 285.315 | 0.8 | 54.74498668 | -117.6524 | 735.632 | 35.675 | Ball V 5 | 1277.518 | Ball V 7
850 | Metal Loss | 1629 |  | 937.642 | 18.073 | 3.352 | 14.721 | Longseam | 02:21 | 05:21 | Int | Pinhole |  | 7 | 9 |  |  | 18 | 10 | 13358 | 2.69 | 10686 | 0.464 | 13355 | 2.69 | 0.3 | 6.35 | 4960 | 359 | 406.4 | 285.315 | 0.8 | 54.7449868 | -117.6524 | 735.633 | 35.675 | Ball V 5 | 1277.518 | Ball V 7
850 | Metal Loss | 1630 |  | 937.708 | 18.073 | 3.418 | 14.655 | Longseam | 02:21 | 03:43 | Int | Pinhole |  | 7 | 8 |  |  | 17 | 10 | 13360 | 2.69 | 10688 | 0.464 | 13357 | 2.69 | 0.3 | 6.35 | 4960 | 359 | 406.4 | 285.315 | 0.8 | 54.74498737 | -117.6524 | 735.635 | 35.675 | Ball V 5 | 1277.518 | Ball V 7
850 | Metal Loss | 1631 |  | 937.755 | 18.073 | 3.465 | 14.608 | Longseam | 02:21 | 05:21 | Int | Pinhole |  | 7 | 9 |  |  | 11 | 10 | 13365 | 2.69 | 10692 | 0.464 | 13364 | 2.69 | 0.3 | 6.35 | 4960 | 359 | 406.4 | 285.315 | 0.8 | 54.74498777 | -117.6524 | 735.636 | 35.675 | Ball V 5 | 1277.518 | Ball V 7
850 | Metal Loss | 1632 |  | 937.813 | 18.073 | 3.523 | 14.55 | Longseam | 02:21 | 06:10 | Int | Pinhole |  | 7 | 10 |  |  | 11 | 10 | 13366 | 2.69 | 10693 | 0.464 | 13364 | 2.69 | 0.3 | 6.35 | 4960 | 359 | 406.4 | 285.315 | 0.8 | 54.74498827 | -117.6524 | 735.638 | 35.675 | Ball V 5 | 1277.518 | Ball V 7
850 | Metal Loss | 1633 |  | 938.157 | 18.073 | 3.866 | 14.206 | Longseam | 02:21 | 08:31 | Int | Pinhole |  | 7 | 9 |  |  | 19 | 10 | 13358 | 2.69 | 10686 | 0.464 | 13355 | 2.69 | 0.3 | 6.35 | 4960 | 359 | 406.4 | 285.315 | 0.8 | 54.74499121 | -117.6524 | 735.651 | 35.675 | Ball V 5 | 1277.518 | Ball V 7
850 | Metal Loss | 1634 |  | 938.367 | 18.073 | 4.077 | 13.996 | Longseam | 02:21 | 06:04 | Int | Pinhole |  | 7 | 8 |  |  | 16 | 10 | 13361 | 2.69 | 10689 | 0.464 | 13359 | 2.69 | 0.3 | 6.35 | 4960 | 359 | 406.4 | 285.315 | 0.8 | 54.74499301 | -117.6524 | 735.658 | 35.675 | Ball V 5 | 1277.518 | Ball V 7
850 | Metal Loss | 1635 |  | 938.544 | 18.073 | 4.254 | 13.819 | Longseam | 02:21 | 05:30 | Int | Pinhole |  | 7 | 9 |  |  | 8 | 10 | 13367 | 2.69 | 10694 | 0.464 | 13366 | 2.69 | 0.3 | 6.35 | 4960 | 359 | 406.4 | 285.315 | 0.8 | 54.74499453 | -117.6524 | 735.665 | 35.675 | Ball V 5 | 1277.518 | Ball V 7
850 | Metal Loss | 1636 |  | 938.564 | 18.073 | 4.274 | 13.799 | Longseam | 02:21 | 05:56 | Int | Pinhole |  | 9 | 10 |  |  | 20 | 10 | 13349 | 2.69 | 10679 | 0.464 | 13343 | 2.69 | 0.3 | 6.35 | 4960 | 359 | 406.4 | 285.315 | 0.8 | 54.7449947 | -117.6524 | 735.665 | 35.675 | Ball V 5 | 1277.518 | Ball V 7
850 | Metal Loss | 1637 |  | 938.6 | 18.073 | 4.31 | 13.763 | Longseam | 02:21 | 04:40 | Int | Pinhole |  | 7 | 8 |  |  | 13 | 10 | 13364 | 2.69 | 10691 | 0.464 | 13362 | 2.69 | 0.3 | 6.35 | 4960 | 359 | 406.4 | 285.315 | 0.8 | 54.74499501 | -117.6524 | 735.667 | 35.675 | Ball V 5 | 1277.518 | Ball V 7
850 | Metal Loss | 1638 |  | 938.685 | 18.073 | 4.395 | 13.678 | Longseam | 02:21 | 05:58 | Int | Pinhole |  | 7 | 9 |  |  | 12 | 10 | 13363 | 2.69 | 10690 | 0.464 | 13361 | 2.69 | 0.3 | 6.35 | 4960 | 359 | 406.4 | 285.315 | 0.8 | 54.74499574 | -117.6524 | 735.67 | 35.675 | Ball V 5 | 1277.518 | Ball V 7
850 | Metal Loss | 1639 |  | 938.791 | 18.073 | 4.5 | 13.573 | Longseam | 02:21 | 06:27 | Int | Pinhole |  | 7 | 8 |  |  | 25 | 10 | 13349 | 2.69 | 10679 | 0.464 | 13344 | 2.69 | 0.3 | 6.35 | 4960 | 359 | 406.4 | 285.315 | 0.8 | 54.74499664 | -117.6524 | 735.674 | 35.675 | Ball V 5 | 1277.518 | Ball V 7
850 | Metal Loss | 1640 |  | 938.848 | 18.073 | 4.558 | 13.515 | Longseam | 02:21 | 05:49 | Int | Pinhole |  | 7 | 10 |  |  | 11 | 10 | 13364 | 2.69 | 10691 | 0.464 | 13363 | 2.69 | 0.3 | 6.35 | 4960 | 359 | 406.4 | 285.315 | 0.8 | 54.74499713 | -117.6524171 | 735.676 | 35.675 | Ball V 5 | 1277.518 | Ball V 7
850 | Metal Loss | 1641 |  | 938.932 | 18.073 | 4.641 | 13.431 | Longseam | 02:21 | 06:00 | Int | Circumferential Slotting |  | 8 | 10 |  |  | 29 | 8 | 13338 | 2.69 | 10670 | 0.465 | 13330 | 2.69 | 0.3 | 6.35 | 4960 | 359 | 406.4 | 285.315 | 0.8 | 54.74499785 | -117.6524167 | 735.679 | 35.675 | Ball V 5 | 1277.518 | Ball V 7
850 | Metal Loss | 1642 |  | 939.279 | 18.073 | 4.989 | 13.084 | Longseam | 02:21 | 06:18 | Int | Pinhole |  | 7 | 8 |  |  | 19 | 10 | 13358 | 2.69 | 10686 | 0.464 | 13355 | 2.69 | 0.3 | 6.35 | 4960 | 359 | 406.4 | 285.315 | 0.8 | 54.74500082 | -117.6524 | 735.692 | 35.675 | Ball V 5 | 1277.518 | Ball V 7
850 | Metal Loss | 1643 |  | 939.52 | 18.073 | 5.229 | 12.843 | Longseam | 02:21 | 03:47 | Int | Pinhole |  | 7 | 9 |  |  | 22 | 10 | 13353 | 2.69 | 10682 | 0.464 | 13348 | 2.69 | 0.3 | 6.35 | 4960 | 359 | 406.4 | 285.315 | 0.8 | 54.74500288 | -117.6524 | 735.701 | 35.675 | Ball V 5 | 1277.518 | Ball V 7
850 | Metal Loss | 1644 |  | 939.669 | 18.073 | 5.379 | 12.694 | Longseam | 02:21 | 05:59 | Int | Pinhole |  | 7 | 8 |  |  | 15 | 10 | 13362 | 2.69 | 10690 | 0.464 | 13360 | 2.69 | 0.3 | 6.35 | 4960 | 359 | 406.4 | 285.315 | 0.8 | 54.74500415 | -117.6524 | 735.706 | 35.675 | Ball V 5 | 1277.518 | Ball V 7
850 | Metal Loss | 1645 |  | 939.856 | 18.073 | 5.565 | 12.508 | Longseam | 02:21 | 06:01 | Int | Pinhole |  | 7 | 8 |  |  | 19 | 10 | 13357 | 2.69 | 10686 | 0.464 | 13353 | 2.69 | 0.3 | 6.35 | 4960 | 359 | 406.4 | 285.315 | 0.8 | 54.74500575 | -117.6524 | 735.713 | 35.675 | Ball V 5 | 1277.518 | Ball V 7
850 | Metal Loss | 1646 |  | 941.133 | 18.073 | 6.843 | 11.23 | Longseam | 02:21 | 06:05 | Int | Pinhole |  | 7 | 9 |  |  | 17 | 10 | 13360 | 2.69 | 10688 | 0.464 | 13358 | 2.69 | 0.3 | 6.35 | 4960 | 359 | 406.4 | 285.315 | 0.8 | 54.74501669 | -117.6524 | 735.761 | 35.675 | Ball V 5 | 1277.518 | Ball V 7
850 | Metal Loss | 1647 |  | 941.163 | 18.073 | 6.873 | 11.2 | Longseam | 02:21 | 06:05 | Int | Pinhole |  | 7 | 9 |  |  | 15 | 10 | 13362 | 2.69 | 10690 | 0.464 | 13359 | 2.69 | 0.3 | 6.35 | 4960 | 359 | 406.4 | 285.315 | 0.8 | 54.74501694 | -117.6524062 | 735.762 | 35.675 | Ball V 5 | 1277.518 | Ball V 7
850 | Metal Loss | 1648 |  | 942.037 | 18.073 | 7.747 | 10.326 | Longseam | 02:21 | 05:38 | Int | Pinhole |  | 7 | 8 |  |  | 13 | 10 | 13363 | 2.69 | 10690 | 0.464 | 13361 | 2.69 | 0.3 | 6.35 | 4960 | 359 | 406.4 | 285.315 | 0.8 | 54.74502442 | -117.6524 | 735.794 | 35.675 | Ball V 5 | 1277.518 | Ball V 7
850 | Metal Loss | 1649 |  | 942.568 | 18.073 | 8.277 | 9.795 | Longseam | 02:21 | 05:28 | Int | Pinhole |  | 8 | 10 |  |  | 26 | 10 | 13346 | 2.69 | 10677 | 0.465 | 13339 | 2.69 | 0.2 | 6.35 | 4960 | 359 | 406.4 | 285.315 | 0.8 | 54.74502896 | -117.6524 | 735.814 | 35.675 | Ball V 5 | 1277.518 | Ball V 7
850 | Metal Loss | 1650 |  | 943.875 | 18.073 | 9.585 | 8.488 | Longseam | 02:21 | 03:04 | Int | Pinhole |  | 7 | 8 |  |  | 14 | 10 | 13363 | 2.69 | 10690 | 0.464 | 13361 | 2.69 | 0.3 | 6.35 | 4960 | 359 | 406.4 | 285.315 | 0.8 | 54.74504015 | -117.6524 | 735.86 | 35.675 | Ball V 5 | 1277.518 | Ball V 7
850 | Metal Loss | 1651 |  | 943.951 | 18.073 | 9.66 | 8.413 | Longseam | 02:21 | 05:51 | Int | Pinhole |  | 8 | 9 |  |  | 21 | 10 | 13352 | 2.69 | 10682 | 0.464 | 13347 | 2.69 | 0.3 | 6.35 | 4960 | 359 | 406.4 | 285.315 | 0.8 | 54.7450408 | -117.6524 | 735.863 | 35.675 | Ball V 5 | 1277.518 | Ball V 7
850 | Metal Loss | 1652 |  | 944.896 | 18.073 | 10.606 | 7.467 | Longseam | 02:21 | 02:34 | Int | Pinhole | SWD | 7 | 8 |  |  | 14 | 15 | 13361 | 2.69 | 10689 | 0.464 | 13359 | 2.69 | 0.2 | 6.35 | 4960 | 359 | 406.4 | 285.315 | 0.8 | 54.74504889 | -117.6524 | 735.895 | 35.675 | Ball V 5 | 1277.518 | Ball V 7 | Assoc. with SWD
850 | Metal Loss | 1653 |  | 945.417 | 18.073 | 11.127 | 6.946 | Longseam | 02:21 | 04:47 | Int | Pinhole |  | 7 | 8 |  |  | 20 | 10 | 13355 | 2.69 | 10684 | 0.464 | 13351 | 2.69 | 0.2 | 6.35 | 4960 | 359 | 406.4 | 285.315 | 0.8 | 54.74505335 | -117.6524 | 735.911 | 35.675 | Ball V 5 | 1277.518 | Ball V 7
850 | Metal Loss | 1654 |  | 946.186 | 18.073 | 11.896 | 6.177 | Longseam | 02:21 | 06:08 | Int | Pinhole |  | 7 | 9 |  |  | 13 | 10 | 13363 | 2.69 | 10690 | 0.464 | 13361 | 2.69 | 0.2 | 6.35 | 4960 | 359 | 406.4 | 285.315 | 0.8 | 54.74505993 | -117.6524 | 735.935 | 35.675 | Ball V 5 | 1277.518 | Ball V 7
850 | Metal Loss | 1655 |  | 946.738 | 18.073 | 12.448 | 5.625 | Longseam | 02:21 | 05:52 | Int | Pinhole |  | 7 | 8 |  |  | 19 | 10 | 13358 | 2.69 | 10686 | 0.464 | 13355 | 2.69 | 0.2 | 6.35 | 4960 | 359 | 406.4 | 285.315 | 0.8 | 54.74506466 | -117.6524 | 735.952 | 35.675 | Ball V 5 | 1277.518 | Ball V 7
850 | Metal Loss | 1656 |  | 946.812 | 18.073 | 12.521 | 5.551 | Longseam | 02:21 | 06:11 | Int | Circumferential Slotting |  | 9 | 11 |  |  | 24 | 8 | 13341 | 2.69 | 10673 | 0.465 | 13334 | 2.69 | 0.2 | 6.35 | 4960 | 359 | 406.4 | 285.315 | 0.8 | 54.74506529 | -117.6524 | 735.954 | 35.675 | Ball V 5 | 1277.518 | Ball V 7
850 | Metal Loss | 1657 |  | 947.307 | 18.073 | 13.016 | 5.057 | Longseam | 02:21 | 06:03 | Int | Pinhole |  | 8 | 10 |  |  | 21 | 10 | 13351 | 2.69 | 10681 | 0.464 | 13346 | 2.69 | 0.2 | 6.35 | 4960 | 359 | 406.4 | 285.315 | 0.8 | 54.74506953 | -117.6524 | 735.968 | 35.675 | Ball V 5 | 1277.518 | Ball V 7
850 | Metal Loss | 1658 |  | 947.702 | 18.073 | 13.412 | 4.661 | Longseam | 02:21 | 06:03 | Int | Pinhole |  | 8 | 9 |  |  | 17 | 10 | 13358 | 2.69 | 10686 | 0.464 | 13355 | 2.69 | 0.2 | 6.35 | 4960 | 359 | 406.4 | 285.315 | 0.8 | 54.74507291 | -117.6524 | 735.979 | 35.675 | Ball V 5 | 1277.518 | Ball V 7
850 | Metal Loss | 1659 | 105 | 948.191 | 18.073 | 13.9 | 4.173 | Longseam | 02:21 | 06:02 | Int | Pinhole |  | 7 | 9 |  |  | 11 | 10 | 13365 | 2.69 | 10692 | 0.464 | 13364 | 2.69 | 0.3 | 6.35 | 4960 | 359 | 406.4 | 285.315 | 0.8 | 54.7450771 | -117.6524 | 735.992 | 35.675 | Ball V 5 | 1277.518 | Ball V 7
850 | Metal Loss | 1660 | 105 | 948.203 | 18.073 | 13.912 | 4.161 | Longseam | 02:21 | 06:08 | Int | Pinhole |  | 7 | 8 |  |  | 15 | 10 | 13362 | 2.69 | 10690 | 0.464 | 13360 | 2.69 | 0.3 | 6.35 | 4960 | 359 | 406.4 | 285.315 | 0.8 | 54.7450772 | -117.6524 | 735.992 | 35.675 | Ball V 5 | 1277.518 | Ball V 7
850 | Cluster | 105 | 105 | 948.209 | 18.073 | 13.918 | 4.155 | Longseam | 02:21 | 06:04 | Int |  |  | 43 | 21 |  |  | 18 |  | 12979 | 2.62 | 10383 | 0.478 | 13198 | 2.66 | 0.3 | 6.35 | 4960 | 359 | 406.4 | 285.315 | 0.8 | 54.74507725 | -117.6524 | 735.992 | 35.675 | Ball V 5 | 1277.518 | Ball V 7
850 | Metal Loss | 1661 | 105 | 948.226 | 18.073 | 13.936 | 4.137 | Longseam | 02:21 | 06:00 | Int | Pinhole |  | 7 | 9 |  |  | 18 | 10 | 13358 | 2.69 | 10686 | 0.464 | 13354 | 2.69 | 0.2 | 6.35 | 4960 | 359 | 406.4 | 285.315 | 0.8 | 54.7450774 | -117.6524 | 735.993 | 35.675 | Ball V 5 | 1277.518 | Ball V 7
850 | Metal Loss | 1662 |  | 948.592 | 18.073 | 14.302 | 3.771 | Longseam | 02:21 | 06:07 | Int | Circumferential Slotting |  | 10 | 13 |  |  | 11 | 8 | 13358 | 2.69 | 10686 | 0.464 | 13355 | 2.69 | 0.2 | 6.35 | 4960 | 359 | 406.4 | 285.315 | 0.8 | 54.74508053 | -117.6524 | 736.002 | 35.675 | Ball V 5 | 1277.518 | Ball V 7
850 | Metal Loss | 1663 |  | 948.642 | 18.073 | 14.351 | 3.721 | Longseam | 02:21 | 06:07 | Int | Circumferential Slotting |  | 8 | 10 |  |  | 28 | 8 | 13344 | 2.69 | 10675 | 0.465 | 13337 | 2.69 | 0.2 | 6.35 | 4960 | 359 | 406.4 | 285.315 | 0.8 | 54.74508096 | -117.652371 | 736.003 | 35.675 | Ball V 5 | 1277.518 | Ball V 7
850 | Metal Loss | 1664 |  | 948.964 | 18.073 | 14.673 | 3.4 | Longseam | 02:21 | 06:00 | Int | Pinhole |  | 7 | 9 |  |  | 18 | 10 | 13357 | 2.69 | 10686 | 0.464 | 13354 | 2.69 | 0.3 | 6.35 | 4960 | 359 | 406.4 | 285.315 | 0.8 | 54.74508371 | -117.6524 | 736.011 | 35.675 | Ball V 5 | 1277.518 | Ball V 7
850 | Metal Loss | 1665 |  | 949.087 | 18.073 | 14.796 | 3.276 | Longseam | 02:21 | 06:06 | Int | Circumferential Slotting |  | 8 | 11 |  |  | 15 | 8 | 13360 | 2.69 | 10688 | 0.464 | 13357 | 2.69 | 0.3 | 6.35 | 4960 | 359 | 406.4 | 285.315 | 0.8 | 54.74508477 | -117.6524 | 736.014 | 35.675 | Ball V 5 | 1277.518 | Ball V 7
860 | Joint |  |  | 952.363 | 14.099 | 18.073 | 14.099 | Longseam | 11:33 | [16 empty] | 0.3 | 6.35 | 4960 | 359 | 406.4 | 256.979 | 0.8 | 54.74511281 | -117.6524 | 736.086 | 53.748 | Ball V 5 | 1259.445 | Ball V 7
860 | Metal Loss | 1666 |  | 963.436 | 14.099 | 11.073 | 3.027 | Longseam | 11:33 | 05:56 | Int | Pinhole |  | 7 | 8 |  |  | 12 | 10 | 13364 | 2.69 | 10691 | 0.464 | 13363 | 2.69 | 0.2 | 6.35 | 4960 | 359 | 406.4 | 256.979 | 0.8 | 54.74520743 | -117.6523 | 736.171 | 53.748 | Ball V 5 | 1259.445 | Ball V 7
870 | Joint |  |  | 966.462 | 9.239 | 14.099 | 9.239 | Longseam | 01:39 | [16 empty] | 0.2 | 6.35 | 4960 | 359 | 406.4 | 314.022 | 0.8 | 54.74523325 | -117.6523 | 736.171 | 67.847 | Ball V 5 | 1245.346 | Ball V 7
870 | Metal Loss | 1667 |  | 969.316 | 9.239 | 2.854 | 6.385 | Longseam | 01:39 | 04:17 | Int | Pinhole |  | 7 | 9 |  |  | 17 | 10 | 13359 | 2.69 | 10687 | 0.464 | 13356 | 2.69 | 0.2 | 6.35 | 4960 | 359 | 406.4 | 314.022 | 0.8 | 54.74525755 | -117.6523 | 736.187 | 67.847 | Ball V 5 | 1245.346 | Ball V 7
870 | Metal Loss | 1668 |  | 970.699 | 9.239 | 4.237 | 5.002 | Longseam | 01:39 | 04:14 | Int | Pinhole |  | 7 | 9 |  |  | 12 | 10 | 13364 | 2.69 | 10691 | 0.464 | 13362 | 2.69 | 0.3 | 6.35 | 4960 | 359 | 406.4 | 314.022 | 0.8 | 54.74526931 | -117.6523 | 736.2 | 67.847 | Ball V 5 | 1245.346 | Ball V 7
870 | Metal Loss | 1669 |  | 970.894 | 9.239 | 4.431 | 4.808 | Longseam | 01:39 | 05:35 | Int | Pinhole |  | 7 | 8 |  |  | 10 | 10 | 13367 | 2.69 | 10694 | 0.464 | 13365 | 2.69 | 0.3 | 6.35 | 4960 | 359 | 406.4 | 314.022 | 0.8 | 54.74527096 | -117.6523 | 736.202 | 67.847 | Ball V 5 | 1245.346 | Ball V 7
870 | Metal Loss | 1670 |  | 971.035 | 9.239 | 4.572 | 4.667 | Longseam | 01:39 | 06:36 | Int | Pinhole |  | 7 | 9 |  |  | 17 | 10 | 13359 | 2.69 | 10687 | 0.464 | 13356 | 2.69 | 0.3 | 6.35 | 4960 | 359 | 406.4 | 314.022 | 0.8 | 54.74527216 | -117.6523 | 736.203 | 67.847 | Ball V 5 | 1245.346 | Ball V 7
870 | Metal Loss | 1671 |  | 971.052 | 9.239 | 4.59 | 4.649 | Longseam | 01:39 | 05:50 | Int | Pinhole |  | 7 | 10 |  |  | 10 | 10 | 13366 | 2.69 | 10693 | 0.464 | 13365 | 2.69 | 0.3 | 6.35 | 4960 | 359 | 406.4 | 314.022 | 0.8 | 54.74527231 | -117.6523 | 736.204 | 67.847 | Ball V 5 | 1245.346 | Ball V 7
870 | Metal Loss | 1672 |  | 971.166 | 9.239 | 4.704 | 4.535 | Longseam | 01:39 | 04:23 | Int | Pinhole |  | 8 | 9 |  |  | 22 | 10 | 13350 | 2.69 | 10680 | 0.464 | 13345 | 2.69 | 0.3 | 6.35 | 4960 | 359 | 406.4 | 314.022 | 0.8 | 54.74527328 | -117.6523 | 736.205 | 67.847 | Ball V 5 | 1245.346 | Ball V 7
870 | Metal Loss | 1673 |  | 971.835 | 9.239 | 5.373 | 3.866 | Longseam | 01:39 | 06:44 | Int | Pinhole |  | 7 | 9 |  |  | 17 | 10 | 13359 | 2.69 | 10687 | 0.464 | 13356 | 2.69 | 0.3 | 6.35 | 4960 | 359 | 406.4 | 314.022 | 0.8 | 54.74527897 | -117.6523 | 736.213 | 67.847 | Ball V 5 | 1245.346 | Ball V 7
870 | Metal Loss | 1674 |  | 972.035 | 9.239 | 5.573 | 3.666 | Longseam | 01:39 | 05:01 | Int | Pinhole |  | 7 | 9 |  |  | 13 | 10 | 13363 | 2.69 | 10690 | 0.464 | 13361 | 2.69 | 0.3 | 6.35 | 4960 | 359 | 406.4 | 314.022 | 0.8 | 54.74528067 | -117.6523 | 736.216 | 67.847 | Ball V 5 | 1245.346 | Ball V 7
870 | Metal Loss | 1675 |  | 972.324 | 9.239 | 5.861 | 3.378 | Longseam | 01:39 | 05:56 | Int | Pinhole |  | 7 | 9 |  |  | 9 | 10 | 13367 | 2.69 | 10694 | 0.464 | 13366 | 2.69 | 0.3 | 6.35 | 4960 | 359 | 406.4 | 314.022 | 0.8 | 54.74528312 | -117.6523 | 736.221 | 67.847 | Ball V 5 | 1245.346 | Ball V 7
870 | Metal Loss | 1676 |  | 972.475 | 9.239 | 6.012 | 3.227 | Longseam | 01:39 | 04:22 | Int | Pinhole |  | 7 | 8 |  |  | 19 | 10 | 13357 | 2.69 | 10686 | 0.464 | 13354 | 2.69 | 0.3 | 6.35 | 4960 | 359 | 406.4 | 314.022 | 0.8 | 54.74528441 | -117.6523 | 736.223 | 67.847 | Ball V 5 | 1245.346 | Ball V 7
870 | Metal Loss | 1677 |  | 972.567 | 9.239 | 6.104 | 3.135 | Longseam | 01:39 | 06:47 | Int | Pinhole |  | 8 | 9 |  |  | 15 | 10 | 13359 | 2.69 | 10687 | 0.464 | 13357 | 2.69 | 0.3 | 6.35 | 4960 | 359 | 406.4 | 314.022 | 0.8 | 54.74528519 | -117.6523 | 736.225 | 67.847 | Ball V 5 | 1245.346 | Ball V 7
870 | Metal Loss | 1678 |  | 972.81 | 9.239 | 6.348 | 2.892 | Longseam | 01:39 | 04:13 | Int | Pinhole |  | 7 | 8 |  |  | 19 | 10 | 13358 | 2.69 | 10686 | 0.464 | 13355 | 2.69 | 0.3 | 6.35 | 4960 | 359 | 406.4 | 314.022 | 0.8 | 54.74528726 | -117.6523 | 736.229 | 67.847 | Ball V 5 | 1245.346 | Ball V 7
870 | Metal Loss | 1679 |  | 972.959 | 9.239 | 6.497 | 2.742 | Longseam | 01:39 | 04:22 | Int | Pinhole |  | 7 | 9 |  |  | 13 | 10 | 13363 | 2.69 | 10690 | 0.464 | 13361 | 2.69 | 0.3 | 6.35 | 4960 | 359 | 406.4 | 314.022 | 0.8 | 54.74528853 | -117.6523 | 736.232 | 67.847 | Ball V 5 | 1245.346 | Ball V 7
870 | Metal Loss | 1680 |  | 973.002 | 9.239 | 6.54 | 2.699 | Longseam | 01:39 | 05:08 | Int | Pinhole |  | 7 | 8 |  |  | 9 | 10 | 13367 | 2.69 | 10694 | 0.464 | 13366 | 2.69 | 0.3 | 6.35 | 4960 | 359 | 406.4 | 314.022 | 0.8 | 54.7452889 | -117.6523 | 736.233 | 67.847 | Ball V 5 | 1245.346 | Ball V 7
870 | Metal Loss | 1681 |  | 973.104 | 9.239 | 6.642 | 2.597 | Longseam | 01:39 | 04:17 | Int | Pinhole |  | 7 | 9 |  |  | 18 | 10 | 13358 | 2.69 | 10686 | 0.464 | 13354 | 2.69 | 0.3 | 6.35 | 4960 | 359 | 406.4 | 314.022 | 0.8 | 54.74528976 | -117.6523 | 736.235 | 67.847 | Ball V 5 | 1245.346 | Ball V 7
870 | Metal Loss | 1682 |  | 973.185 | 9.239 | 6.722 | 2.517 | Longseam | 01:39 | 05:11 | Int | Pinhole |  | 8 | 9 |  |  | 14 | 10 | 13361 | 2.69 | 10689 | 0.464 | 13358 | 2.69 | 0.3 | 6.35 | 4960 | 359 | 406.4 | 314.022 | 0.8 | 54.74529045 | -117.6523 | 736.236 | 67.847 | Ball V 5 | 1245.346 | Ball V 7
870 | Metal Loss | 1683 |  | 973.31 | 9.239 | 6.848 | 2.391 | Longseam | 01:39 | 04:59 | Int | Pinhole |  | 7 | 9 |  |  | 11 | 10 | 13366 | 2.69 | 10693 | 0.464 | 13365 | 2.69 | 0.3 | 6.35 | 4960 | 359 | 406.4 | 314.022 | 0.8 | 54.74529151 | -117.6523 | 736.239 | 67.847 | Ball V 5 | 1245.346 | Ball V 7
870 | Metal Loss | 1684 |  | 973.636 | 9.239 | 7.173 | 2.066 | Longseam | 01:39 | 04:07 | Int | Pinhole |  | 7 | 9 |  |  | 11 | 10 | 13365 | 2.69 | 10692 | 0.464 | 13363 | 2.69 | 0.3 | 6.35 | 4960 | 359 | 406.4 | 314.022 | 0.8 | 54.74529428 | -117.6522 | 736.246 | 67.847 | Ball V 5 | 1245.346 | Ball V 7
870 | Metal Loss | 1685 |  | 974.007 | 9.239 | 7.544 | 1.695 | Longseam | 01:39 | 06:37 | Int | Pinhole |  | 7 | 9 |  |  | 22 | 10 | 13354 | 2.69 | 10683 | 0.464 | 13350 | 2.69 | 0.3 | 6.35 | 4960 | 359 | 406.4 | 314.022 | 0.8 | 54.74529743 | -117.6522 | 736.255 | 67.847 | Ball V 5 | 1245.346 | Ball V 7
870 | Metal Loss | 1686 |  | 974.689 | 9.239 | 8.227 | 1.012 | Longseam | 01:39 | 05:59 | Int | Pinhole |  | 7 | 8 |  |  | 12 | 10 | 13365 | 2.69 | 10692 | 0.464 | 13363 | 2.69 | 0.2 | 6.35 | 4960 | 359 | 406.4 | 314.022 | 0.8 | 54.74530324 | -117.6522 | 736.273 | 67.847 | Ball V 5 | 1245.346 | Ball V 7
870 | Metal Loss | 1687 |  | 975.158 | 9.239 | 8.696 | 0.543 | Longseam | 01:39 | 06:38 | Int | Circumferential Slotting |  | 7 | 10 |  |  | 10 | 8 | 13366 | 2.69 | 10693 | 0.464 | 13365 | 2.69 | 0.2 | 6.35 | 4960 | 359 | 406.4 | 314.022 | 0.8 | 54.74530722 | -117.6522 | 736.288 | 67.847 | Ball V 5 | 1245.346 | Ball V 7
870 | Metal Loss | 1688 |  | 975.448 | 9.239 | 8.986 | 0.253 | Longseam | 01:39 | 05:38 | Int | Pinhole |  | 7 | 9 |  |  | 12 | 10 | 13364 | 2.69 | 10691 | 0.464 | 13362 | 2.69 | 0.2 | 6.35 | 4960 | 359 | 406.4 | 314.022 | 0.8 | 54.74530969 | -117.6522 | 736.297 | 67.847 | Ball V 5 | 1245.346 | Ball V 7
870 | Metal Loss | 1689 |  | 975.613 | 9.239 | 9.151 | 0.088 | Longseam | 01:39 | 04:08 | Int | Pinhole |  | 7 | 9 |  |  | 10 | 10 | 13366 | 2.69 | 10693 | 0.464 | 13365 | 2.69 | 0.2 | 6.35 | 4960 | 359 | 406.4 | 314.022 | 0.8 | 54.74531109 | -117.6522 | 736.303 | 67.847 | Ball V 5 | 1245.346 | Ball V 7
880 | Joint |  |  | 975.702 | 18.031 | 9.239 | 18.031 | Longseam | 12:52 | [16 empty] | 0.2 | 6.35 | 4960 | 359 | 406.4 | 252.142 | 0.8 | 54.74531184 | -117.6522 | 736.306 | 77.087 | Ball V 5 | 1236.106 | Ball V 7
880 | Metal Loss | 1690 |  | 976.632 | 18.031 | 0.931 | 17.101 | Longseam | 12:52 | 02:35 | Int | Pinhole |  | 7 | 10 |  |  | 11 | 10 | 13364 | 2.69 | 10691 | 0.464 | 13363 | 2.69 | 0.2 | 6.35 | 4960 | 359 | 406.4 | 252.142 | 0.8 | 54.74531976 | -117.6522 | 736.337 | 77.087 | Ball V 5 | 1236.106 | Ball V 7
880 | Metal Loss | 1691 |  | 976.891 | 18.031 | 1.189 | 16.842 | Longseam | 12:52 | 04:12 | Int | Pinhole |  | 7 | 8 |  |  | 9 | 10 | 13367 | 2.69 | 10694 | 0.464 | 13366 | 2.69 | 0.2 | 6.35 | 4960 | 359 | 406.4 | 252.142 | 0.8 | 54.74532195 | -117.6522 | 736.347 | 77.087 | Ball V 5 | 1236.106 | Ball V 7
880 | Metal Loss | 1692 |  | 976.92 | 18.031 | 1.219 | 16.813 | Longseam | 12:52 | 04:10 | Int | Pinhole |  | 7 | 9 |  |  | 9 | 10 | 13367 | 2.69 | 10694 | 0.464 | 13366 | 2.69 | 0.2 | 6.35 | 4960 | 359 | 406.4 | 252.142 | 0.8 | 54.74532221 | -117.6522 | 736.348 | 77.087 | Ball V 5 | 1236.106 | Ball V 7
880 | Metal Loss | 1693 |  | 977.386 | 18.031 | 1.684 | 16.347 | Longseam | 12:52 | 09:01 | Int | Pinhole |  | 7 | 9 |  |  | 18 | 10 | 13358 | 2.69 | 10686 | 0.464 | 13355 | 2.69 | 0.2 | 6.35 | 4960 | 359 | 406.4 | 252.142 | 0.8 | 54.74532616 | -117.6522 | 736.366 | 77.087 | Ball V 5 | 1236.106 | Ball V 7
880 | Metal Loss | 1694 |  | 978.117 | 18.031 | 2.416 | 15.616 | Longseam | 12:52 | 09:02 | Int | Pinhole |  | 7 | 8 |  |  | 12 | 10 | 13365 | 2.69 | 10692 | 0.464 | 13363 | 2.69 | 0.2 | 6.35 | 4960 | 359 | 406.4 | 252.142 | 0.8 | 54.74533238 | -117.6522 | 736.398 | 77.087 | Ball V 5 | 1236.106 | Ball V 7
880 | Metal Loss | 1695 |  | 978.157 | 18.031 | 2.455 | 15.576 | Longseam | 12:52 | 03:39 | Int | Pinhole |  | 7 | 8 |  |  | 12 | 10 | 13365 | 2.69 | 10692 | 0.464 | 13364 | 2.69 | 0.2 | 6.35 | 4960 | 359 | 406.4 | 252.142 | 0.8 | 54.74533272 | -117.6522 | 736.4 | 77.087 | Ball V 5 | 1236.106 | Ball V 7
880 | Metal Loss | 1696 |  | 978.228 | 18.031 | 2.526 | 15.505 | Longseam | 12:52 | 03:29 | Int | Pinhole |  | 7 | 9 |  |  | 10 | 10 | 13366 | 2.69 | 10693 | 0.464 | 13365 | 2.69 | 0.2 | 6.35 | 4960 | 359 | 406.4 | 252.142 | 0.8 | 54.74533332 | -117.6522265 | 736.403 | 77.087 | Ball V 5 | 1236.106 | Ball V 7
880 | Metal Loss | 1697 |  | 978.409 | 18.031 | 2.707 | 15.324 | Longseam | 12:52 | 02:38 | Int | Pinhole |  | 7 | 8 |  |  | 13 | 10 | 13364 | 2.69 | 10691 | 0.464 | 13362 | 2.69 | 0.2 | 6.35 | 4960 | 359 | 406.4 | 252.142 | 0.8 | 54.74533487 | -117.6522256 | 736.412 | 77.087 | Ball V 5 | 1236.106 | Ball V 7
880 | Metal Loss | 1698 |  | 978.655 | 18.031 | 2.954 | 15.077 | Longseam | 12:52 | 03:43 | Int | Pinhole |  | 7 | 9 |  |  | 12 | 10 | 13364 | 2.69 | 10691 | 0.464 | 13362 | 2.69 | 0.3 | 6.35 | 4960 | 359 | 406.4 | 252.142 | 0.8 | 54.74533696 | -117.6522 | 736.424 | 77.087 | Ball V 5 | 1236.106 | Ball V 7
880 | Metal Loss | 1699 |  | 978.699 | 18.031 | 2.997 | 15.034 | Longseam | 12:52 | 04:06 | Int | Pinhole |  | 7 | 9 |  |  | 11 | 10 | 13365 | 2.69 | 10692 | 0.464 | 13364 | 2.69 | 0.3 | 6.35 | 4960 | 359 | 406.4 | 252.142 | 0.8 | 54.74533733 | -117.6522 | 736.426 | 77.087 | Ball V 5 | 1236.106 | Ball V 7
880 | Metal Loss | 1700 |  | 978.811 | 18.031 | 3.11 | 14.922 | Longseam | 12:52 | 03:30 | Int | Pinhole |  | 7 | 8 |  |  | 11 | 10 | 13365 | 2.69 | 10692 | 0.464 | 13364 | 2.69 | 0.3 | 6.35 | 4960 | 359 | 406.4 | 252.142 | 0.8 | 54.74533829 | -117.6522236 | 736.432 | 77.087 | Ball V 5 | 1236.106 | Ball V 7
880 | Metal Loss | 1701 |  | 978.884 | 18.031 | 3.183 | 14.849 | Longseam | 12:52 | 03:30 | Int | Pinhole |  | 7 | 8 |  |  | 11 | 10 | 13366 | 2.69 | 10693 | 0.464 | 13364 | 2.69 | 0.3 | 6.35 | 4960 | 359 | 406.4 | 252.142 | 0.8 | 54.74533891 | -117.6522 | 736.435 | 77.087 | Ball V 5 | 1236.106 | Ball V 7
880 | Metal Loss | 1702 |  | 978.892 | 18.031 | 3.191 | 14.841 | Longseam | 12:52 | 04:14 | Int | Pinhole |  | 7 | 9 |  |  | 10 | 10 | 13367 | 2.69 | 10694 | 0.464 | 13365 | 2.69 | 0.3 | 6.35 | 4960 | 359 | 406.4 | 252.142 | 0.8 | 54.74533897 | -117.6522232 | 736.436 | 77.087 | Ball V 5 | 1236.106 | Ball V 7
880 | Metal Loss | 1703 |  | 978.941 | 18.031 | 3.24 | 14.792 | Longseam | 12:52 | 07:43 | Int | Pinhole |  | 7 | 9 |  |  | 10 | 10 | 13365 | 2.69 | 10692 | 0.464 | 13364 | 2.69 | 0.3 | 6.35 | 4960 | 359 | 406.4 | 252.142 | 0.8 | 54.74533939 | -117.6522 | 736.438 | 77.087 | Ball V 5 | 1236.106 | Ball V 7
880 | Metal Loss | 1704 |  | 978.963 | 18.031 | 3.262 | 14.77 | Longseam | 12:52 | 06:19 | Int | Pinhole |  | 7 | 8 |  |  | 10 | 10 | 13366 | 2.69 | 10693 | 0.464 | 13365 | 2.69 | 0.3 | 6.35 | 4960 | 359 | 406.4 | 252.142 | 0.8 | 54.74533958 | -117.6522 | 736.439 | 77.087 | Ball V 5 | 1236.106 | Ball V 7
880 | Metal Loss | 1705 |  | 978.973 | 18.031 | 3.271 | 14.76 | Longseam | 12:52 | 04:51 | Int | Pinhole |  | 7 | 9 |  |  | 13 | 10 | 13364 | 2.69 | 10691 | 0.464 | 13362 | 2.69 | 0.3 | 6.35 | 4960 | 359 | 406.4 | 252.142 | 0.8 | 54.74533966 | -117.6522228 | 736.44 | 77.087 | Ball V 5 | 1236.106 | Ball V 7
880 | Metal Loss | 1706 | 106 | 979.097 | 18.031 | 3.396 | 14.636 | Longseam | 12:52 | 04:03 | Int | Pinhole |  | 7 | 9 |  |  | 11 | 10 | 13365 | 2.69 | 10692 | 0.464 | 13363 | 2.69 | 0.3 | 6.35 | 4960 | 359 | 406.4 | 252.142 | 0.8 | 54.74534072 | -117.6522 | 736.446 | 77.087 | Ball V 5 | 1236.106 | Ball V 7
880 | Cluster | 106 | 106 | 979.109 | 18.031 | 3.408 | 14.624 | Longseam | 12:52 | 03:55 | Int |  |  | 31 | 36 |  |  | 11 |  | 13240 | 2.67 | 10592 | 0.468 | 13310 | 2.68 | 0.3 | 6.35 | 4960 | 359 | 406.4 | 252.142 | 0.8 | 54.74534082 | -117.6522 | 736.447 | 77.087 | Ball V 5 | 1236.106 | Ball V 7
880 | Metal Loss | 1707 | 106 | 979.121 | 18.031 | 3.419 | 14.612 | Longseam | 12:52 | 03:47 | Int | Pinhole |  | 7 | 9 |  |  | 9 | 10 | 13366 | 2.69 | 10693 | 0.464 | 13365 | 2.69 | 0.3 | 6.35 | 4960 | 359 | 406.4 | 252.142 | 0.8 | 54.74534092 | -117.6522 | 736.448 | 77.087 | Ball V 5 | 1236.106 | Ball V 7
880 | Metal Loss | 1708 |  | 979.204 | 18.031 | 3.502 | 14.529 | Longseam | 12:52 | 04:39 | Int | Pinhole |  | 7 | 8 |  |  | 11 | 10 | 13366 | 2.69 | 10693 | 0.464 | 13364 | 2.69 | 0.3 | 6.35 | 4960 | 359 | 406.4 | 252.142 | 0.8 | 54.74534162 | -117.6522 | 736.452 | 77.087 | Ball V 5 | 1236.106 | Ball V 7
880 | Metal Loss | 1709 |  | 979.346 | 18.031 | 3.644 | 14.387 | Longseam | 12:52 | 04:40 | Int | Pinhole |  | 7 | 9 |  |  | 11 | 10 | 13366 | 2.69 | 10693 | 0.464 | 13364 | 2.69 | 0.3 | 6.35 | 4960 | 359 | 406.4 | 252.142 | 0.8 | 54.74534283 | -117.6522 | 736.46 | 77.087 | Ball V 5 | 1236.106 | Ball V 7
880 | Metal Loss | 1710 |  | 979.352 | 18.031 | 3.65 | 14.381 | Longseam | 12:52 | 03:51 | Int | Pinhole |  | 7 | 9 |  |  | 10 | 10 | 13366 | 2.69 | 10693 | 0.464 | 13365 | 2.69 | 0.3 | 6.35 | 4960 | 359 | 406.4 | 252.142 | 0.8 | 54.74534288 | -117.6522 | 736.46 | 77.087 | Ball V 5 | 1236.106 | Ball V 7
880 | Metal Loss | 1711 |  | 979.488 | 18.031 | 3.786 | 14.245 | Longseam | 12:52 | 04:11 | Int | Pinhole |  | 7 | 8 |  |  | 15 | 10 | 13362 | 2.69 | 10690 | 0.464 | 13359 | 2.69 | 0.3 | 6.35 | 4960 | 359 | 406.4 | 252.142 | 0.8 | 54.74534404 | -117.6522 | 736.467 | 77.087 | Ball V 5 | 1236.106 | Ball V 7
880 | Metal Loss | 1712 |  | 979.505 | 18.031 | 3.804 | 14.228 | Longseam | 12:52 | 04:43 | Int | Pinhole |  | 7 | 9 |  |  | 12 | 10 | 13365 | 2.69 | 10692 | 0.464 | 13363 | 2.69 | 0.3 | 6.35 | 4960 | 359 | 406.4 | 252.142 | 0.8 | 54.74534419 | -117.6522 | 736.468 | 77.087 | Ball V 5 | 1236.106 | Ball V 7
880 | Metal Loss | 1713 |  | 979.614 | 18.031 | 3.912 | 14.119 | Longseam | 12:52 | 04:55 | Int | Pinhole |  | 7 | 8 |  |  | 14 | 10 | 13363 | 2.69 | 10690 | 0.464 | 13361 | 2.69 | 0.3 | 6.35 | 4960 | 359 | 406.4 | 252.142 | 0.8 | 54.74534511 | -117.6522 | 736.474 | 77.087 | Ball V 5 | 1236.106 | Ball V 7
880 | Metal Loss | 1714 |  | 979.639 | 18.031 | 3.938 | 14.093 | Longseam | 12:52 | 03:39 | Int | Pinhole |  | 7 | 8 |  |  | 10 | 10 | 13366 | 2.69 | 10693 | 0.464 | 13365 | 2.69 | 0.3 | 6.35 | 4960 | 359 | 406.4 | 252.142 | 0.8 | 54.74534533 | -117.6522 | 736.476 | 77.087 | Ball V 5 | 1236.106 | Ball V 7
880 | Metal Loss | 1715 |  | 979.671 | 18.031 | 3.97 | 14.062 | Longseam | 12:52 | 03:44 | Int | Pinhole |  | 7 | 8 |  |  | 11 | 10 | 13366 | 2.69 | 10693 | 0.464 | 13364 | 2.69 | 0.3 | 6.35 | 4960 | 359 | 406.4 | 252.142 | 0.8 | 54.7453456 | -117.6522 | 736.477 | 77.087 | Ball V 5 | 1236.106 | Ball V 7
880 | Metal Loss | 1716 |  | 979.699 | 18.031 | 3.997 | 14.034 | Longseam | 12:52 | 03:31 | Int | Pinhole |  | 7 | 8 |  |  | 10 | 10 | 13367 | 2.69 | 10694 | 0.464 | 13365 | 2.69 | 0.3 | 6.35 | 4960 | 359 | 406.4 | 252.142 | 0.8 | 54.74534583 | -117.6522192 | 736.479 | 77.087 | Ball V 5 | 1236.106 | Ball V 7
880 | Metal Loss | 1717 |  | 979.748 | 18.031 | 4.046 | 13.985 | Longseam | 12:52 | 04:14 | Int | Pinhole |  | 7 | 8 |  |  | 12 | 10 | 13365 | 2.69 | 10692 | 0.464 | 13364 | 2.69 | 0.3 | 6.35 | 4960 | 359 | 406.4 | 252.142 | 0.8 | 54.74534625 | -117.6522 | 736.482 | 77.087 | Ball V 5 | 1236.106 | Ball V 7
880 | Metal Loss | 1718 |  | 979.775 | 18.031 | 4.074 | 13.957 | Longseam | 12:52 | 07:10 | Int | Pinhole |  | 7 | 8 |  |  | 9 | 10 | 13367 | 2.69 | 10694 | 0.464 | 13366 | 2.69 | 0.3 | 6.35 | 4960 | 359 | 406.4 | 252.142 | 0.8 | 54.74534648 | -117.6522 | 736.483 | 77.087 | Ball V 5 | 1236.106 | Ball V 7
880 | Metal Loss | 1719 |  | 979.989 | 18.031 | 4.287 | 13.744 | Longseam | 12:52 | 09:04 | Int | Pinhole |  | 7 | 8 |  |  | 13 | 10 | 13364 | 2.69 | 10691 | 0.464 | 13362 | 2.69 | 0.3 | 6.35 | 4960 | 359 | 406.4 | 252.142 | 0.8 | 54.7453483 | -117.6522 | 736.495 | 77.087 | Ball V 5 | 1236.106 | Ball V 7
880 | Metal Loss | 1720 |  | 980 | 18.031 | 4.299 | 13.733 | Longseam | 12:52 | 04:52 | Int | Pinhole |  | 7 | 9 |  |  | 13 | 10 | 13364 | 2.69 | 10691 | 0.464 | 13362 | 2.69 | 0.3 | 6.35 | 4960 | 359 | 406.4 | 252.142 | 0.8 | 54.7453484 | -117.6522177 | 736.496 | 77.087 | Ball V 5 | 1236.106 | Ball V 7
880 | Metal Loss | 1721 |  | 980.073 | 18.031 | 4.372 | 13.66 | Longseam | 12:52 | 09:04 | Int | Pinhole |  | 7 | 8 |  |  | 11 | 10 | 13366 | 2.69 | 10693 | 0.464 | 13364 | 2.69 | 0.3 | 6.35 | 4960 | 359 | 406.4 | 252.142 | 0.8 | 54.74534902 | -117.6522 | 736.5 | 77.087 | Ball V 5 | 1236.106 | Ball V 7
880 | Metal Loss | 1722 |  | 980.083 | 18.031 | 4.382 | 13.65 | Longseam | 12:52 | 02:29 | Int | Pinhole |  | 7 | 9 |  |  | 11 | 10 | 13365 | 2.69 | 10692 | 0.464 | 13363 | 2.69 | 0.3 | 6.35 | 4960 | 359 | 406.4 | 252.142 | 0.8 | 54.7453491 | -117.6522 | 736.501 | 77.087 | Ball V 5 | 1236.106 | Ball V 7
880 | Metal Loss | 1723 | 107 | 980.172 | 18.031 | 4.47 | 13.561 | Longseam | 12:52 | 04:44 | Int | Pinhole |  | 7 | 9 |  |  | 12 | 10 | 13364 | 2.69 | 10691 | 0.464 | 13363 | 2.69 | 0.3 | 6.35 | 4960 | 359 | 406.4 | 252.142 | 0.8 | 54.74534986 | -117.6522 | 736.506 | 77.087 | Ball V 5 | 1236.106 | Ball V 7
880 | Cluster | 107 | 107 | 980.184 | 18.031 | 4.482 | 13.549 | Longseam | 12:52 | 04:48 | Int |  |  | 31 | 21 |  |  | 12 |  | 13228 | 2.67 | 10582 | 0.469 | 13299 | 2.68 | 0.3 | 6.35 | 4960 | 359 | 406.4 | 252.142 | 0.8 | 54.74534996 | -117.6522168 | 736.506 | 77.087 | Ball V 5 | 1236.106 | Ball V 7
880 | Metal Loss | 1724 | 107 | 980.195 | 18.031 | 4.494 | 13.537 | Longseam | 12:52 | 04:51 | Int | Pinhole |  | 7 | 8 |  |  | 12 | 10 | 13365 | 2.69 | 10692 | 0.464 | 13363 | 2.69 | 0.3 | 6.35 | 4960 | 359 | 406.4 | 252.142 | 0.8 | 54.74535006 | -117.6522 | 736.507 | 77.087 | Ball V 5 | 1236.106 | Ball V 7
880 | Metal Loss | 1725 |  | 980.267 | 18.031 | 4.565 | 13.466 | Longseam | 12:52 | 04:44 | Int | Pinhole |  | 7 | 10 |  |  | 15 | 10 | 13361 | 2.69 | 10689 | 0.464 | 13359 | 2.69 | 0.3 | 6.35 | 4960 | 359 | 406.4 | 252.142 | 0.8 | 54.74535066 | -117.6522 | 736.511 | 77.087 | Ball V 5 | 1236.106 | Ball V 7
880 | Metal Loss | 1726 |  | 980.294 | 18.031 | 4.593 | 13.439 | Longseam | 12:52 | 04:41 | Int | Pinhole |  | 7 | 10 |  |  | 12 | 10 | 13363 | 2.69 | 10690 | 0.464 | 13361 | 2.69 | 0.3 | 6.35 | 4960 | 359 | 406.4 | 252.142 | 0.8 | 54.7453509 | -117.6522 | 736.513 | 77.087 | Ball V 5 | 1236.106 | Ball V 7
880 | Metal Loss | 1727 |  | 980.43 | 18.031 | 4.729 | 13.303 | Longseam | 12:52 | 02:41 | Int | Pinhole |  | 7 | 9 |  |  | 14 | 10 | 13363 | 2.69 | 10690 | 0.464 | 13361 | 2.69 | 0.3 | 6.35 | 4960 | 359 | 406.4 | 252.142 | 0.8 | 54.74535205 | -117.6522 | 736.521 | 77.087 | Ball V 5 | 1236.106 | Ball V 7
880 | Metal Loss | 1728 |  | 980.452 | 18.031 | 4.75 | 13.281 | Longseam | 12:52 | 03:33 | Int | Pinhole |  | 7 | 9 |  |  | 15 | 10 | 13361 | 2.69 | 10689 | 0.464 | 13358 | 2.69 | 0.3 | 6.35 | 4960 | 359 | 406.4 | 252.142 | 0.8 | 54.74535224 | -117.6522 | 736.522 | 77.087 | Ball V 5 | 1236.106 | Ball V 7
880 | Metal Loss | 1729 |  | 980.543 | 18.031 | 4.841 | 13.19 | Longseam | 12:52 | 04:42 | Int | Pinhole |  | 7 | 9 |  |  | 9 | 10 | 13367 | 2.69 | 10694 | 0.464 | 13366 | 2.69 | 0.3 | 6.35 | 4960 | 359 | 406.4 | 252.142 | 0.8 | 54.74535301 | -117.6522 | 736.527 | 77.087 | Ball V 5 | 1236.106 | Ball V 7
880 | Metal Loss | 1730 |  | 980.801 | 18.031 | 5.099 | 12.932 | Longseam | 12:52 | 04:43 | Int | Pinhole |  | 7 | 9 |  |  | 19 | 10 | 13358 | 2.69 | 10686 | 0.464 | 13355 | 2.69 | 0.3 | 6.35 | 4960 | 359 | 406.4 | 252.142 | 0.8 | 54.74535521 | -117.6522 | 736.543 | 77.087 | Ball V 5 | 1236.106 | Ball V 7
880 | Metal Loss | 1731 |  | 980.931 | 18.031 | 5.23 | 12.802 | Longseam | 12:52 | 04:30 | Int | Pinhole |  | 7 | 9 |  |  | 12 | 10 | 13366 | 2.69 | 10693 | 0.464 | 13364 | 2.69 | 0.3 | 6.35 | 4960 | 359 | 406.4 | 252.142 | 0.8 | 54.74535631 | -117.6522131 | 736.551 | 77.087 | Ball V 5 | 1236.106 | Ball V 7
880 | Metal Loss | 1732 |  | 980.963 | 18.031 | 5.261 | 12.77 | Longseam | 12:52 | 04:11 | Int | Pinhole |  | 8 | 9 |  |  | 10 | 10 | 13365 | 2.69 | 10692 | 0.464 | 13363 | 2.69 | 0.3 | 6.35 | 4960 | 359 | 406.4 | 252.142 | 0.8 | 54.74535658 | -117.6522 | 736.552 | 77.087 | Ball V 5 | 1236.106 | Ball V 7
880 | Metal Loss | 1733 |  | 981.231 | 18.031 | 5.529 | 12.502 | Longseam | 12:52 | 03:31 | Int | Pinhole |  | 7 | 9 |  |  | 12 | 10 | 13364 | 2.69 | 10691 | 0.464 | 13363 | 2.69 | 0.3 | 6.35 | 4960 | 359 | 406.4 | 252.142 | 0.8 | 54.74535886 | -117.6522 | 736.569 | 77.087 | Ball V 5 | 1236.106 | Ball V 7
880 | Metal Loss | 1734 |  | 981.333 | 18.031 | 5.632 | 12.4 | Longseam | 12:52 | 04:05 | Int | Pinhole |  | 7 | 9 |  |  | 13 | 10 | 13364 | 2.69 | 10691 | 0.464 | 13362 | 2.69 | 0.3 | 6.35 | 4960 | 359 | 406.4 | 252.142 | 0.8 | 54.74535973 | -117.6522 | 736.575 | 77.087 | Ball V 5 | 1236.106 | Ball V 7
880 | Metal Loss | 1735 |  | 981.414 | 18.031 | 5.713 | 12.319 | Longseam | 12:52 | 04:35 | Int | Pinhole |  | 7 | 9 |  |  | 11 | 10 | 13365 | 2.69 | 10692 | 0.464 | 13363 | 2.69 | 0.3 | 6.35 | 4960 | 359 | 406.4 | 252.142 | 0.8 | 54.74536042 | -117.6522 | 736.58 | 77.087 | Ball V 5 | 1236.106 | Ball V 7
880 | Metal Loss | 1736 |  | 981.473 | 18.031 | 5.772 | 12.26 | Longseam | 12:52 | 04:30 | Int | Pinhole |  | 7 | 9 |  |  | 11 | 10 | 13366 | 2.69 | 10693 | 0.464 | 13364 | 2.69 | 0.3 | 6.35 | 4960 | 359 | 406.4 | 252.142 | 0.8 | 54.74536092 | -117.6522 | 736.583 | 77.087 | Ball V 5 | 1236.106 | Ball V 7
880 | Metal Loss | 1737 |  | 981.787 | 18.031 | 6.085 | 11.946 | Longseam | 12:52 | 04:31 | Int | Pinhole |  | 7 | 9 |  |  | 9 | 10 | 13367 | 2.69 | 10694 | 0.464 | 13365 | 2.69 | 0.3 | 6.35 | 4960 | 359 | 406.4 | 252.142 | 0.8 | 54.74536359 | -117.6522 | 736.603 | 77.087 | Ball V 5 | 1236.106 | Ball V 7
880 | Metal Loss | 1738 |  | 981.824 | 18.031 | 6.123 | 11.909 | Longseam | 12:52 | 03:45 | Int | Pinhole |  | 7 | 9 |  |  | 13 | 10 | 13364 | 2.69 | 10691 | 0.464 | 13362 | 2.69 | 0.3 | 6.35 | 4960 | 359 | 406.4 | 252.142 | 0.8 | 54.74536391 | -117.6522 | 736.605 | 77.087 | Ball V 5 | 1236.106 | Ball V 7
880 | Metal Loss | 1739 |  | 982.01 | 18.031 | 6.308 | 11.723 | Longseam | 12:52 | 07:02 | Int | Pinhole |  | 7 | 9 |  |  | 14 | 10 | 13363 | 2.69 | 10690 | 0.464 | 13361 | 2.69 | 0.3 | 6.35 | 4960 | 359 | 406.4 | 252.142 | 0.8 | 54.74536548 | -117.6522 | 736.616 | 77.087 | Ball V 5 | 1236.106 | Ball V 7
880 | Metal Loss | 1740 |  | 988.231 | 18.031 | 12.53 | 5.502 | Longseam | 12:52 | 05:05 | Int | Pinhole |  | 7 | 8 |  |  | 10 | 10 | 13366 | 2.69 | 10693 | 0.464 | 13365 | 2.69 | 0.3 | 6.35 | 4960 | 359 | 406.4 | 252.142 | 0.8 | 54.74541848 | -117.6522 | 736.938 | 77.087 | Ball V 5 | 1236.106 | Ball V 7
880 | Metal Loss | 1741 |  | 988.237 | 18.031 | 12.536 | 5.496 | Longseam | 12:52 | 05:43 | Int | Pinhole |  | 7 | 9 |  |  | 9 | 10 | 13367 | 2.69 | 10694 | 0.464 | 13365 | 2.69 | 0.3 | 6.35 | 4960 | 359 | 406.4 | 252.142 | 0.8 | 54.74541853 | -117.6522 | 736.938 | 77.087 | Ball V 5 | 1236.106 | Ball V 7
880 | Metal Loss | 1742 |  | 990.081 | 18.031 | 14.379 | 3.652 | Longseam | 12:52 | 05:59 | Int | Pinhole |  | 7 | 8 |  |  | 18 | 10 | 13358 | 2.69 | 10686 | 0.464 | 13355 | 2.69 | 0.3 | 6.35 | 4960 | 359 | 406.4 | 252.142 | 0.8 | 54.74543426 | -117.6522 | 736.998 | 77.087 | Ball V 5 | 1236.106 | Ball V 7
880 | Metal Loss | 1743 |  | 991.591 | 18.031 | 15.89 | 2.141 | Longseam | 12:52 | 06:08 | Int | Pinhole |  | 7 | 9 |  |  | 11 | 10 | 13365 | 2.69 | 10692 | 0.464 | 13364 | 2.69 | 0.3 | 6.35 | 4960 | 359 | 406.4 | 252.142 | 0.8 | 54.74544715 | -117.6522 | 737.035 | 77.087 | Ball V 5 | 1236.106 | Ball V 7
880 | Metal Loss | 1744 |  | 991.946 | 18.031 | 16.245 | 1.787 | Longseam | 12:52 | 05:58 | Int | Pinhole |  | 7 | 8 |  |  | 10 | 10 | 13366 | 2.69 | 10693 | 0.464 | 13365 | 2.69 | 0.3 | 6.35 | 4960 | 359 | 406.4 | 252.142 | 0.8 | 54.74545018 | -117.6522 | 737.042 | 77.087 | Ball V 5 | 1236.106 | Ball V 7
890 | Joint |  |  | 993.733 | 17.988 | 18.031 | 17.988 | Longseam | 09:43 | [16 empty] | 0.2 | 6.35 | 4960 | 359 | 406.4 | 278.211 | 0.8 | 54.74546544 | -117.6522 | 737.071 | 95.118 | Ball V 5 | 1218.075 | Ball V 7
890 | Metal Loss | 1745 |  | 996.044 | 17.988 | 2.311 | 15.677 | Longseam | 09:43 | 06:15 | Int | Pinhole |  | 7 | 9 |  |  | 11 | 10 | 13364 | 2.69 | 10691 | 0.464 | 13362 | 2.69 | 0.3 | 6.35 | 4960 | 359 | 406.4 | 278.211 | 0.8 | 54.74548516 | -117.6521 | 737.089 | 95.118 | Ball V 5 | 1218.075 | Ball V 7
890 | Metal Loss | 1746 |  | 999.019 | 17.988 | 5.286 | 12.702 | Longseam | 09:43 | 06:12 | Int | Pitting |  | 13 | 12 |  |  | 12 | 8 | 13345 | 2.69 | 10676 | 0.465 | 13340 | 2.69 | 0.2 | 6.35 | 4960 | 359 | 406.4 | 278.211 | 0.8 | 54.74551057 | -117.6521 | 737.082 | 95.118 | Ball V 5 | 1218.075 | Ball V 7
890 | Metal Loss | 1747 |  | 999.129 | 17.988 | 5.396 | 12.592 | Longseam | 09:43 | 06:09 | Int | Pinhole |  | 7 | 8 |  |  | 13 | 10 | 13363 | 2.69 | 10690 | 0.464 | 13361 | 2.69 | 0.2 | 6.35 | 4960 | 359 | 406.4 | 278.211 | 0.8 | 54.74551151 | -117.6521245 | 737.081 | 95.118 | Ball V 5 | 1218.075 | Ball V 7
890 | Metal Loss | 1748 |  | 999.133 | 17.988 | 5.4 | 12.588 | Longseam | 09:43 | 05:39 | Int | Pinhole |  | 7 | 8 |  |  | 11 | 10 | 13365 | 2.69 | 10692 | 0.464 | 13364 | 2.69 | 0.2 | 6.35 | 4960 | 359 | 406.4 | 278.211 | 0.8 | 54.74551154 | -117.6521 | 737.081 | 95.118 | Ball V 5 | 1218.075 | Ball V 7
890 | Metal Loss | 1749 |  | 999.239 | 17.988 | 5.506 | 12.482 | Longseam | 09:43 | 06:10 | Int | Pinhole |  | 7 | 8 |  |  | 10 | 10 | 13367 | 2.69 | 10694 | 0.464 | 13365 | 2.69 | 0.2 | 6.35 | 4960 | 359 | 406.4 | 278.211 | 0.8 | 54.74551245 | -117.6521 | 737.08 | 95.118 | Ball V 5 | 1218.075 | Ball V 7
890 | Metal Loss | 1750 | 108 | 999.585 | 17.988 | 5.852 | 12.136 | Longseam | 09:43 | 06:07 | Int | Pinhole |  | 7 | 8 |  |  | 15 | 10 | 13362 | 2.69 | 10690 | 0.464 | 13360 | 2.69 | 0.2 | 6.35 | 4960 | 359 | 406.4 | 278.211 | 0.8 | 54.7455154 | -117.6521 | 737.077 | 95.118 | Ball V 5 | 1218.075 | Ball V 7
890 | Cluster | 108 | 108 | 999.591 | 17.988 | 5.858 | 12.13 | Longseam | 09:43 | 06:07 | Int |  |  | 19 | 9 |  |  | 17 |  | 13281 | 2.68 | 10625 | 0.467 | 13298 | 2.68 | 0.2 | 6.35 | 4960 | 359 | 406.4 | 278.211 | 0.8 | 54.74551545 | -117.6521 | 737.077 | 95.118 | Ball V 5 | 1218.075 | Ball V 7
890 | Metal Loss | 1751 | 108 | 999.597 | 17.988 | 5.864 | 12.124 | Longseam | 09:43 | 06:07 | Int | Pinhole |  | 7 | 9 |  |  | 17 | 10 | 13358 | 2.69 | 10686 | 0.464 | 13355 | 2.69 | 0.2 | 6.35 | 4960 | 359 | 406.4 | 278.211 | 0.8 | 54.7455155 | -117.6521 | 737.077 | 95.118 | Ball V 5 | 1218.075 | Ball V 7
890 | Metal Loss | 1752 |  | 999.728 | 17.988 | 5.995 | 11.993 | Longseam | 09:43 | 06:07 | Int | Pinhole |  | 8 | 9 |  |  | 22 | 10 | 13348 | 2.69 | 10678 | 0.464 | 13342 | 2.69 | 0.2 | 6.35 | 4960 | 359 | 406.4 | 278.211 | 0.8 | 54.74551662 | -117.6521 | 737.076 | 95.118 | Ball V 5 | 1218.075 | Ball V 7
890 | Metal Loss | 1753 |  | 999.826 | 17.988 | 6.093 | 11.894 | Longseam | 09:43 | 06:01 | Int | Pinhole |  | 7 | 8 |  |  | 16 | 10 | 13361 | 2.69 | 10689 | 0.464 | 13359 | 2.69 | 0.2 | 6.35 | 4960 | 359 | 406.4 | 278.211 | 0.8 | 54.74551746 | -117.6521 | 737.075 | 95.118 | Ball V 5 | 1218.075 | Ball V 7
890 | Metal Loss | 1754 |  | 999.83 | 17.988 | 6.097 | 11.89 | Longseam | 09:43 | 05:25 | Int | Pinhole |  | 7 | 9 |  |  | 17 | 10 | 13359 | 2.69 | 10687 | 0.464 | 13356 | 2.69 | 0.2 | 6.35 | 4960 | 359 | 406.4 | 278.211 | 0.8 | 54.7455175 | -117.6521 | 737.075 | 95.118 | Ball V 5 | 1218.075 | Ball V 7
890 | Metal Loss | 1755 |  | 999.858 | 17.988 | 6.125 | 11.863 | Longseam | 09:43 | 06:11 | Int | Pinhole |  | 7 | 8 |  |  | 20 | 10 | 13357 | 2.69 | 10686 | 0.464 | 13354 | 2.69 | 0.2 | 6.35 | 4960 | 359 | 406.4 | 278.211 | 0.8 | 54.74551773 | -117.652121 | 737.074 | 95.118 | Ball V 5 | 1218.075 | Ball V 7
890 | Metal Loss | 1756 |  | 999.962 | 17.988 | 6.229 | 11.759 | Longseam | 09:43 | 06:06 | Int | Pinhole |  | 7 | 9 |  |  | 10 | 10 | 13366 | 2.69 | 10693 | 0.464 | 13365 | 2.69 | 0.2 | 6.35 | 4960 | 359 | 406.4 | 278.211 | 0.8 | 54.74551862 | -117.6521205 | 737.073 | 95.118 | Ball V 5 | 1218.075 | Ball V 7
890 | Metal Loss | 1757 |  | 1000.07 | 17.988 | 6.337 | 11.651 | Longseam | 09:43 | 05:56 | Int | Pinhole |  | 7 | 8 |  |  | 10 | 10 | 13366 | 2.69 | 10693 | 0.464 | 13365 | 2.69 | 0.2 | 6.35 | 4960 | 359 | 406.4 | 278.211 | 0.8 | 54.74551955 | -117.6521 | 737.072 | 95.118 | Ball V 5 | 1218.075 | Ball V 7
890 | Metal Loss | 1758 |  | 1000.223 | 17.988 | 6.49 | 11.498 | Longseam | 09:43 | 05:58 | Int | Circumferential Slotting |  | 8 | 11 |  |  | 17 | 8 | 13358 | 2.69 | 10686 | 0.464 | 13355 | 2.69 | 0.2 | 6.35 | 4960 | 359 | 406.4 | 278.211 | 0.8 | 54.74552085 | -117.6521 | 737.071 | 95.118 | Ball V 5 | 1218.075 | Ball V 7
890 | Metal Loss | 1759 |  | 1000.496 | 17.988 | 6.763 | 11.225 | Longseam | 09:43 | 06:18 | Int | Pinhole |  | 7 | 8 |  |  | 12 | 10 | 13365 | 2.69 | 10692 | 0.464 | 13363 | 2.69 | 0.2 | 6.35 | 4960 | 359 | 406.4 | 278.211 | 0.8 | 54.74552319 | -117.6521 | 737.068 | 95.118 | Ball V 5 | 1218.075 | Ball V 7
890 | Metal Loss | 1760 |  | 1000.524 | 17.988 | 6.791 | 11.197 | Longseam | 09:43 | 05:21 | Int | Pinhole |  | 7 | 10 |  |  | 13 | 10 | 13363 | 2.69 | 10690 | 0.464 | 13361 | 2.69 | 0.2 | 6.35 | 4960 | 359 | 406.4 | 278.211 | 0.8 | 54.74552342 | -117.6521178 | 737.067 | 95.118 | Ball V 5 | 1218.075 | Ball V 7
890 | Metal Loss | 1761 |  | 1000.769 | 17.988 | 7.036 | 10.952 | Longseam | 09:43 | 06:49 | Int | Pinhole |  | 7 | 9 |  |  | 14 | 10 | 13363 | 2.69 | 10690 | 0.464 | 13361 | 2.69 | 0.3 | 6.35 | 4960 | 359 | 406.4 | 278.211 | 0.8 | 54.74552552 | -117.6521 | 737.064 | 95.118 | Ball V 5 | 1218.075 | Ball V 7
890 | Metal Loss | 1762 |  | 1000.802 | 17.988 | 7.069 | 10.918 | Longseam | 09:43 | 05:16 | Int | Pinhole |  | 8 | 9 |  |  | 20 | 10 | 13354 | 2.69 | 10683 | 0.464 | 13350 | 2.69 | 0.3 | 6.35 | 4960 | 359 | 406.4 | 278.211 | 0.8 | 54.74552581 | -117.6521 | 737.064 | 95.118 | Ball V 5 | 1218.075 | Ball V 7
890 | Metal Loss | 1763 |  | 1000.848 | 17.988 | 7.115 | 10.873 | Longseam | 09:43 | 05:28 | Int | Pinhole |  | 7 | 8 |  |  | 14 | 10 | 13363 | 2.69 | 10690 | 0.464 | 13361 | 2.69 | 0.3 | 6.35 | 4960 | 359 | 406.4 | 278.211 | 0.8 | 54.74552619 | -117.6521 | 737.063 | 95.118 | Ball V 5 | 1218.075 | Ball V 7
890 | Metal Loss | 1764 |  | 1000.869 | 17.988 | 7.136 | 10.852 | Longseam | 09:43 | 06:29 | Int | Pinhole |  | 7 | 10 |  |  | 11 | 10 | 13366 | 2.69 | 10693 | 0.464 | 13364 | 2.69 | 0.3 | 6.35 | 4960 | 359 | 406.4 | 278.211 | 0.8 | 54.74552638 | -117.6521 | 737.063 | 95.118 | Ball V 5 | 1218.075 | Ball V 7
890 | Metal Loss | 1765 |  | 1001.011 | 17.988 | 7.278 | 10.71 | Longseam | 09:43 | 05:25 | Int | Pinhole |  | 7 | 9 |  |  | 13 | 10 | 13364 | 2.69 | 10691 | 0.464 | 13362 | 2.69 | 0.3 | 6.35 | 4960 | 359 | 406.4 | 278.211 | 0.8 | 54.74552759 | -117.6521 | 737.062 | 95.118 | Ball V 5 | 1218.075 | Ball V 7
890 | Metal Loss | 1766 |  | 1001.166 | 17.988 | 7.433 | 10.555 | Longseam | 09:43 | 06:03 | Int | Pinhole |  | 7 | 8 |  |  | 12 | 10 | 13365 | 2.69 | 10692 | 0.464 | 13363 | 2.69 | 0.2 | 6.35 | 4960 | 359 | 406.4 | 278.211 | 0.8 | 54.74552891 | -117.6521 | 737.06 | 95.118 | Ball V 5 | 1218.075 | Ball V 7
890 | Metal Loss | 1767 |  | 1001.236 | 17.988 | 7.503 | 10.484 | Longseam | 09:43 | 05:20 | Int | Pinhole |  | 7 | 9 |  |  | 14 | 10 | 13363 | 2.69 | 10690 | 0.464 | 13361 | 2.69 | 0.2 | 6.35 | 4960 | 359 | 406.4 | 278.211 | 0.8 | 54.74552952 | -117.6521 | 737.059 | 95.118 | Ball V 5 | 1218.075 | Ball V 7
890 | Metal Loss | 1768 |  | 1001.299 | 17.988 | 7.566 | 10.422 | Longseam | 09:43 | 06:07 | Int | Pinhole |  | 7 | 9 |  |  | 20 | 10 | 13356 | 2.69 | 10685 | 0.464 | 13352 | 2.69 | 0.2 | 6.35 | 4960 | 359 | 406.4 | 278.211 | 0.8 | 54.74553005 | -117.6521 | 737.058 | 95.118 | Ball V 5 | 1218.075 | Ball V 7
890 | Metal Loss | 1769 |  | 1001.344 | 17.988 | 7.611 | 10.377 | Longseam | 09:43 | 05:41 | Int | Pinhole |  | 7 | 9 |  |  | 9 | 10 | 13367 | 2.69 | 10694 | 0.464 | 13366 | 2.69 | 0.2 | 6.35 | 4960 | 359 | 406.4 | 278.211 | 0.8 | 54.74553044 | -117.6521 | 737.057 | 95.118 | Ball V 5 | 1218.075 | Ball V 7
890 | Metal Loss | 1770 |  | 1001.364 | 17.988 | 7.631 | 10.357 | Longseam | 09:43 | 05:13 | Int | Pinhole |  | 7 | 9 |  |  | 13 | 10 | 13363 | 2.69 | 10690 | 0.464 | 13361 | 2.69 | 0.2 | 6.35 | 4960 | 359 | 406.4 | 278.211 | 0.8 | 54.74553061 | -117.6521 | 737.057 | 95.118 | Ball V 5 | 1218.075 | Ball V 7
890 | Metal Loss | 1771 |  | 1001.38 | 17.988 | 7.647 | 10.341 | Longseam | 09:43 | 05:57 | Int | Pinhole |  | 7 | 9 |  |  | 16 | 10 | 13360 | 2.69 | 10688 | 0.464 | 13357 | 2.69 | 0.2 | 6.35 | 4960 | 359 | 406.4 | 278.211 | 0.8 | 54.74553074 | -117.6521137 | 737.057 | 95.118 | Ball V 5 | 1218.075 | Ball V 7
890 | Metal Loss | 1772 |  | 1001.401 | 17.988 | 7.668 | 10.319 | Longseam | 09:43 | 05:20 | Int | Pinhole |  | 7 | 8 |  |  | 12 | 10 | 13364 | 2.69 | 10691 | 0.464 | 13363 | 2.69 | 0.2 | 6.35 | 4960 | 359 | 406.4 | 278.211 | 0.8 | 54.74553093 | -117.6521 | 737.057 | 95.118 | Ball V 5 | 1218.075 | Ball V 7
890 | Metal Loss | 1773 |  | 1001.437 | 17.988 | 7.704 | 10.284 | Longseam | 09:43 | 05:20 | Int | Pinhole |  | 7 | 9 |  |  | 17 | 10 | 13360 | 2.69 | 10688 | 0.464 | 13357 | 2.69 | 0.2 | 6.35 | 4960 | 359 | 406.4 | 278.211 | 0.8 | 54.74553123 | -117.6521 | 737.056 | 95.118 | Ball V 5 | 1218.075 | Ball V 7
890 | Metal Loss | 1774 |  | 1001.488 | 17.988 | 7.755 | 10.233 | Longseam | 09:43 | 05:22 | Int | Pinhole |  | 7 | 9 |  |  | 23 | 10 | 13352 | 2.69 | 10682 | 0.464 | 13347 | 2.69 | 0.2 | 6.35 | 4960 | 359 | 406.4 | 278.211 | 0.8 | 54.74553166 | -117.6521 | 737.056 | 95.118 | Ball V 5 | 1218.075 | Ball V 7
890 | Metal Loss | 1775 |  | 1001.529 | 17.988 | 7.796 | 10.192 | Longseam | 09:43 | 06:04 | Int | Pinhole |  | 7 | 8 |  |  | 15 | 10 | 13361 | 2.69 | 10689 | 0.464 | 13359 | 2.69 | 0.2 | 6.35 | 4960 | 359 | 406.4 | 278.211 | 0.8 | 54.74553202 | -117.6521 | 737.055 | 95.118 | Ball V 5 | 1218.075 | Ball V 7
890 | Metal Loss | 1776 |  | 1001.547 | 17.988 | 7.814 | 10.174 | Longseam | 09:43 | 05:29 | Int | Pinhole |  | 7 | 8 |  |  | 17 | 10 | 13360 | 2.69 | 10688 | 0.464 | 13357 | 2.69 | 0.2 | 6.35 | 4960 | 359 | 406.4 | 278.211 | 0.8 | 54.74553217 | -117.6521129 | 737.055 | 95.118 | Ball V 5 | 1218.075 | Ball V 7
890 | Metal Loss | 1777 |  | 1001.621 | 17.988 | 7.888 | 10.099 | Longseam | 09:43 | 05:16 | Int | Pinhole |  | 7 | 8 |  |  | 16 | 10 | 13362 | 2.69 | 10690 | 0.464 | 13359 | 2.69 | 0.2 | 6.35 | 4960 | 359 | 406.4 | 278.211 | 0.8 | 54.74553281 | -117.6521 | 737.054 | 95.118 | Ball V 5 | 1218.075 | Ball V 7
890 | Metal Loss | 1778 |  | 1001.649 | 17.988 | 7.916 | 10.072 | Longseam | 09:43 | 06:18 | Int | Pinhole |  | 7 | 9 |  |  | 11 | 10 | 13365 | 2.69 | 10692 | 0.464 | 13363 | 2.69 | 0.2 | 6.35 | 4960 | 359 | 406.4 | 278.211 | 0.8 | 54.74553304 | -117.6521 | 737.054 | 95.118 | Ball V 5 | 1218.075 | Ball V 7
890 | Metal Loss | 1779 |  | 1001.678 | 17.988 | 7.945 | 10.043 | Longseam | 09:43 | 06:13 | Int | Pinhole |  | 7 | 9 |  |  | 18 | 10 | 13359 | 2.69 | 10687 | 0.464 | 13356 | 2.69 | 0.2 | 6.35 | 4960 | 359 | 406.4 | 278.211 | 0.8 | 54.74553329 | -117.6521 | 737.053 | 95.118 | Ball V 5 | 1218.075 | Ball V 7
890 | Metal Loss | 1780 | 109 | 1001.731 | 17.988 | 7.998 | 9.99 | Longseam | 09:43 | 06:13 | Int | Circumferential Slotting |  | 8 | 11 |  |  | 17 | 8 | 13357 | 2.69 | 10686 | 0.464 | 13354 | 2.69 | 0.3 | 6.35 | 4960 | 359 | 406.4 | 278.211 | 0.8 | 54.74553375 | -117.6521 | 737.053 | 95.118 | Ball V 5 | 1218.075 | Ball V 7
890 | Cluster | 109 | 109 | 1001.736 | 17.988 | 8.003 | 9.985 | Longseam | 09:43 | 06:13 | Int |  |  | 17 | 11 |  |  | 17 |  | 13296 | 2.68 | 10637 | 0.466 | 13305 | 2.68 | 0.3 | 6.35 | 4960 | 359 | 406.4 | 278.211 | 0.8 | 54.74553379 | -117.6521 | 737.053 | 95.118 | Ball V 5 | 1218.075 | Ball V 7
890 | Metal Loss | 1781 | 109 | 1001.741 | 17.988 | 8.008 | 9.98 | Longseam | 09:43 | 06:13 | Int | Pinhole |  | 7 | 9 |  |  | 13 | 10 | 13363 | 2.69 | 10690 | 0.464 | 13361 | 2.69 | 0.3 | 6.35 | 4960 | 359 | 406.4 | 278.211 | 0.8 | 54.74553383 | -117.6521 | 737.053 | 95.118 | Ball V 5 | 1218.075 | Ball V 7
890 | Metal Loss | 1782 |  | 1001.749 | 17.988 | 8.016 | 9.972 | Longseam | 09:43 | 05:25 | Int | Pinhole |  | 7 | 8 |  |  | 11 | 10 | 13365 | 2.69 | 10692 | 0.464 | 13364 | 2.69 | 0.3 | 6.35 | 4960 | 359 | 406.4 | 278.211 | 0.8 | 54.7455339 | -117.6521 | 737.052 | 95.118 | Ball V 5 | 1218.075 | Ball V 7
890 | Metal Loss | 1783 |  | 1001.796 | 17.988 | 8.063 | 9.925 | Longseam | 09:43 | 05:07 | Int | Pinhole |  | 7 | 9 |  |  | 13 | 10 | 13364 | 2.69 | 10691 | 0.464 | 13362 | 2.69 | 0.2 | 6.35 | 4960 | 359 | 406.4 | 278.211 | 0.8 | 54.7455343 | -117.6521117 | 737.052 | 95.118 | Ball V 5 | 1218.075 | Ball V 7
890 | Metal Loss | 1784 |  | 1001.863 | 17.988 | 8.13 | 9.858 | Longseam | 09:43 | 05:34 | Int | Pinhole |  | 7 | 8 |  |  | 16 | 10 | 13361 | 2.69 | 10689 | 0.464 | 13358 | 2.69 | 0.2 | 6.35 | 4960 | 359 | 406.4 | 278.211 | 0.8 | 54.74553487 | -117.6521 | 737.051 | 95.118 | Ball V 5 | 1218.075 | Ball V 7
890 | Metal Loss | 1785 | 110 | 1001.871 | 17.988 | 8.138 | 9.85 | Longseam | 09:43 | 06:06 | Int | Pinhole |  | 7 | 9 |  |  | 11 | 10 | 13365 | 2.69 | 10692 | 0.464 | 13363 | 2.69 | 0.2 | 6.35 | 4960 | 359 | 406.4 | 278.211 | 0.8 | 54.74553494 | -117.6521 | 737.051 | 95.118 | Ball V 5 | 1218.075 | Ball V 7
890 | Cluster | 110 | 110 | 1001.882 | 17.988 | 8.15 | 9.838 | Longseam | 09:43 | 06:10 | Int |  |  | 31 | 25 |  |  | 14 |  | 13200 | 2.66 | 10560 | 0.47 | 13294 | 2.68 | 0.2 | 6.35 | 4960 | 359 | 406.4 | 278.211 | 0.8 | 54.74553504 | -117.6521 | 737.051 | 95.118 | Ball V 5 | 1218.075 | Ball V 7
890 | Metal Loss | 1786 | 110 | 1001.894 | 17.988 | 8.161 | 9.827 | Longseam | 09:43 | 06:15 | Int | Pinhole |  | 7 | 8 |  |  | 14 | 10 | 13363 | 2.69 | 10690 | 0.464 | 13360 | 2.69 | 0.2 | 6.35 | 4960 | 359 | 406.4 | 278.211 | 0.8 | 54.74553514 | -117.6521 | 737.051 | 95.118 | Ball V 5 | 1218.075 | Ball V 7
890 | Metal Loss | 1787 |  | 1001.984 | 17.988 | 8.252 | 9.736 | Longseam | 09:43 | 06:12 | Int | Circumferential Slotting |  | 9 | 15 |  |  | 11 | 8 | 13360 | 2.69 | 10688 | 0.464 | 13358 | 2.69 | 0.3 | 6.35 | 4960 | 359 | 406.4 | 278.211 | 0.8 | 54.74553591 | -117.6521108 | 737.049 | 95.118 | Ball V 5 | 1218.075 | Ball V 7
890 | Metal Loss | 1788 |  | 1002 | 17.988 | 8.267 | 9.721 | Longseam | 09:43 | 06:30 | Int | Pinhole |  | 7 | 9 |  |  | 10 | 10 | 13366 | 2.69 | 10693 | 0.464 | 13365 | 2.69 | 0.2 | 6.35 | 4960 | 359 | 406.4 | 278.211 | 0.8 | 54.74553605 | -117.6521 | 737.049 | 95.118 | Ball V 5 | 1218.075 | Ball V 7
890 | Metal Loss | 1789 | 111 | 1002.085 | 17.988 | 8.352 | 9.636 | Longseam | 09:43 | 06:13 | Int | Pinhole |  | 7 | 9 |  |  | 13 | 10 | 13363 | 2.69 | 10690 | 0.464 | 13361 | 2.69 | 0.2 | 6.35 | 4960 | 359 | 406.4 | 278.211 | 0.8 | 54.74553677 | -117.6521 | 737.048 | 95.118 | Ball V 5 | 1218.075 | Ball V 7
890 | Cluster | 111 | 111 | 1002.092 | 17.988 | 8.36 | 9.628 | Longseam | 09:43 | 06:13 | Int |  |  | 23 | 11 |  |  | 13 |  | 13279 | 2.68 | 10623 | 0.467 | 13310 | 2.68 | 0.2 | 6.35 | 4960 | 359 | 406.4 | 278.211 | 0.8 | 54.74553684 | -117.6521 | 737.048 | 95.118 | Ball V 5 | 1218.075 | Ball V 7
890 | Metal Loss | 1790 | 111 | 1002.1 | 17.988 | 8.367 | 9.62 | Longseam | 09:43 | 06:14 | Int | Pinhole |  | 7 | 8 |  |  | 12 | 10 | 13365 | 2.69 | 10692 | 0.464 | 13363 | 2.69 | 0.2 | 6.35 | 4960 | 359 | 406.4 | 278.211 | 0.8 | 54.7455369 | -117.6521 | 737.048 | 95.118 | Ball V 5 | 1218.075 | Ball V 7
890 | Metal Loss | 1791 |  | 1002.108 | 17.988 | 8.375 | 9.613 | Longseam | 09:43 | 05:21 | Int | Pinhole |  | 7 | 9 |  |  | 11 | 10 | 13365 | 2.69 | 10692 | 0.464 | 13364 | 2.69 | 0.2 | 6.35 | 4960 | 359 | 406.4 | 278.211 | 0.8 | 54.74553697 | -117.6521 | 737.048 | 95.118 | Ball V 5 | 1218.075 | Ball V 7
890 | Metal Loss | 1792 |  | 1002.138 | 17.988 | 8.405 | 9.583 | Longseam | 09:43 | 06:10 | Int | Pinhole |  | 7 | 9 |  |  | 15 | 10 | 13362 | 2.69 | 10690 | 0.464 | 13360 | 2.69 | 0.2 | 6.35 | 4960 | 359 | 406.4 | 278.211 | 0.8 | 54.74553722 | -117.6521 | 737.048 | 95.118 | Ball V 5 | 1218.075 | Ball V 7
890 | Metal Loss | 1793 |  | 1002.153 | 17.988 | 8.42 | 9.567 | Longseam | 09:43 | 05:36 | Int | Pinhole |  | 7 | 9 |  |  | 13 | 10 | 13364 | 2.69 | 10691 | 0.464 | 13362 | 2.69 | 0.2 | 6.35 | 4960 | 359 | 406.4 | 278.211 | 0.8 | 54.74553736 | -117.65211 | 737.047 | 95.118 | Ball V 5 | 1218.075 | Ball V 7
890 | Metal Loss | 1794 |  | 1002.173 | 17.988 | 8.44 | 9.548 | Longseam | 09:43 | 06:52 | Int | Pinhole |  | 7 | 8 |  |  | 8 | 10 | 13368 | 2.7 | 10694 | 0.464 | 13367 | 2.69 | 0.2 | 6.35 | 4960 | 359 | 406.4 | 278.211 | 0.8 | 54.74553752 | -117.6521099 | 737.047 | 95.118 | Ball V 5 | 1218.075 | Ball V 7
890 | Metal Loss | 1795 | 112 | 1002.181 | 17.988 | 8.448 | 9.54 | Longseam | 09:43 | 06:10 | Int | Circumferential Slotting |  | 8 | 10 |  |  | 11 | 8 | 13362 | 2.69 | 10690 | 0.464 | 13360 | 2.69 | 0.2 | 6.35 | 4960 | 359 | 406.4 | 278.211 | 0.8 | 54.74553759 | -117.6521 | 737.047 | 95.118 | Ball V 5 | 1218.075 | Ball V 7
890 | Cluster | 112 | 112 | 1002.193 | 17.988 | 8.461 | 9.527 | Longseam | 09:43 | 06:11 | Int |  |  | 33 | 12 |  |  | 12 |  | 13205 | 2.66 | 10564 | 0.47 | 13289 | 2.68 | 0.2 | 6.35 | 4960 | 359 | 406.4 | 278.211 | 0.8 | 54.7455377 | -117.6521098 | 737.047 | 95.118 | Ball V 5 | 1218.075 | Ball V 7
890 | Metal Loss | 1796 | 112 | 1002.206 | 17.988 | 8.474 | 9.514 | Longseam | 09:43 | 06:11 | Int | Circumferential Slotting |  | 7 | 10 |  |  | 12 | 8 | 13364 | 2.69 | 10691 | 0.464 | 13362 | 2.69 | 0.2 | 6.35 | 4960 | 359 | 406.4 | 278.211 | 0.8 | 54.74553781 | -117.6521 | 737.047 | 95.118 | Ball V 5 | 1218.075 | Ball V 7
890 | Metal Loss | 1797 |  | 1002.248 | 17.988 | 8.515 | 9.473 | Longseam | 09:43 | 06:29 | Int | Pinhole |  | 7 | 8 |  |  | 16 | 10 | 13361 | 2.69 | 10689 | 0.464 | 13359 | 2.69 | 0.2 | 6.35 | 4960 | 359 | 406.4 | 278.211 | 0.8 | 54.74553816 | -117.6521 | 737.046 | 95.118 | Ball V 5 | 1218.075 | Ball V 7
890 | Metal Loss | 1798 |  | 1002.275 | 17.988 | 8.542 | 9.446 | Longseam | 09:43 | 05:26 | Int | Pinhole |  | 7 | 8 |  |  | 13 | 10 | 13364 | 2.69 | 10691 | 0.464 | 13362 | 2.69 | 0.2 | 6.35 | 4960 | 359 | 406.4 | 278.211 | 0.8 | 54.7455384 | -117.6521 | 737.046 | 95.118 | Ball V 5 | 1218.075 | Ball V 7
890 | Metal Loss | 1799 |  | 1002.35 | 17.988 | 8.617 | 9.371 | Longseam | 09:43 | 05:23 | Int | Pinhole |  | 7 | 9 |  |  | 10 | 10 | 13366 | 2.69 | 10693 | 0.464 | 13365 | 2.69 | 0.3 | 6.35 | 4960 | 359 | 406.4 | 278.211 | 0.8 | 54.74553904 | -117.6521 | 737.045 | 95.118 | Ball V 5 | 1218.075 | Ball V 7
890 | Metal Loss | 1800 |  | 1002.407 | 17.988 | 8.674 | 9.314 | Longseam | 09:43 | 05:29 | Int | Pinhole |  | 7 | 9 |  |  | 10 | 10 | 13367 | 2.69 | 10694 | 0.464 | 13365 | 2.69 | 0.2 | 6.35 | 4960 | 359 | 406.4 | 278.211 | 0.8 | 54.74553952 | -117.6521 | 737.044 | 95.118 | Ball V 5 | 1218.075 | Ball V 7
890 | Metal Loss | 1801 |  | 1002.472 | 17.988 | 8.739 | 9.249 | Longseam | 09:43 | 06:55 | Int | Pinhole |  | 7 | 8 |  |  | 16 | 10 | 13361 | 2.69 | 10689 | 0.464 | 13358 | 2.69 | 0.2 | 6.35 | 4960 | 359 | 406.4 | 278.211 | 0.8 | 54.74554008 | -117.6521 | 737.043 | 95.118 | Ball V 5 | 1218.075 | Ball V 7
890 | Metal Loss | 1802 |  | 1002.591 | 17.988 | 8.859 | 9.129 | Longseam | 09:43 | 06:14 | Int | Pinhole |  | 7 | 9 |  |  | 10 | 10 | 13366 | 2.69 | 10693 | 0.464 | 13364 | 2.69 | 0.3 | 6.35 | 4960 | 359 | 406.4 | 278.211 | 0.8 | 54.7455411 | -117.6521079 | 737.042 | 95.118 | Ball V 5 | 1218.075 | Ball V 7
890 | Metal Loss | 1803 |  | 1002.595 | 17.988 | 8.862 | 9.125 | Longseam | 09:43 | 05:20 | Int | Pinhole |  | 7 | 9 |  |  | 12 | 10 | 13364 | 2.69 | 10691 | 0.464 | 13362 | 2.69 | 0.2 | 6.35 | 4960 | 359 | 406.4 | 278.211 | 0.8 | 54.74554114 | -117.6521 | 737.042 | 95.118 | Ball V 5 | 1218.075 | Ball V 7
890 | Metal Loss | 1804 |  | 1002.676 | 17.988 | 8.943 | 9.045 | Longseam | 09:43 | 06:23 | Int | Pinhole |  | 7 | 9 |  |  | 10 | 10 | 13367 | 2.69 | 10694 | 0.464 | 13365 | 2.69 | 0.3 | 6.35 | 4960 | 359 | 406.4 | 278.211 | 0.8 | 54.74554182 | -117.6521075 | 737.041 | 95.118 | Ball V 5 | 1218.075 | Ball V 7
890 | Metal Loss | 1805 |  | 1002.904 | 17.988 | 9.171 | 8.817 | Longseam | 09:43 | 06:23 | Int | Pinhole |  | 7 | 8 |  |  | 9 | 10 | 13366 | 2.69 | 10693 | 0.464 | 13365 | 2.69 | 0.2 | 6.35 | 4960 | 359 | 406.4 | 278.211 | 0.8 | 54.74554377 | -117.6521 | 737.038 | 95.118 | Ball V 5 | 1218.075 | Ball V 7
890 | Metal Loss | 1806 |  | 1002.919 | 17.988 | 9.186 | 8.801 | Longseam | 09:43 | 05:09 | Int | Pinhole |  | 7 | 8 |  |  | 17 | 10 | 13360 | 2.69 | 10688 | 0.464 | 13357 | 2.69 | 0.3 | 6.35 | 4960 | 359 | 406.4 | 278.211 | 0.8 | 54.74554391 | -117.6521 | 737.038 | 95.118 | Ball V 5 | 1218.075 | Ball V 7
890 | Metal Loss | 1807 |  | 1003.029 | 17.988 | 9.296 | 8.692 | Longseam | 09:43 | 06:17 | Int | Pinhole |  | 7 | 9 |  |  | 9 | 10 | 13367 | 2.69 | 10694 | 0.464 | 13366 | 2.69 | 0.2 | 6.35 | 4960 | 359 | 406.4 | 278.211 | 0.8 | 54.74554485 | -117.6521 | 737.036 | 95.118 | Ball V 5 | 1218.075 | Ball V 7
890 | Metal Loss | 1808 |  | 1003.084 | 17.988 | 9.351 | 8.636 | Longseam | 09:43 | 06:49 | Int | Pinhole |  | 7 | 8 |  |  | 14 | 10 | 13361 | 2.69 | 10689 | 0.464 | 13359 | 2.69 | 0.2 | 6.35 | 4960 | 359 | 406.4 | 278.211 | 0.8 | 54.74554532 | -117.6521 | 737.036 | 95.118 | Ball V 5 | 1218.075 | Ball V 7
890 | Metal Loss | 1809 |  | 1003.12 | 17.988 | 9.387 | 8.601 | Longseam | 09:43 | 05:34 | Int | Pinhole |  | 7 | 9 |  |  | 12 | 10 | 13365 | 2.69 | 10692 | 0.464 | 13363 | 2.69 | 0.2 | 6.35 | 4960 | 359 | 406.4 | 278.211 | 0.8 | 54.74554562 | -117.6521 | 737.035 | 95.118 | Ball V 5 | 1218.075 | Ball V 7
890 | Metal Loss | 1810 |  | 1003.163 | 17.988 | 9.43 | 8.558 | Longseam | 09:43 | 06:13 | Int | Pinhole |  | 7 | 9 |  |  | 11 | 10 | 13365 | 2.69 | 10692 | 0.464 | 13363 | 2.69 | 0.2 | 6.35 | 4960 | 359 | 406.4 | 278.211 | 0.8 | 54.74554599 | -117.6521 | 737.035 | 95.118 | Ball V 5 | 1218.075 | Ball V 7
890 | Metal Loss | 1811 |  | 1003.194 | 17.988 | 9.461 | 8.526 | Longseam | 09:43 | 05:36 | Int | Pinhole |  | 7 | 8 |  |  | 12 | 10 | 13365 | 2.69 | 10692 | 0.464 | 13363 | 2.69 | 0.2 | 6.35 | 4960 | 359 | 406.4 | 278.211 | 0.8 | 54.74554626 | -117.6521 | 737.034 | 95.118 | Ball V 5 | 1218.075 | Ball V 7
890 | Metal Loss | 1812 |  | 1003.226 | 17.988 | 9.493 | 8.495 | Longseam | 09:43 | 04:41 | Int | Pinhole |  | 7 | 9 |  |  | 10 | 10 | 13366 | 2.69 | 10693 | 0.464 | 13365 | 2.69 | 0.2 | 6.35 | 4960 | 359 | 406.4 | 278.211 | 0.8 | 54.74554653 | -117.6521 | 737.034 | 95.118 | Ball V 5 | 1218.075 | Ball V 7
890 | Metal Loss | 1813 |  | 1003.247 | 17.988 | 9.514 | 8.473 | Longseam | 09:43 | 05:31 | Int | Pinhole |  | 7 | 9 |  |  | 11 | 10 | 13366 | 2.69 | 10693 | 0.464 | 13364 | 2.69 | 0.2 | 6.35 | 4960 | 359 | 406.4 | 278.211 | 0.8 | 54.74554671 | -117.6521 | 737.034 | 95.118 | Ball V 5 | 1218.075 | Ball V 7
890 | Metal Loss | 1814 |  | 1003.275 | 17.988 | 9.542 | 8.446 | Longseam | 09:43 | 05:39 | Int | Pinhole |  | 7 | 8 |  |  | 15 | 10 | 13362 | 2.69 | 10690 | 0.464 | 13360 | 2.69 | 0.2 | 6.35 | 4960 | 359 | 406.4 | 278.211 | 0.8 | 54.74554695 | -117.6521 | 737.034 | 95.118 | Ball V 5 | 1218.075 | Ball V 7
890 | Metal Loss | 1815 |  | 1003.334 | 17.988 | 9.601 | 8.387 | Longseam | 09:43 | 06:15 | Int | Pinhole |  | 7 | 10 |  |  | 11 | 10 | 13366 | 2.69 | 10693 | 0.464 | 13364 | 2.69 | 0.2 | 6.35 | 4960 | 359 | 406.4 | 278.211 | 0.8 | 54.74554745 | -117.6521 | 737.033 | 95.118 | Ball V 5 | 1218.075 | Ball V 7
890 | Metal Loss | 1816 |  | 1003.481 | 17.988 | 9.748 | 8.24 | Longseam | 09:43 | 05:26 | Int | Pinhole |  | 7 | 9 |  |  | 21 | 10 | 13354 | 2.69 | 10683 | 0.464 | 13350 | 2.69 | 0.2 | 6.35 | 4960 | 359 | 406.4 | 278.211 | 0.8 | 54.74554871 | -117.6521 | 737.031 | 95.118 | Ball V 5 | 1218.075 | Ball V 7
890 | Metal Loss | 1817 |  | 1003.499 | 17.988 | 9.766 | 8.222 | Longseam | 09:43 | 06:30 | Int | Pinhole |  | 7 | 9 |  |  | 12 | 10 | 13364 | 2.69 | 10691 | 0.464 | 13362 | 2.69 | 0.2 | 6.35 | 4960 | 359 | 406.4 | 278.211 | 0.8 | 54.74554886 | -117.6521 | 737.031 | 95.118 | Ball V 5 | 1218.075 | Ball V 7
890 | Metal Loss | 1818 |  | 1003.569 | 17.988 | 9.836 | 8.151 | Longseam | 09:43 | 05:36 | Int | Circumferential Slotting |  | 8 | 10 |  |  | 10 | 8 | 13365 | 2.69 | 10692 | 0.464 | 13363 | 2.69 | 0.2 | 6.35 | 4960 | 359 | 406.4 | 278.211 | 0.8 | 54.74554947 | -117.6521 | 737.03 | 95.118 | Ball V 5 | 1218.075 | Ball V 7
890 | Metal Loss | 1819 |  | 1003.638 | 17.988 | 9.905 | 8.083 | Longseam | 09:43 | 06:20 | Int | Circumferential Slotting |  | 8 | 10 |  |  | 9 | 8 | 13364 | 2.69 | 10691 | 0.464 | 13362 | 2.69 | 0.2 | 6.35 | 4960 | 359 | 406.4 | 278.211 | 0.8 | 54.74555005 | -117.6521 | 737.029 | 95.118 | Ball V 5 | 1218.075 | Ball V 7
890 | Metal Loss | 1820 |  | 1003.927 | 17.988 | 10.194 | 7.794 | Longseam | 09:43 | 06:31 | Int | Pinhole |  | 7 | 9 |  |  | 9 | 10 | 13367 | 2.69 | 10694 | 0.464 | 13366 | 2.69 | 0.2 | 6.35 | 4960 | 359 | 406.4 | 278.211 | 0.8 | 54.74555252 | -117.6521 | 737.026 | 95.118 | Ball V 5 | 1218.075 | Ball V 7
890 | Metal Loss | 1821 |  | 1003.993 | 17.988 | 10.261 | 7.727 | Longseam | 09:43 | 05:18 | Int | Pinhole |  | 7 | 9 |  |  | 12 | 10 | 13364 | 2.69 | 10691 | 0.464 | 13362 | 2.69 | 0.2 | 6.35 | 4960 | 359 | 406.4 | 278.211 | 0.8 | 54.74555309 | -117.6521 | 737.025 | 95.118 | Ball V 5 | 1218.075 | Ball V 7
890 | Metal Loss | 1822 | 113 | 1004.025 | 17.988 | 10.292 | 7.696 | Longseam | 09:43 | 06:13 | Int | Pinhole |  | 7 | 9 |  |  | 11 | 10 | 13366 | 2.69 | 10693 | 0.464 | 13364 | 2.69 | 0.2 | 6.35 | 4960 | 359 | 406.4 | 278.211 | 0.8 | 54.74555336 | -117.6521 | 737.025 | 95.118 | Ball V 5 | 1218.075 | Ball V 7
890 | Metal Loss | 1823 |  | 1004.031 | 17.988 | 10.298 | 7.69 | Longseam | 09:43 | 05:23 | Int | Pinhole |  | 7 | 9 |  |  | 9 | 10 | 13366 | 2.69 | 10693 | 0.464 | 13365 | 2.69 | 0.2 | 6.35 | 4960 | 359 | 406.4 | 278.211 | 0.8 | 54.74555341 | -117.6521 | 737.025 | 95.118 | Ball V 5 | 1218.075 | Ball V 7
890 | Cluster | 113 | 113 | 1004.034 | 17.988 | 10.301 | 7.687 | Longseam | 09:43 | 06:09 | Int |  |  | 24 | 23 |  |  | 13 |  | 13265 | 2.67 | 10612 | 0.467 | 13310 | 2.68 | 0.2 | 6.35 | 4960 | 359 | 406.4 | 278.211 | 0.8 | 54.74555344 | -117.6521 | 737.025 | 95.118 | Ball V 5 | 1218.075 | Ball V 7
890 | Metal Loss | 1824 | 113 | 1004.042 | 17.988 | 10.31 | 7.678 | Longseam | 09:43 | 06:04 | Int | Pinhole |  | 7 | 9 |  |  | 13 | 10 | 13364 | 2.69 | 10691 | 0.464 | 13362 | 2.69 | 0.2 | 6.35 | 4960 | 359 | 406.4 | 278.211 | 0.8 | 54.74555351 | -117.6521 | 737.024 | 95.118 | Ball V 5 | 1218.075 | Ball V 7
890 | Metal Loss | 1825 |  | 1004.078 | 17.988 | 10.345 | 7.643 | Longseam | 09:43 | 06:53 | Int | Pinhole |  | 7 | 8 |  |  | 22 | 10 | 13353 | 2.69 | 10682 | 0.464 | 13348 | 2.69 | 0.2 | 6.35 | 4960 | 359 | 406.4 | 278.211 | 0.8 | 54.74555382 | -117.6521 | 737.024 | 95.118 | Ball V 5 | 1218.075 | Ball V 7
890 | Metal Loss | 1826 | 114 | 1004.115 | 17.988 | 10.382 | 7.606 | Longseam | 09:43 | 06:54 | Int | Pinhole |  | 7 | 9 |  |  | 9 | 10 | 13366 | 2.69 | 10693 | 0.464 | 13365 | 2.69 | 0.2 | 6.35 | 4960 | 359 | 406.4 | 278.211 | 0.8 | 54.74555413 | -117.6521 | 737.024 | 95.118 | Ball V 5 | 1218.075 | Ball V 7
890 | Cluster | 114 | 114 | 1004.134 | 17.988 | 10.401 | 7.587 | Longseam | 09:43 | 06:54 | Int |  |  | 44 | 12 |  |  | 13 |  | 13087 | 2.64 | 10470 | 0.474 | 13246 | 2.67 | 0.2 | 6.35 | 4960 | 359 | 406.4 | 278.211 | 0.8 | 54.74555429 | -117.6521 | 737.023 | 95.118 | Ball V 5 | 1218.075 | Ball V 7
890 | Metal Loss | 1827 | 114 | 1004.137 | 17.988 | 10.404 | 7.584 | Longseam | 09:43 | 06:53 | Int | Pinhole |  | 7 | 8 |  |  | 13 | 10 | 13364 | 2.69 | 10691 | 0.464 | 13362 | 2.69 | 0.2 | 6.35 | 4960 | 359 | 406.4 | 278.211 | 0.8 | 54.74555432 | -117.6521 | 737.023 | 95.118 | Ball V 5 | 1218.075 | Ball V 7
890 | Metal Loss | 1828 | 114 | 1004.152 | 17.988 | 10.42 | 7.568 | Longseam | 09:43 | 06:56 | Int | Pinhole |  | 7 | 8 |  |  | 11 | 10 | 13366 | 2.69 | 10693 | 0.464 | 13365 | 2.69 | 0.2 | 6.35 | 4960 | 359 | 406.4 | 278.211 | 0.8 | 54.74555445 | -117.6521 | 737.023 | 95.118 | Ball V 5 | 1218.075 | Ball V 7
890 | Metal Loss | 1829 |  | 1004.537 | 17.988 | 10.805 | 7.183 | Longseam | 09:43 | 04:59 | Int | Pinhole |  | 7 | 9 |  |  | 12 | 10 | 13364 | 2.69 | 10691 | 0.464 | 13362 | 2.69 | 0.2 | 6.35 | 4960 | 359 | 406.4 | 278.211 | 0.8 | 54.74555775 | -117.6521 | 737.019 | 95.118 | Ball V 5 | 1218.075 | Ball V 7
890 | Metal Loss | 1830 |  | 1004.73 | 17.988 | 10.997 | 6.991 | Longseam | 09:43 | 06:53 | Int | Circumferential Slotting |  | 8 | 11 |  |  | 13 | 8 | 13360 | 2.69 | 10688 | 0.464 | 13358 | 2.69 | 0.2 | 6.35 | 4960 | 359 | 406.4 | 278.211 | 0.8 | 54.74555939 | -117.6521 | 737.017 | 95.118 | Ball V 5 | 1218.075 | Ball V 7
890 | Metal Loss | 1831 |  | 1004.767 | 17.988 | 11.034 | 6.954 | Longseam | 09:43 | 05:18 | Int | Pinhole |  | 7 | 9 |  |  | 13 | 10 | 13364 | 2.69 | 10691 | 0.464 | 13362 | 2.69 | 0.2 | 6.35 | 4960 | 359 | 406.4 | 278.211 | 0.8 | 54.74555971 | -117.6521 | 737.017 | 95.118 | Ball V 5 | 1218.075 | Ball V 7
890 | Metal Loss | 1832 |  | 1004.777 | 17.988 | 11.044 | 6.944 | Longseam | 09:43 | 06:28 | Int | Pinhole |  | 7 | 8 |  |  | 11 | 10 | 13366 | 2.69 | 10693 | 0.464 | 13364 | 2.69 | 0.2 | 6.35 | 4960 | 359 | 406.4 | 278.211 | 0.8 | 54.7455598 | -117.6521 | 737.017 | 95.118 | Ball V 5 | 1218.075 | Ball V 7
890 | Metal Loss | 1833 |  | 1005.087 | 17.988 | 11.354 | 6.633 | Longseam | 09:43 | 05:22 | Int | Pinhole |  | 7 | 8 |  |  | 11 | 10 | 13366 | 2.69 | 10693 | 0.464 | 13364 | 2.69 | 0.2 | 6.35 | 4960 | 359 | 406.4 | 278.211 | 0.8 | 54.74556245 | -117.6521 | 737.014 | 95.118 | Ball V 5 | 1218.075 | Ball V 7
890 | Metal Loss | 1834 |  | 1005.132 | 17.988 | 11.4 | 6.588 | Longseam | 09:43 | 06:10 | Int | Pinhole |  | 7 | 8 |  |  | 10 | 10 | 13367 | 2.69 | 10694 | 0.464 | 13365 | 2.69 | 0.2 | 6.35 | 4960 | 359 | 406.4 | 278.211 | 0.8 | 54.74556284 | -117.6521 | 737.013 | 95.118 | Ball V 5 | 1218.075 | Ball V 7
890 | Metal Loss | 1835 |  | 1005.164 | 17.988 | 11.431 | 6.557 | Longseam | 09:43 | 05:35 | Int | Pinhole |  | 7 | 9 |  |  | 8 | 10 | 13368 | 2.7 | 10694 | 0.464 | 13367 | 2.69 | 0.2 | 6.35 | 4960 | 359 | 406.4 | 278.211 | 0.8 | 54.74556311 | -117.6521 | 737.013 | 95.118 | Ball V 5 | 1218.075 | Ball V 7
890 | Metal Loss | 1836 |  | 1005.242 | 17.988 | 11.51 | 6.478 | Longseam | 09:43 | 04:38 | Int | Pinhole |  | 7 | 9 |  |  | 11 | 10 | 13365 | 2.69 | 10692 | 0.464 | 13363 | 2.69 | 0.2 | 6.35 | 4960 | 359 | 406.4 | 278.211 | 0.8 | 54.74556378 | -117.6521 | 737.012 | 95.118 | Ball V 5 | 1218.075 | Ball V 7
890 | Metal Loss | 1837 |  | 1005.364 | 17.988 | 11.631 | 6.357 | Longseam | 09:43 | 05:30 | Int | Pinhole |  | 7 | 9 |  |  | 9 | 10 | 13367 | 2.69 | 10694 | 0.464 | 13366 | 2.69 | 0.2 | 6.35 | 4960 | 359 | 406.4 | 278.211 | 0.8 | 54.74556482 | -117.6521 | 737.011 | 95.118 | Ball V 5 | 1218.075 | Ball V 7
890 | Metal Loss | 1838 |  | 1005.39 | 17.988 | 11.657 | 6.331 | Longseam | 09:43 | 04:50 | Int | Pinhole |  | 7 | 9 |  |  | 12 | 10 | 13365 | 2.69 | 10692 | 0.464 | 13363 | 2.69 | 0.2 | 6.35 | 4960 | 359 | 406.4 | 278.211 | 0.8 | 54.74556504 | -117.6521 | 737.011 | 95.118 | Ball V 5 | 1218.075 | Ball V 7
890 | Metal Loss | 1839 |  | 1005.486 | 17.988 | 11.753 | 6.235 | Longseam | 09:43 | 05:15 | Int | Pinhole |  | 7 | 8 |  |  | 13 | 10 | 13364 | 2.69 | 10691 | 0.464 | 13362 | 2.69 | 0.2 | 6.35 | 4960 | 359 | 406.4 | 278.211 | 0.8 | 54.74556586 | -117.6521 | 737.01 | 95.118 | Ball V 5 | 1218.075 | Ball V 7
890 | Metal Loss | 1840 |  | 1005.525 | 17.988 | 11.792 | 6.196 | Longseam | 09:43 | 05:18 | Int | Pinhole |  | 7 | 9 |  |  | 13 | 10 | 13364 | 2.69 | 10691 | 0.464 | 13362 | 2.69 | 0.2 | 6.35 | 4960 | 359 | 406.4 | 278.211 | 0.8 | 54.7455662 | -117.6521 | 737.01 | 95.118 | Ball V 5 | 1218.075 | Ball V 7
890 | Metal Loss | 1841 |  | 1005.564 | 17.988 | 11.832 | 6.156 | Longseam | 09:43 | 06:34 | Int | Pinhole |  | 7 | 8 |  |  | 15 | 10 | 13362 | 2.69 | 10690 | 0.464 | 13360 | 2.69 | 0.2 | 6.35 | 4960 | 359 | 406.4 | 278.211 | 0.8 | 54.74556653 | -117.6521 | 737.009 | 95.118 | Ball V 5 | 1218.075 | Ball V 7
890 | Metal Loss | 1842 |  | 1005.613 | 17.988 | 11.881 | 6.107 | Longseam | 09:43 | 06:48 | Int | Pinhole |  | 7 | 8 |  |  | 14 | 10 | 13363 | 2.69 | 10690 | 0.464 | 13361 | 2.69 | 0.2 | 6.35 | 4960 | 359 | 406.4 | 278.211 | 0.8 | 54.74556695 | -117.6521 | 737.009 | 95.118 | Ball V 5 | 1218.075 | Ball V 7
890 | Metal Loss | 1843 |  | 1005.706 | 17.988 | 11.973 | 6.015 | Longseam | 09:43 | 05:27 | Int | Pinhole |  | 7 | 9 |  |  | 16 | 10 | 13361 | 2.69 | 10689 | 0.464 | 13359 | 2.69 | 0.2 | 6.35 | 4960 | 359 | 406.4 | 278.211 | 0.8 | 54.74556774 | -117.6521 | 737.008 | 95.118 | Ball V 5 | 1218.075 | Ball V 7
890 | Metal Loss | 1844 |  | 1005.961 | 17.988 | 12.228 | 5.76 | Longseam | 09:43 | 07:32 | Int | Pinhole |  | 7 | 8 |  |  | 10 | 10 | 13367 | 2.69 | 10694 | 0.464 | 13365 | 2.69 | 0.2 | 6.35 | 4960 | 359 | 406.4 | 278.211 | 0.8 | 54.74556993 | -117.6521 | 737.006 | 95.118 | Ball V 5 | 1218.075 | Ball V 7
890 | Metal Loss | 1845 |  | 1006.102 | 17.988 | 12.37 | 5.618 | Longseam | 09:43 | 06:15 | Int | Pinhole |  | 7 | 9 |  |  | 8 | 10 | 13368 | 2.7 | 10694 | 0.464 | 13367 | 2.69 | 0.2 | 6.35 | 4960 | 359 | 406.4 | 278.211 | 0.8 | 54.74557114 | -117.6521 | 737.005 | 95.118 | Ball V 5 | 1218.075 | Ball V 7
890 | Metal Loss | 1846 |  | 1006.29 | 17.988 | 12.557 | 5.431 | Longseam | 09:43 | 06:07 | Int | Pinhole |  | 7 | 9 |  |  | 12 | 10 | 13365 | 2.69 | 10692 | 0.464 | 13363 | 2.69 | 0.2 | 6.35 | 4960 | 359 | 406.4 | 278.211 | 0.8 | 54.74557274 | -117.6520903 | 737.004 | 95.118 | Ball V 5 | 1218.075 | Ball V 7
890 | Metal Loss | 1847 |  | 1006.311 | 17.988 | 12.578 | 5.41 | Longseam | 09:43 | 05:34 | Int | Pinhole |  | 7 | 9 |  |  | 10 | 10 | 13366 | 2.69 | 10693 | 0.464 | 13364 | 2.69 | 0.2 | 6.35 | 4960 | 359 | 406.4 | 278.211 | 0.8 | 54.74557292 | -117.6521 | 737.004 | 95.118 | Ball V 5 | 1218.075 | Ball V 7
890 | Metal Loss | 1848 |  | 1006.317 | 17.988 | 12.584 | 5.404 | Longseam | 09:43 | 05:16 | Int | Pinhole |  | 7 | 8 |  |  | 11 | 10 | 13365 | 2.69 | 10692 | 0.464 | 13364 | 2.69 | 0.2 | 6.35 | 4960 | 359 | 406.4 | 278.211 | 0.8 | 54.74557297 | -117.6521 | 737.004 | 95.118 | Ball V 5 | 1218.075 | Ball V 7
890 | Metal Loss | 1849 |  | 1006.454 | 17.988 | 12.721 | 5.267 | Longseam | 09:43 | 06:11 | Int | Pinhole |  | 7 | 9 |  |  | 9 | 10 | 13367 | 2.69 | 10694 | 0.464 | 13366 | 2.69 | 0.2 | 6.35 | 4960 | 359 | 406.4 | 278.211 | 0.8 | 54.74557415 | -117.6521 | 737.003 | 95.118 | Ball V 5 | 1218.075 | Ball V 7
890 | Metal Loss | 1850 |  | 1006.497 | 17.988 | 12.764 | 5.224 | Longseam | 09:43 | 05:25 | Int | Pinhole |  | 7 | 9 |  |  | 11 | 10 | 13365 | 2.69 | 10692 | 0.464 | 13364 | 2.69 | 0.2 | 6.35 | 4960 | 359 | 406.4 | 278.211 | 0.8 | 54.74557452 | -117.6521 | 737.003 | 95.118 | Ball V 5 | 1218.075 | Ball V 7
890 | Metal Loss | 1851 |  | 1006.505 | 17.988 | 12.772 | 5.216 | Longseam | 09:43 | 06:14 | Int | Pinhole |  | 8 | 10 |  |  | 8 | 10 | 13366 | 2.69 | 10693 | 0.464 | 13364 | 2.69 | 0.2 | 6.35 | 4960 | 359 | 406.4 | 278.211 | 0.8 | 54.74557459 | -117.6521 | 737.002 | 95.118 | Ball V 5 | 1218.075 | Ball V 7
890 | Metal Loss | 1852 |  | 1006.906 | 17.988 | 13.173 | 4.815 | Longseam | 09:43 | 05:15 | Int | Pinhole |  | 7 | 8 |  |  | 11 | 10 | 13366 | 2.69 | 10693 | 0.464 | 13364 | 2.69 | 0.2 | 6.35 | 4960 | 359 | 406.4 | 278.211 | 0.8 | 54.74557801 | -117.6521 | 737 | 95.118 | Ball V 5 | 1218.075 | Ball V 7
890 | Metal Loss | 1853 |  | 1007.042 | 17.988 | 13.309 | 4.679 | Longseam | 09:43 | 06:56 | Int | Pinhole |  | 7 | 9 |  |  | 10 | 10 | 13366 | 2.69 | 10693 | 0.464 | 13365 | 2.69 | 0.2 | 6.35 | 4960 | 359 | 406.4 | 278.211 | 0.8 | 54.74557918 | -117.6521 | 736.999 | 95.118 | Ball V 5 | 1218.075 | Ball V 7
890 | Metal Loss | 1854 |  | 1007.073 | 17.988 | 13.34 | 4.648 | Longseam | 09:43 | 05:30 | Int | Pinhole |  | 7 | 9 |  |  | 14 | 10 | 13363 | 2.69 | 10690 | 0.464 | 13361 | 2.69 | 0.3 | 6.35 | 4960 | 359 | 406.4 | 278.211 | 0.8 | 54.74557944 | -117.6520866 | 736.999 | 95.118 | Ball V 5 | 1218.075 | Ball V 7
890 | Metal Loss | 1855 |  | 1007.168 | 17.988 | 13.435 | 4.553 | Longseam | 09:43 | 04:55 | Int | Pinhole |  | 7 | 8 |  |  | 12 | 10 | 13365 | 2.69 | 10692 | 0.464 | 13363 | 2.69 | 0.3 | 6.35 | 4960 | 359 | 406.4 | 278.211 | 0.8 | 54.74558026 | -117.6521 | 736.999 | 95.118 | Ball V 5 | 1218.075 | Ball V 7
890 | Metal Loss | 1856 |  | 1007.194 | 17.988 | 13.462 | 4.526 | Longseam | 09:43 | 07:41 | Int | Pinhole |  | 7 | 8 |  |  | 10 | 10 | 13367 | 2.69 | 10694 | 0.464 | 13365 | 2.69 | 0.3 | 6.35 | 4960 | 359 | 406.4 | 278.211 | 0.8 | 54.74558049 | -117.6521 | 736.998 | 95.118 | Ball V 5 | 1218.075 | Ball V 7
890 | Metal Loss | 1857 |  | 1007.262 | 17.988 | 13.529 | 4.459 | Longseam | 09:43 | 06:16 | Int | Pinhole |  | 7 | 9 |  |  | 9 | 10 | 13367 | 2.69 | 10694 | 0.464 | 13366 | 2.69 | 0.3 | 6.35 | 4960 | 359 | 406.4 | 278.211 | 0.8 | 54.74558107 | -117.6520857 | 736.998 | 95.118 | Ball V 5 | 1218.075 | Ball V 7
890 | Metal Loss | 1858 |  | 1007.294 | 17.988 | 13.562 | 4.426 | Longseam | 09:43 | 05:21 | Int | Pinhole |  | 7 | 8 |  |  | 11 | 10 | 13366 | 2.69 | 10693 | 0.464 | 13364 | 2.69 | 0.3 | 6.35 | 4960 | 359 | 406.4 | 278.211 | 0.8 | 54.74558134 | -117.6521 | 736.998 | 95.118 | Ball V 5 | 1218.075 | Ball V 7
890 | Metal Loss | 1859 |  | 1007.363 | 17.988 | 13.63 | 4.358 | Longseam | 09:43 | 05:18 | Int | Pinhole |  | 7 | 8 |  |  | 15 | 10 | 13362 | 2.69 | 10690 | 0.464 | 13359 | 2.69 | 0.3 | 6.35 | 4960 | 359 | 406.4 | 278.211 | 0.8 | 54.74558193 | -117.6521 | 736.998 | 95.118 | Ball V 5 | 1218.075 | Ball V 7
890 | Metal Loss | 1860 |  | 1007.577 | 17.988 | 13.844 | 4.144 | Longseam | 09:43 | 05:15 | Int | Pinhole |  | 7 | 8 |  |  | 10 | 10 | 13366 | 2.69 | 10693 | 0.464 | 13365 | 2.69 | 0.3 | 6.35 | 4960 | 359 | 406.4 | 278.211 | 0.8 | 54.74558376 | -117.6521 | 736.997 | 95.118 | Ball V 5 | 1218.075 | Ball V 7
890 | Metal Loss | 1861 |  | 1007.722 | 17.988 | 13.989 | 3.999 | Longseam | 09:43 | 06:35 | Int | Pinhole |  | 7 | 9 |  |  | 10 | 10 | 13366 | 2.69 | 10693 | 0.464 | 13365 | 2.69 | 0.3 | 6.35 | 4960 | 359 | 406.4 | 278.211 | 0.8 | 54.745585 | -117.6521 | 736.996 | 95.118 | Ball V 5 | 1218.075 | Ball V 7
890 | Metal Loss | 1862 |  | 1007.728 | 17.988 | 13.996 | 3.992 | Longseam | 09:43 | 05:14 | Int | Pinhole |  | 7 | 8 |  |  | 12 | 10 | 13365 | 2.69 | 10692 | 0.464 | 13363 | 2.69 | 0.3 | 6.35 | 4960 | 359 | 406.4 | 278.211 | 0.8 | 54.74558506 | -117.6520835 | 736.996 | 95.118 | Ball V 5 | 1218.075 | Ball V 7
890 | Metal Loss | 1863 |  | 1007.778 | 17.988 | 14.045 | 3.943 | Longseam | 09:43 | 06:56 | Int | Pinhole |  | 7 | 8 |  |  | 11 | 10 | 13366 | 2.69 | 10693 | 0.464 | 13364 | 2.69 | 0.3 | 6.35 | 4960 | 359 | 406.4 | 278.211 | 0.8 | 54.74558548 | -117.6521 | 736.996 | 95.118 | Ball V 5 | 1218.075 | Ball V 7
890 | Metal Loss | 1864 |  | 1007.876 | 17.988 | 14.143 | 3.845 | Longseam | 09:43 | 06:37 | Int | Pinhole |  | 7 | 9 |  |  | 11 | 10 | 13366 | 2.69 | 10693 | 0.464 | 13364 | 2.69 | 0.3 | 6.35 | 4960 | 359 | 406.4 | 278.211 | 0.8 | 54.74558632 | -117.6521 | 736.996 | 95.118 | Ball V 5 | 1218.075 | Ball V 7
890 | Metal Loss | 1865 | 115 | 1007.895 | 17.988 | 14.163 | 3.825 | Longseam | 09:43 | 07:36 | Int | Pinhole |  | 7 | 8 |  |  | 12 | 10 | 13365 | 2.69 | 10692 | 0.464 | 13363 | 2.69 | 0.3 | 6.35 | 4960 | 359 | 406.4 | 278.211 | 0.8 | 54.74558649 | -117.6521 | 736.996 | 95.118 | Ball V 5 | 1218.075 | Ball V 7
890 | Cluster | 115 | 115 | 1007.905 | 17.988 | 14.172 | 3.816 | Longseam | 09:43 | 07:37 | Int |  |  | 26 | 12 |  |  | 12 |  | 13261 | 2.67 | 10609 | 0.468 | 13310 | 2.68 | 0.3 | 6.35 | 4960 | 359 | 406.4 | 278.211 | 0.8 | 54.74558657 | -117.6521 | 736.996 | 95.118 | Ball V 5 | 1218.075 | Ball V 7
890 | Metal Loss | 1866 | 115 | 1007.915 | 17.988 | 14.182 | 3.806 | Longseam | 09:43 | 07:38 | Int | Pinhole |  | 7 | 8 |  |  | 11 | 10 | 13366 | 2.69 | 10693 | 0.464 | 13364 | 2.69 | 0.3 | 6.35 | 4960 | 359 | 406.4 | 278.211 | 0.8 | 54.74558666 | -117.6521 | 736.996 | 95.118 | Ball V 5 | 1218.075 | Ball V 7
890 | Metal Loss | 1867 |  | 1007.924 | 17.988 | 14.191 | 3.797 | Longseam | 09:43 | 06:50 | Int | Pinhole |  | 7 | 9 |  |  | 8 | 10 | 13368 | 2.7 | 10694 | 0.464 | 13367 | 2.69 | 0.3 | 6.35 | 4960 | 359 | 406.4 | 278.211 | 0.8 | 54.74558673 | -117.6521 | 736.996 | 95.118 | Ball V 5 | 1218.075 | Ball V 7
890 | Metal Loss | 1868 |  | 1008.012 | 17.988 | 14.279 | 3.709 | Longseam | 09:43 | 07:09 | Int | Pinhole |  | 7 | 8 |  |  | 14 | 10 | 13363 | 2.69 | 10690 | 0.464 | 13361 | 2.69 | 0.3 | 6.35 | 4960 | 359 | 406.4 | 278.211 | 0.8 | 54.74558749 | -117.6521 | 736.995 | 95.118 | Ball V 5 | 1218.075 | Ball V 7
890 | Metal Loss | 1869 |  | 1008.135 | 17.988 | 14.402 | 3.586 | Longseam | 09:43 | 06:22 | Int | Pinhole |  | 7 | 8 |  |  | 13 | 10 | 13364 | 2.69 | 10691 | 0.464 | 13362 | 2.69 | 0.3 | 6.35 | 4960 | 359 | 406.4 | 278.211 | 0.8 | 54.74558854 | -117.6521 | 736.995 | 95.118 | Ball V 5 | 1218.075 | Ball V 7
890 | Metal Loss | 1870 |  | 1008.168 | 17.988 | 14.436 | 3.552 | Longseam | 09:43 | 05:16 | Int | Pinhole |  | 7 | 9 |  |  | 11 | 10 | 13366 | 2.69 | 10693 | 0.464 | 13365 | 2.69 | 0.3 | 6.35 | 4960 | 359 | 406.4 | 278.211 | 0.8 | 54.74558883 | -117.6521 | 736.995 | 95.118 | Ball V 5 | 1218.075 | Ball V 7
890 | Metal Loss | 1871 |  | 1008.2 | 17.988 | 14.467 | 3.521 | Longseam | 09:43 | 05:14 | Int | Pinhole |  | 7 | 9 |  |  | 11 | 10 | 13366 | 2.69 | 10693 | 0.464 | 13364 | 2.69 | 0.3 | 6.35 | 4960 | 359 | 406.4 | 278.211 | 0.8 | 54.74558909 | -117.6521 | 736.995 | 95.118 | Ball V 5 | 1218.075 | Ball V 7
890 | Metal Loss | 1872 | 116 | 1008.296 | 17.988 | 14.563 | 3.425 | Longseam | 09:43 | 05:39 | Int | Pinhole |  | 7 | 9 |  |  | 9 | 10 | 13367 | 2.69 | 10694 | 0.464 | 13366 | 2.69 | 0.3 | 6.35 | 4960 | 359 | 406.4 | 278.211 | 0.8 | 54.74558992 | -117.6521 | 736.995 | 95.118 | Ball V 5 | 1218.075 | Ball V 7
890 | Cluster | 116 | 116 | 1008.309 | 17.988 | 14.576 | 3.412 | Longseam | 09:43 | 05:36 | Int |  |  | 32 | 19 |  |  | 10 |  | 13242 | 2.67 | 10594 | 0.468 | 13314 | 2.68 | 0.3 | 6.35 | 4960 | 359 | 406.4 | 278.211 | 0.8 | 54.74559003 | -117.6521 | 736.995 | 95.118 | Ball V 5 | 1218.075 | Ball V 7
890 | Metal Loss | 1873 | 116 | 1008.321 | 17.988 | 14.589 | 3.399 | Longseam | 09:43 | 05:33 | Int | Pinhole |  | 7 | 9 |  |  | 10 | 10 | 13366 | 2.69 | 10693 | 0.464 | 13365 | 2.69 | 0.3 | 6.35 | 4960 | 359 | 406.4 | 278.211 | 0.8 | 54.74559014 | -117.6520807 | 736.995 | 95.118 | Ball V 5 | 1218.075 | Ball V 7
890 | Metal Loss | 1874 |  | 1008.351 | 17.988 | 14.618 | 3.37 | Longseam | 09:43 | 06:23 | Int | Pinhole |  | 7 | 9 |  |  | 10 | 10 | 13366 | 2.69 | 10693 | 0.464 | 13365 | 2.69 | 0.3 | 6.35 | 4960 | 359 | 406.4 | 278.211 | 0.8 | 54.74559039 | -117.6521 | 736.995 | 95.118 | Ball V 5 | 1218.075 | Ball V 7
890 | Metal Loss | 1875 |  | 1008.479 | 17.988 | 14.746 | 3.242 | Longseam | 09:43 | 07:37 | Int | Pinhole |  | 7 | 9 |  |  | 9 | 10 | 13367 | 2.69 | 10694 | 0.464 | 13366 | 2.69 | 0.3 | 6.35 | 4960 | 359 | 406.4 | 278.211 | 0.8 | 54.74559148 | -117.6521 | 736.995 | 95.118 | Ball V 5 | 1218.075 | Ball V 7
890 | Metal Loss | 1876 |  | 1008.763 | 17.988 | 15.031 | 2.957 | Longseam | 09:43 | 04:46 | Int | Pinhole |  | 7 | 8 |  |  | 14 | 10 | 13363 | 2.69 | 10690 | 0.464 | 13361 | 2.69 | 0.2 | 6.35 | 4960 | 359 | 406.4 | 278.211 | 0.8 | 54.74559392 | -117.6521 | 736.994 | 95.118 | Ball V 5 | 1218.075 | Ball V 7
890 | Metal Loss | 1877 |  | 1008.805 | 17.988 | 15.072 | 2.916 | Longseam | 09:43 | 05:21 | Int | Pinhole |  | 7 | 9 |  |  | 10 | 10 | 13366 | 2.69 | 10693 | 0.464 | 13364 | 2.69 | 0.2 | 6.35 | 4960 | 359 | 406.4 | 278.211 | 0.8 | 54.74559427 | -117.6521 | 736.994 | 95.118 | Ball V 5 | 1218.075 | Ball V 7
890 | Metal Loss | 1878 |  | 1008.812 | 17.988 | 15.08 | 2.908 | Longseam | 09:43 | 06:54 | Int | Pinhole |  | 7 | 8 |  |  | 9 | 10 | 13367 | 2.69 | 10694 | 0.464 | 13366 | 2.69 | 0.2 | 6.35 | 4960 | 359 | 406.4 | 278.211 | 0.8 | 54.74559434 | -117.6521 | 736.994 | 95.118 | Ball V 5 | 1218.075 | Ball V 7
890 | Metal Loss | 1879 |  | 1008.856 | 17.988 | 15.123 | 2.865 | Longseam | 09:43 | 04:11 | Int | Pinhole |  | 7 | 8 |  |  | 10 | 10 | 13366 | 2.69 | 10693 | 0.464 | 13365 | 2.69 | 0.2 | 6.35 | 4960 | 359 | 406.4 | 278.211 | 0.8 | 54.74559471 | -117.6521 | 736.994 | 95.118 | Ball V 5 | 1218.075 | Ball V 7
890 | Metal Loss | 1880 |  | 1009.001 | 17.988 | 15.268 | 2.72 | Longseam | 09:43 | 05:35 | Int | Pinhole |  | 7 | 9 |  |  | 11 | 10 | 13366 | 2.69 | 10693 | 0.464 | 13364 | 2.69 | 0.2 | 6.35 | 4960 | 359 | 406.4 | 278.211 | 0.8 | 54.74559596 | -117.6520775 | 736.994 | 95.118 | Ball V 5 | 1218.075 | Ball V 7
890 | Metal Loss | 1881 |  | 1009.056 | 17.988 | 15.323 | 2.665 | Longseam | 09:43 | 05:19 | Int | Pinhole |  | 7 | 9 |  |  | 11 | 10 | 13365 | 2.69 | 10692 | 0.464 | 13364 | 2.69 | 0.2 | 6.35 | 4960 | 359 | 406.4 | 278.211 | 0.8 | 54.74559643 | -117.6521 | 736.994 | 95.118 | Ball V 5 | 1218.075 | Ball V 7
890 | Metal Loss | 1882 |  | 1009.099 | 17.988 | 15.366 | 2.622 | Longseam | 09:43 | 07:02 | Int | Pinhole |  | 7 | 9 |  |  | 8 | 10 | 13368 | 2.7 | 10694 | 0.464 | 13367 | 2.69 | 0.2 | 6.35 | 4960 | 359 | 406.4 | 278.211 | 0.8 | 54.7455968 | -117.6521 | 736.994 | 95.118 | Ball V 5 | 1218.075 | Ball V 7
890 | Metal Loss | 1883 |  | 1009.121 | 17.988 | 15.388 | 2.6 | Longseam | 09:43 | 05:36 | Int | Pinhole |  | 7 | 9 |  |  | 15 | 10 | 13362 | 2.69 | 10690 | 0.464 | 13359 | 2.69 | 0.2 | 6.35 | 4960 | 359 | 406.4 | 278.211 | 0.8 | 54.74559698 | -117.6521 | 736.994 | 95.118 | Ball V 5 | 1218.075 | Ball V 7
890 | Cluster | 117 | 117 | 1009.164 | 17.988 | 15.431 | 2.557 | Longseam | 09:43 | 05:23 | Int |  |  | 7 | 36 |  |  | 22 |  | 13353 | 2.69 | 10682 | 0.464 | 13349 | 2.69 | 0.2 | 6.35 | 4960 | 359 | 406.4 | 278.211 | 0.8 | 54.74559735 | -117.6521 | 736.994 | 95.118 | Ball V 5 | 1218.075 | Ball V 7
890 | Metal Loss | 1884 | 117 | 1009.164 | 17.988 | 15.431 | 2.557 | Longseam | 09:43 | 05:15 | Int | Pinhole |  | 7 | 8 |  |  | 12 | 10 | 13365 | 2.69 | 10692 | 0.464 | 13363 | 2.69 | 0.2 | 6.35 | 4960 | 359 | 406.4 | 278.211 | 0.8 | 54.74559735 | -117.6521 | 736.994 | 95.118 | Ball V 5 | 1218.075 | Ball V 7
890 | Metal Loss | 1885 | 117 | 1009.164 | 17.988 | 15.431 | 2.557 | Longseam | 09:43 | 05:31 | Int | Pinhole |  | 7 | 9 |  |  | 22 | 10 | 13353 | 2.69 | 10682 | 0.464 | 13349 | 2.69 | 0.2 | 6.35 | 4960 | 359 | 406.4 | 278.211 | 0.8 | 54.74559735 | -117.6521 | 736.994 | 95.118 | Ball V 5 | 1218.075 | Ball V 7
890 | Metal Loss | 1886 | 118 | 1009.199 | 17.988 | 15.466 | 2.521 | Longseam | 09:43 | 05:26 | Int | Pinhole |  | 7 | 9 |  |  | 11 | 10 | 13365 | 2.69 | 10692 | 0.464 | 13364 | 2.69 | 0.2 | 6.35 | 4960 | 359 | 406.4 | 278.211 | 0.8 | 54.74559766 | -117.6521 | 736.994 | 95.118 | Ball V 5 | 1218.075 | Ball V 7
890 | Cluster | 118 | 118 | 1009.211 | 17.988 | 15.478 | 2.51 | Longseam | 09:43 | 05:27 | Int |  |  | 31 | 13 |  |  | 11 |  | 13241 | 2.67 | 10593 | 0.468 | 13306 | 2.68 | 0.2 | 6.35 | 4960 | 359 | 406.4 | 278.211 | 0.8 | 54.74559776 | -117.6521 | 736.994 | 95.118 | Ball V 5 | 1218.075 | Ball V 7
890 | Metal Loss | 1887 | 118 | 1009.223 | 17.988 | 15.49 | 2.498 | Longseam | 09:43 | 05:29 | Int | Pinhole |  | 7 | 8 |  |  | 11 | 10 | 13365 | 2.69 | 10692 | 0.464 | 13364 | 2.69 | 0.2 | 6.35 | 4960 | 359 | 406.4 | 278.211 | 0.8 | 54.74559786 | -117.6521 | 736.994 | 95.118 | Ball V 5 | 1218.075 | Ball V 7
890 | Metal Loss | 1888 |  | 1009.339 | 17.988 | 15.606 | 2.382 | Longseam | 09:43 | 05:19 | Int | Pinhole |  | 7 | 8 |  |  | 13 | 10 | 13364 | 2.69 | 10691 | 0.464 | 13363 | 2.69 | 0.2 | 6.35 | 4960 | 359 | 406.4 | 278.211 | 0.8 | 54.74559885 | -117.6521 | 736.994 | 95.118 | Ball V 5 | 1218.075 | Ball V 7
890 | Metal Loss | 1889 |  | 1009.368 | 17.988 | 15.635 | 2.352 | Longseam | 09:43 | 05:16 | Int | Pinhole |  | 7 | 9 |  |  | 11 | 10 | 13366 | 2.69 | 10693 | 0.464 | 13364 | 2.69 | 0.2 | 6.35 | 4960 | 359 | 406.4 | 278.211 | 0.8 | 54.7455991 | -117.6521 | 736.995 | 95.118 | Ball V 5 | 1218.075 | Ball V 7
890 | Metal Loss | 1890 |  | 1009.482 | 17.988 | 15.749 | 2.239 | Longseam | 09:43 | 05:34 | Int | Pinhole |  | 7 | 9 |  |  | 9 | 10 | 13367 | 2.69 | 10694 | 0.464 | 13366 | 2.69 | 0.2 | 6.35 | 4960 | 359 | 406.4 | 278.211 | 0.8 | 54.74560008 | -117.6521 | 736.995 | 95.118 | Ball V 5 | 1218.075 | Ball V 7
890 | Metal Loss | 1891 |  | 1009.61 | 17.988 | 15.877 | 2.111 | Longseam | 09:43 | 06:24 | Int | Pinhole |  | 8 | 9 |  |  | 10 | 10 | 13363 | 2.69 | 10690 | 0.464 | 13361 | 2.69 | 0.2 | 6.35 | 4960 | 359 | 406.4 | 278.211 | 0.8 | 54.74560117 | -117.6521 | 736.995 | 95.118 | Ball V 5 | 1218.075 | Ball V 7
890 | Metal Loss | 1892 |  | 1009.737 | 17.988 | 16.005 | 1.983 | Longseam | 09:43 | 05:29 | Int | Pinhole |  | 7 | 9 |  |  | 11 | 10 | 13366 | 2.69 | 10693 | 0.464 | 13365 | 2.69 | 0.2 | 6.35 | 4960 | 359 | 406.4 | 278.211 | 0.8 | 54.74560227 | -117.6521 | 736.995 | 95.118 | Ball V 5 | 1218.075 | Ball V 7
890 | Metal Loss | 1893 |  | 1009.792 | 17.988 | 16.06 | 1.928 | Longseam | 09:43 | 06:03 | Int | Pinhole |  | 7 | 8 |  |  | 12 | 10 | 13365 | 2.69 | 10692 | 0.464 | 13363 | 2.69 | 0.3 | 6.35 | 4960 | 359 | 406.4 | 278.211 | 0.8 | 54.74560274 | -117.6521 | 736.995 | 95.118 | Ball V 5 | 1218.075 | Ball V 7
890 | Metal Loss | 1894 |  | 1009.798 | 17.988 | 16.065 | 1.923 | Longseam | 09:43 | 05:29 | Int | Pinhole |  | 7 | 9 |  |  | 10 | 10 | 13367 | 2.69 | 10694 | 0.464 | 13365 | 2.69 | 0.3 | 6.35 | 4960 | 359 | 406.4 | 278.211 | 0.8 | 54.74560279 | -117.6521 | 736.995 | 95.118 | Ball V 5 | 1218.075 | Ball V 7
890 | Metal Loss | 1895 |  | 1009.965 | 17.988 | 16.232 | 1.756 | Longseam | 09:43 | 05:16 | Int | Pinhole |  | 7 | 9 |  |  | 10 | 10 | 13366 | 2.69 | 10693 | 0.464 | 13365 | 2.69 | 0.3 | 6.35 | 4960 | 359 | 406.4 | 278.211 | 0.8 | 54.74560422 | -117.6521 | 736.996 | 95.118 | Ball V 5 | 1218.075 | Ball V 7
890 | Metal Loss | 1896 |  | 1009.991 | 17.988 | 16.258 | 1.73 | Longseam | 09:43 | 04:28 | Int | Pinhole |  | 7 | 8 |  |  | 13 | 10 | 13364 | 2.69 | 10691 | 0.464 | 13362 | 2.69 | 0.3 | 6.35 | 4960 | 359 | 406.4 | 278.211 | 0.8 | 54.74560443 | -117.6521 | 736.996 | 95.118 | Ball V 5 | 1218.075 | Ball V 7
890 | Metal Loss | 1897 |  | 1010.006 | 17.988 | 16.274 | 1.714 | Longseam | 09:43 | 04:10 | Int | Pinhole |  | 7 | 9 |  |  | 18 | 10 | 13357 | 2.69 | 10686 | 0.464 | 13354 | 2.69 | 0.3 | 6.35 | 4960 | 359 | 406.4 | 278.211 | 0.8 | 54.74560457 | -117.6521 | 736.996 | 95.118 | Ball V 5 | 1218.075 | Ball V 7
890 | Metal Loss | 1898 |  | 1010.055 | 17.988 | 16.323 | 1.665 | Longseam | 09:43 | 06:53 | Int | Pinhole |  | 7 | 9 |  |  | 10 | 10 | 13367 | 2.69 | 10694 | 0.464 | 13365 | 2.69 | 0.3 | 6.35 | 4960 | 359 | 406.4 | 278.211 | 0.8 | 54.74560499 | -117.6521 | 736.996 | 95.118 | Ball V 5 | 1218.075 | Ball V 7
890 | Metal Loss | 1899 |  | 1010.063 | 17.988 | 16.331 | 1.657 | Longseam | 09:43 | 04:14 | Int | Pinhole |  | 7 | 8 |  |  | 12 | 10 | 13365 | 2.69 | 10692 | 0.464 | 13363 | 2.69 | 0.3 | 6.35 | 4960 | 359 | 406.4 | 278.211 | 0.8 | 54.74560506 | -117.6521 | 736.996 | 95.118 | Ball V 5 | 1218.075 | Ball V 7
890 | Metal Loss | 1900 |  | 1010.442 | 17.988 | 16.71 | 1.278 | Longseam | 09:43 | 06:53 | Int | Pinhole |  | 7 | 8 |  |  | 11 | 10 | 13366 | 2.69 | 10693 | 0.464 | 13364 | 2.69 | 0.2 | 6.35 | 4960 | 359 | 406.4 | 278.211 | 0.8 | 54.7456083 | -117.6521 | 736.997 | 95.118 | Ball V 5 | 1218.075 | Ball V 7
890 | Metal Loss | 1901 |  | 1010.741 | 17.988 | 17.008 | 0.98 | Longseam | 09:43 | 06:55 | Int | Pinhole |  | 7 | 9 |  |  | 7 | 10 | 13369 | 2.7 | 10695 | 0.464 | 13368 | 2.7 | 0.2 | 6.35 | 4960 | 359 | 406.4 | 278.211 | 0.8 | 54.74561086 | -117.6521 | 736.998 | 95.118 | Ball V 5 | 1218.075 | Ball V 7
890 | Metal Loss | 1902 |  | 1010.804 | 17.988 | 17.071 | 0.917 | Longseam | 09:43 | 04:37 | Int | Pinhole |  | 7 | 9 |  |  | 13 | 10 | 13364 | 2.69 | 10691 | 0.464 | 13362 | 2.69 | 0.2 | 6.35 | 4960 | 359 | 406.4 | 278.211 | 0.8 | 54.7456114 | -117.6521 | 736.999 | 95.118 | Ball V 5 | 1218.075 | Ball V 7
890 | Metal Loss | 1903 |  | 1010.835 | 17.988 | 17.102 | 0.886 | Longseam | 09:43 | 06:50 | Int | Pinhole |  | 7 | 9 |  |  | 10 | 10 | 13367 | 2.69 | 10694 | 0.464 | 13365 | 2.69 | 0.2 | 6.35 | 4960 | 359 | 406.4 | 278.211 | 0.8 | 54.74561167 | -117.6521 | 736.999 | 95.118 | Ball V 5 | 1218.075 | Ball V 7
890 | Metal Loss | 1904 |  | 1010.896 | 17.988 | 17.163 | 0.825 | Longseam | 09:43 | 05:10 | Int | Pinhole |  | 7 | 9 |  |  | 11 | 10 | 13366 | 2.69 | 10693 | 0.464 | 13364 | 2.69 | 0.2 | 6.35 | 4960 | 359 | 406.4 | 278.211 | 0.8 | 54.74561219 | -117.6520686 | 736.999 | 95.118 | Ball V 5 | 1218.075 | Ball V 7
890 | Metal Loss | 1905 |  | 1010.99 | 17.988 | 17.257 | 0.731 | Longseam | 09:43 | 05:21 | Int | Pinhole |  | 7 | 9 |  |  | 16 | 10 | 13361 | 2.69 | 10689 | 0.464 | 13359 | 2.69 | 0.2 | 6.35 | 4960 | 359 | 406.4 | 278.211 | 0.8 | 54.745613 | -117.6521 | 737 | 95.118 | Ball V 5 | 1218.075 | Ball V 7
890 | Metal Loss | 1906 |  | 1011.077 | 17.988 | 17.344 | 0.644 | Longseam | 09:43 | 05:06 | Int | Pinhole |  | 7 | 9 |  |  | 15 | 10 | 13362 | 2.69 | 10690 | 0.464 | 13359 | 2.69 | 0.2 | 6.35 | 4960 | 359 | 406.4 | 278.211 | 0.8 | 54.74561374 | -117.6521 | 737 | 95.118 | Ball V 5 | 1218.075 | Ball V 7
890 | Metal Loss | 1907 |  | 1011.136 | 17.988 | 17.403 | 0.585 | Longseam | 09:43 | 07:03 | Int | Pinhole |  | 7 | 8 |  |  | 12 | 10 | 13365 | 2.69 | 10692 | 0.464 | 13363 | 2.69 | 0.2 | 6.35 | 4960 | 359 | 406.4 | 278.211 | 0.8 | 54.74561424 | -117.6521 | 737 | 95.118 | Ball V 5 | 1218.075 | Ball V 7
890 | Metal Loss | 1908 |  | 1011.212 | 17.988 | 17.479 | 0.509 | Longseam | 09:43 | 06:54 | Int | Pinhole |  | 7 | 9 |  |  | 8 | 10 | 13368 | 2.7 | 10694 | 0.464 | 13367 | 2.69 | 0.2 | 6.35 | 4960 | 359 | 406.4 | 278.211 | 0.8 | 54.7456149 | -117.6521 | 737.001 | 95.118 | Ball V 5 | 1218.075 | Ball V 7
890 | Metal Loss | 1909 |  | 1011.312 | 17.988 | 17.579 | 0.409 | Longseam | 09:43 | 07:25 | Int | Pinhole |  | 7 | 8 |  |  | 13 | 10 | 13364 | 2.69 | 10691 | 0.464 | 13362 | 2.69 | 0.2 | 6.35 | 4960 | 359 | 406.4 | 278.211 | 0.8 | 54.74561576 | -117.6521 | 737.001 | 95.118 | Ball V 5 | 1218.075 | Ball V 7
900 | Joint |  |  | 1011.721 | 18.006 | 17.988 | 18.006 | Longseam | 01:18 | [16 empty] | 0.2 | 6.35 | 4960 | 359 | 406.4 | 301.235 | 0.8 | 54.74561926 | -117.6521 | 737.004 | 113.106 | Ball V 5 | 1200.087 | Ball V 7
900 | Metal Loss | 1910 |  | 1014.184 | 18.006 | 2.464 | 15.542 | Longseam | 01:18 | 08:48 | Int | Pinhole |  | 7 | 8 |  |  | 11 | 10 | 13366 | 2.69 | 10693 | 0.464 | 13364 | 2.69 | 0.3 | 6.35 | 4960 | 359 | 406.4 | 301.235 | 0.8 | 54.74564035 | -117.6521 | 737.014 | 113.106 | Ball V 5 | 1200.087 | Ball V 7
900 | Metal Loss | 1911 |  | 1015.744 | 18.006 | 4.024 | 13.982 | Longseam | 01:18 | 08:48 | Int | Pinhole |  | 7 | 8 |  |  | 9 | 10 | 13367 | 2.69 | 10694 | 0.464 | 13366 | 2.69 | 0.3 | 6.35 | 4960 | 359 | 406.4 | 301.235 | 0.8 | 54.74565369 | -117.652 | 737.022 | 113.106 | Ball V 5 | 1200.087 | Ball V 7
900 | Metal Loss | 1912 |  | 1016.025 | 18.006 | 4.305 | 13.701 | Longseam | 01:18 | 04:54 | Int | Pinhole |  | 7 | 9 |  |  | 12 | 10 | 13365 | 2.69 | 10692 | 0.464 | 13363 | 2.69 | 0.3 | 6.35 | 4960 | 359 | 406.4 | 301.235 | 0.8 | 54.7456561 | -117.652 | 737.024 | 113.106 | Ball V 5 | 1200.087 | Ball V 7
900 | Metal Loss | 1913 |  | 1016.098 | 18.006 | 4.377 | 13.629 | Longseam | 01:18 | 08:56 | Int | Pinhole |  | 7 | 8 |  |  | 10 | 10 | 13367 | 2.69 | 10694 | 0.464 | 13365 | 2.69 | 0.3 | 6.35 | 4960 | 359 | 406.4 | 301.235 | 0.8 | 54.74565672 | -117.652 | 737.024 | 113.106 | Ball V 5 | 1200.087 | Ball V 7
900 | Metal Loss | 1914 |  | 1016.312 | 18.006 | 4.591 | 13.414 | Longseam | 01:18 | 08:53 | Int | Pinhole |  | 7 | 8 |  |  | 10 | 10 | 13366 | 2.69 | 10693 | 0.464 | 13365 | 2.69 | 0.3 | 6.35 | 4960 | 359 | 406.4 | 301.235 | 0.8 | 54.74565855 | -117.652 | 737.026 | 113.106 | Ball V 5 | 1200.087 | Ball V 7
900 | Metal Loss | 1915 |  | 1016.336 | 18.006 | 4.615 | 13.391 | Longseam | 01:18 | 04:32 | Int | Pinhole |  | 7 | 8 |  |  | 12 | 10 | 13365 | 2.69 | 10692 | 0.464 | 13363 | 2.69 | 0.3 | 6.35 | 4960 | 359 | 406.4 | 301.235 | 0.8 | 54.74565875 | -117.652 | 737.026 | 113.106 | Ball V 5 | 1200.087 | Ball V 7
900 | Metal Loss | 1916 |  | 1016.442 | 18.006 | 4.721 | 13.285 | Longseam | 01:18 | 04:32 | Int | Pinhole |  | 7 | 8 |  |  | 11 | 10 | 13366 | 2.69 | 10693 | 0.464 | 13364 | 2.69 | 0.3 | 6.35 | 4960 | 359 | 406.4 | 301.235 | 0.8 | 54.74565966 | -117.652 | 737.026 | 113.106 | Ball V 5 | 1200.087 | Ball V 7
900 | Metal Loss | 1917 |  | 1016.868 | 18.006 | 5.147 | 12.858 | Longseam | 01:18 | 06:06 | Int | Pinhole |  | 7 | 9 |  |  | 13 | 10 | 13364 | 2.69 | 10691 | 0.464 | 13362 | 2.69 | 0.3 | 6.35 | 4960 | 359 | 406.4 | 301.235 | 0.8 | 54.74566331 | -117.6520403 | 737.029 | 113.106 | Ball V 5 | 1200.087 | Ball V 7
900 | Metal Loss | 1918 |  | 1016.901 | 18.006 | 5.181 | 12.825 | Longseam | 01:18 | 05:15 | Int | Pinhole |  | 7 | 9 |  |  | 12 | 10 | 13364 | 2.69 | 10691 | 0.464 | 13362 | 2.69 | 0.3 | 6.35 | 4960 | 359 | 406.4 | 301.235 | 0.8 | 54.74566359 | -117.652 | 737.029 | 113.106 | Ball V 5 | 1200.087 | Ball V 7
900 | Metal Loss | 1919 |  | 1017.114 | 18.006 | 5.393 | 12.613 | Longseam | 01:18 | 06:04 | Int | Pinhole |  | 7 | 9 |  |  | 11 | 10 | 13365 | 2.69 | 10692 | 0.464 | 13364 | 2.69 | 0.3 | 6.35 | 4960 | 359 | 406.4 | 301.235 | 0.8 | 54.74566541 | -117.652 | 737.031 | 113.106 | Ball V 5 | 1200.087 | Ball V 7
900 | Metal Loss | 1920 |  | 1017.165 | 18.006 | 5.444 | 12.562 | Longseam | 01:18 | 06:04 | Int | Pinhole |  | 8 | 10 |  |  | 9 | 10 | 13365 | 2.69 | 10692 | 0.464 | 13363 | 2.69 | 0.3 | 6.35 | 4960 | 359 | 406.4 | 301.235 | 0.8 | 54.74566584 | -117.652 | 737.031 | 113.106 | Ball V 5 | 1200.087 | Ball V 7
900 | Metal Loss | 1921 |  | 1017.261 | 18.006 | 5.54 | 12.466 | Longseam | 01:18 | 06:13 | Int | Circumferential Slotting |  | 8 | 10 |  |  | 8 | 8 | 13365 | 2.69 | 10692 | 0.464 | 13364 | 2.69 | 0.3 | 6.35 | 4960 | 359 | 406.4 | 301.235 | 0.8 | 54.74566667 | -117.652 | 737.032 | 113.106 | Ball V 5 | 1200.087 | Ball V 7
900 | Metal Loss | 1922 |  | 1017.636 | 18.006 | 5.916 | 12.09 | Longseam | 01:18 | 06:05 | Int | Pinhole |  | 7 | 9 |  |  | 13 | 10 | 13363 | 2.69 | 10690 | 0.464 | 13361 | 2.69 | 0.3 | 6.35 | 4960 | 359 | 406.4 | 301.235 | 0.8 | 54.74566988 | -117.652 | 737.034 | 113.106 | Ball V 5 | 1200.087 | Ball V 7
900 | Metal Loss | 1923 |  | 1017.74 | 18.006 | 6.019 | 11.986 | Longseam | 01:18 | 05:40 | Int | Pinhole |  | 8 | 9 |  |  | 12 | 10 | 13361 | 2.69 | 10689 | 0.464 | 13358 | 2.69 | 0.3 | 6.35 | 4960 | 359 | 406.4 | 301.235 | 0.8 | 54.74567077 | -117.652 | 737.035 | 113.106 | Ball V 5 | 1200.087 | Ball V 7
900 | Metal Loss | 1924 | 119 | 1017.945 | 18.006 | 6.224 | 11.782 | Longseam | 01:18 | 06:05 | Int | Pinhole |  | 7 | 8 |  |  | 11 | 10 | 13366 | 2.69 | 10693 | 0.464 | 13364 | 2.69 | 0.3 | 6.35 | 4960 | 359 | 406.4 | 301.235 | 0.8 | 54.74567251 | -117.652 | 737.036 | 113.106 | Ball V 5 | 1200.087 | Ball V 7
900 | Cluster | 119 | 119 | 1017.949 | 18.006 | 6.228 | 11.778 | Longseam | 01:18 | 06:09 | Int |  |  | 15 | 23 |  |  | 11 |  | 13338 | 2.69 | 10670 | 0.465 | 13341 | 2.69 | 0.3 | 6.35 | 4960 | 359 | 406.4 | 301.235 | 0.8 | 54.74567255 | -117.652 | 737.036 | 113.106 | Ball V 5 | 1200.087 | Ball V 7
900 | Metal Loss | 1925 | 119 | 1017.953 | 18.006 | 6.232 | 11.774 | Longseam | 01:18 | 06:14 | Int | Pinhole |  | 7 | 9 |  |  | 8 | 10 | 13368 | 2.7 | 10694 | 0.464 | 13367 | 2.69 | 0.3 | 6.35 | 4960 | 359 | 406.4 | 301.235 | 0.8 | 54.74567258 | -117.652 | 737.036 | 113.106 | Ball V 5 | 1200.087 | Ball V 7
900 | Metal Loss | 1926 |  | 1018.043 | 18.006 | 6.322 | 11.684 | Longseam | 01:18 | 06:05 | Int | Pinhole |  | 7 | 9 |  |  | 13 | 10 | 13363 | 2.69 | 10690 | 0.464 | 13361 | 2.69 | 0.3 | 6.35 | 4960 | 359 | 406.4 | 301.235 | 0.8 | 54.74567335 | -117.652 | 737.037 | 113.106 | Ball V 5 | 1200.087 | Ball V 7
900 | Metal Loss | 1927 |  | 1018.595 | 18.006 | 6.874 | 11.132 | Longseam | 01:18 | 05:45 | Int | Pinhole |  | 7 | 9 |  |  | 10 | 10 | 13366 | 2.69 | 10693 | 0.464 | 13365 | 2.69 | 0.3 | 6.35 | 4960 | 359 | 406.4 | 301.235 | 0.8 | 54.74567807 | -117.652 | 737.041 | 113.106 | Ball V 5 | 1200.087 | Ball V 7
900 | Metal Loss | 1928 |  | 1018.717 | 18.006 | 6.996 | 11.01 | Longseam | 01:18 | 05:44 | Int | Pinhole |  | 7 | 9 |  |  | 10 | 10 | 13366 | 2.69 | 10693 | 0.464 | 13365 | 2.69 | 0.3 | 6.35 | 4960 | 359 | 406.4 | 301.235 | 0.8 | 54.74567911 | -117.652 | 737.042 | 113.106 | Ball V 5 | 1200.087 | Ball V 7
900 | Metal Loss | 1929 |  | 1018.75 | 18.006 | 7.029 | 10.976 | Longseam | 01:18 | 05:44 | Int | Circumferential Slotting |  | 7 | 10 |  |  | 12 | 8 | 13364 | 2.69 | 10691 | 0.464 | 13362 | 2.69 | 0.3 | 6.35 | 4960 | 359 | 406.4 | 301.235 | 0.8 | 54.7456794 | -117.652 | 737.043 | 113.106 | Ball V 5 | 1200.087 | Ball V 7
900 | Metal Loss | 1930 |  | 1018.896 | 18.006 | 7.175 | 10.831 | Longseam | 01:18 | 05:39 | Int | Pinhole |  | 8 | 10 |  |  | 9 | 10 | 13365 | 2.69 | 10692 | 0.464 | 13363 | 2.69 | 0.3 | 6.35 | 4960 | 359 | 406.4 | 301.235 | 0.8 | 54.74568064 | -117.652 | 737.044 | 113.106 | Ball V 5 | 1200.087 | Ball V 7
900 | Metal Loss | 1931 |  | 1019.064 | 18.006 | 7.344 | 10.662 | Longseam | 01:18 | 06:04 | Int | Pinhole |  | 7 | 9 |  |  | 11 | 10 | 13365 | 2.69 | 10692 | 0.464 | 13363 | 2.69 | 0.3 | 6.35 | 4960 | 359 | 406.4 | 301.235 | 0.8 | 54.74568209 | -117.652 | 737.046 | 113.106 | Ball V 5 | 1200.087 | Ball V 7
900 | Metal Loss | 1932 |  | 1019.391 | 18.006 | 7.67 | 10.336 | Longseam | 01:18 | 05:40 | Int | Pinhole |  | 7 | 9 |  |  | 11 | 10 | 13365 | 2.69 | 10692 | 0.464 | 13364 | 2.69 | 0.3 | 6.35 | 4960 | 359 | 406.4 | 301.235 | 0.8 | 54.74568488 | -117.652 | 737.048 | 113.106 | Ball V 5 | 1200.087 | Ball V 7
900 | Metal Loss | 1933 |  | 1019.452 | 18.006 | 7.731 | 10.275 | Longseam | 01:18 | 06:08 | Int | Pinhole |  | 7 | 9 |  |  | 9 | 10 | 13367 | 2.69 | 10694 | 0.464 | 13366 | 2.69 | 0.3 | 6.35 | 4960 | 359 | 406.4 | 301.235 | 0.8 | 54.7456854 | -117.652 | 737.049 | 113.106 | Ball V 5 | 1200.087 | Ball V 7
900 | Metal Loss | 1934 | 120 | 1019.705 | 18.006 | 7.984 | 10.022 | Longseam | 01:18 | 06:06 | Int | Pinhole |  | 7 | 9 |  |  | 11 | 10 | 13365 | 2.69 | 10692 | 0.464 | 13364 | 2.69 | 0.3 | 6.35 | 4960 | 359 | 406.4 | 301.235 | 0.8 | 54.74568757 | -117.652 | 737.051 | 113.106 | Ball V 5 | 1200.087 | Ball V 7
900 | Metal Loss | 1935 | 120 | 1019.717 | 18.006 | 7.996 | 10.01 | Longseam | 01:18 | 06:03 | Int | Pinhole |  | 7 | 9 |  |  | 13 | 10 | 13363 | 2.69 | 10690 | 0.464 | 13361 | 2.69 | 0.3 | 6.35 | 4960 | 359 | 406.4 | 301.235 | 0.8 | 54.74568767 | -117.652 | 737.052 | 113.106 | Ball V 5 | 1200.087 | Ball V 7
900 | Metal Loss | 1936 |  | 1019.717 | 18.006 | 7.996 | 10.01 | Longseam | 01:18 | 05:37 | Int | Pinhole |  | 7 | 8 |  |  | 11 | 10 | 13364 | 2.69 | 10691 | 0.464 | 13362 | 2.69 | 0.3 | 6.35 | 4960 | 359 | 406.4 | 301.235 | 0.8 | 54.74568767 | -117.652 | 737.052 | 113.106 | Ball V 5 | 1200.087 | Ball V 7
900 | Cluster | 120 | 120 | 1019.724 | 18.006 | 8.003 | 10.003 | Longseam | 01:18 | 06:08 | Int |  |  | 44 | 28 |  |  | 13 |  | 13086 | 2.64 | 10469 | 0.474 | 13230 | 2.67 | 0.3 | 6.35 | 4960 | 359 | 406.4 | 301.235 | 0.8 | 54.74568773 | -117.652 | 737.052 | 113.106 | Ball V 5 | 1200.087 | Ball V 7
900 | Metal Loss | 1937 | 120 | 1019.742 | 18.006 | 8.022 | 9.984 | Longseam | 01:18 | 06:14 | Int | Pinhole |  | 7 | 9 |  |  | 12 | 10 | 13364 | 2.69 | 10691 | 0.464 | 13362 | 2.69 | 0.3 | 6.35 | 4960 | 359 | 406.4 | 301.235 | 0.8 | 54.74568788 | -117.652 | 737.052 | 113.106 | Ball V 5 | 1200.087 | Ball V 7
900 | Metal Loss | 1938 |  | 1019.764 | 18.006 | 8.043 | 9.963 | Longseam | 01:18 | 05:24 | Int | Pinhole |  | 7 | 8 |  |  | 10 | 10 | 13366 | 2.69 | 10693 | 0.464 | 13365 | 2.69 | 0.3 | 6.35 | 4960 | 359 | 406.4 | 301.235 | 0.8 | 54.74568807 | -117.652 | 737.052 | 113.106 | Ball V 5 | 1200.087 | Ball V 7
900 | Metal Loss | 1939 |  | 1019.774 | 18.006 | 8.053 | 9.953 | Longseam | 01:18 | 06:14 | Int | Pinhole |  | 7 | 8 |  |  | 15 | 10 | 13362 | 2.69 | 10690 | 0.464 | 13360 | 2.69 | 0.3 | 6.35 | 4960 | 359 | 406.4 | 301.235 | 0.8 | 54.74568815 | -117.652 | 737.052 | 113.106 | Ball V 5 | 1200.087 | Ball V 7
900 | Metal Loss | 1940 |  | 1019.809 | 18.006 | 8.088 | 9.917 | Longseam | 01:18 | 05:36 | Int | Pinhole |  | 7 | 9 |  |  | 9 | 10 | 13367 | 2.69 | 10694 | 0.464 | 13365 | 2.69 | 0.3 | 6.35 | 4960 | 359 | 406.4 | 301.235 | 0.8 | 54.74568846 | -117.652 | 737.052 | 113.106 | Ball V 5 | 1200.087 | Ball V 7
900 | Metal Loss | 1941 |  | 1019.825 | 18.006 | 8.104 | 9.902 | Longseam | 01:18 | 06:16 | Int | Pinhole |  | 7 | 9 |  |  | 10 | 10 | 13367 | 2.69 | 10694 | 0.464 | 13365 | 2.69 | 0.3 | 6.35 | 4960 | 359 | 406.4 | 301.235 | 0.8 | 54.74568859 | -117.652 | 737.053 | 113.106 | Ball V 5 | 1200.087 | Ball V 7
900 | Metal Loss | 1942 |  | 1020.063 | 18.006 | 8.342 | 9.664 | Longseam | 01:18 | 06:05 | Int | Pinhole |  | 7 | 8 |  |  | 11 | 10 | 13365 | 2.69 | 10692 | 0.464 | 13363 | 2.69 | 0.3 | 6.35 | 4960 | 359 | 406.4 | 301.235 | 0.8 | 54.74569062 | -117.652 | 737.055 | 113.106 | Ball V 5 | 1200.087 | Ball V 7
900 | Metal Loss | 1943 |  | 1020.173 | 18.006 | 8.452 | 9.554 | Longseam | 01:18 | 06:14 | Int | Pinhole |  | 7 | 9 |  |  | 8 | 10 | 13368 | 2.7 | 10694 | 0.464 | 13367 | 2.69 | 0.3 | 6.35 | 4960 | 359 | 406.4 | 301.235 | 0.8 | 54.74569156 | -117.652 | 737.056 | 113.106 | Ball V 5 | 1200.087 | Ball V 7
900 | Metal Loss | 1944 |  | 1020.214 | 18.006 | 8.493 | 9.513 | Longseam | 01:18 | 06:07 | Int | Pinhole |  | 7 | 9 |  |  | 9 | 10 | 13366 | 2.69 | 10693 | 0.464 | 13365 | 2.69 | 0.3 | 6.35 | 4960 | 359 | 406.4 | 301.235 | 0.8 | 54.74569192 | -117.652 | 737.056 | 113.106 | Ball V 5 | 1200.087 | Ball V 7
900 | Metal Loss | 1945 |  | 1020.428 | 18.006 | 8.707 | 9.299 | Longseam | 01:18 | 06:02 | Int | Pinhole |  | 7 | 8 |  |  | 12 | 10 | 13365 | 2.69 | 10692 | 0.464 | 13363 | 2.69 | 0.3 | 6.35 | 4960 | 359 | 406.4 | 301.235 | 0.8 | 54.74569375 | -117.652 | 737.058 | 113.106 | Ball V 5 | 1200.087 | Ball V 7
900 | Metal Loss | 1946 |  | 1020.459 | 18.006 | 8.739 | 9.267 | Longseam | 01:18 | 06:13 | Int | Pinhole |  | 7 | 9 |  |  | 10 | 10 | 13366 | 2.69 | 10693 | 0.464 | 13365 | 2.69 | 0.3 | 6.35 | 4960 | 359 | 406.4 | 301.235 | 0.8 | 54.74569402 | -117.652 | 737.059 | 113.106 | Ball V 5 | 1200.087 | Ball V 7
900 | Metal Loss | 1947 |  | 1020.579 | 18.006 | 8.858 | 9.147 | Longseam | 01:18 | 06:10 | Int | Pinhole |  | 7 | 8 |  |  | 10 | 10 | 13366 | 2.69 | 10693 | 0.464 | 13365 | 2.69 | 0.3 | 6.35 | 4960 | 359 | 406.4 | 301.235 | 0.8 | 54.74569504 | -117.652 | 737.06 | 113.106 | Ball V 5 | 1200.087 | Ball V 7
900 | Metal Loss | 1948 |  | 1020.707 | 18.006 | 8.986 | 9.02 | Longseam | 01:18 | 05:35 | Int | Pinhole |  | 7 | 8 |  |  | 10 | 10 | 13367 | 2.69 | 10694 | 0.464 | 13365 | 2.69 | 0.3 | 6.35 | 4960 | 359 | 406.4 | 301.235 | 0.8 | 54.74569613 | -117.652 | 737.061 | 113.106 | Ball V 5 | 1200.087 | Ball V 7
900 | Metal Loss | 1949 |  | 1020.725 | 18.006 | 9.004 | 9.002 | Longseam | 01:18 | 06:10 | Int | Pinhole |  | 7 | 9 |  |  | 11 | 10 | 13365 | 2.69 | 10692 | 0.464 | 13363 | 2.69 | 0.3 | 6.35 | 4960 | 359 | 406.4 | 301.235 | 0.8 | 54.74569628 | -117.652 | 737.061 | 113.106 | Ball V 5 | 1200.087 | Ball V 7
900 | Metal Loss | 1950 |  | 1020.897 | 18.006 | 9.177 | 8.829 | Longseam | 01:18 | 06:09 | Int | Pinhole |  | 7 | 9 |  |  | 11 | 10 | 13365 | 2.69 | 10692 | 0.464 | 13364 | 2.69 | 0.3 | 6.35 | 4960 | 359 | 406.4 | 301.235 | 0.8 | 54.74569776 | -117.652 | 737.063 | 113.106 | Ball V 5 | 1200.087 | Ball V 7
900 | Metal Loss | 1951 |  | 1020.939 | 18.006 | 9.218 | 8.788 | Longseam | 01:18 | 05:40 | Int | Pinhole |  | 7 | 9 |  |  | 10 | 10 | 13366 | 2.69 | 10693 | 0.464 | 13365 | 2.69 | 0.3 | 6.35 | 4960 | 359 | 406.4 | 301.235 | 0.8 | 54.74569811 | -117.652 | 737.064 | 113.106 | Ball V 5 | 1200.087 | Ball V 7
900 | Metal Loss | 1952 |  | 1021.009 | 18.006 | 9.289 | 8.717 | Longseam | 01:18 | 06:06 | Int | Pinhole |  | 7 | 9 |  |  | 15 | 10 | 13361 | 2.69 | 10689 | 0.464 | 13359 | 2.69 | 0.3 | 6.35 | 4960 | 359 | 406.4 | 301.235 | 0.8 | 54.74569872 | -117.652 | 737.065 | 113.106 | Ball V 5 | 1200.087 | Ball V 7
900 | Metal Loss | 1953 |  | 1021.607 | 18.006 | 9.886 | 8.12 | Longseam | 01:18 | 05:15 | Int | Pinhole |  | 7 | 9 |  |  | 7 | 10 | 13368 | 2.7 | 10694 | 0.464 | 13368 | 2.7 | 0.3 | 6.35 | 4960 | 359 | 406.4 | 301.235 | 0.8 | 54.74570382 | -117.652 | 737.071 | 113.106 | Ball V 5 | 1200.087 | Ball V 7
900 | Metal Loss | 1954 |  | 1021.717 | 18.006 | 9.996 | 8.01 | Longseam | 01:18 | 06:17 | Int | Pinhole |  | 7 | 9 |  |  | 13 | 10 | 13364 | 2.69 | 10691 | 0.464 | 13362 | 2.69 | 0.3 | 6.35 | 4960 | 359 | 406.4 | 301.235 | 0.8 | 54.74570477 | -117.652 | 737.072 | 113.106 | Ball V 5 | 1200.087 | Ball V 7
900 | Metal Loss | 1955 |  | 1022.153 | 18.006 | 10.432 | 7.574 | Longseam | 01:18 | 05:19 | Int | Pinhole |  | 7 | 9 |  |  | 10 | 10 | 13366 | 2.69 | 10693 | 0.464 | 13365 | 2.69 | 0.3 | 6.35 | 4960 | 359 | 406.4 | 301.235 | 0.8 | 54.74570849 | -117.652 | 737.078 | 113.106 | Ball V 5 | 1200.087 | Ball V 7
900 | Metal Loss | 1956 |  | 1022.603 | 18.006 | 10.882 | 7.124 | Longseam | 01:18 | 06:04 | Int | Pinhole |  | 7 | 8 |  |  | 14 | 10 | 13363 | 2.69 | 10690 | 0.464 | 13361 | 2.69 | 0.3 | 6.35 | 4960 | 359 | 406.4 | 301.235 | 0.8 | 54.74571234 | -117.652 | 737.083 | 113.106 | Ball V 5 | 1200.087 | Ball V 7
900 | Metal Loss | 1957 |  | 1022.664 | 18.006 | 10.943 | 7.063 | Longseam | 01:18 | 06:12 | Int | Pinhole |  | 7 | 8 |  |  | 10 | 10 | 13366 | 2.69 | 10693 | 0.464 | 13365 | 2.69 | 0.3 | 6.35 | 4960 | 359 | 406.4 | 301.235 | 0.8 | 54.74571286 | -117.652 | 737.084 | 113.106 | Ball V 5 | 1200.087 | Ball V 7
900 | Metal Loss | 1958 |  | 1022.811 | 18.006 | 11.09 | 6.916 | Longseam | 01:18 | 06:19 | Int | Pinhole |  | 7 | 9 |  |  | 9 | 10 | 13367 | 2.69 | 10694 | 0.464 | 13366 | 2.69 | 0.3 | 6.35 | 4960 | 359 | 406.4 | 301.235 | 0.8 | 54.74571412 | -117.652 | 737.086 | 113.106 | Ball V 5 | 1200.087 | Ball V 7
900 | Metal Loss | 1959 |  | 1022.892 | 18.006 | 11.171 | 6.835 | Longseam | 01:18 | 06:09 | Int | Pinhole |  | 7 | 9 |  |  | 12 | 10 | 13364 | 2.69 | 10691 | 0.464 | 13362 | 2.69 | 0.3 | 6.35 | 4960 | 359 | 406.4 | 301.235 | 0.8 | 54.74571481 | -117.652 | 737.087 | 113.106 | Ball V 5 | 1200.087 | Ball V 7
900 | Metal Loss | 1960 |  | 1022.998 | 18.006 | 11.277 | 6.729 | Longseam | 01:18 | 06:08 | Int | Pinhole |  | 7 | 8 |  |  | 24 | 10 | 13351 | 2.69 | 10681 | 0.464 | 13345 | 2.69 | 0.3 | 6.35 | 4960 | 359 | 406.4 | 301.235 | 0.8 | 54.74571571 | -117.652 | 737.088 | 113.106 | Ball V 5 | 1200.087 | Ball V 7
900 | Metal Loss | 1961 |  | 1023.005 | 18.006 | 11.285 | 6.721 | Longseam | 01:18 | 05:39 | Int | Pinhole |  | 7 | 9 |  |  | 12 | 10 | 13364 | 2.69 | 10691 | 0.464 | 13362 | 2.69 | 0.3 | 6.35 | 4960 | 359 | 406.4 | 301.235 | 0.8 | 54.74571578 | -117.652 | 737.088 | 113.106 | Ball V 5 | 1200.087 | Ball V 7
900 | Metal Loss | 1962 |  | 1023.746 | 18.006 | 12.025 | 5.98 | Longseam | 01:18 | 05:28 | Int | Pinhole |  | 7 | 9 |  |  | 12 | 10 | 13364 | 2.69 | 10691 | 0.464 | 13362 | 2.69 | 0.3 | 6.35 | 4960 | 359 | 406.4 | 301.235 | 0.8 | 54.74572211 | -117.652 | 737.099 | 113.106 | Ball V 5 | 1200.087 | Ball V 7
900 | Metal Loss | 1963 |  | 1023.807 | 18.006 | 12.086 | 5.919 | Longseam | 01:18 | 06:10 | Int | Pinhole |  | 7 | 9 |  |  | 11 | 10 | 13365 | 2.69 | 10692 | 0.464 | 13364 | 2.69 | 0.3 | 6.35 | 4960 | 359 | 406.4 | 301.235 | 0.8 | 54.74572263 | -117.652 | 737.1 | 113.106 | Ball V 5 | 1200.087 | Ball V 7
900 | Metal Loss | 1964 |  | 1024.481 | 18.006 | 12.76 | 5.246 | Longseam | 01:18 | 06:08 | Int | Pinhole |  | 7 | 9 |  |  | 10 | 10 | 13366 | 2.69 | 10693 | 0.464 | 13365 | 2.69 | 0.3 | 6.35 | 4960 | 359 | 406.4 | 301.235 | 0.8 | 54.74572839 | -117.652 | 737.109 | 113.106 | Ball V 5 | 1200.087 | Ball V 7
900 | Metal Loss | 1965 |  | 1024.687 | 18.006 | 12.966 | 5.039 | Longseam | 01:18 | 06:15 | Int | Pinhole |  | 8 | 9 |  |  | 10 | 10 | 13364 | 2.69 | 10691 | 0.464 | 13363 | 2.69 | 0.3 | 6.35 | 4960 | 359 | 406.4 | 301.235 | 0.8 | 54.74573015 | -117.652 | 737.112 | 113.106 | Ball V 5 | 1200.087 | Ball V 7
900 | Metal Loss | 1966 |  | 1027.703 | 18.006 | 15.982 | 2.024 | Longseam | 01:18 | 05:00 | Int | Pinhole |  | 7 | 8 |  |  | 10 | 10 | 13367 | 2.69 | 10694 | 0.464 | 13365 | 2.69 | 0.3 | 6.35 | 4960 | 359 | 406.4 | 301.235 | 0.8 | 54.74575591 | -117.6519883 | 737.154 | 113.106 | Ball V 5 | 1200.087 | Ball V 7
900 | Metal Loss | 1967 |  | 1029.267 | 18.006 | 17.546 | 0.46 | Longseam | 01:18 | 06:10 | Int | Pinhole |  | 7 | 8 |  |  | 11 | 10 | 13365 | 2.69 | 10692 | 0.464 | 13364 | 2.69 | 0.3 | 6.35 | 4960 | 359 | 406.4 | 301.235 | 0.8 | 54.74576927 | -117.652 | 737.173 | 113.106 | Ball V 5 | 1200.087 | Ball V 7
910 | Joint |  |  | 1029.726 | 17.911 | 18.006 | 17.911 | Longseam | 10:08 | [16 empty] | 0.3 | 6.35 | 4960 | 359 | 406.4 | 292.546 | 0.8 | 54.74577319 | -117.6519785 | 737.179 | 131.112 | Ball V 5 | 1182.081 | Ball V 7
910 | Metal Loss | 1968 |  | 1039.492 | 17.911 | 9.766 | 8.145 | Longseam | 10:08 | 05:58 | Int | Pinhole |  | 7 | 8 |  |  | 13 | 10 | 13363 | 2.69 | 10690 | 0.464 | 13361 | 2.69 | 0.3 | 6.35 | 4960 | 359 | 406.4 | 292.546 | 0.8 | 54.74585661 | -117.6519 | 737.302 | 131.112 | Ball V 5 | 1182.081 | Ball V 7
920 | Joint |  |  | 1047.637 | 10.986 | 17.911 | 10.986 | Longseam | 01:24 | [16 empty] | 0.3 | 6.35 | 4960 | 359 | 406.4 | 272.305 | 0.8 | 54.74592626 | -117.6519 | 737.389 | 149.022 | Ball V 5 | 1164.171 | Ball V 7
920 | Metal Loss | 1969 |  | 1054.078 | 10.986 | 6.441 | 4.545 | Longseam | 01:24 | 05:49 | Int | Pinhole |  | 7 | 8 |  |  | 11 | 10 | 13365 | 2.69 | 10692 | 0.464 | 13364 | 2.69 | 0.3 | 6.35 | 4960 | 359 | 406.4 | 272.305 | 0.8 | 54.74598133 | -117.6519 | 737.381 | 149.022 | Ball V 5 | 1164.171 | Ball V 7
920 | Metal Loss | 1970 |  | 1055.232 | 10.986 | 7.595 | 3.391 | Longseam | 01:24 | 05:46 | Int | Pinhole |  | 7 | 9 |  |  | 10 | 10 | 13366 | 2.69 | 10693 | 0.464 | 13365 | 2.69 | 0.3 | 6.35 | 4960 | 359 | 406.4 | 272.305 | 0.8 | 54.74599119 | -117.6519 | 737.378 | 149.022 | Ball V 5 | 1164.171 | Ball V 7
920 | Metal Loss | 1971 |  | 1055.896 | 10.986 | 8.259 | 2.726 | Longseam | 01:24 | 05:37 | Int | Pinhole |  | 7 | 8 |  |  | 11 | 10 | 13365 | 2.69 | 10692 | 0.464 | 13363 | 2.69 | 0.3 | 6.35 | 4960 | 359 | 406.4 | 272.305 | 0.8 | 54.74599688 | -117.6519 | 737.377 | 149.022 | Ball V 5 | 1164.171 | Ball V 7
920 | Metal Loss | 1972 |  | 1058.582 | 10.986 | 10.945 | 0.041 | Longseam | 01:24 | 06:24 | Int | Pinhole | GWD | 7 | 8 |  |  | 20 | 15 | 13357 | 2.69 | 10686 | 0.464 | 13353 | 2.69 | 0.3 | 6.35 | 4960 | 359 | 406.4 | 272.305 | 0.8 | 54.74601988 | -117.6518 | 737.372 | 149.022 | Ball V 5 | 1164.171 | Ball V 7 | Association with GWD
930 | Joint |  |  | 1058.623 | 12.082 | 10.986 | 12.082 | Longseam | 10:14 | [16 empty] | 0.3 | 6.35 | 4960 | 359 | 406.4 | 264.452 | 0.8 | 54.74602023 | -117.6518 | 737.372 | 160.008 | Ball V 5 | 1153.185 | Ball V 7
930 | Metal Loss | 1973 |  | 1067.611 | 12.082 | 8.988 | 3.093 | Longseam | 10:14 | 05:49 | Int | Pinhole |  | 7 | 8 |  |  | 9 | 10 | 13367 | 2.69 | 10694 | 0.464 | 13366 | 2.69 | 0.3 | 6.35 | 4960 | 359 | 406.4 | 264.452 | 0.8 | 54.74609726 | -117.651798 | 737.407 | 160.008 | Ball V 5 | 1153.185 | Ball V 7
940 | Joint |  |  | 1070.704 | 17.869 | 12.082 | 17.869 | Longseam | 01:05 | [16 empty] | 0.3 | 6.35 | 4960 | 359 | 406.4 | 263.035 | 0.8 | 54.74612369 | -117.6518 | 737.428 | 172.09 | Ball V 5 | 1141.103 | Ball V 7
940 | Metal Loss | 1974 |  | 1070.859 | 17.869 | 0.154 | 17.715 | Longseam | 01:05 | 05:28 | Int | Pinhole |  | 7 | 9 |  |  | 14 | 10 | 13363 | 2.69 | 10690 | 0.464 | 13360 | 2.69 | 0.2 | 6.35 | 4960 | 359 | 406.4 | 263.035 | 0.8 | 54.746125 | -117.6518 | 737.429 | 172.09 | Ball V 5 | 1141.103 | Ball V 7
940 | Mill Defect | 9 |  | 1081.509 | 17.869 | 10.805 | 7.065 | Longseam | 01:05 | 08:34 |  |  |  | 18 | 5 | [10 empty] | 0.3 | 6.35 | 4960 | 359 | 406.4 | 263.035 | 0.8 | 54.74621577 | -117.6517 | 737.48 | 172.09 | Ball V 5 | 1141.103 | Ball V 7
950 | Joint |  |  | 1088.574 | 17.996 | 17.869 | 17.996 | Longseam | 09:27 | [16 empty] | 0.3 | 6.35 | 4960 | 359 | 406.4 | 247.005 | 0.8 | 54.74627614 | -117.6517 | 737.496 | 189.959 | Ball V 5 | 1123.234 | Ball V 7
950 | Mill Defect | 10 |  | 1096.315 | 17.996 | 7.741 | 10.255 | Longseam | 09:27 | 09:15 |  |  | SWD | 20 | 5 | [10 empty] | 0.3 | 6.35 | 4960 | 359 | 406.4 | 247.005 | 0.8 | 54.74634253 | -117.6516599 | 737.448 | 189.959 | Ball V 5 | 1123.234 | Ball V 7 | Assoc. with SWD
960 | Joint |  |  | 1106.569 | 17.822 | 17.996 | 17.822 | Longseam | 01:01 | [16 empty] | 0.2 | 6.35 | 4960 | 359 | 406.4 | 292.022 | 0.8 | 54.74643027 | -117.6516 | 737.21 | 207.955 | Ball V 5 | 1105.238 | Ball V 7
960 | Mill Defect | 11 |  | 1113.764 | 17.822 | 7.195 | 10.627 | Longseam | 01:01 | 05:59 |  |  |  | 21 | 67 | [10 empty] | 0.3 | 6.35 | 4960 | 359 | 406.4 | 292.022 | 0.8 | 54.74649168 | -117.6516 | 737.043 | 207.955 | Ball V 5 | 1105.238 | Ball V 7
960 | Metal Loss | 1975 |  | 1116.556 | 17.822 | 9.986 | 7.835 | Longseam | 01:01 | 05:14 | Int | Pinhole |  | 7 | 8 |  |  | 10 | 10 | 13366 | 2.69 | 10693 | 0.464 | 13365 | 2.69 | 0.3 | 6.35 | 4960 | 359 | 406.4 | 292.022 | 0.8 | 54.74651548 | -117.6515626 | 736.986 | 207.955 | Ball V 5 | 1105.238 | Ball V 7
960 | Metal Loss | 1976 |  | 1117.043 | 17.822 | 10.473 | 7.348 | Longseam | 01:01 | 05:58 | Int | Circumferential Slotting |  | 8 | 10 |  |  | 12 | 8 | 13361 | 2.69 | 10689 | 0.464 | 13359 | 2.69 | 0.3 | 6.35 | 4960 | 359 | 406.4 | 292.022 | 0.8 | 54.74651963 | -117.6516 | 736.978 | 207.955 | Ball V 5 | 1105.238 | Ball V 7
960 | Metal Loss | 1977 |  | 1117.105 | 17.822 | 10.535 | 7.286 | Longseam | 01:01 | 06:38 | Int | Pinhole |  | 7 | 9 |  |  | 8 | 10 | 13368 | 2.7 | 10694 | 0.464 | 13367 | 2.69 | 0.3 | 6.35 | 4960 | 359 | 406.4 | 292.022 | 0.8 | 54.74652015 | -117.6515599 | 736.977 | 207.955 | Ball V 5 | 1105.238 | Ball V 7
960 | Metal Loss | 1978 |  | 1117.749 | 17.822 | 11.18 | 6.642 | Longseam | 01:01 | 06:33 | Int | Pinhole |  | 7 | 8 |  |  | 12 | 10 | 13365 | 2.69 | 10692 | 0.464 | 13363 | 2.69 | 0.3 | 6.35 | 4960 | 359 | 406.4 | 292.022 | 0.8 | 54.74652565 | -117.6516 | 736.968 | 207.955 | Ball V 5 | 1105.238 | Ball V 7
960 | Metal Loss | 1979 |  | 1117.797 | 17.822 | 11.228 | 6.594 | Longseam | 01:01 | 05:11 | Int | Pinhole |  | 7 | 8 |  |  | 11 | 10 | 13366 | 2.69 | 10693 | 0.464 | 13365 | 2.69 | 0.3 | 6.35 | 4960 | 359 | 406.4 | 292.022 | 0.8 | 54.74652606 | -117.6515565 | 736.967 | 207.955 | Ball V 5 | 1105.238 | Ball V 7
960 | Metal Loss | 1980 |  | 1118.31 | 17.822 | 11.74 | 6.082 | Longseam | 01:01 | 04:57 | Int | Pinhole |  | 7 | 9 |  |  | 11 | 10 | 13365 | 2.69 | 10692 | 0.464 | 13364 | 2.69 | 0.3 | 6.35 | 4960 | 359 | 406.4 | 292.022 | 0.8 | 54.74653042 | -117.6516 | 736.961 | 207.955 | Ball V 5 | 1105.238 | Ball V 7
970 | Joint |  |  | 1124.391 | 18.023 | 17.822 | 18.023 | Longseam | 08:54 | [16 empty] | 0.2 | 6.35 | 4960 | 359 | 406.4 | 273.708 | 0.8 | 54.74658226 | -117.6515 | 736.931 | 225.776 | Ball V 5 | 1087.417 | Ball V 7
980 | Joint |  |  | 1142.415 | 17.576 | 18.023 | 17.576 | Longseam | 01:49 | [16 empty] | 0.3 | 6.35 | 4960 | 359 | 406.4 | 285.604 | 0.8 | 54.74673613 | -117.6514 | 736.969 | 243.8 | Ball V 5 | 1069.393 | Ball V 7
990 | Joint |  |  | 1159.991 | 17.94 | 17.576 | 17.94 | Longseam | 09:40 | [16 empty] | 0.2 | 6.35 | 4960 | 359 | 406.4 | 260.763 | 0.8 | 54.74688623 | -117.6514 | 737.367 | 261.376 | Ball V 5 | 1051.817 | Ball V 7
1000 | Joint |  |  | 1177.931 | 17.741 | 17.94 | 17.741 | Longseam | 12:23 | [16 empty] | 0.2 | 6.35 | 4960 | 359 | 406.4 | 265.93 | 0.8 | 54.7470394 | -117.6513 | 737.102 | 279.317 | Ball V 5 | 1033.876 | Ball V 7
1000 | Metal Loss | 1981 |  | 1187.373 | 17.741 | 9.442 | 8.299 | Longseam | 12:23 | 06:07 | Int | Pinhole |  | 7 | 8 |  |  | 13 | 10 | 13364 | 2.69 | 10691 | 0.464 | 13362 | 2.69 | 0.3 | 6.35 | 4960 | 359 | 406.4 | 265.93 | 0.8 | 54.74712031 | -117.6512 | 736.945 | 279.317 | Ball V 5 | 1033.876 | Ball V 7
1010 | Joint |  |  | 1195.672 | 17.822 | 17.741 | 17.822 | Longseam | 09:54 | [16 empty] | 0.2 | 6.35 | 4960 | 359 | 406.4 | 288.872 | 0.8 | 54.74719127 | -117.6511809 | 736.902 | 297.057 | Ball V 5 | 1016.136 | Ball V 7
1010 | Metal Loss | 1982 |  | 1195.734 | 17.822 | 0.062 | 17.759 | Longseam | 09:54 | 05:46 | Int | Pitting |  | 11 | 12 |  |  | 15 | 8 | 13345 | 2.69 | 10676 | 0.465 | 13339 | 2.69 | 0.2 | 6.35 | 4960 | 359 | 406.4 | 288.872 | 0.8 | 54.7471918 | -117.6512 | 736.902 | 297.057 | Ball V 5 | 1016.136 | Ball V 7
1010 | Metal Loss | 1983 |  | 1195.802 | 17.822 | 0.13 | 17.691 | Longseam | 09:54 | 05:43 | Int | Pinhole |  | 7 | 8 |  |  | 13 | 10 | 13362 | 2.69 | 10690 | 0.464 | 13360 | 2.69 | 0.2 | 6.35 | 4960 | 359 | 406.4 | 288.872 | 0.8 | 54.74719238 | -117.6512 | 736.901 | 297.057 | Ball V 5 | 1016.136 | Ball V 7
1010 | Metal Loss | 1984 |  | 1195.864 | 17.822 | 0.192 | 17.629 | Longseam | 09:54 | 05:59 | Int | Pinhole |  | 7 | 9 |  |  | 11 | 10 | 13365 | 2.69 | 10692 | 0.464 | 13363 | 2.69 | 0.2 | 6.35 | 4960 | 359 | 406.4 | 288.872 | 0.8 | 54.74719291 | -117.6512 | 736.901 | 297.057 | Ball V 5 | 1016.136 | Ball V 7
1010 | Metal Loss | 1985 |  | 1195.896 | 17.822 | 0.224 | 17.598 | Longseam | 09:54 | 05:57 | Int | Pitting |  | 15 | 14 |  |  | 10 | 8 | 13342 | 2.69 | 10674 | 0.465 | 13335 | 2.69 | 0.2 | 6.35 | 4960 | 359 | 406.4 | 288.872 | 0.8 | 54.74719317 | -117.6511798 | 736.901 | 297.057 | Ball V 5 | 1016.136 | Ball V 7
1010 | Metal Loss | 1986 |  | 1195.96 | 17.822 | 0.288 | 17.534 | Longseam | 09:54 | 05:56 | Int | Pinhole |  | 7 | 10 |  |  | 11 | 10 | 13364 | 2.69 | 10691 | 0.464 | 13362 | 2.69 | 0.2 | 6.35 | 4960 | 359 | 406.4 | 288.872 | 0.8 | 54.74719372 | -117.6512 | 736.9 | 297.057 | Ball V 5 | 1016.136 | Ball V 7
1010 | Metal Loss | 1987 |  | 1196.006 | 17.822 | 0.334 | 17.487 | Longseam | 09:54 | 05:45 | Int | Pinhole |  | 7 | 9 |  |  | 9 | 10 | 13367 | 2.69 | 10694 | 0.464 | 13366 | 2.69 | 0.2 | 6.35 | 4960 | 359 | 406.4 | 288.872 | 0.8 | 54.74719412 | -117.6512 | 736.9 | 297.057 | Ball V 5 | 1016.136 | Ball V 7
1010 | Metal Loss | 1988 |  | 1196.84 | 17.822 | 1.168 | 16.654 | Longseam | 09:54 | 05:24 | Int | Pinhole |  | 7 | 8 |  |  | 14 | 10 | 13363 | 2.69 | 10690 | 0.464 | 13361 | 2.69 | 0.3 | 6.35 | 4960 | 359 | 406.4 | 288.872 | 0.8 | 54.74720123 | -117.6512 | 736.896 | 297.057 | Ball V 5 | 1016.136 | Ball V 7
1010 | Metal Loss | 1989 |  | 1197.666 | 17.822 | 1.994 | 15.828 | Longseam | 09:54 | 05:55 | Int | Pinhole |  | 7 | 8 |  |  | 18 | 10 | 13358 | 2.69 | 10686 | 0.464 | 13355 | 2.69 | 0.3 | 6.35 | 4960 | 359 | 406.4 | 288.872 | 0.8 | 54.74720828 | -117.6512 | 736.892 | 297.057 | Ball V 5 | 1016.136 | Ball V 7
1010 | Metal Loss | 1990 |  | 1198.972 | 17.822 | 3.3 | 14.522 | Longseam | 09:54 | 05:30 | Int | Pinhole |  | 7 | 9 |  |  | 12 | 10 | 13365 | 2.69 | 10692 | 0.464 | 13363 | 2.69 | 0.4 | 6.35 | 4960 | 359 | 406.4 | 288.872 | 0.8 | 54.74721941 | -117.6512 | 736.885 | 297.057 | Ball V 5 | 1016.136 | Ball V 7
1010 | Metal Loss | 1991 |  | 1199.025 | 17.822 | 3.352 | 14.469 | Longseam | 09:54 | 06:09 | Int | Pinhole |  | 7 | 9 |  |  | 8 | 10 | 13368 | 2.7 | 10694 | 0.464 | 13367 | 2.69 | 0.4 | 6.35 | 4960 | 359 | 406.4 | 288.872 | 0.8 | 54.74721986 | -117.6512 | 736.884 | 297.057 | Ball V 5 | 1016.136 | Ball V 7
1010 | Metal Loss | 1992 | 121 | 1199.081 | 17.822 | 3.409 | 14.413 | Longseam | 09:54 | 05:30 | Int | Circumferential Slotting |  | 9 | 13 |  |  | 10 | 8 | 13362 | 2.69 | 10690 | 0.464 | 13360 | 2.69 | 0.4 | 6.35 | 4960 | 359 | 406.4 | 288.872 | 0.8 | 54.74722034 | -117.6512 | 736.884 | 297.057 | Ball V 5 | 1016.136 | Ball V 7
1010 | Cluster | 121 | 121 | 1199.091 | 17.822 | 3.419 | 14.403 | Longseam | 09:54 | 05:30 | Int |  |  | 28 | 13 |  |  | 11 |  | 13260 | 2.67 | 10608 | 0.468 | 13297 | 2.68 | 0.4 | 6.35 | 4960 | 359 | 406.4 | 288.872 | 0.8 | 54.74722042 | -117.6512 | 736.884 | 297.057 | Ball V 5 | 1016.136 | Ball V 7
1010 | Metal Loss | 1993 | 121 | 1199.1 | 17.822 | 3.428 | 14.393 | Longseam | 09:54 | 05:30 | Int | Circumferential Slotting |  | 9 | 13 |  |  | 11 | 8 | 13361 | 2.69 | 10689 | 0.464 | 13359 | 2.69 | 0.4 | 6.35 | 4960 | 359 | 406.4 | 288.872 | 0.8 | 54.7472205 | -117.6512 | 736.884 | 297.057 | Ball V 5 | 1016.136 | Ball V 7
1010 | Metal Loss | 1994 |  | 1199.168 | 17.822 | 3.496 | 14.325 | Longseam | 09:54 | 06:09 | Int | Pinhole |  | 7 | 9 |  |  | 12 | 10 | 13364 | 2.69 | 10691 | 0.464 | 13363 | 2.69 | 0.4 | 6.35 | 4960 | 359 | 406.4 | 288.872 | 0.8 | 54.74722108 | -117.6512 | 736.884 | 297.057 | Ball V 5 | 1016.136 | Ball V 7
1010 | Metal Loss | 1995 |  | 1199.203 | 17.822 | 3.531 | 14.29 | Longseam | 09:54 | 05:30 | Int | Pinhole |  | 8 | 10 |  |  | 12 | 10 | 13362 | 2.69 | 10690 | 0.464 | 13360 | 2.69 | 0.4 | 6.35 | 4960 | 359 | 406.4 | 288.872 | 0.8 | 54.74722138 | -117.6512 | 736.884 | 297.057 | Ball V 5 | 1016.136 | Ball V 7
1010 | Metal Loss | 1996 |  | 1199.74 | 17.822 | 4.068 | 13.754 | Longseam | 09:54 | 05:22 | Int | Pinhole |  | 7 | 9 |  |  | 12 | 10 | 13365 | 2.69 | 10692 | 0.464 | 13363 | 2.69 | 0.4 | 6.35 | 4960 | 359 | 406.4 | 288.872 | 0.8 | 54.74722595 | -117.6512 | 736.881 | 297.057 | Ball V 5 | 1016.136 | Ball V 7
1010 | Metal Loss | 1997 |  | 1199.777 | 17.822 | 4.105 | 13.717 | Longseam | 09:54 | 06:15 | Int | Pinhole |  | 7 | 9 |  |  | 9 | 10 | 13367 | 2.69 | 10694 | 0.464 | 13366 | 2.69 | 0.4 | 6.35 | 4960 | 359 | 406.4 | 288.872 | 0.8 | 54.74722626 | -117.6512 | 736.881 | 297.057 | Ball V 5 | 1016.136 | Ball V 7
1010 | Metal Loss | 1998 |  | 1199.837 | 17.822 | 4.165 | 13.657 | Longseam | 09:54 | 05:20 | Int | Pinhole |  | 7 | 8 |  |  | 15 | 10 | 13362 | 2.69 | 10690 | 0.464 | 13360 | 2.69 | 0.4 | 6.35 | 4960 | 359 | 406.4 | 288.872 | 0.8 | 54.74722677 | -117.6512 | 736.881 | 297.057 | Ball V 5 | 1016.136 | Ball V 7
1010 | Metal Loss | 1999 |  | 1199.88 | 17.822 | 4.208 | 13.614 | Longseam | 09:54 | 05:18 | Int | Pinhole |  | 7 | 8 |  |  | 15 | 10 | 13362 | 2.69 | 10690 | 0.464 | 13359 | 2.69 | 0.4 | 6.35 | 4960 | 359 | 406.4 | 288.872 | 0.8 | 54.74722714 | -117.6512 | 736.881 | 297.057 | Ball V 5 | 1016.136 | Ball V 7
1010 | Metal Loss | 2000 |  | 1199.965 | 17.822 | 4.293 | 13.529 | Longseam | 09:54 | 06:19 | Int | Pinhole |  | 7 | 9 |  |  | 21 | 10 | 13354 | 2.69 | 10683 | 0.464 | 13350 | 2.69 | 0.3 | 6.35 | 4960 | 359 | 406.4 | 288.872 | 0.8 | 54.74722787 | -117.6512 | 736.88 | 297.057 | Ball V 5 | 1016.136 | Ball V 7
1010 | Metal Loss | 2001 |  | 1200.218 | 17.822 | 4.546 | 13.276 | Longseam | 09:54 | 06:19 | Int | Pinhole |  | 7 | 9 |  |  | 15 | 10 | 13362 | 2.69 | 10690 | 0.464 | 13360 | 2.69 | 0.3 | 6.35 | 4960 | 359 | 406.4 | 288.872 | 0.8 | 54.74723002 | -117.6512 | 736.88 | 297.057 | Ball V 5 | 1016.136 | Ball V 7
1010 | Metal Loss | 2002 |  | 1200.439 | 17.822 | 4.767 | 13.054 | Longseam | 09:54 | 06:15 | Int | Pinhole |  | 7 | 8 |  |  | 11 | 10 | 13365 | 2.69 | 10692 | 0.464 | 13364 | 2.69 | 0.3 | 6.35 | 4960 | 359 | 406.4 | 288.872 | 0.8 | 54.7472319 | -117.6512 | 736.879 | 297.057 | Ball V 5 | 1016.136 | Ball V 7
1010 | Metal Loss | 2003 |  | 1201.094 | 17.822 | 5.422 | 12.399 | Longseam | 09:54 | 06:19 | Int | Pinhole |  | 7 | 9 |  |  | 13 | 10 | 13364 | 2.69 | 10691 | 0.464 | 13362 | 2.69 | 0.4 | 6.35 | 4960 | 359 | 406.4 | 288.872 | 0.8 | 54.74723748 | -117.6512 | 736.878 | 297.057 | Ball V 5 | 1016.136 | Ball V 7
1010 | Metal Loss | 2004 |  | 1201.252 | 17.822 | 5.58 | 12.242 | Longseam | 09:54 | 06:19 | Int | Pinhole |  | 7 | 9 |  |  | 12 | 10 | 13364 | 2.69 | 10691 | 0.464 | 13362 | 2.69 | 0.4 | 6.35 | 4960 | 359 | 406.4 | 288.872 | 0.8 | 54.74723882 | -117.6512 | 736.878 | 297.057 | Ball V 5 | 1016.136 | Ball V 7
1010 | Metal Loss | 2005 |  | 1202.919 | 17.822 | 7.247 | 10.574 | Longseam | 09:54 | 05:30 | Int | Pinhole |  | 9 | 9 |  |  | 15 | 10 | 13355 | 2.69 | 10684 | 0.464 | 13351 | 2.69 | 0.4 | 6.35 | 4960 | 359 | 406.4 | 288.872 | 0.8 | 54.74725301 | -117.6511 | 736.883 | 297.057 | Ball V 5 | 1016.136 | Ball V 7
1010 | Metal Loss | 2006 |  | 1203.982 | 17.822 | 8.31 | 9.511 | Longseam | 09:54 | 05:41 | Int | Pinhole |  | 7 | 8 |  |  | 13 | 10 | 13364 | 2.69 | 10691 | 0.464 | 13363 | 2.69 | 0.4 | 6.35 | 4960 | 359 | 406.4 | 288.872 | 0.8 | 54.74726205 | -117.6511 | 736.89 | 297.057 | Ball V 5 | 1016.136 | Ball V 7
1010 | Metal Loss | 2007 |  | 1204.793 | 17.822 | 9.121 | 8.701 | Longseam | 09:54 | 06:15 | Int | Pinhole |  | 7 | 9 |  |  | 12 | 10 | 13365 | 2.69 | 10692 | 0.464 | 13363 | 2.69 | 0.4 | 6.35 | 4960 | 359 | 406.4 | 288.872 | 0.8 | 54.74726894 | -117.6511 | 736.897 | 297.057 | Ball V 5 | 1016.136 | Ball V 7
1010 | Metal Loss | 2008 |  | 1204.892 | 17.822 | 9.22 | 8.602 | Longseam | 09:54 | 06:26 | Int | Pinhole |  | 7 | 9 |  |  | 13 | 10 | 13364 | 2.69 | 10691 | 0.464 | 13362 | 2.69 | 0.4 | 6.35 | 4960 | 359 | 406.4 | 288.872 | 0.8 | 54.74726979 | -117.6511 | 736.898 | 297.057 | Ball V 5 | 1016.136 | Ball V 7
1010 | Metal Loss | 2009 |  | 1205.545 | 17.822 | 9.873 | 7.949 | Longseam | 09:54 | 05:26 | Int | Pinhole |  | 7 | 8 |  |  | 19 | 10 | 13357 | 2.69 | 10686 | 0.464 | 13354 | 2.69 | 0.4 | 6.35 | 4960 | 359 | 406.4 | 288.872 | 0.8 | 54.74727534 | -117.6511 | 736.906 | 297.057 | Ball V 5 | 1016.136 | Ball V 7
1010 | Metal Loss | 2010 |  | 1205.609 | 17.822 | 9.937 | 7.885 | Longseam | 09:54 | 06:00 | Int | Pinhole |  | 8 | 9 |  |  | 12 | 10 | 13362 | 2.69 | 10690 | 0.464 | 13360 | 2.69 | 0.4 | 6.35 | 4960 | 359 | 406.4 | 288.872 | 0.8 | 54.74727589 | -117.6511 | 736.907 | 297.057 | Ball V 5 | 1016.136 | Ball V 7
1010 | Metal Loss | 2011 |  | 1205.687 | 17.822 | 10.015 | 7.807 | Longseam | 09:54 | 05:33 | Int | Pitting |  | 10 | 11 |  |  | 14 | 8 | 13350 | 2.69 | 10680 | 0.464 | 13345 | 2.69 | 0.4 | 6.35 | 4960 | 359 | 406.4 | 288.872 | 0.8 | 54.74727655 | -117.6511 | 736.908 | 297.057 | Ball V 5 | 1016.136 | Ball V 7
1010 | Metal Loss | 2012 |  | 1205.691 | 17.822 | 10.019 | 7.803 | Longseam | 09:54 | 06:17 | Int | Pinhole |  | 7 | 8 |  |  | 11 | 10 | 13366 | 2.69 | 10693 | 0.464 | 13364 | 2.69 | 0.4 | 6.35 | 4960 | 359 | 406.4 | 288.872 | 0.8 | 54.74727658 | -117.6511 | 736.908 | 297.057 | Ball V 5 | 1016.136 | Ball V 7
1010 | Metal Loss | 2013 |  | 1206.616 | 17.822 | 10.944 | 6.878 | Longseam | 09:54 | 06:03 | Int | Pinhole |  | 7 | 9 |  |  | 10 | 10 | 13366 | 2.69 | 10693 | 0.464 | 13365 | 2.69 | 0.4 | 6.35 | 4960 | 359 | 406.4 | 288.872 | 0.8 | 54.74728445 | -117.6511 | 736.921 | 297.057 | Ball V 5 | 1016.136 | Ball V 7
1010 | Metal Loss | 2014 |  | 1207.751 | 17.822 | 12.079 | 5.743 | Longseam | 09:54 | 05:30 | Int | Pinhole |  | 7 | 9 |  |  | 13 | 10 | 13363 | 2.69 | 10690 | 0.464 | 13361 | 2.69 | 0.3 | 6.35 | 4960 | 359 | 406.4 | 288.872 | 0.8 | 54.7472941 | -117.6511 | 736.94 | 297.057 | Ball V 5 | 1016.136 | Ball V 7
1010 | Metal Loss | 2015 |  | 1207.99 | 17.822 | 12.318 | 5.504 | Longseam | 09:54 | 05:18 | Int | Pinhole |  | 8 | 10 |  |  | 11 | 10 | 13362 | 2.69 | 10690 | 0.464 | 13360 | 2.69 | 0.3 | 6.35 | 4960 | 359 | 406.4 | 288.872 | 0.8 | 54.74729613 | -117.6511 | 736.944 | 297.057 | Ball V 5 | 1016.136 | Ball V 7
1010 | Metal Loss | 2016 |  | 1208.68 | 17.822 | 13.008 | 4.814 | Longseam | 09:54 | 06:18 | Int | Pinhole |  | 7 | 8 |  |  | 12 | 10 | 13365 | 2.69 | 10692 | 0.464 | 13363 | 2.69 | 0.3 | 6.35 | 4960 | 359 | 406.4 | 288.872 | 0.8 | 54.747302 | -117.6511 | 736.957 | 297.057 | Ball V 5 | 1016.136 | Ball V 7
1010 | Metal Loss | 2017 |  | 1209.07 | 17.822 | 13.398 | 4.423 | Longseam | 09:54 | 05:38 | Int | Pinhole |  | 7 | 9 |  |  | 14 | 10 | 13363 | 2.69 | 10690 | 0.464 | 13360 | 2.69 | 0.3 | 6.35 | 4960 | 359 | 406.4 | 288.872 | 0.8 | 54.74730532 | -117.6511 | 736.965 | 297.057 | Ball V 5 | 1016.136 | Ball V 7
1020 | Joint |  |  | 1213.494 | 20.988 | 17.822 | 20.988 | Longseam | 12:39 | [16 empty] | 0.3 | 6.35 | 4960 | 359 | 406.4 | 252.587 | 0.8 | 54.74734293 | -117.6511 | 737.069 | 314.879 | Ball V 5 | 998.314 | Ball V 7
1030 | Joint |  |  | 1234.482 | 18.32 | 20.988 | 18.32 | Longseam | 10:02 | [16 empty] | 0.2 | 6.35 | 4960 | 359 | 406.4 | 257.771 | 0.8 | 54.74752124 | -117.651 | 736.594 | 335.867 | Ball V 5 | 977.326 | Ball V 7
1030 | Mill Defect | 12 |  | 1235.644 | 18.32 | 1.162 | 17.159 | Longseam | 10:02 | 06:24 |  |  |  | 15 | 12 | [10 empty] | 0.3 | 6.35 | 4960 | 359 | 406.4 | 257.771 | 0.8 | 54.74753111 | -117.651 | 736.53 | 335.867 | Ball V 5 | 977.326 | Ball V 7
1030 | Mill Defect | 13 |  | 1241.512 | 18.32 | 7.03 | 11.29 | Longseam | 10:02 | 06:31 |  |  |  | 16 | 18 | [10 empty] | 0.3 | 6.35 | 4960 | 359 | 406.4 | 257.771 | 0.8 | 54.74758107 | -117.6509514 | 736.225 | 335.867 | Ball V 5 | 977.326 | Ball V 7
1030 | Mill Defect | 14 |  | 1242.69 | 18.32 | 8.207 | 10.113 | Longseam | 10:02 | 06:31 |  |  |  | 27 | 18 | [10 empty] | 0.4 | 6.35 | 4960 | 359 | 406.4 | 257.771 | 0.8 | 54.74759112 | -117.6509 | 736.176 | 335.867 | Ball V 5 | 977.326 | Ball V 7
1030 | Mill Defect | 15 |  | 1243.865 | 18.32 | 9.383 | 8.937 | Longseam | 10:02 | 06:29 |  |  |  | 31 | 23 | [10 empty] | 0.4 | 6.35 | 4960 | 359 | 406.4 | 257.771 | 0.8 | 54.74760115 | -117.65094 | 736.131 | 335.867 | Ball V 5 | 977.326 | Ball V 7
1030 | Mill Defect | 16 |  | 1246.214 | 18.32 | 11.732 | 6.588 | Longseam | 10:02 | 06:30 |  |  |  | 19 | 18 | [10 empty] | 0.4 | 6.35 | 4960 | 359 | 406.4 | 257.771 | 0.8 | 54.74762121 | -117.6509 | 736.05 | 335.867 | Ball V 5 | 977.326 | Ball V 7
1030 | Mill Defect | 17 |  | 1249.739 | 18.32 | 15.257 | 3.063 | Longseam | 10:02 | 06:32 |  |  |  | 20 | 13 | [10 empty] | 0.3 | 6.35 | 4960 | 359 | 406.4 | 257.771 | 0.8 | 54.74765134 | -117.6509 | 735.955 | 335.867 | Ball V 5 | 977.326 | Ball V 7
1040 | Joint |  |  | 1252.802 | 20.178 | 18.32 | 20.178 | Longseam | 04:23 | [16 empty] | 0.3 | 6.35 | 4960 | 359 | 406.4 | 285.488 | 0.8 | 54.74767754 | -117.6508972 | 735.916 | 354.187 | Ball V 5 | 959.006 | Ball V 7
1040 | Metal Loss | 2018 |  | 1257.107 | 20.178 | 4.305 | 15.873 | Longseam | 04:23 | 06:06 | Int | Pinhole |  | 8 | 8 |  |  | 11 | 10 | 13363 | 2.69 | 10690 | 0.464 | 13361 | 2.69 | 0.4 | 6.35 | 4960 | 359 | 406.4 | 285.488 | 0.8 | 54.74771434 | -117.6508766 | 735.963 | 354.187 | Ball V 5 | 959.006 | Ball V 7
1040 | Metal Loss | 2019 |  | 1257.426 | 20.178 | 4.624 | 15.554 | Longseam | 04:23 | 05:00 | Int | Pinhole |  | 8 | 9 |  |  | 13 | 10 | 13362 | 2.69 | 10690 | 0.464 | 13359 | 2.69 | 0.4 | 6.35 | 4960 | 359 | 406.4 | 285.488 | 0.8 | 54.74771706 | -117.6509 | 735.97 | 354.187 | Ball V 5 | 959.006 | Ball V 7
1040 | Metal Loss | 2020 |  | 1260.569 | 20.178 | 7.767 | 12.411 | Longseam | 04:23 | 05:39 | Int | Pinhole |  | 7 | 9 |  |  | 13 | 10 | 13362 | 2.69 | 10690 | 0.464 | 13360 | 2.69 | 0.4 | 6.35 | 4960 | 359 | 406.4 | 285.488 | 0.8 | 54.74774388 | -117.6509 | 736.047 | 354.187 | Ball V 5 | 959.006 | Ball V 7
1040 | Metal Loss | 2021 |  | 1261.293 | 20.178 | 8.491 | 11.687 | Longseam | 04:23 | 05:43 | Int | Pinhole |  | 7 | 10 |  |  | 13 | 10 | 13364 | 2.69 | 10691 | 0.464 | 13362 | 2.69 | 0.5 | 6.35 | 4960 | 359 | 406.4 | 285.488 | 0.8 | 54.74775005 | -117.6508562 | 736.063 | 354.187 | Ball V 5 | 959.006 | Ball V 7
1050 | Joint |  |  | 1272.98 | 18.405 | 20.178 | 18.405 | Longseam | 08:43 | [16 empty] | 0.4 | 6.35 | 4960 | 359 | 406.4 | 271.501 | 0.8 | 54.74784961 | -117.6508 | 735.863 | 374.365 | Ball V 5 | 938.828 | Ball V 7
1050 | Metal Loss | 2022 |  | 1273.237 | 18.405 | 0.257 | 18.148 | Longseam | 08:43 | 05:49 | Int | Pinhole |  | 7 | 9 |  |  | 10 | 10 | 13366 | 2.69 | 10693 | 0.464 | 13364 | 2.69 | 0.4 | 6.35 | 4960 | 359 | 406.4 | 271.501 | 0.8 | 54.74785181 | -117.6508 | 735.856 | 374.365 | Ball V 5 | 938.828 | Ball V 7
1050 | Metal Loss | 2023 |  | 1274.313 | 18.405 | 1.334 | 17.072 | Longseam | 08:43 | 05:54 | Int | Pinhole |  | 7 | 8 |  |  | 10 | 10 | 13366 | 2.69 | 10693 | 0.464 | 13364 | 2.69 | 0.5 | 6.35 | 4960 | 359 | 406.4 | 271.501 | 0.8 | 54.74786098 | -117.6508 | 735.823 | 374.365 | Ball V 5 | 938.828 | Ball V 7
1050 | Metal Loss | 2024 |  | 1275.573 | 18.405 | 2.593 | 15.812 | Longseam | 08:43 | 05:50 | Int | Pinhole |  | 8 | 9 |  |  | 8 | 10 | 13365 | 2.69 | 10692 | 0.464 | 13364 | 2.69 | 0.5 | 6.35 | 4960 | 359 | 406.4 | 271.501 | 0.8 | 54.74787171 | -117.6508 | 735.79 | 374.365 | Ball V 5 | 938.828 | Ball V 7
1050 | Metal Loss | 2025 |  | 1275.673 | 18.405 | 2.693 | 15.712 | Longseam | 08:43 | 05:50 | Int | Pinhole |  | 7 | 8 |  |  | 9 | 10 | 13367 | 2.69 | 10694 | 0.464 | 13366 | 2.69 | 0.4 | 6.35 | 4960 | 359 | 406.4 | 271.501 | 0.8 | 54.74787257 | -117.6508 | 735.788 | 374.365 | Ball V 5 | 938.828 | Ball V 7
1050 | Metal Loss | 2026 |  | 1275.976 | 18.405 | 2.997 | 15.409 | Longseam | 08:43 | 05:51 | Int | Pinhole |  | 7 | 9 |  |  | 9 | 10 | 13367 | 2.69 | 10694 | 0.464 | 13366 | 2.69 | 0.5 | 6.35 | 4960 | 359 | 406.4 | 271.501 | 0.8 | 54.74787515 | -117.6508 | 735.781 | 374.365 | Ball V 5 | 938.828 | Ball V 7
1050 | Metal Loss | 2027 |  | 1276.649 | 18.405 | 3.669 | 14.736 | Longseam | 08:43 | 05:51 | Int | Pinhole |  | 7 | 8 |  |  | 11 | 10 | 13365 | 2.69 | 10692 | 0.464 | 13364 | 2.69 | 0.5 | 6.35 | 4960 | 359 | 406.4 | 271.501 | 0.8 | 54.74788089 | -117.6508 | 735.765 | 374.365 | Ball V 5 | 938.828 | Ball V 7
1050 | Metal Loss | 2028 |  | 1276.85 | 18.405 | 3.87 | 14.535 | Longseam | 08:43 | 06:07 | Int | Pinhole |  | 8 | 9 |  |  | 11 | 10 | 13364 | 2.69 | 10691 | 0.464 | 13362 | 2.69 | 0.4 | 6.35 | 4960 | 359 | 406.4 | 271.501 | 0.8 | 54.7478826 | -117.6508 | 735.761 | 374.365 | Ball V 5 | 938.828 | Ball V 7
1050 | Metal Loss | 2029 |  | 1277.24 | 18.405 | 4.26 | 14.145 | Longseam | 08:43 | 05:52 | Int | Pinhole |  | 7 | 9 |  |  | 12 | 10 | 13365 | 2.69 | 10692 | 0.464 | 13363 | 2.69 | 0.5 | 6.35 | 4960 | 359 | 406.4 | 271.501 | 0.8 | 54.74788593 | -117.6508 | 735.753 | 374.365 | Ball V 5 | 938.828 | Ball V 7
1050 | Metal Loss | 2030 |  | 1277.979 | 18.405 | 4.999 | 13.406 | Longseam | 08:43 | 05:16 | Int | Pinhole |  | 8 | 9 |  |  | 10 | 10 | 13364 | 2.69 | 10691 | 0.464 | 13362 | 2.69 | 0.5 | 6.35 | 4960 | 359 | 406.4 | 271.501 | 0.8 | 54.74789223 | -117.6508 | 735.738 | 374.365 | Ball V 5 | 938.828 | Ball V 7
1050 | Metal Loss | 2031 |  | 1278.273 | 18.405 | 5.293 | 13.112 | Longseam | 08:43 | 06:24 | Int | Pinhole |  | 7 | 9 |  |  | 11 | 10 | 13365 | 2.69 | 10692 | 0.464 | 13363 | 2.69 | 0.4 | 6.35 | 4960 | 359 | 406.4 | 271.501 | 0.8 | 54.74789475 | -117.6508 | 735.733 | 374.365 | Ball V 5 | 938.828 | Ball V 7
1050 | Metal Loss | 2032 |  | 1278.65 | 18.405 | 5.67 | 12.735 | Longseam | 08:43 | 06:31 | Int | Circumferential Slotting |  | 8 | 10 |  |  | 9 | 8 | 13366 | 2.69 | 10693 | 0.464 | 13364 | 2.69 | 0.4 | 6.35 | 4960 | 359 | 406.4 | 271.501 | 0.8 | 54.74789796 | -117.6508 | 735.726 | 374.365 | Ball V 5 | 938.828 | Ball V 7
1050 | Metal Loss | 2033 |  | 1279.451 | 18.405 | 6.471 | 11.934 | Longseam | 08:43 | 05:52 | Int | Pinhole |  | 8 | 9 |  |  | 12 | 10 | 13362 | 2.69 | 10690 | 0.464 | 13360 | 2.69 | 0.4 | 6.35 | 4960 | 359 | 406.4 | 271.501 | 0.8 | 54.7479048 | -117.6508 | 735.714 | 374.365 | Ball V 5 | 938.828 | Ball V 7
1050 | Metal Loss | 2034 |  | 1279.921 | 18.405 | 6.941 | 11.464 | Longseam | 08:43 | 06:23 | Int | Pinhole |  | 7 | 9 |  |  | 15 | 10 | 13362 | 2.69 | 10690 | 0.464 | 13359 | 2.69 | 0.4 | 6.35 | 4960 | 359 | 406.4 | 271.501 | 0.8 | 54.74790882 | -117.6507646 | 735.708 | 374.365 | Ball V 5 | 938.828 | Ball V 7
1050 | Metal Loss | 2035 |  | 1280.025 | 18.405 | 7.046 | 11.36 | Longseam | 08:43 | 06:23 | Int | Pinhole |  | 7 | 9 |  |  | 15 | 10 | 13362 | 2.69 | 10690 | 0.464 | 13360 | 2.69 | 0.6 | 6.35 | 4960 | 359 | 406.4 | 271.501 | 0.8 | 54.74790971 | -117.6508 | 735.706 | 374.365 | Ball V 5 | 938.828 | Ball V 7
1050 | Metal Loss | 2036 |  | 1280.113 | 18.405 | 7.133 | 11.272 | Longseam | 08:43 | 06:23 | Int | Pinhole |  | 7 | 9 |  |  | 11 | 10 | 13365 | 2.69 | 10692 | 0.464 | 13363 | 2.69 | 0.6 | 6.35 | 4960 | 359 | 406.4 | 271.501 | 0.8 | 54.74791045 | -117.6508 | 735.705 | 374.365 | Ball V 5 | 938.828 | Ball V 7
1050 | Metal Loss | 2037 |  | 1280.363 | 18.405 | 7.383 | 11.022 | Longseam | 08:43 | 06:22 | Int | Pinhole |  | 7 | 9 |  |  | 9 | 10 | 13367 | 2.69 | 10694 | 0.464 | 13366 | 2.69 | 0.4 | 6.35 | 4960 | 359 | 406.4 | 271.501 | 0.8 | 54.74791259 | -117.6508 | 735.702 | 374.365 | Ball V 5 | 938.828 | Ball V 7
1050 | Metal Loss | 2038 | 122 | 1280.491 | 18.405 | 7.512 | 10.894 | Longseam | 08:43 | 06:28 | Int | Pinhole |  | 7 | 9 |  |  | 11 | 10 | 13364 | 2.69 | 10691 | 0.464 | 13363 | 2.69 | 0.5 | 6.35 | 4960 | 359 | 406.4 | 271.501 | 0.8 | 54.74791369 | -117.6508 | 735.7 | 374.365 | Ball V 5 | 938.828 | Ball V 7
1050 | Cluster | 122 | 122 | 1280.499 | 18.405 | 7.519 | 10.886 | Longseam | 08:43 | 06:26 | Int |  |  | 22 | 17 |  |  | 11 |  | 13299 | 2.68 | 10639 | 0.466 | 13322 | 2.69 | 0.5 | 6.35 | 4960 | 359 | 406.4 | 271.501 | 0.8 | 54.74791375 | -117.6508 | 735.7 | 374.365 | Ball V 5 | 938.828 | Ball V 7
1050 | Metal Loss | 2039 | 122 | 1280.506 | 18.405 | 7.527 | 10.879 | Longseam | 08:43 | 06:23 | Int | Pinhole |  | 7 | 9 |  |  | 9 | 10 | 13367 | 2.69 | 10694 | 0.464 | 13366 | 2.69 | 0.5 | 6.35 | 4960 | 359 | 406.4 | 271.501 | 0.8 | 54.74791382 | -117.6508 | 735.7 | 374.365 | Ball V 5 | 938.828 | Ball V 7
1050 | Metal Loss | 2040 |  | 1280.636 | 18.405 | 7.656 | 10.749 | Longseam | 08:43 | 06:05 | Int | Pinhole |  | 7 | 8 |  |  | 11 | 10 | 13366 | 2.69 | 10693 | 0.464 | 13364 | 2.69 | 0.4 | 6.35 | 4960 | 359 | 406.4 | 271.501 | 0.8 | 54.74791492 | -117.6508 | 735.699 | 374.365 | Ball V 5 | 938.828 | Ball V 7
1050 | Metal Loss | 2041 |  | 1281.004 | 18.405 | 8.024 | 10.382 | Longseam | 08:43 | 05:47 | Int | Pinhole |  | 7 | 9 |  |  | 12 | 10 | 13365 | 2.69 | 10692 | 0.464 | 13363 | 2.69 | 0.4 | 6.35 | 4960 | 359 | 406.4 | 271.501 | 0.8 | 54.74791806 | -117.6508 | 735.695 | 374.365 | Ball V 5 | 938.828 | Ball V 7
1050 | Metal Loss | 2042 |  | 1281.353 | 18.405 | 8.373 | 10.032 | Longseam | 08:43 | 05:46 | Int | Pinhole |  | 7 | 9 |  |  | 11 | 10 | 13364 | 2.69 | 10691 | 0.464 | 13363 | 2.69 | 0.5 | 6.35 | 4960 | 359 | 406.4 | 271.501 | 0.8 | 54.74792105 | -117.6508 | 735.691 | 374.365 | Ball V 5 | 938.828 | Ball V 7
1050 | Metal Loss | 2043 |  | 1281.759 | 18.405 | 8.779 | 9.626 | Longseam | 08:43 | 06:20 | Int | Pitting |  | 10 | 12 |  |  | 15 | 8 | 13348 | 2.69 | 10678 | 0.464 | 13343 | 2.69 | 0.5 | 6.35 | 4960 | 359 | 406.4 | 271.501 | 0.8 | 54.74792452 | -117.6508 | 735.688 | 374.365 | Ball V 5 | 938.828 | Ball V 7
1050 | Metal Loss | 2044 |  | 1282.355 | 18.405 | 9.375 | 9.03 | Longseam | 08:43 | 05:44 | Int | Pinhole |  | 7 | 9 |  |  | 11 | 10 | 13366 | 2.69 | 10693 | 0.464 | 13364 | 2.69 | 0.5 | 6.35 | 4960 | 359 | 406.4 | 271.501 | 0.8 | 54.74792961 | -117.6508 | 735.683 | 374.365 | Ball V 5 | 938.828 | Ball V 7
1050 | Metal Loss | 2045 |  | 1282.592 | 18.405 | 9.612 | 8.793 | Longseam | 08:43 | 04:49 | Int | Pinhole |  | 7 | 9 |  |  | 11 | 10 | 13365 | 2.69 | 10692 | 0.464 | 13363 | 2.69 | 0.6 | 6.35 | 4960 | 359 | 406.4 | 271.501 | 0.8 | 54.74793164 | -117.6508 | 735.681 | 374.365 | Ball V 5 | 938.828 | Ball V 7
1050 | Metal Loss | 2046 |  | 1283.337 | 18.405 | 10.357 | 8.048 | Longseam | 08:43 | 06:31 | Int | Pinhole |  | 7 | 9 |  |  | 14 | 10 | 13361 | 2.69 | 10689 | 0.464 | 13359 | 2.69 | 0.6 | 6.35 | 4960 | 359 | 406.4 | 271.501 | 0.8 | 54.74793801 | -117.6507 | 735.676 | 374.365 | Ball V 5 | 938.828 | Ball V 7
1050 | Metal Loss | 2047 |  | 1283.617 | 18.405 | 10.637 | 7.768 | Longseam | 08:43 | 06:28 | Int | Pinhole |  | 7 | 9 |  |  | 10 | 10 | 13366 | 2.69 | 10693 | 0.464 | 13364 | 2.69 | 0.4 | 6.35 | 4960 | 359 | 406.4 | 271.501 | 0.8 | 54.7479404 | -117.6507 | 735.675 | 374.365 | Ball V 5 | 938.828 | Ball V 7
1050 | Metal Loss | 2048 |  | 1283.927 | 18.405 | 10.947 | 7.458 | Longseam | 08:43 | 05:49 | Int | Pinhole |  | 7 | 8 |  |  | 9 | 10 | 13367 | 2.69 | 10694 | 0.464 | 13366 | 2.69 | 0.3 | 6.35 | 4960 | 359 | 406.4 | 271.501 | 0.8 | 54.74794305 | -117.6507 | 735.673 | 374.365 | Ball V 5 | 938.828 | Ball V 7
1050 | Metal Loss | 2049 |  | 1284.149 | 18.405 | 11.169 | 7.236 | Longseam | 08:43 | 06:03 | Int | Pinhole |  | 7 | 8 |  |  | 15 | 10 | 13362 | 2.69 | 10690 | 0.464 | 13360 | 2.69 | 0.5 | 6.35 | 4960 | 359 | 406.4 | 271.501 | 0.8 | 54.74794495 | -117.6507 | 735.672 | 374.365 | Ball V 5 | 938.828 | Ball V 7
1050 | Metal Loss | 2050 |  | 1284.336 | 18.405 | 11.356 | 7.05 | Longseam | 08:43 | 05:59 | Int | Pinhole |  | 7 | 10 |  |  | 9 | 10 | 13366 | 2.69 | 10693 | 0.464 | 13365 | 2.69 | 0.4 | 6.35 | 4960 | 359 | 406.4 | 271.501 | 0.8 | 54.74794654 | -117.6507 | 735.671 | 374.365 | Ball V 5 | 938.828 | Ball V 7
1050 | Metal Loss | 2051 |  | 1284.362 | 18.405 | 11.382 | 7.023 | Longseam | 08:43 | 06:37 | Int | Pinhole |  | 7 | 8 |  |  | 12 | 10 | 13365 | 2.69 | 10692 | 0.464 | 13363 | 2.69 | 0.4 | 6.35 | 4960 | 359 | 406.4 | 271.501 | 0.8 | 54.74794677 | -117.6507 | 735.671 | 374.365 | Ball V 5 | 938.828 | Ball V 7
1050 | Metal Loss | 2052 |  | 1284.544 | 18.405 | 11.565 | 6.841 | Longseam | 08:43 | 05:41 | Int | Pinhole |  | 7 | 9 |  |  | 8 | 10 | 13368 | 2.7 | 10694 | 0.464 | 13367 | 2.69 | 0.5 | 6.35 | 4960 | 359 | 406.4 | 271.501 | 0.8 | 54.74794833 | -117.6507 | 735.671 | 374.365 | Ball V 5 | 938.828 | Ball V 7
1050 | Metal Loss | 2053 |  | 1284.657 | 18.405 | 11.677 | 6.728 | Longseam | 08:43 | 06:30 | Int | Circumferential Slotting |  | 7 | 10 |  |  | 11 | 8 | 13365 | 2.69 | 10692 | 0.464 | 13364 | 2.69 | 0.6 | 6.35 | 4960 | 359 | 406.4 | 271.501 | 0.8 | 54.74794929 | -117.6507 | 735.67 | 374.365 | Ball V 5 | 938.828 | Ball V 7
1050 | Metal Loss | 2054 |  | 1284.915 | 18.405 | 11.935 | 6.47 | Longseam | 08:43 | 05:06 | Int | Pinhole |  | 7 | 9 |  |  | 14 | 10 | 13362 | 2.69 | 10690 | 0.464 | 13360 | 2.69 | 0.5 | 6.35 | 4960 | 359 | 406.4 | 271.501 | 0.8 | 54.7479515 | -117.6507 | 735.669 | 374.365 | Ball V 5 | 938.828 | Ball V 7
1050 | Metal Loss | 2055 |  | 1284.934 | 18.405 | 11.954 | 6.451 | Longseam | 08:43 | 06:37 | Int | Pinhole |  | 7 | 9 |  |  | 12 | 10 | 13364 | 2.69 | 10691 | 0.464 | 13362 | 2.69 | 0.5 | 6.35 | 4960 | 359 | 406.4 | 271.501 | 0.8 | 54.74795166 | -117.6507405 | 735.669 | 374.365 | Ball V 5 | 938.828 | Ball V 7
1050 | Metal Loss | 2056 |  | 1285.004 | 18.405 | 12.024 | 6.381 | Longseam | 08:43 | 06:07 | Int | Pinhole |  | 7 | 9 |  |  | 11 | 10 | 13365 | 2.69 | 10692 | 0.464 | 13363 | 2.69 | 0.6 | 6.35 | 4960 | 359 | 406.4 | 271.501 | 0.8 | 54.74795226 | -117.6507 | 735.669 | 374.365 | Ball V 5 | 938.828 | Ball V 7
1050 | Metal Loss | 2057 |  | 1285.083 | 18.405 | 12.103 | 6.302 | Longseam | 08:43 | 05:17 | Int | Pinhole |  | 7 | 8 |  |  | 11 | 10 | 13366 | 2.69 | 10693 | 0.464 | 13364 | 2.69 | 0.6 | 6.35 | 4960 | 359 | 406.4 | 271.501 | 0.8 | 54.74795293 | -117.6507 | 735.669 | 374.365 | Ball V 5 | 938.828 | Ball V 7
1050 | Metal Loss | 2058 |  | 1285.141 | 18.405 | 12.161 | 6.244 | Longseam | 08:43 | 05:45 | Int | Pinhole |  | 7 | 9 |  |  | 10 | 10 | 13366 | 2.69 | 10693 | 0.464 | 13365 | 2.69 | 0.5 | 6.35 | 4960 | 359 | 406.4 | 271.501 | 0.8 | 54.74795343 | -117.6507 | 735.668 | 374.365 | Ball V 5 | 938.828 | Ball V 7
1050 | Metal Loss | 2059 |  | 1285.189 | 18.405 | 12.209 | 6.196 | Longseam | 08:43 | 05:12 | Int | Pinhole |  | 7 | 9 |  |  | 14 | 10 | 13362 | 2.69 | 10690 | 0.464 | 13359 | 2.69 | 0.5 | 6.35 | 4960 | 359 | 406.4 | 271.501 | 0.8 | 54.74795384 | -117.6507 | 735.668 | 374.365 | Ball V 5 | 938.828 | Ball V 7
1050 | Metal Loss | 2060 |  | 1285.199 | 18.405 | 12.219 | 6.186 | Longseam | 08:43 | 06:31 | Int | Pinhole |  | 7 | 9 |  |  | 10 | 10 | 13366 | 2.69 | 10693 | 0.464 | 13365 | 2.69 | 0.5 | 6.35 | 4960 | 359 | 406.4 | 271.501 | 0.8 | 54.74795393 | -117.6507 | 735.668 | 374.365 | Ball V 5 | 938.828 | Ball V 7
1050 | Metal Loss | 2061 |  | 1285.968 | 18.405 | 12.988 | 5.417 | Longseam | 08:43 | 05:47 | Int | Pinhole |  | 8 | 9 |  |  | 10 | 10 | 13365 | 2.69 | 10692 | 0.464 | 13363 | 2.69 | 0.5 | 6.35 | 4960 | 359 | 406.4 | 271.501 | 0.8 | 54.7479605 | -117.6507 | 735.666 | 374.365 | Ball V 5 | 938.828 | Ball V 7
1050 | Metal Loss | 2062 |  | 1286.288 | 18.405 | 13.308 | 5.097 | Longseam | 08:43 | 05:22 | Int | Pinhole |  | 8 | 9 |  |  | 14 | 10 | 13360 | 2.69 | 10688 | 0.464 | 13358 | 2.69 | 0.6 | 6.35 | 4960 | 359 | 406.4 | 271.501 | 0.8 | 54.74796323 | -117.6507 | 735.665 | 374.365 | Ball V 5 | 938.828 | Ball V 7
1050 | Metal Loss | 2063 |  | 1286.33 | 18.405 | 13.35 | 5.055 | Longseam | 08:43 | 05:24 | Int | Pinhole |  | 7 | 9 |  |  | 12 | 10 | 13364 | 2.69 | 10691 | 0.464 | 13362 | 2.69 | 0.5 | 6.35 | 4960 | 359 | 406.4 | 271.501 | 0.8 | 54.74796359 | -117.6507 | 735.665 | 374.365 | Ball V 5 | 938.828 | Ball V 7
1050 | Metal Loss | 2064 |  | 1286.625 | 18.405 | 13.645 | 4.76 | Longseam | 08:43 | 05:49 | Int | Pinhole |  | 7 | 8 |  |  | 11 | 10 | 13366 | 2.69 | 10693 | 0.464 | 13364 | 2.69 | 0.6 | 6.35 | 4960 | 359 | 406.4 | 271.501 | 0.8 | 54.74796612 | -117.6507 | 735.664 | 374.365 | Ball V 5 | 938.828 | Ball V 7
1050 | Metal Loss | 2065 |  | 1286.756 | 18.405 | 13.776 | 4.629 | Longseam | 08:43 | 06:34 | Int | Pinhole |  | 7 | 9 |  |  | 14 | 10 | 13362 | 2.69 | 10690 | 0.464 | 13359 | 2.69 | 0.5 | 6.35 | 4960 | 359 | 406.4 | 271.501 | 0.8 | 54.74796724 | -117.6507 | 735.664 | 374.365 | Ball V 5 | 938.828 | Ball V 7
1050 | Metal Loss | 2066 |  | 1286.92 | 18.405 | 13.94 | 4.465 | Longseam | 08:43 | 05:21 | Int | Pinhole |  | 7 | 9 |  |  | 15 | 10 | 13361 | 2.69 | 10689 | 0.464 | 13359 | 2.69 | 0.5 | 6.35 | 4960 | 359 | 406.4 | 271.501 | 0.8 | 54.74796864 | -117.650731 | 735.664 | 374.365 | Ball V 5 | 938.828 | Ball V 7
1050 | Metal Loss | 2067 |  | 1287.037 | 18.405 | 14.057 | 4.348 | Longseam | 08:43 | 05:19 | Int | Pinhole |  | 7 | 9 |  |  | 11 | 10 | 13366 | 2.69 | 10693 | 0.464 | 13364 | 2.69 | 0.6 | 6.35 | 4960 | 359 | 406.4 | 271.501 | 0.8 | 54.74796964 | -117.6507 | 735.663 | 374.365 | Ball V 5 | 938.828 | Ball V 7
1050 | Metal Loss | 2068 |  | 1287.143 | 18.405 | 14.163 | 4.242 | Longseam | 08:43 | 05:24 | Int | Pinhole |  | 7 | 8 |  |  | 10 | 10 | 13367 | 2.69 | 10694 | 0.464 | 13366 | 2.69 | 0.6 | 6.35 | 4960 | 359 | 406.4 | 271.501 | 0.8 | 54.74797055 | -117.6507 | 735.663 | 374.365 | Ball V 5 | 938.828 | Ball V 7
1050 | Metal Loss | 2069 |  | 1287.459 | 18.405 | 14.479 | 3.926 | Longseam | 08:43 | 06:33 | Int | Pinhole |  | 7 | 9 |  |  | 11 | 10 | 13365 | 2.69 | 10692 | 0.464 | 13363 | 2.69 | 0.6 | 6.35 | 4960 | 359 | 406.4 | 271.501 | 0.8 | 54.74797325 | -117.6507 | 735.662 | 374.365 | Ball V 5 | 938.828 | Ball V 7
1050 | Metal Loss | 2070 |  | 1287.636 | 18.405 | 14.657 | 3.749 | Longseam | 08:43 | 07:12 | Int | Pinhole |  | 7 | 8 |  |  | 16 | 10 | 13361 | 2.69 | 10689 | 0.464 | 13359 | 2.69 | 0.5 | 6.35 | 4960 | 359 | 406.4 | 271.501 | 0.8 | 54.74797477 | -117.6507 | 735.662 | 374.365 | Ball V 5 | 938.828 | Ball V 7
1050 | Metal Loss | 2071 |  | 1287.676 | 18.405 | 14.696 | 3.709 | Longseam | 08:43 | 05:11 | Int | Pinhole |  | 7 | 8 |  |  | 17 | 10 | 13360 | 2.69 | 10688 | 0.464 | 13357 | 2.69 | 0.4 | 6.35 | 4960 | 359 | 406.4 | 271.501 | 0.8 | 54.7479751 | -117.6507274 | 735.662 | 374.365 | Ball V 5 | 938.828 | Ball V 7
1050 | Metal Loss | 2072 |  | 1288.423 | 18.405 | 15.443 | 2.962 | Longseam | 08:43 | 06:41 | Int | Pinhole |  | 7 | 8 |  |  | 12 | 10 | 13365 | 2.69 | 10692 | 0.464 | 13363 | 2.69 | 0.5 | 6.35 | 4960 | 359 | 406.4 | 271.501 | 0.8 | 54.7479815 | -117.6507 | 735.66 | 374.365 | Ball V 5 | 938.828 | Ball V 7
1050 | Metal Loss | 2073 |  | 1288.931 | 18.405 | 15.951 | 2.454 | Longseam | 08:43 | 06:30 | Int | Pinhole |  | 7 | 9 |  |  | 11 | 10 | 13365 | 2.69 | 10692 | 0.464 | 13364 | 2.69 | 0.5 | 6.35 | 4960 | 359 | 406.4 | 271.501 | 0.8 | 54.74798584 | -117.6507 | 735.659 | 374.365 | Ball V 5 | 938.828 | Ball V 7
1050 | Metal Loss | 2074 |  | 1289.043 | 18.405 | 16.063 | 2.342 | Longseam | 08:43 | 06:32 | Int | Pinhole |  | 8 | 9 |  |  | 11 | 10 | 13363 | 2.69 | 10690 | 0.464 | 13361 | 2.69 | 0.5 | 6.35 | 4960 | 359 | 406.4 | 271.501 | 0.8 | 54.74798681 | -117.6507209 | 735.659 | 374.365 | Ball V 5 | 938.828 | Ball V 7
1050 | Metal Loss | 2075 |  | 1289.147 | 18.405 | 16.167 | 2.238 | Longseam | 08:43 | 05:10 | Int | Pinhole |  | 7 | 9 |  |  | 9 | 10 | 13367 | 2.69 | 10694 | 0.464 | 13366 | 2.69 | 0.5 | 6.35 | 4960 | 359 | 406.4 | 271.501 | 0.8 | 54.74798769 | -117.6507 | 735.659 | 374.365 | Ball V 5 | 938.828 | Ball V 7
1050 | Metal Loss | 2076 |  | 1289.232 | 18.405 | 16.252 | 2.153 | Longseam | 08:43 | 07:16 | Int | Pinhole |  | 7 | 9 |  |  | 13 | 10 | 13364 | 2.69 | 10691 | 0.464 | 13362 | 2.69 | 0.6 | 6.35 | 4960 | 359 | 406.4 | 271.501 | 0.8 | 54.74798842 | -117.6507 | 735.659 | 374.365 | Ball V 5 | 938.828 | Ball V 7
1050 | Metal Loss | 2077 |  | 1290.63 | 18.405 | 17.65 | 0.755 | Longseam | 08:43 | 05:23 | Int | Pinhole |  | 7 | 8 |  |  | 10 | 10 | 13366 | 2.69 | 10693 | 0.464 | 13365 | 2.69 | 0.3 | 6.35 | 4960 | 359 | 406.4 | 271.501 | 0.8 | 54.74800039 | -117.6507134 | 735.655 | 374.365 | Ball V 5 | 938.828 | Ball V 7
1060 | Joint |  |  | 1291.385 | 22.349 | 18.405 | 22.349 | Longseam | 04:04 | [16 empty] | 0.4 | 6.35 | 4960 | 359 | 406.4 | 288.063 | 0.8 | 54.74800686 | -117.6507 | 735.651 | 392.77 | Ball V 5 | 920.423 | Ball V 7
1060 | Metal Loss | 2078 |  | 1291.846 | 22.349 | 0.461 | 21.888 | Longseam | 04:04 | 04:29 | Int | Pinhole |  | 7 | 9 |  |  | 18 | 10 | 13357 | 2.69 | 10686 | 0.464 | 13354 | 2.69 | 0.5 | 6.35 | 4960 | 359 | 406.4 | 288.063 | 0.8 | 54.7480108 | -117.6507 | 735.649 | 392.77 | Ball V 5 | 920.423 | Ball V 7
1060 | Metal Loss | 2079 |  | 1292.344 | 22.349 | 0.959 | 21.391 | Longseam | 04:04 | 04:21 | Int | Pinhole | SWD | 8 | 9 |  |  | 10 | 15 | 13364 | 2.69 | 10691 | 0.464 | 13362 | 2.69 | 0.4 | 6.35 | 4960 | 359 | 406.4 | 288.063 | 0.8 | 54.74801507 | -117.6507 | 735.648 | 392.77 | Ball V 5 | 920.423 | Ball V 7 | Assoc. with SWD
1060 | Metal Loss | 2080 |  | 1292.841 | 22.349 | 1.456 | 20.893 | Longseam | 04:04 | 04:21 | Int | Pinhole | SWD | 7 | 9 |  |  | 20 | 15 | 13355 | 2.69 | 10684 | 0.464 | 13351 | 2.69 | 0.5 | 6.35 | 4960 | 359 | 406.4 | 288.063 | 0.8 | 54.74801933 | -117.6507 | 735.647 | 392.77 | Ball V 5 | 920.423 | Ball V 7 | Assoc. with SWD
1060 | Metal Loss | 2081 |  | 1293.998 | 22.349 | 2.613 | 19.737 | Longseam | 04:04 | 05:03 | Int | Pinhole |  | 7 | 9 |  |  | 12 | 10 | 13364 | 2.69 | 10691 | 0.464 | 13362 | 2.69 | 0.5 | 6.35 | 4960 | 359 | 406.4 | 288.063 | 0.8 | 54.74802923 | -117.6507 | 735.643 | 392.77 | Ball V 5 | 920.423 | Ball V 7
1060 | Metal Loss | 2082 |  | 1294.29 | 22.349 | 2.905 | 19.444 | Longseam | 04:04 | 04:23 | Int | Pinhole |  | 7 | 9 |  |  | 10 | 10 | 13366 | 2.69 | 10693 | 0.464 | 13365 | 2.69 | 0.3 | 6.35 | 4960 | 359 | 406.4 | 288.063 | 0.8 | 54.74803173 | -117.6507 | 735.642 | 392.77 | Ball V 5 | 920.423 | Ball V 7
1060 | Metal Loss | 2083 |  | 1294.464 | 22.349 | 3.079 | 19.271 | Longseam | 04:04 | 07:00 | Int | Pinhole |  | 7 | 8 |  |  | 12 | 10 | 13365 | 2.69 | 10692 | 0.464 | 13363 | 2.69 | 0.4 | 6.35 | 4960 | 359 | 406.4 | 288.063 | 0.8 | 54.74803321 | -117.6507 | 735.641 | 392.77 | Ball V 5 | 920.423 | Ball V 7
1060 | Metal Loss | 2084 |  | 1295.305 | 22.349 | 3.92 | 18.429 | Longseam | 04:04 | 04:29 | Int | Pinhole |  | 8 | 9 |  |  | 13 | 10 | 13361 | 2.69 | 10689 | 0.464 | 13359 | 2.69 | 0.4 | 6.35 | 4960 | 359 | 406.4 | 288.063 | 0.8 | 54.74804042 | -117.6506913 | 735.637 | 392.77 | Ball V 5 | 920.423 | Ball V 7
1060 | Metal Loss | 2085 |  | 1296.593 | 22.349 | 5.208 | 17.141 | Longseam | 04:04 | 06:56 | Int | Pinhole |  | 7 | 9 |  |  | 13 | 10 | 13363 | 2.69 | 10690 | 0.464 | 13361 | 2.69 | 0.4 | 6.35 | 4960 | 359 | 406.4 | 288.063 | 0.8 | 54.74805144 | -117.6506852 | 735.627 | 392.77 | Ball V 5 | 920.423 | Ball V 7
1060 | Metal Loss | 2086 |  | 1297.118 | 22.349 | 5.733 | 16.617 | Longseam | 04:04 | 04:41 | Int | Circumferential Slotting |  | 9 | 12 |  |  | 14 | 8 | 13355 | 2.69 | 10684 | 0.464 | 13351 | 2.69 | 0.4 | 6.35 | 4960 | 359 | 406.4 | 288.063 | 0.8 | 54.74805593 | -117.6507 | 735.623 | 392.77 | Ball V 5 | 920.423 | Ball V 7
1060 | Metal Loss | 2087 |  | 1297.291 | 22.349 | 5.906 | 16.444 | Longseam | 04:04 | 04:43 | Int | Circumferential Slotting |  | 9 | 12 |  |  | 11 | 8 | 13360 | 2.69 | 10688 | 0.464 | 13357 | 2.69 | 0.4 | 6.35 | 4960 | 359 | 406.4 | 288.063 | 0.8 | 54.74805741 | -117.6507 | 735.621 | 392.77 | Ball V 5 | 920.423 | Ball V 7
1060 | Metal Loss | 2088 |  | 1297.525 | 22.349 | 6.14 | 16.21 | Longseam | 04:04 | 04:38 | Int | Pinhole |  | 7 | 8 |  |  | 15 | 10 | 13362 | 2.69 | 10690 | 0.464 | 13360 | 2.69 | 0.4 | 6.35 | 4960 | 359 | 406.4 | 288.063 | 0.8 | 54.74805941 | -117.6507 | 735.619 | 392.77 | Ball V 5 | 920.423 | Ball V 7
1060 | Metal Loss | 2089 |  | 1297.866 | 22.349 | 6.481 | 15.868 | Longseam | 04:04 | 04:36 | Int | Pinhole |  | 7 | 9 |  |  | 10 | 10 | 13365 | 2.69 | 10692 | 0.464 | 13364 | 2.69 | 0.4 | 6.35 | 4960 | 359 | 406.4 | 288.063 | 0.8 | 54.74806234 | -117.6507 | 735.615 | 392.77 | Ball V 5 | 920.423 | Ball V 7
1060 | Metal Loss | 2090 |  | 1298.959 | 22.349 | 7.574 | 14.775 | Longseam | 04:04 | 04:23 | Int | Pinhole |  | 7 | 9 |  |  | 18 | 10 | 13359 | 2.69 | 10687 | 0.464 | 13356 | 2.69 | 0.3 | 6.35 | 4960 | 359 | 406.4 | 288.063 | 0.8 | 54.74807169 | -117.6507 | 735.603 | 392.77 | Ball V 5 | 920.423 | Ball V 7
1060 | Metal Loss | 2091 |  | 1299.211 | 22.349 | 7.825 | 14.524 | Longseam | 04:04 | 04:41 | Int | Circumferential Slotting |  | 7 | 14 |  |  | 9 | 8 | 13367 | 2.69 | 10694 | 0.464 | 13366 | 2.69 | 0.3 | 6.35 | 4960 | 359 | 406.4 | 288.063 | 0.8 | 54.74807384 | -117.6507 | 735.6 | 392.77 | Ball V 5 | 920.423 | Ball V 7
1060 | Metal Loss | 2092 |  | 1299.279 | 22.349 | 7.894 | 14.456 | Longseam | 04:04 | 04:45 | Int | Pinhole |  | 7 | 9 |  |  | 13 | 10 | 13364 | 2.69 | 10691 | 0.464 | 13362 | 2.69 | 0.4 | 6.35 | 4960 | 359 | 406.4 | 288.063 | 0.8 | 54.74807442 | -117.6507 | 735.6 | 392.77 | Ball V 5 | 920.423 | Ball V 7
1060 | Metal Loss | 2093 |  | 1300.057 | 22.349 | 8.672 | 13.677 | Longseam | 04:04 | 04:25 | Int | Pinhole |  | 7 | 9 |  |  | 12 | 10 | 13364 | 2.69 | 10691 | 0.464 | 13362 | 2.69 | 0.4 | 6.35 | 4960 | 359 | 406.4 | 288.063 | 0.8 | 54.74808108 | -117.6507 | 735.59 | 392.77 | Ball V 5 | 920.423 | Ball V 7
1060 | Metal Loss | 2094 |  | 1300.101 | 22.349 | 8.716 | 13.634 | Longseam | 04:04 | 04:24 | Int | Pinhole |  | 7 | 9 |  |  | 20 | 10 | 13357 | 2.69 | 10686 | 0.464 | 13353 | 2.69 | 0.4 | 6.35 | 4960 | 359 | 406.4 | 288.063 | 0.8 | 54.74808146 | -117.6507 | 735.589 | 392.77 | Ball V 5 | 920.423 | Ball V 7
1060 | Metal Loss | 2095 |  | 1300.262 | 22.349 | 8.877 | 13.473 | Longseam | 04:04 | 04:36 | Int | Pinhole |  | 7 | 9 |  |  | 10 | 10 | 13365 | 2.69 | 10692 | 0.464 | 13364 | 2.69 | 0.4 | 6.35 | 4960 | 359 | 406.4 | 288.063 | 0.8 | 54.74808283 | -117.6507 | 735.587 | 392.77 | Ball V 5 | 920.423 | Ball V 7
1060 | Metal Loss | 2096 |  | 1300.728 | 22.349 | 9.343 | 13.007 | Longseam | 04:04 | 04:35 | Int | Pinhole |  | 7 | 10 |  |  | 19 | 10 | 13357 | 2.69 | 10686 | 0.464 | 13354 | 2.69 | 0.4 | 6.35 | 4960 | 359 | 406.4 | 288.063 | 0.8 | 54.74808682 | -117.6507 | 735.581 | 392.77 | Ball V 5 | 920.423 | Ball V 7
1060 | Metal Loss | 2097 |  | 1302.24 | 22.349 | 10.855 | 11.494 | Longseam | 04:04 | 04:26 | Int | Pinhole |  | 7 | 8 |  |  | 14 | 10 | 13363 | 2.69 | 10690 | 0.464 | 13360 | 2.69 | 0.3 | 6.35 | 4960 | 359 | 406.4 | 288.063 | 0.8 | 54.74809977 | -117.6506584 | 735.561 | 392.77 | Ball V 5 | 920.423 | Ball V 7
1060 | Metal Loss | 2098 |  | 1307.356 | 22.349 | 15.97 | 6.379 | Longseam | 04:04 | 03:49 | Int | Pinhole | SWD | 7 | 8 |  |  | 16 | 15 | 13361 | 2.69 | 10689 | 0.464 | 13359 | 2.69 | 0.3 | 6.35 | 4960 | 359 | 406.4 | 288.063 | 0.8 | 54.74814355 | -117.6506342 | 735.489 | 392.77 | Ball V 5 | 920.423 | Ball V 7 | Assoc. with SWD
1060 | Metal Loss | 2099 |  | 1310.773 | 22.349 | 19.388 | 2.961 | Longseam | 04:04 | 03:59 | Int | Pinhole | SWD | 7 | 9 |  |  | 11 | 15 | 13365 | 2.69 | 10692 | 0.464 | 13364 | 2.69 | 0.2 | 6.35 | 4960 | 359 | 406.4 | 288.063 | 0.8 | 54.7481728 | -117.650618 | 735.442 | 392.77 | Ball V 5 | 920.423 | Ball V 7 | Assoc. with SWD
1060 | Metal Loss | 2100 |  | 1312.371 | 22.349 | 20.986 | 1.364 | Longseam | 04:04 | 03:40 | Int | Circumferential Slotting |  | 9 | 10 |  |  | 26 | 8 | 13339 | 2.69 | 10671 | 0.465 | 13331 | 2.69 | 0.2 | 6.35 | 4960 | 359 | 406.4 | 288.063 | 0.8 | 54.74818647 | -117.6506 | 735.422 | 392.77 | Ball V 5 | 920.423 | Ball V 7
1060 | Metal Loss | 2101 |  | 1312.946 | 22.349 | 21.561 | 0.788 | Longseam | 04:04 | 03:54 | Int | Pinhole | SWD | 7 | 9 |  |  | 12 | 15 | 13364 | 2.69 | 10691 | 0.464 | 13362 | 2.69 | 0.2 | 6.35 | 4960 | 359 | 406.4 | 288.063 | 0.8 | 54.7481914 | -117.6506 | 735.416 | 392.77 | Ball V 5 | 920.423 | Ball V 7 | Assoc. with SWD
1060 | Metal Loss | 2102 |  | 1313.495 | 22.349 | 22.11 | 0.239 | Longseam | 04:04 | 03:54 | Int | Pinhole | SWD | 7 | 9 |  |  | 18 | 15 | 13358 | 2.69 | 10686 | 0.464 | 13355 | 2.69 | 0.2 | 6.35 | 4960 | 359 | 406.4 | 288.063 | 0.8 | 54.74819609 | -117.6506 | 735.409 | 392.77 | Ball V 5 | 920.423 | Ball V 7 | Assoc. with SWD
1070 | Joint |  |  | 1313.734 | 20.688 | 22.349 | 20.688 | Longseam | 08:20 | [16 empty] | 0.2 | 6.35 | 4960 | 359 | 406.4 | 250.152 | 0.8 | 54.74819814 | -117.6506 | 735.407 | 415.12 | Ball V 5 | 898.073 | Ball V 7
1070 | Metal Loss | 2103 |  | 1314.65 | 20.688 | 0.915 | 19.773 | Longseam | 08:20 | 03:18 | Int | Pinhole |  | 7 | 9 |  |  | 14 | 10 | 13361 | 2.69 | 10689 | 0.464 | 13359 | 2.69 | 0.2 | 6.35 | 4960 | 359 | 406.4 | 250.152 | 0.8 | 54.74820597 | -117.6506 | 735.397 | 415.12 | Ball V 5 | 898.073 | Ball V 7
1070 | Metal Loss | 2104 |  | 1317.27 | 20.688 | 3.536 | 17.152 | Longseam | 08:20 | 03:28 | Int | Pinhole |  | 7 | 8 |  |  | 16 | 10 | 13360 | 2.69 | 10688 | 0.464 | 13357 | 2.69 | 0.3 | 6.35 | 4960 | 359 | 406.4 | 250.152 | 0.8 | 54.74822838 | -117.6506 | 735.38 | 415.12 | Ball V 5 | 898.073 | Ball V 7
1070 | Metal Loss | 2105 |  | 1319.596 | 20.688 | 5.861 | 14.827 | Longseam | 08:20 | 05:55 | Int | Pinhole |  | 7 | 9 |  |  | 16 | 10 | 13360 | 2.69 | 10688 | 0.464 | 13358 | 2.69 | 0.3 | 6.35 | 4960 | 359 | 406.4 | 250.152 | 0.8 | 54.74824827 | -117.6506 | 735.373 | 415.12 | Ball V 5 | 898.073 | Ball V 7
1070 | Metal Loss | 2106 |  | 1327.521 | 20.688 | 13.787 | 6.901 | Longseam | 08:20 | 04:43 | Int | Circumferential Slotting |  | 9 | 10 |  |  | 13 | 8 | 13359 | 2.69 | 10687 | 0.464 | 13356 | 2.69 | 0.3 | 6.35 | 4960 | 359 | 406.4 | 250.152 | 0.8 | 54.74831597 | -117.6505 | 735.438 | 415.12 | Ball V 5 | 898.073 | Ball V 7
1070 | Metal Loss | 2107 |  | 1327.934 | 20.688 | 14.2 | 6.488 | Longseam | 08:20 | 08:37 | Int | Pinhole |  | 7 | 8 |  |  | 12 | 10 | 13365 | 2.69 | 10692 | 0.464 | 13363 | 2.69 | 0.3 | 6.35 | 4960 | 359 | 406.4 | 250.152 | 0.8 | 54.74831949 | -117.6505 | 735.443 | 415.12 | Ball V 5 | 898.073 | Ball V 7
1070 | Metal Loss | 2108 |  | 1327.946 | 20.688 | 14.211 | 6.476 | Longseam | 08:20 | 04:26 | Int | Pinhole |  | 7 | 8 |  |  | 10 | 10 | 13366 | 2.69 | 10693 | 0.464 | 13365 | 2.69 | 0.3 | 6.35 | 4960 | 359 | 406.4 | 250.152 | 0.8 | 54.74831959 | -117.6505 | 735.443 | 415.12 | Ball V 5 | 898.073 | Ball V 7
1070 | Metal Loss | 2109 |  | 1329.124 | 20.688 | 15.39 | 5.298 | Longseam | 08:20 | 06:03 | Int | Pinhole |  | 7 | 9 |  |  | 12 | 10 | 13363 | 2.69 | 10690 | 0.464 | 13361 | 2.69 | 0.3 | 6.35 | 4960 | 359 | 406.4 | 250.152 | 0.8 | 54.74832965 | -117.6505299 | 735.459 | 415.12 | Ball V 5 | 898.073 | Ball V 7
1070 | Metal Loss | 2110 |  | 1329.49 | 20.688 | 15.755 | 4.932 | Longseam | 08:20 | 05:26 | Int | Pinhole |  | 7 | 9 |  |  | 12 | 10 | 13365 | 2.69 | 10692 | 0.464 | 13363 | 2.69 | 0.3 | 6.35 | 4960 | 359 | 406.4 | 250.152 | 0.8 | 54.74833277 | -117.6505 | 735.463 | 415.12 | Ball V 5 | 898.073 | Ball V 7
1070 | Metal Loss | 2111 |  | 1329.721 | 20.688 | 15.987 | 4.701 | Longseam | 08:20 | 03:34 | Int | Pinhole |  | 8 | 9 |  |  | 14 | 10 | 13361 | 2.69 | 10689 | 0.464 | 13358 | 2.69 | 0.3 | 6.35 | 4960 | 359 | 406.4 | 250.152 | 0.8 | 54.74833475 | -117.650527 | 735.466 | 415.12 | Ball V 5 | 898.073 | Ball V 7
1070 | Metal Loss | 2112 |  | 1329.778 | 20.688 | 16.044 | 4.644 | Longseam | 08:20 | 06:12 | Int | Circumferential Slotting |  | 9 | 10 |  |  | 13 | 8 | 13359 | 2.69 | 10687 | 0.464 | 13356 | 2.69 | 0.3 | 6.35 | 4960 | 359 | 406.4 | 250.152 | 0.8 | 54.74833524 | -117.6505 | 735.467 | 415.12 | Ball V 5 | 898.073 | Ball V 7
1070 | Metal Loss | 2113 |  | 1329.787 | 20.688 | 16.053 | 4.635 | Longseam | 08:20 | 08:06 | Int | Pinhole | SWD | 7 | 9 |  |  | 10 | 15 | 13365 | 2.69 | 10692 | 0.464 | 13364 | 2.69 | 0.3 | 6.35 | 4960 | 359 | 406.4 | 250.152 | 0.8 | 54.74833531 | -117.6505 | 735.467 | 415.12 | Ball V 5 | 898.073 | Ball V 7 | Assoc. with SWD
1070 | Metal Loss | 2114 | 123 | 1329.833 | 20.688 | 16.098 | 4.589 | Longseam | 08:20 | 03:23 | Int | Pinhole |  | 7 | 9 |  |  | 15 | 10 | 13362 | 2.69 | 10690 | 0.464 | 13360 | 2.69 | 0.3 | 6.35 | 4960 | 359 | 406.4 | 250.152 | 0.8 | 54.7483357 | -117.6505 | 735.468 | 415.12 | Ball V 5 | 898.073 | Ball V 7
1070 | Cluster | 123 | 123 | 1329.842 | 20.688 | 16.108 | 4.58 | Longseam | 08:20 | 03:24 | Int |  |  | 26 | 13 |  |  | 15 |  | 13234 | 2.67 | 10587 | 0.468 | 13279 | 2.68 | 0.3 | 6.35 | 4960 | 359 | 406.4 | 250.152 | 0.8 | 54.74833578 | -117.6505 | 735.468 | 415.12 | Ball V 5 | 898.073 | Ball V 7
1070 | Metal Loss | 2115 | 123 | 1329.851 | 20.688 | 16.116 | 4.571 | Longseam | 08:20 | 03:26 | Int | Pinhole |  | 9 | 8 |  |  | 15 | 10 | 13356 | 2.69 | 10685 | 0.464 | 13353 | 2.69 | 0.3 | 6.35 | 4960 | 359 | 406.4 | 250.152 | 0.8 | 54.74833585 | -117.6505 | 735.468 | 415.12 | Ball V 5 | 898.073 | Ball V 7
1070 | Metal Loss | 2116 |  | 1329.901 | 20.688 | 16.166 | 4.521 | Longseam | 08:20 | 08:02 | Int | Pinhole |  | 7 | 8 |  |  | 10 | 10 | 13367 | 2.69 | 10694 | 0.464 | 13365 | 2.69 | 0.3 | 6.35 | 4960 | 359 | 406.4 | 250.152 | 0.8 | 54.74833628 | -117.6505 | 735.469 | 415.12 | Ball V 5 | 898.073 | Ball V 7
1070 | Metal Loss | 2117 |  | 1329.949 | 20.688 | 16.214 | 4.474 | Longseam | 08:20 | 03:16 | Int | Pinhole |  | 8 | 9 |  |  | 11 | 10 | 13363 | 2.69 | 10690 | 0.464 | 13361 | 2.69 | 0.3 | 6.35 | 4960 | 359 | 406.4 | 250.152 | 0.8 | 54.74833669 | -117.6505 | 735.469 | 415.12 | Ball V 5 | 898.073 | Ball V 7
1070 | Metal Loss | 2118 |  | 1329.971 | 20.688 | 16.237 | 4.451 | Longseam | 08:20 | 04:50 | Int | Pinhole |  | 7 | 9 |  |  | 10 | 10 | 13366 | 2.69 | 10693 | 0.464 | 13365 | 2.69 | 0.3 | 6.35 | 4960 | 359 | 406.4 | 250.152 | 0.8 | 54.74833688 | -117.6505 | 735.47 | 415.12 | Ball V 5 | 898.073 | Ball V 7
1070 | Metal Loss | 2119 |  | 1329.978 | 20.688 | 16.244 | 4.444 | Longseam | 08:20 | 08:16 | Int | Pitting | SWD | 12 | 12 |  |  | 8 | 13 | 13357 | 2.69 | 10686 | 0.464 | 13354 | 2.69 | 0.3 | 6.35 | 4960 | 359 | 406.4 | 250.152 | 0.8 | 54.74833694 | -117.6505 | 735.47 | 415.12 | Ball V 5 | 898.073 | Ball V 7 | Assoc. with SWD
1070 | Metal Loss | 2120 |  | 1329.987 | 20.688 | 16.253 | 4.435 | Longseam | 08:20 | 07:16 | Int | Pinhole |  | 7 | 8 |  |  | 11 | 10 | 13365 | 2.69 | 10692 | 0.464 | 13364 | 2.69 | 0.3 | 6.35 | 4960 | 359 | 406.4 | 250.152 | 0.8 | 54.74833702 | -117.6505257 | 735.47 | 415.12 | Ball V 5 | 898.073 | Ball V 7
1070 | Metal Loss | 2121 |  | 1330.085 | 20.688 | 16.35 | 4.337 | Longseam | 08:20 | 02:46 | Int | Pinhole |  | 7 | 9 |  |  | 10 | 10 | 13365 | 2.69 | 10692 | 0.464 | 13363 | 2.69 | 0.3 | 6.35 | 4960 | 359 | 406.4 | 250.152 | 0.8 | 54.74833785 | -117.6505 | 735.471 | 415.12 | Ball V 5 | 898.073 | Ball V 7
1070 | Metal Loss | 2122 |  | 1330.164 | 20.688 | 16.43 | 4.258 | Longseam | 08:20 | 05:08 | Int | Pinhole |  | 8 | 9 |  |  | 14 | 10 | 13358 | 2.69 | 10686 | 0.464 | 13355 | 2.69 | 0.3 | 6.35 | 4960 | 359 | 406.4 | 250.152 | 0.8 | 54.74833853 | -117.6505 | 735.472 | 415.12 | Ball V 5 | 898.073 | Ball V 7
1070 | Metal Loss | 2123 |  | 1330.176 | 20.688 | 16.441 | 4.247 | Longseam | 08:20 | 03:14 | Int | Pinhole |  | 9 | 9 |  |  | 10 | 10 | 13362 | 2.69 | 10690 | 0.464 | 13360 | 2.69 | 0.3 | 6.35 | 4960 | 359 | 406.4 | 250.152 | 0.8 | 54.74833863 | -117.6505 | 735.472 | 415.12 | Ball V 5 | 898.073 | Ball V 7
1070 | Metal Loss | 2124 |  | 1330.219 | 20.688 | 16.484 | 4.203 | Longseam | 08:20 | 03:44 | Int | Pinhole |  | 7 | 9 |  |  | 9 | 10 | 13367 | 2.69 | 10694 | 0.464 | 13365 | 2.69 | 0.3 | 6.35 | 4960 | 359 | 406.4 | 250.152 | 0.8 | 54.74833899 | -117.6505 | 735.473 | 415.12 | Ball V 5 | 898.073 | Ball V 7
1070 | Metal Loss | 2125 |  | 1330.246 | 20.688 | 16.512 | 4.176 | Longseam | 08:20 | 03:05 | Int | Pinhole |  | 7 | 9 |  |  | 15 | 10 | 13362 | 2.69 | 10690 | 0.464 | 13360 | 2.69 | 0.3 | 6.35 | 4960 | 359 | 406.4 | 250.152 | 0.8 | 54.74833923 | -117.6505 | 735.473 | 415.12 | Ball V 5 | 898.073 | Ball V 7
1070 | Metal Loss | 2126 |  | 1330.307 | 20.688 | 16.573 | 4.115 | Longseam | 08:20 | 07:32 | Int | Pinhole |  | 7 | 9 |  |  | 9 | 10 | 13367 | 2.69 | 10694 | 0.464 | 13366 | 2.69 | 0.3 | 6.35 | 4960 | 359 | 406.4 | 250.152 | 0.8 | 54.74833975 | -117.6505 | 735.474 | 415.12 | Ball V 5 | 898.073 | Ball V 7
1070 | Metal Loss | 2127 |  | 1330.432 | 20.688 | 16.698 | 3.99 | Longseam | 08:20 | 06:21 | Int | Pinhole |  | 7 | 8 |  |  | 15 | 10 | 13361 | 2.69 | 10689 | 0.464 | 13359 | 2.69 | 0.3 | 6.35 | 4960 | 359 | 406.4 | 250.152 | 0.8 | 54.74834082 | -117.6505 | 735.476 | 415.12 | Ball V 5 | 898.073 | Ball V 7
1070 | Metal Loss | 2128 |  | 1330.432 | 20.688 | 16.698 | 3.99 | Longseam | 08:20 | 04:35 | Int | Pinhole |  | 7 | 9 |  |  | 12 | 10 | 13364 | 2.69 | 10691 | 0.464 | 13362 | 2.69 | 0.3 | 6.35 | 4960 | 359 | 406.4 | 250.152 | 0.8 | 54.74834082 | -117.6505 | 735.476 | 415.12 | Ball V 5 | 898.073 | Ball V 7
1070 | Metal Loss | 2129 |  | 1330.444 | 20.688 | 16.709 | 3.979 | Longseam | 08:20 | 08:38 | Int | Circumferential Slotting | SWD | 9 | 15 |  |  | 10 | 13 | 13360 | 2.69 | 10688 | 0.464 | 13358 | 2.69 | 0.3 | 6.35 | 4960 | 359 | 406.4 | 250.152 | 0.8 | 54.74834091 | -117.6505 | 735.476 | 415.12 | Ball V 5 | 898.073 | Ball V 7 | Assoc. with SWD
1070 | Metal Loss | 2130 |  | 1330.446 | 20.688 | 16.711 | 3.976 | Longseam | 08:20 | 03:15 | Int | Pinhole |  | 7 | 9 |  |  | 12 | 10 | 13364 | 2.69 | 10691 | 0.464 | 13362 | 2.69 | 0.3 | 6.35 | 4960 | 359 | 406.4 | 250.152 | 0.8 | 54.74834093 | -117.6505 | 735.476 | 415.12 | Ball V 5 | 898.073 | Ball V 7
1070 | Metal Loss | 2131 |  | 1330.505 | 20.688 | 16.77 | 3.917 | Longseam | 08:20 | 03:19 | Int | Pinhole |  | 7 | 9 |  |  | 14 | 10 | 13362 | 2.69 | 10690 | 0.464 | 13360 | 2.69 | 0.3 | 6.35 | 4960 | 359 | 406.4 | 250.152 | 0.8 | 54.74834144 | -117.6505 | 735.477 | 415.12 | Ball V 5 | 898.073 | Ball V 7
1070 | Metal Loss | 2132 |  | 1330.528 | 20.688 | 16.793 | 3.895 | Longseam | 08:20 | 03:00 | Int | Pinhole |  | 8 | 9 |  |  | 10 | 10 | 13364 | 2.69 | 10691 | 0.464 | 13362 | 2.69 | 0.3 | 6.35 | 4960 | 359 | 406.4 | 250.152 | 0.8 | 54.74834163 | -117.6505 | 735.477 | 415.12 | Ball V 5 | 898.073 | Ball V 7
1070 | Metal Loss | 2133 |  | 1330.596 | 20.688 | 16.861 | 3.826 | Longseam | 08:20 | 03:26 | Int | Pinhole |  | 7 | 9 |  |  | 8 | 10 | 13368 | 2.7 | 10694 | 0.464 | 13367 | 2.69 | 0.3 | 6.35 | 4960 | 359 | 406.4 | 250.152 | 0.8 | 54.74834221 | -117.6505 | 735.478 | 415.12 | Ball V 5 | 898.073 | Ball V 7
1070 | Metal Loss | 2134 |  | 1330.596 | 20.688 | 16.861 | 3.826 | Longseam | 08:20 | 04:38 | Int | Pinhole |  | 7 | 9 |  |  | 11 | 10 | 13365 | 2.69 | 10692 | 0.464 | 13363 | 2.69 | 0.3 | 6.35 | 4960 | 359 | 406.4 | 250.152 | 0.8 | 54.74834221 | -117.6505 | 735.478 | 415.12 | Ball V 5 | 898.073 | Ball V 7
1070 | Metal Loss | 2135 | 124 | 1330.673 | 20.688 | 16.939 | 3.749 | Longseam | 08:20 | 03:19 | Int | Pinhole |  | 7 | 9 |  |  | 11 | 10 | 13365 | 2.69 | 10692 | 0.464 | 13363 | 2.69 | 0.3 | 6.35 | 4960 | 359 | 406.4 | 250.152 | 0.8 | 54.74834287 | -117.6505 | 735.479 | 415.12 | Ball V 5 | 898.073 | Ball V 7
1070 | Cluster | 124 | 124 | 1330.679 | 20.688 | 16.944 | 3.744 | Longseam | 08:20 | 03:15 | Int |  |  | 18 | 24 |  |  | 11 |  | 13320 | 2.69 | 10656 | 0.465 | 13328 | 2.69 | 0.3 | 6.35 | 4960 | 359 | 406.4 | 250.152 | 0.8 | 54.74834292 | -117.6505 | 735.48 | 415.12 | Ball V 5 | 898.073 | Ball V 7
1070 | Metal Loss | 2136 |  | 1330.682 | 20.688 | 16.948 | 3.74 | Longseam | 08:20 | 04:43 | Int | Circumferential Slotting |  | 9 | 14 |  |  | 9 | 8 | 13363 | 2.69 | 10690 | 0.464 | 13361 | 2.69 | 0.3 | 6.35 | 4960 | 359 | 406.4 | 250.152 | 0.8 | 54.74834295 | -117.6505 | 735.48 | 415.12 | Ball V 5 | 898.073 | Ball V 7
1070 | Metal Loss | 2137 | 124 | 1330.684 | 20.688 | 16.95 | 3.738 | Longseam | 08:20 | 03:10 | Int | Pinhole |  | 7 | 9 |  |  | 10 | 10 | 13366 | 2.69 | 10693 | 0.464 | 13365 | 2.69 | 0.3 | 6.35 | 4960 | 359 | 406.4 | 250.152 | 0.8 | 54.74834297 | -117.6505 | 735.48 | 415.12 | Ball V 5 | 898.073 | Ball V 7
1070 | Metal Loss | 2138 |  | 1330.698 | 20.688 | 16.963 | 3.724 | Longseam | 08:20 | 04:01 | Int | Pinhole |  | 7 | 9 |  |  | 9 | 10 | 13367 | 2.69 | 10694 | 0.464 | 13366 | 2.69 | 0.3 | 6.35 | 4960 | 359 | 406.4 | 250.152 | 0.8 | 54.74834308 | -117.6505 | 735.48 | 415.12 | Ball V 5 | 898.073 | Ball V 7
1070 | Metal Loss | 2139 |  | 1330.709 | 20.688 | 16.975 | 3.713 | Longseam | 08:20 | 08:43 | Int | Pinhole |  | 7 | 9 |  |  | 9 | 10 | 13366 | 2.69 | 10693 | 0.464 | 13365 | 2.69 | 0.3 | 6.35 | 4960 | 359 | 406.4 | 250.152 | 0.8 | 54.74834318 | -117.6505 | 735.48 | 415.12 | Ball V 5 | 898.073 | Ball V 7
1070 | Metal Loss | 2140 |  | 1330.737 | 20.688 | 17.002 | 3.686 | Longseam | 08:20 | 05:36 | Int | Pinhole |  | 7 | 9 |  |  | 8 | 10 | 13367 | 2.69 | 10694 | 0.464 | 13366 | 2.69 | 0.3 | 6.35 | 4960 | 359 | 406.4 | 250.152 | 0.8 | 54.74834341 | -117.6505 | 735.48 | 415.12 | Ball V 5 | 898.073 | Ball V 7
1070 | Metal Loss | 2141 |  | 1330.737 | 20.688 | 17.002 | 3.686 | Longseam | 08:20 | 04:19 | Int | Pinhole |  | 7 | 9 |  |  | 14 | 10 | 13363 | 2.69 | 10690 | 0.464 | 13361 | 2.69 | 0.3 | 6.35 | 4960 | 359 | 406.4 | 250.152 | 0.8 | 54.74834341 | -117.6505 | 735.48 | 415.12 | Ball V 5 | 898.073 | Ball V 7
1070 | Metal Loss | 2142 |  | 1330.83 | 20.688 | 17.095 | 3.593 | Longseam | 08:20 | 08:44 | Int | Circumferential Slotting |  | 9 | 10 |  |  | 9 | 8 | 13362 | 2.69 | 10690 | 0.464 | 13360 | 2.69 | 0.3 | 6.35 | 4960 | 359 | 406.4 | 250.152 | 0.8 | 54.74834421 | -117.6505216 | 735.482 | 415.12 | Ball V 5 | 898.073 | Ball V 7
1070 | Metal Loss | 2143 |  | 1330.882 | 20.688 | 17.148 | 3.54 | Longseam | 08:20 | 08:44 | Int | Pinhole |  | 7 | 9 |  |  | 12 | 10 | 13365 | 2.69 | 10692 | 0.464 | 13363 | 2.69 | 0.3 | 6.35 | 4960 | 359 | 406.4 | 250.152 | 0.8 | 54.74834465 | -117.6505 | 735.483 | 415.12 | Ball V 5 | 898.073 | Ball V 7
1070 | Metal Loss | 2144 |  | 1330.941 | 20.688 | 17.207 | 3.481 | Longseam | 08:20 | 04:05 | Int | Pinhole |  | 8 | 9 |  |  | 13 | 10 | 13361 | 2.69 | 10689 | 0.464 | 13359 | 2.69 | 0.3 | 6.35 | 4960 | 359 | 406.4 | 250.152 | 0.8 | 54.74834516 | -117.6505 | 735.483 | 415.12 | Ball V 5 | 898.073 | Ball V 7
1070 | Metal Loss | 2145 |  | 1330.961 | 20.688 | 17.227 | 3.461 | Longseam | 08:20 | 03:16 | Int | Pinhole |  | 7 | 9 |  |  | 10 | 10 | 13366 | 2.69 | 10693 | 0.464 | 13365 | 2.69 | 0.3 | 6.35 | 4960 | 359 | 406.4 | 250.152 | 0.8 | 54.74834533 | -117.6505 | 735.484 | 415.12 | Ball V 5 | 898.073 | Ball V 7
1070 | Metal Loss | 2146 |  | 1331.016 | 20.688 | 17.281 | 3.406 | Longseam | 08:20 | 04:08 | Int | Pinhole |  | 7 | 9 |  |  | 9 | 10 | 13366 | 2.69 | 10693 | 0.464 | 13365 | 2.69 | 0.3 | 6.35 | 4960 | 359 | 406.4 | 250.152 | 0.8 | 54.74834579 | -117.6505 | 735.485 | 415.12 | Ball V 5 | 898.073 | Ball V 7
1070 | Metal Loss | 2147 | 125 | 1331.032 | 20.688 | 17.297 | 3.39 | Longseam | 08:20 | 08:53 | Int | Pinhole |  | 7 | 9 |  |  | 12 | 10 | 13365 | 2.69 | 10692 | 0.464 | 13363 | 2.69 | 0.3 | 6.35 | 4960 | 359 | 406.4 | 250.152 | 0.8 | 54.74834593 | -117.6505 | 735.485 | 415.12 | Ball V 5 | 898.073 | Ball V 7
1070 | Metal Loss | 2148 | 126 | 1331.039 | 20.688 | 17.304 | 3.384 | Longseam | 08:20 | 03:17 | Int | Pinhole |  | 7 | 9 |  |  | 11 | 10 | 13366 | 2.69 | 10693 | 0.464 | 13364 | 2.69 | 0.3 | 6.35 | 4960 | 359 | 406.4 | 250.152 | 0.8 | 54.74834599 | -117.6505 | 735.485 | 415.12 | Ball V 5 | 898.073 | Ball V 7
1070 | Cluster | 125 | 125 | 1331.043 | 20.688 | 17.309 | 3.379 | Longseam | 08:20 | 08:47 | Int |  |  | 30 | 27 |  |  | 14 |  | 13209 | 2.66 | 10567 | 0.469 | 13295 | 2.68 | 0.3 | 6.35 | 4960 | 359 | 406.4 | 250.152 | 0.8 | 54.74834603 | -117.6505 | 735.485 | 415.12 | Ball V 5 | 898.073 | Ball V 7
1070 | Cluster | 126 | 126 | 1331.051 | 20.688 | 17.317 | 3.371 | Longseam | 08:20 | 03:18 | Int |  |  | 32 | 11 |  |  | 13 |  | 13201 | 2.66 | 10561 | 0.47 | 13297 | 2.68 | 0.3 | 6.35 | 4960 | 359 | 406.4 | 250.152 | 0.8 | 54.7483461 | -117.6505 | 735.485 | 415.12 | Ball V 5 | 898.073 | Ball V 7
1070 | Metal Loss | 2149 | 125 | 1331.055 | 20.688 | 17.32 | 3.368 | Longseam | 08:20 | 08:41 | Int | Pinhole |  | 7 | 8 |  |  | 14 | 10 | 13363 | 2.69 | 10690 | 0.464 | 13361 | 2.69 | 0.3 | 6.35 | 4960 | 359 | 406.4 | 250.152 | 0.8 | 54.74834612 | -117.6505205 | 735.485 | 415.12 | Ball V 5 | 898.073 | Ball V 7
1070 | Metal Loss | 2150 | 126 | 1331.064 | 20.688 | 17.329 | 3.359 | Longseam | 08:20 | 03:18 | Int | Pinhole |  | 7 | 9 |  |  | 13 | 10 | 13364 | 2.69 | 10691 | 0.464 | 13362 | 2.69 | 0.3 | 6.35 | 4960 | 359 | 406.4 | 250.152 | 0.8 | 54.7483462 | -117.6505 | 735.485 | 415.12 | Ball V 5 | 898.073 | Ball V 7
1070 | Metal Loss | 2151 |  | 1331.118 | 20.688 | 17.384 | 3.304 | Longseam | 08:20 | 03:08 | Int | Pinhole |  | 7 | 9 |  |  | 13 | 10 | 13362 | 2.69 | 10690 | 0.464 | 13360 | 2.69 | 0.3 | 6.35 | 4960 | 359 | 406.4 | 250.152 | 0.8 | 54.74834667 | -117.6505 | 735.486 | 415.12 | Ball V 5 | 898.073 | Ball V 7
1070 | Metal Loss | 2152 |  | 1331.148 | 20.688 | 17.413 | 3.275 | Longseam | 08:20 | 03:39 | Int | Circumferential Slotting |  | 7 | 10 |  |  | 9 | 8 | 13367 | 2.69 | 10694 | 0.464 | 13365 | 2.69 | 0.3 | 6.35 | 4960 | 359 | 406.4 | 250.152 | 0.8 | 54.74834692 | -117.6505 | 735.487 | 415.12 | Ball V 5 | 898.073 | Ball V 7
1070 | Metal Loss | 2153 |  | 1331.161 | 20.688 | 17.427 | 3.261 | Longseam | 08:20 | 03:08 | Int | Pinhole |  | 9 | 9 |  |  | 15 | 10 | 13356 | 2.69 | 10685 | 0.464 | 13353 | 2.69 | 0.3 | 6.35 | 4960 | 359 | 406.4 | 250.152 | 0.8 | 54.74834703 | -117.6505 | 735.487 | 415.12 | Ball V 5 | 898.073 | Ball V 7
1070 | Metal Loss | 2154 |  | 1331.166 | 20.688 | 17.431 | 3.256 | Longseam | 08:20 | 08:44 | Int | Pinhole |  | 8 | 9 |  |  | 10 | 10 | 13364 | 2.69 | 10691 | 0.464 | 13363 | 2.69 | 0.3 | 6.35 | 4960 | 359 | 406.4 | 250.152 | 0.8 | 54.74834707 | -117.6505 | 735.487 | 415.12 | Ball V 5 | 898.073 | Ball V 7
1070 | Metal Loss | 2155 |  | 1331.245 | 20.688 | 17.511 | 3.177 | Longseam | 08:20 | 03:15 | Int | Pinhole |  | 7 | 9 |  |  | 10 | 10 | 13366 | 2.69 | 10693 | 0.464 | 13365 | 2.69 | 0.3 | 6.35 | 4960 | 359 | 406.4 | 250.152 | 0.8 | 54.74834775 | -117.6505 | 735.488 | 415.12 | Ball V 5 | 898.073 | Ball V 7
1070 | Metal Loss | 2156 |  | 1331.293 | 20.688 | 17.558 | 3.129 | Longseam | 08:20 | 03:18 | Int | Pinhole |  | 7 | 9 |  |  | 16 | 10 | 13361 | 2.69 | 10689 | 0.464 | 13359 | 2.69 | 0.3 | 6.35 | 4960 | 359 | 406.4 | 250.152 | 0.8 | 54.74834816 | -117.6505 | 735.489 | 415.12 | Ball V 5 | 898.073 | Ball V 7
1070 | Metal Loss | 2157 |  | 1331.343 | 20.688 | 17.609 | 3.079 | Longseam | 08:20 | 03:30 | Int | Pinhole |  | 7 | 9 |  |  | 11 | 10 | 13365 | 2.69 | 10692 | 0.464 | 13364 | 2.69 | 0.3 | 6.35 | 4960 | 359 | 406.4 | 250.152 | 0.8 | 54.74834858 | -117.6505 | 735.49 | 415.12 | Ball V 5 | 898.073 | Ball V 7
1070 | Metal Loss | 2158 |  | 1331.345 | 20.688 | 17.611 | 3.077 | Longseam | 08:20 | 07:54 | Int | Pinhole |  | 7 | 9 |  |  | 9 | 10 | 13367 | 2.69 | 10694 | 0.464 | 13365 | 2.69 | 0.3 | 6.35 | 4960 | 359 | 406.4 | 250.152 | 0.8 | 54.7483486 | -117.6505 | 735.49 | 415.12 | Ball V 5 | 898.073 | Ball V 7
1070 | Metal Loss | 2159 |  | 1331.375 | 20.688 | 17.64 | 3.047 | Longseam | 08:20 | 02:54 | Int | Pinhole |  | 7 | 8 |  |  | 11 | 10 | 13365 | 2.69 | 10692 | 0.464 | 13364 | 2.69 | 0.3 | 6.35 | 4960 | 359 | 406.4 | 250.152 | 0.8 | 54.74834886 | -117.6505 | 735.49 | 415.12 | Ball V 5 | 898.073 | Ball V 7
1070 | Metal Loss | 2160 |  | 1331.386 | 20.688 | 17.652 | 3.036 | Longseam | 08:20 | 06:20 | Int | Pinhole |  | 7 | 8 |  |  | 8 | 10 | 13368 | 2.7 | 10694 | 0.464 | 13367 | 2.69 | 0.3 | 6.35 | 4960 | 359 | 406.4 | 250.152 | 0.8 | 54.74834895 | -117.6505 | 735.49 | 415.12 | Ball V 5 | 898.073 | Ball V 7
1070 | Metal Loss | 2161 |  | 1331.438 | 20.688 | 17.704 | 2.984 | Longseam | 08:20 | 04:09 | Int | Pinhole |  | 7 | 9 |  |  | 10 | 10 | 13366 | 2.69 | 10693 | 0.464 | 13364 | 2.69 | 0.3 | 6.35 | 4960 | 359 | 406.4 | 250.152 | 0.8 | 54.7483494 | -117.6505 | 735.491 | 415.12 | Ball V 5 | 898.073 | Ball V 7
1070 | Metal Loss | 2162 |  | 1331.479 | 20.688 | 17.745 | 2.943 | Longseam | 08:20 | 08:41 | Int | Pinhole |  | 7 | 9 |  |  | 9 | 10 | 13367 | 2.69 | 10694 | 0.464 | 13366 | 2.69 | 0.3 | 6.35 | 4960 | 359 | 406.4 | 250.152 | 0.8 | 54.74834975 | -117.6505 | 735.492 | 415.12 | Ball V 5 | 898.073 | Ball V 7
1070 | Metal Loss | 2163 |  | 1331.509 | 20.688 | 17.774 | 2.914 | Longseam | 08:20 | 05:03 | Int | Pinhole |  | 7 | 9 |  |  | 12 | 10 | 13364 | 2.69 | 10691 | 0.464 | 13362 | 2.69 | 0.3 | 6.35 | 4960 | 359 | 406.4 | 250.152 | 0.8 | 54.74835 | -117.6505 | 735.492 | 415.12 | Ball V 5 | 898.073 | Ball V 7
1070 | Metal Loss | 2164 |  | 1331.518 | 20.688 | 17.783 | 2.904 | Longseam | 08:20 | 05:38 | Int | Pinhole |  | 9 | 9 |  |  | 11 | 10 | 13360 | 2.69 | 10688 | 0.464 | 13358 | 2.69 | 0.3 | 6.35 | 4960 | 359 | 406.4 | 250.152 | 0.8 | 54.74835008 | -117.6505 | 735.492 | 415.12 | Ball V 5 | 898.073 | Ball V 7
1070 | Metal Loss | 2165 |  | 1331.52 | 20.688 | 17.786 | 2.902 | Longseam | 08:20 | 07:07 | Int | Pinhole |  | 8 | 10 |  |  | 10 | 10 | 13363 | 2.69 | 10690 | 0.464 | 13361 | 2.69 | 0.3 | 6.35 | 4960 | 359 | 406.4 | 250.152 | 0.8 | 54.7483501 | -117.6505 | 735.492 | 415.12 | Ball V 5 | 898.073 | Ball V 7
1070 | Metal Loss | 2166 |  | 1331.568 | 20.688 | 17.833 | 2.854 | Longseam | 08:20 | 04:28 | Int | Circumferential Slotting |  | 7 | 11 |  |  | 8 | 8 | 13368 | 2.7 | 10694 | 0.464 | 13367 | 2.69 | 0.3 | 6.35 | 4960 | 359 | 406.4 | 250.152 | 0.8 | 54.7483505 | -117.6505 | 735.493 | 415.12 | Ball V 5 | 898.073 | Ball V 7
1070 | Metal Loss | 2167 |  | 1331.62 | 20.688 | 17.885 | 2.802 | Longseam | 08:20 | 03:17 | Int | Pinhole |  | 7 | 9 |  |  | 13 | 10 | 13365 | 2.69 | 10692 | 0.464 | 13363 | 2.69 | 0.3 | 6.35 | 4960 | 359 | 406.4 | 250.152 | 0.8 | 54.74835095 | -117.6505 | 735.494 | 415.12 | Ball V 5 | 898.073 | Ball V 7
1070 | Metal Loss | 2168 |  | 1331.622 | 20.688 | 17.888 | 2.8 | Longseam | 08:20 | 04:45 | Int | Pinhole |  | 8 | 9 |  |  | 11 | 10 | 13364 | 2.69 | 10691 | 0.464 | 13362 | 2.69 | 0.3 | 6.35 | 4960 | 359 | 406.4 | 250.152 | 0.8 | 54.74835097 | -117.6505 | 735.494 | 415.12 | Ball V 5 | 898.073 | Ball V 7
1070 | Metal Loss | 2169 |  | 1331.652 | 20.688 | 17.917 | 2.771 | Longseam | 08:20 | 04:16 | Int | Pinhole |  | 7 | 9 |  |  | 13 | 10 | 13363 | 2.69 | 10690 | 0.464 | 13361 | 2.69 | 0.3 | 6.35 | 4960 | 359 | 406.4 | 250.152 | 0.8 | 54.74835122 | -117.6505 | 735.495 | 415.12 | Ball V 5 | 898.073 | Ball V 7
1070 | Metal Loss | 2170 |  | 1331.684 | 20.688 | 17.949 | 2.739 | Longseam | 08:20 | 03:23 | Int | Pinhole |  | 7 | 8 |  |  | 14 | 10 | 13363 | 2.69 | 10690 | 0.464 | 13361 | 2.69 | 0.3 | 6.35 | 4960 | 359 | 406.4 | 250.152 | 0.8 | 54.74835149 | -117.6505 | 735.495 | 415.12 | Ball V 5 | 898.073 | Ball V 7
1070 | Metal Loss | 2171 |  | 1331.74 | 20.688 | 18.006 | 2.682 | Longseam | 08:20 | 04:28 | Int | Pinhole |  | 7 | 9 |  |  | 11 | 10 | 13365 | 2.69 | 10692 | 0.464 | 13364 | 2.69 | 0.3 | 6.35 | 4960 | 359 | 406.4 | 250.152 | 0.8 | 54.74835197 | -117.6505 | 735.496 | 415.12 | Ball V 5 | 898.073 | Ball V 7
1070 | Metal Loss | 2172 |  | 1331.777 | 20.688 | 18.042 | 2.646 | Longseam | 08:20 | 03:09 | Int | Pinhole |  | 8 | 9 |  |  | 10 | 10 | 13364 | 2.69 | 10691 | 0.464 | 13363 | 2.69 | 0.3 | 6.35 | 4960 | 359 | 406.4 | 250.152 | 0.8 | 54.74835228 | -117.6505 | 735.497 | 415.12 | Ball V 5 | 898.073 | Ball V 7
1070 | Metal Loss | 2173 |  | 1331.818 | 20.688 | 18.083 | 2.605 | Longseam | 08:20 | 08:50 | Int | Pinhole |  | 8 | 8 |  |  | 10 | 10 | 13364 | 2.69 | 10691 | 0.464 | 13362 | 2.69 | 0.3 | 6.35 | 4960 | 359 | 406.4 | 250.152 | 0.8 | 54.74835263 | -117.6505 | 735.497 | 415.12 | Ball V 5 | 898.073 | Ball V 7
1070 | Metal Loss | 2174 |  | 1331.865 | 20.688 | 18.131 | 2.557 | Longseam | 08:20 | 08:47 | Int | Pinhole |  | 7 | 9 |  |  | 10 | 10 | 13366 | 2.69 | 10693 | 0.464 | 13365 | 2.69 | 0.3 | 6.35 | 4960 | 359 | 406.4 | 250.152 | 0.8 | 54.74835304 | -117.6505 | 735.498 | 415.12 | Ball V 5 | 898.073 | Ball V 7
1070 | Metal Loss | 2175 |  | 1331.881 | 20.688 | 18.147 | 2.541 | Longseam | 08:20 | 04:31 | Int | Pinhole |  | 8 | 9 |  |  | 11 | 10 | 13363 | 2.69 | 10690 | 0.464 | 13361 | 2.69 | 0.3 | 6.35 | 4960 | 359 | 406.4 | 250.152 | 0.8 | 54.74835317 | -117.6505 | 735.499 | 415.12 | Ball V 5 | 898.073 | Ball V 7
1070 | Metal Loss | 2176 |  | 1331.886 | 20.688 | 18.151 | 2.537 | Longseam | 08:20 | 04:59 | Int | Pinhole |  | 7 | 9 |  |  | 11 | 10 | 13365 | 2.69 | 10692 | 0.464 | 13364 | 2.69 | 0.3 | 6.35 | 4960 | 359 | 406.4 | 250.152 | 0.8 | 54.74835321 | -117.6505 | 735.499 | 415.12 | Ball V 5 | 898.073 | Ball V 7
1070 | Metal Loss | 2177 |  | 1331.895 | 20.688 | 18.16 | 2.527 | Longseam | 08:20 | 03:29 | Int | Pinhole |  | 7 | 9 |  |  | 11 | 10 | 13365 | 2.69 | 10692 | 0.464 | 13363 | 2.69 | 0.3 | 6.35 | 4960 | 359 | 406.4 | 250.152 | 0.8 | 54.74835329 | -117.6505 | 735.499 | 415.12 | Ball V 5 | 898.073 | Ball V 7
1070 | Metal Loss | 2178 |  | 1331.995 | 20.688 | 18.26 | 2.428 | Longseam | 08:20 | 04:10 | Int | Pinhole |  | 8 | 9 |  |  | 11 | 10 | 13364 | 2.69 | 10691 | 0.464 | 13362 | 2.69 | 0.3 | 6.35 | 4960 | 359 | 406.4 | 250.152 | 0.8 | 54.74835414 | -117.6505159 | 735.501 | 415.12 | Ball V 5 | 898.073 | Ball V 7
1070 | Metal Loss | 2179 |  | 1332.017 | 20.688 | 18.283 | 2.405 | Longseam | 08:20 | 02:42 | Int | Circumferential Slotting |  | 7 | 10 |  |  | 12 | 8 | 13364 | 2.69 | 10691 | 0.464 | 13362 | 2.69 | 0.3 | 6.35 | 4960 | 359 | 406.4 | 250.152 | 0.8 | 54.74835434 | -117.6505 | 735.501 | 415.12 | Ball V 5 | 898.073 | Ball V 7
1070 | Metal Loss | 2180 |  | 1332.02 | 20.688 | 18.285 | 2.403 | Longseam | 08:20 | 06:52 | Int | Pinhole |  | 7 | 8 |  |  | 9 | 10 | 13367 | 2.69 | 10694 | 0.464 | 13366 | 2.69 | 0.3 | 6.35 | 4960 | 359 | 406.4 | 250.152 | 0.8 | 54.74835436 | -117.6505 | 735.501 | 415.12 | Ball V 5 | 898.073 | Ball V 7
1070 | Metal Loss | 2181 |  | 1332.051 | 20.688 | 18.317 | 2.371 | Longseam | 08:20 | 03:33 | Int | Pinhole |  | 7 | 9 |  |  | 11 | 10 | 13365 | 2.69 | 10692 | 0.464 | 13363 | 2.69 | 0.3 | 6.35 | 4960 | 359 | 406.4 | 250.152 | 0.8 | 54.74835463 | -117.6505 | 735.502 | 415.12 | Ball V 5 | 898.073 | Ball V 7
1070 | Metal Loss | 2182 |  | 1332.106 | 20.688 | 18.372 | 2.316 | Longseam | 08:20 | 08:48 | Int | Pinhole |  | 7 | 9 |  |  | 11 | 10 | 13365 | 2.69 | 10692 | 0.464 | 13363 | 2.69 | 0.3 | 6.35 | 4960 | 359 | 406.4 | 250.152 | 0.8 | 54.74835509 | -117.6505 | 735.503 | 415.12 | Ball V 5 | 898.073 | Ball V 7
1070 | Metal Loss | 2183 |  | 1332.195 | 20.688 | 18.46 | 2.228 | Longseam | 08:20 | 08:31 | Int | Pinhole | SWD | 8 | 9 |  |  | 11 | 15 | 13364 | 2.69 | 10691 | 0.464 | 13362 | 2.69 | 0.3 | 6.35 | 4960 | 359 | 406.4 | 250.152 | 0.8 | 54.74835585 | -117.6505 | 735.504 | 415.12 | Ball V 5 | 898.073 | Ball V 7 | Assoc. with SWD
1070 | Metal Loss | 2184 |  | 1332.215 | 20.688 | 18.48 | 2.207 | Longseam | 08:20 | 08:49 | Int | Pinhole |  | 8 | 10 |  |  | 12 | 10 | 13361 | 2.69 | 10689 | 0.464 | 13359 | 2.69 | 0.3 | 6.35 | 4960 | 359 | 406.4 | 250.152 | 0.8 | 54.74835602 | -117.6505 | 735.505 | 415.12 | Ball V 5 | 898.073 | Ball V 7
1070 | Metal Loss | 2185 |  | 1332.29 | 20.688 | 18.555 | 2.132 | Longseam | 08:20 | 08:00 | Int | Circumferential Slotting |  | 9 | 11 |  |  | 9 | 8 | 13362 | 2.69 | 10690 | 0.464 | 13360 | 2.69 | 0.3 | 6.35 | 4960 | 359 | 406.4 | 250.152 | 0.8 | 54.74835666 | -117.6505 | 735.506 | 415.12 | Ball V 5 | 898.073 | Ball V 7
1070 | Metal Loss | 2186 |  | 1332.292 | 20.688 | 18.558 | 2.13 | Longseam | 08:20 | 03:18 | Int | Pinhole |  | 7 | 9 |  |  | 11 | 10 | 13365 | 2.69 | 10692 | 0.464 | 13363 | 2.69 | 0.3 | 6.35 | 4960 | 359 | 406.4 | 250.152 | 0.8 | 54.74835668 | -117.6505 | 735.506 | 415.12 | Ball V 5 | 898.073 | Ball V 7
1070 | Metal Loss | 2187 | 127 | 1332.331 | 20.688 | 18.596 | 2.092 | Longseam | 08:20 | 03:09 | Int | Pinhole |  | 7 | 9 |  |  | 10 | 10 | 13366 | 2.69 | 10693 | 0.464 | 13365 | 2.69 | 0.3 | 6.35 | 4960 | 359 | 406.4 | 250.152 | 0.8 | 54.74835701 | -117.6505 | 735.507 | 415.12 | Ball V 5 | 898.073 | Ball V 7
1070 | Metal Loss | 2188 |  | 1332.338 | 20.688 | 18.603 | 2.085 | Longseam | 08:20 | 04:12 | Int | Pinhole |  | 7 | 9 |  |  | 11 | 10 | 13365 | 2.69 | 10692 | 0.464 | 13363 | 2.69 | 0.3 | 6.35 | 4960 | 359 | 406.4 | 250.152 | 0.8 | 54.74835707 | -117.6505 | 735.507 | 415.12 | Ball V 5 | 898.073 | Ball V 7
1070 | Cluster | 127 | 127 | 1332.338 | 20.688 | 18.603 | 2.085 | Longseam | 08:20 | 03:01 | Int |  |  | 21 | 36 |  |  | 10 |  | 13314 | 2.68 | 10651 | 0.466 | 13327 | 2.69 | 0.3 | 6.35 | 4960 | 359 | 406.4 | 250.152 | 0.8 | 54.74835707 | -117.6505 | 735.507 | 415.12 | Ball V 5 | 898.073 | Ball V 7
1070 | Metal Loss | 2189 | 127 | 1332.344 | 20.688 | 18.61 | 2.078 | Longseam | 08:20 | 02:54 | Int | Pinhole |  | 7 | 9 |  |  | 10 | 10 | 13366 | 2.69 | 10693 | 0.464 | 13364 | 2.69 | 0.3 | 6.35 | 4960 | 359 | 406.4 | 250.152 | 0.8 | 54.74835713 | -117.6505 | 735.507 | 415.12 | Ball V 5 | 898.073 | Ball V 7
1070 | Metal Loss | 2190 |  | 1332.385 | 20.688 | 18.651 | 2.037 | Longseam | 08:20 | 01:53 | Int | Pinhole |  | 7 | 9 |  |  | 8 | 10 | 13368 | 2.7 | 10694 | 0.464 | 13367 | 2.69 | 0.3 | 6.35 | 4960 | 359 | 406.4 | 250.152 | 0.8 | 54.74835747 | -117.6505 | 735.508 | 415.12 | Ball V 5 | 898.073 | Ball V 7
1070 | Metal Loss | 2191 |  | 1332.476 | 20.688 | 18.742 | 1.946 | Longseam | 08:20 | 04:30 | Int | Pinhole |  | 7 | 9 |  |  | 11 | 10 | 13365 | 2.69 | 10692 | 0.464 | 13363 | 2.69 | 0.3 | 6.35 | 4960 | 359 | 406.4 | 250.152 | 0.8 | 54.74835825 | -117.6505 | 735.51 | 415.12 | Ball V 5 | 898.073 | Ball V 7
1070 | Metal Loss | 2192 |  | 1332.531 | 20.688 | 18.796 | 1.892 | Longseam | 08:20 | 04:18 | Int | Pinhole |  | 7 | 9 |  |  | 10 | 10 | 13365 | 2.69 | 10692 | 0.464 | 13364 | 2.69 | 0.3 | 6.35 | 4960 | 359 | 406.4 | 250.152 | 0.8 | 54.74835871 | -117.6505 | 735.511 | 415.12 | Ball V 5 | 898.073 | Ball V 7
1070 | Metal Loss | 2193 |  | 1334.161 | 20.688 | 20.427 | 0.261 | Longseam | 08:20 | 03:24 | Int | Pinhole |  | 7 | 9 |  |  | 17 | 10 | 13360 | 2.69 | 10688 | 0.464 | 13357 | 2.69 | 0.2 | 6.35 | 4960 | 359 | 406.4 | 250.152 | 0.8 | 54.74837261 | -117.6505 | 735.553 | 415.12 | Ball V 5 | 898.073 | Ball V 7
1070 | Metal Loss | 2194 |  | 1334.175 | 20.688 | 20.44 | 0.247 | Longseam | 08:20 | 07:50 | Int | Circumferential Slotting |  | 8 | 11 |  |  | 8 | 8 | 13366 | 2.69 | 10693 | 0.464 | 13365 | 2.69 | 0.2 | 6.35 | 4960 | 359 | 406.4 | 250.152 | 0.8 | 54.74837273 | -117.6505052 | 735.554 | 415.12 | Ball V 5 | 898.073 | Ball V 7
1070 | Cluster | 128 | 128 | 1334.204 | 20.688 | 20.47 | 0.218 | Longseam | 08:20 | 02:53 | Int |  |  | 8 | 11 |  |  | 11 |  | 13364 | 2.69 | 10691 | 0.464 | 13362 | 2.69 | 0.2 | 6.35 | 4960 | 359 | 406.4 | 250.152 | 0.8 | 54.74837298 | -117.6505 | 735.555 | 415.12 | Ball V 5 | 898.073 | Ball V 7
1070 | Metal Loss | 2195 | 128 | 1334.204 | 20.688 | 20.47 | 0.218 | Longseam | 08:20 | 02:54 | Int | Pinhole |  | 7 | 9 |  |  | 11 | 10 | 13365 | 2.69 | 10692 | 0.464 | 13363 | 2.69 | 0.2 | 6.35 | 4960 | 359 | 406.4 | 250.152 | 0.8 | 54.74837298 | -117.6505 | 735.555 | 415.12 | Ball V 5 | 898.073 | Ball V 7
1070 | Metal Loss | 2196 | 129 | 1334.204 | 20.688 | 20.47 | 0.218 | Longseam | 08:20 | 08:19 | Int | Pinhole | SWD | 7 | 9 |  |  | 11 | 15 | 13366 | 2.69 | 10693 | 0.464 | 13364 | 2.69 | 0.2 | 6.35 | 4960 | 359 | 406.4 | 250.152 | 0.8 | 54.74837298 | -117.6505 | 735.555 | 415.12 | Ball V 5 | 898.073 | Ball V 7 | Assoc. with SWD
1070 | Metal Loss | 2197 | 128 | 1334.204 | 20.688 | 20.47 | 0.218 | Longseam | 08:20 | 02:53 | Int | Pinhole |  | 8 | 9 |  |  | 9 | 10 | 13366 | 2.69 | 10693 | 0.464 | 13364 | 2.69 | 0.2 | 6.35 | 4960 | 359 | 406.4 | 250.152 | 0.8 | 54.74837298 | -117.6505 | 735.555 | 415.12 | Ball V 5 | 898.073 | Ball V 7
1070 | Cluster | 129 | 129 | 1334.211 | 20.688 | 20.477 | 0.211 | Longseam | 08:20 | 08:19 | Int |  | SWD | 21 | 9 |  |  | 11 |  | 13308 | 2.68 | 10646 | 0.466 | 13326 | 2.69 | 0.2 | 6.35 | 4960 | 359 | 406.4 | 250.152 | 0.8 | 54.74837304 | -117.6505 | 735.555 | 415.12 | Ball V 5 | 898.073 | Ball V 7 | Assoc. with SWD
1070 | Metal Loss | 2198 | 129 | 1334.218 | 20.688 | 20.483 | 0.204 | Longseam | 08:20 | 08:19 | Int | Pinhole | SWD | 7 | 9 |  |  | 10 | 15 | 13366 | 2.69 | 10693 | 0.464 | 13365 | 2.69 | 0.2 | 6.35 | 4960 | 359 | 406.4 | 250.152 | 0.8 | 54.74837309 | -117.6505 | 735.555 | 415.12 | Ball V 5 | 898.073 | Ball V 7 | Assoc. with SWD
1070 | Metal Loss | 2199 |  | 1334.252 | 20.688 | 20.517 | 0.17 | Longseam | 08:20 | 07:45 | Int | Pinhole |  | 7 | 8 |  |  | 8 | 10 | 13368 | 2.7 | 10694 | 0.464 | 13367 | 2.69 | 0.2 | 6.35 | 4960 | 359 | 406.4 | 250.152 | 0.8 | 54.74837338 | -117.6505 | 735.556 | 415.12 | Ball V 5 | 898.073 | Ball V 7
1070 | Metal Loss | 2200 | 130 | 1334.252 | 20.688 | 20.517 | 0.17 | Longseam | 08:20 | 03:14 | Int | Pinhole |  | 7 | 9 |  |  | 10 | 10 | 13367 | 2.69 | 10694 | 0.464 | 13365 | 2.69 | 0.2 | 6.35 | 4960 | 359 | 406.4 | 250.152 | 0.8 | 54.74837338 | -117.6505 | 735.556 | 415.12 | Ball V 5 | 898.073 | Ball V 7
1070 | Metal Loss | 2201 |  | 1334.256 | 20.688 | 20.522 | 0.166 | Longseam | 08:20 | 08:10 | Int | Pinhole | SWD | 7 | 9 |  |  | 10 | 15 | 13367 | 2.69 | 10694 | 0.464 | 13365 | 2.69 | 0.2 | 6.35 | 4960 | 359 | 406.4 | 250.152 | 0.8 | 54.74837342 | -117.6505048 | 735.557 | 415.12 | Ball V 5 | 898.073 | Ball V 7 | Assoc. with SWD
1070 | Cluster | 130 | 130 | 1334.264 | 20.688 | 20.53 | 0.158 | Longseam | 08:20 | 03:10 | Int |  |  | 32 | 26 |  |  | 13 |  | 13203 | 2.66 | 10562 | 0.47 | 13300 | 2.68 | 0.2 | 6.35 | 4960 | 359 | 406.4 | 250.152 | 0.8 | 54.74837349 | -117.6505 | 735.557 | 415.12 | Ball V 5 | 898.073 | Ball V 7
1070 | Metal Loss | 2202 | 130 | 1334.277 | 20.688 | 20.542 | 0.145 | Longseam | 08:20 | 03:05 | Int | Pinhole |  | 7 | 9 |  |  | 13 | 10 | 13363 | 2.69 | 10690 | 0.464 | 13361 | 2.69 | 0.2 | 6.35 | 4960 | 359 | 406.4 | 250.152 | 0.8 | 54.7483736 | -117.6505 | 735.557 | 415.12 | Ball V 5 | 898.073 | Ball V 7
1070 | Metal Loss | 2203 | 131 | 1334.295 | 20.688 | 20.561 | 0.127 | Longseam | 08:20 | 03:23 | Int | Pinhole |  | 8 | 9 |  |  | 14 | 10 | 13360 | 2.69 | 10688 | 0.464 | 13358 | 2.69 | 0.2 | 6.35 | 4960 | 359 | 406.4 | 250.152 | 0.8 | 54.74837375 | -117.6505046 | 735.558 | 415.12 | Ball V 5 | 898.073 | Ball V 7
1070 | Metal Loss | 2204 |  | 1334.297 | 20.688 | 20.563 | 0.125 | Longseam | 08:20 | 07:58 | Int | Pitting |  | 11 | 11 |  |  | 9 | 8 | 13356 | 2.69 | 10685 | 0.464 | 13353 | 2.69 | 0.2 | 6.35 | 4960 | 359 | 406.4 | 250.152 | 0.8 | 54.74837377 | -117.6505 | 735.558 | 415.12 | Ball V 5 | 898.073 | Ball V 7
1070 | Cluster | 131 | 131 | 1334.303 | 20.688 | 20.569 | 0.119 | Longseam | 08:20 | 03:19 | Int |  |  | 24 | 24 |  |  | 14 |  | 13264 | 2.67 | 10611 | 0.467 | 13311 | 2.68 | 0.2 | 6.35 | 4960 | 359 | 406.4 | 250.152 | 0.8 | 54.74837382 | -117.6505 | 735.558 | 415.12 | Ball V 5 | 898.073 | Ball V 7
1070 | Metal Loss | 2205 | 131 | 1334.311 | 20.688 | 20.576 | 0.111 | Longseam | 08:20 | 03:14 | Int | Pinhole |  | 8 | 9 |  |  | 8 | 10 | 13367 | 2.69 | 10694 | 0.464 | 13365 | 2.69 | 0.2 | 6.35 | 4960 | 359 | 406.4 | 250.152 | 0.8 | 54.74837389 | -117.6505 | 735.558 | 415.12 | Ball V 5 | 898.073 | Ball V 7
1070 | Metal Loss | 2206 |  | 1334.325 | 20.688 | 20.59 | 0.098 | Longseam | 08:20 | 07:24 | Int | Pinhole |  | 7 | 9 |  |  | 8 | 10 | 13368 | 2.7 | 10694 | 0.464 | 13367 | 2.69 | 0.2 | 6.35 | 4960 | 359 | 406.4 | 250.152 | 0.8 | 54.748374 | -117.6505 | 735.559 | 415.12 | Ball V 5 | 898.073 | Ball V 7
1070 | Metal Loss | 2207 | 132 | 1334.327 | 20.688 | 20.592 | 0.095 | Longseam | 08:20 | 02:47 | Int | Pinhole |  | 7 | 8 |  |  | 12 | 10 | 13364 | 2.69 | 10691 | 0.464 | 13362 | 2.69 | 0.2 | 6.35 | 4960 | 359 | 406.4 | 250.152 | 0.8 | 54.74837402 | -117.6505 | 735.559 | 415.12 | Ball V 5 | 898.073 | Ball V 7
1070 | Cluster | 132 | 132 | 1334.339 | 20.688 | 20.605 | 0.083 | Longseam | 08:20 | 02:50 | Int |  |  | 32 | 17 |  |  | 15 |  | 13169 | 2.66 | 10535 | 0.471 | 13282 | 2.68 | 0.2 | 6.35 | 4960 | 359 | 406.4 | 250.152 | 0.8 | 54.74837413 | -117.6505 | 735.559 | 415.12 | Ball V 5 | 898.073 | Ball V 7
1070 | Metal Loss | 2208 |  | 1334.352 | 20.688 | 20.617 | 0.07 | Longseam | 08:20 | 07:02 | Int | Pinhole |  | 7 | 9 |  |  | 8 | 10 | 13367 | 2.69 | 10694 | 0.464 | 13366 | 2.69 | 0.2 | 6.35 | 4960 | 359 | 406.4 | 250.152 | 0.8 | 54.74837423 | -117.6505 | 735.56 | 415.12 | Ball V 5 | 898.073 | Ball V 7
1070 | Metal Loss | 2209 | 132 | 1334.352 | 20.688 | 20.617 | 0.07 | Longseam | 08:20 | 02:52 | Int | Pinhole |  | 7 | 9 |  |  | 15 | 10 | 13361 | 2.69 | 10689 | 0.464 | 13358 | 2.69 | 0.2 | 6.35 | 4960 | 359 | 406.4 | 250.152 | 0.8 | 54.74837423 | -117.6505 | 735.56 | 415.12 | Ball V 5 | 898.073 | Ball V 7
1070 | Metal Loss | 2210 |  | 1334.356 | 20.688 | 20.622 | 0.066 | Longseam | 08:20 | 06:42 | Int | Pinhole |  | 7 | 9 |  |  | 11 | 10 | 13366 | 2.69 | 10693 | 0.464 | 13364 | 2.69 | 0.2 | 6.35 | 4960 | 359 | 406.4 | 250.152 | 0.8 | 54.74837427 | -117.6505043 | 735.56 | 415.12 | Ball V 5 | 898.073 | Ball V 7
1070 | Metal Loss | 2211 |  | 1334.365 | 20.688 | 20.631 | 0.057 | Longseam | 08:20 | 03:42 | Int | Circumferential Slotting |  | 7 | 11 |  |  | 9 | 8 | 13367 | 2.69 | 10694 | 0.464 | 13366 | 2.69 | 0.1 | 6.35 | 4960 | 359 | 406.4 | 250.152 | 0.8 | 54.74837435 | -117.6505 | 735.56 | 415.12 | Ball V 5 | 898.073 | Ball V 7
1080 | Joint |  |  | 1334.422 | 6.033 | 20.688 | 6.033 | Longseam | 09:15 | [16 empty] | 0.1 | 6.35 | 4960 | 359 | 406.4 | 350.341 | 0.8 | 54.74837483 | -117.6505 | 735.562 | 435.807 | Ball V 5 | 877.386 | Ball V 7
1080 | Metal Loss | 2212 |  | 1334.474 | 6.033 | 0.052 | 5.981 | Longseam | 09:15 | 07:06 | Int | Pinhole |  | 7 | 9 |  |  | 10 | 10 | 13366 | 2.69 | 10693 | 0.464 | 13364 | 2.69 | 0.1 | 6.35 | 4960 | 359 | 406.4 | 350.341 | 0.8 | 54.74837528 | -117.6505 | 735.564 | 435.807 | Ball V 5 | 877.386 | Ball V 7
1080 | Metal Loss | 2213 | 133 | 1334.495 | 6.033 | 0.073 | 5.959 | Longseam | 09:15 | 06:13 | Int | Pitting |  | 12 | 13 |  |  | 17 | 8 | 13333 | 2.69 | 10666 | 0.465 | 13325 | 2.69 | 0.1 | 6.35 | 4960 | 359 | 406.4 | 350.341 | 0.8 | 54.74837546 | -117.6505 | 735.564 | 435.807 | Ball V 5 | 877.386 | Ball V 7
1080 | Cluster | 133 | 133 | 1334.506 | 6.033 | 0.084 | 5.949 | Longseam | 09:15 | 06:20 | Int |  |  | 33 | 36 |  |  | 17 |  | 13128 | 2.65 | 10502 | 0.472 | 13243 | 2.67 | 0.1 | 6.35 | 4960 | 359 | 406.4 | 350.341 | 0.8 | 54.74837555 | -117.6505 | 735.565 | 435.807 | Ball V 5 | 877.386 | Ball V 7
1080 | Metal Loss | 2214 |  | 1334.51 | 6.033 | 0.087 | 5.945 | Longseam | 09:15 | 07:04 | Int | Pitting |  | 10 | 10 |  |  | 12 | 8 | 13354 | 2.69 | 10683 | 0.464 | 13350 | 2.69 | 0.1 | 6.35 | 4960 | 359 | 406.4 | 350.341 | 0.8 | 54.74837558 | -117.6505 | 735.565 | 435.807 | Ball V 5 | 877.386 | Ball V 7
1080 | Metal Loss | 2215 | 133 | 1334.519 | 6.033 | 0.097 | 5.936 | Longseam | 09:15 | 06:27 | Int | Pinhole |  | 7 | 9 |  |  | 9 | 10 | 13367 | 2.69 | 10694 | 0.464 | 13366 | 2.69 | 0.1 | 6.35 | 4960 | 359 | 406.4 | 350.341 | 0.8 | 54.74837566 | -117.6505035 | 735.565 | 435.807 | Ball V 5 | 877.386 | Ball V 7
1080 | Metal Loss | 2216 |  | 1334.54 | 6.033 | 0.118 | 5.915 | Longseam | 09:15 | 05:29 | Int | Pinhole |  | 7 | 10 |  |  | 15 | 10 | 13362 | 2.69 | 10690 | 0.464 | 13359 | 2.69 | 0.1 | 6.35 | 4960 | 359 | 406.4 | 350.341 | 0.8 | 54.74837584 | -117.6505034 | 735.566 | 435.807 | Ball V 5 | 877.386 | Ball V 7
1080 | Metal Loss | 2217 | 134 | 1334.55 | 6.033 | 0.128 | 5.905 | Longseam | 09:15 | 06:40 | Int | Pinhole |  | 7 | 9 |  |  | 15 | 10 | 13362 | 2.69 | 10690 | 0.464 | 13360 | 2.69 | 0.1 | 6.35 | 4960 | 359 | 406.4 | 350.341 | 0.8 | 54.74837592 | -117.6505 | 735.566 | 435.807 | Ball V 5 | 877.386 | Ball V 7
1080 | Metal Loss | 2218 | 135 | 1334.566 | 6.033 | 0.144 | 5.889 | Longseam | 09:15 | 06:21 | Int | Pitting |  | 16 | 15 |  |  | 13 | 8 | 13327 | 2.69 | 10662 | 0.465 | 13317 | 2.68 | 0.1 | 6.35 | 4960 | 359 | 406.4 | 350.341 | 0.8 | 54.74837606 | -117.6505 | 735.567 | 435.807 | Ball V 5 | 877.386 | Ball V 7
1080 | Cluster | 134 | 134 | 1334.573 | 6.033 | 0.151 | 5.881 | Longseam | 09:15 | 06:43 | Int |  |  | 54 | 22 |  |  | 22 |  | 12688 | 2.56 | 10150 | 0.489 | 13171 | 2.66 | 0.1 | 6.35 | 4960 | 359 | 406.4 | 350.341 | 0.8 | 54.74837612 | -117.6505 | 735.567 | 435.807 | Ball V 5 | 877.386 | Ball V 7
1080 | Metal Loss | 2219 | 134 | 1334.576 | 6.033 | 0.153 | 5.879 | Longseam | 09:15 | 06:47 | Int | Pinhole |  | 7 | 10 |  |  | 10 | 10 | 13365 | 2.69 | 10692 | 0.464 | 13364 | 2.69 | 0.1 | 6.35 | 4960 | 359 | 406.4 | 350.341 | 0.8 | 54.74837614 | -117.6505 | 735.567 | 435.807 | Ball V 5 | 877.386 | Ball V 7
1080 | Metal Loss | 2220 |  | 1334.578 | 6.033 | 0.156 | 5.877 | Longseam | 09:15 | 05:07 | Int | Pinhole |  | 7 | 9 |  |  | 13 | 10 | 13363 | 2.69 | 10690 | 0.464 | 13361 | 2.69 | 0.1 | 6.35 | 4960 | 359 | 406.4 | 350.341 | 0.8 | 54.74837616 | -117.6505 | 735.567 | 435.807 | Ball V 5 | 877.386 | Ball V 7
1080 | Metal Loss | 2221 |  | 1334.578 | 6.033 | 0.156 | 5.877 | Longseam | 09:15 | 05:31 | Int | Pinhole |  | 7 | 9 |  |  | 12 | 10 | 13365 | 2.69 | 10692 | 0.464 | 13363 | 2.69 | 0.1 | 6.35 | 4960 | 359 | 406.4 | 350.341 | 0.8 | 54.74837616 | -117.6505 | 735.567 | 435.807 | Ball V 5 | 877.386 | Ball V 7
1080 | Cluster | 135 | 135 | 1334.585 | 6.033 | 0.163 | 5.869 | Longseam | 09:15 | 06:21 | Int |  |  | 54 | 15 |  |  | 18 |  | 12832 | 2.59 | 10266 | 0.483 | 13121 | 2.65 | 0.1 | 6.35 | 4960 | 359 | 406.4 | 350.341 | 0.8 | 54.74837622 | -117.6505 | 735.567 | 435.807 | Ball V 5 | 877.386 | Ball V 7
1080 | Metal Loss | 2222 | 135 | 1334.59 | 6.033 | 0.168 | 5.865 | Longseam | 09:15 | 06:22 | Int | Pinhole |  | 7 | 9 |  |  | 11 | 10 | 13365 | 2.69 | 10692 | 0.464 | 13364 | 2.69 | 0.1 | 6.35 | 4960 | 359 | 406.4 | 350.341 | 0.8 | 54.74837626 | -117.6505 | 735.567 | 435.807 | Ball V 5 | 877.386 | Ball V 7
1080 | Metal Loss | 2223 | 134 | 1334.597 | 6.033 | 0.175 | 5.858 | Longseam | 09:15 | 06:40 | Int | Pinhole |  | 7 | 9 |  |  | 22 | 10 | 13355 | 2.69 | 10684 | 0.464 | 13351 | 2.69 | 0.1 | 6.35 | 4960 | 359 | 406.4 | 350.341 | 0.8 | 54.74837632 | -117.6505 | 735.568 | 435.807 | Ball V 5 | 877.386 | Ball V 7
1080 | Metal Loss | 2224 |  | 1334.604 | 6.033 | 0.182 | 5.851 | Longseam | 09:15 | 07:02 | Int | Circumferential Slotting |  | 8 | 10 |  |  | 12 | 8 | 13362 | 2.69 | 10690 | 0.464 | 13359 | 2.69 | 0.1 | 6.35 | 4960 | 359 | 406.4 | 350.341 | 0.8 | 54.74837638 | -117.6505 | 735.568 | 435.807 | Ball V 5 | 877.386 | Ball V 7
1080 | Metal Loss | 2225 | 135 | 1334.609 | 6.033 | 0.187 | 5.846 | Longseam | 09:15 | 06:22 | Int | Pinhole |  | 7 | 9 |  |  | 18 | 10 | 13358 | 2.69 | 10686 | 0.464 | 13355 | 2.69 | 0.1 | 6.35 | 4960 | 359 | 406.4 | 350.341 | 0.8 | 54.74837642 | -117.6505 | 735.568 | 435.807 | Ball V 5 | 877.386 | Ball V 7
1080 | Metal Loss | 2226 |  | 1334.637 | 6.033 | 0.215 | 5.818 | Longseam | 09:15 | 06:54 | Int | Pinhole |  | 8 | 10 |  |  | 15 | 10 | 13360 | 2.69 | 10688 | 0.464 | 13357 | 2.69 | 0.1 | 6.35 | 4960 | 359 | 406.4 | 350.341 | 0.8 | 54.74837666 | -117.6505 | 735.569 | 435.807 | Ball V 5 | 877.386 | Ball V 7
1080 | Metal Loss | 2227 |  | 1334.639 | 6.033 | 0.217 | 5.815 | Longseam | 09:15 | 05:02 | Int | Pinhole |  | 7 | 9 |  |  | 10 | 10 | 13365 | 2.69 | 10692 | 0.464 | 13364 | 2.69 | 0.1 | 6.35 | 4960 | 359 | 406.4 | 350.341 | 0.8 | 54.74837668 | -117.6505 | 735.569 | 435.807 | Ball V 5 | 877.386 | Ball V 7
1080 | Metal Loss | 2228 |  | 1334.644 | 6.033 | 0.222 | 5.811 | Longseam | 09:15 | 05:31 | Int | Pinhole |  | 7 | 9 |  |  | 12 | 10 | 13365 | 2.69 | 10692 | 0.464 | 13363 | 2.69 | 0.1 | 6.35 | 4960 | 359 | 406.4 | 350.341 | 0.8 | 54.74837672 | -117.6505 | 735.569 | 435.807 | Ball V 5 | 877.386 | Ball V 7
1080 | Metal Loss | 2229 |  | 1334.651 | 6.033 | 0.229 | 5.803 | Longseam | 09:15 | 06:10 | Int | Pinhole |  | 7 | 9 |  |  | 10 | 10 | 13366 | 2.69 | 10693 | 0.464 | 13364 | 2.69 | 0.1 | 6.35 | 4960 | 359 | 406.4 | 350.341 | 0.8 | 54.74837678 | -117.6505 | 735.57 | 435.807 | Ball V 5 | 877.386 | Ball V 7
1080 | Metal Loss | 2230 |  | 1334.677 | 6.033 | 0.255 | 5.778 | Longseam | 09:15 | 06:51 | Int | Pinhole |  | 7 | 9 |  |  | 11 | 10 | 13365 | 2.69 | 10692 | 0.464 | 13364 | 2.69 | 0.1 | 6.35 | 4960 | 359 | 406.4 | 350.341 | 0.8 | 54.748377 | -117.6505 | 735.57 | 435.807 | Ball V 5 | 877.386 | Ball V 7
1080 | Metal Loss | 2231 |  | 1334.71 | 6.033 | 0.288 | 5.745 | Longseam | 09:15 | 04:42 | Int | Pinhole |  | 7 | 9 |  |  | 11 | 10 | 13366 | 2.69 | 10693 | 0.464 | 13364 | 2.69 | 0.1 | 6.35 | 4960 | 359 | 406.4 | 350.341 | 0.8 | 54.74837729 | -117.6505 | 735.572 | 435.807 | Ball V 5 | 877.386 | Ball V 7
1080 | Metal Loss | 2232 |  | 1334.734 | 6.033 | 0.312 | 5.721 | Longseam | 09:15 | 06:08 | Int | Pinhole |  | 7 | 9 |  |  | 17 | 10 | 13359 | 2.69 | 10687 | 0.464 | 13356 | 2.69 | 0.1 | 6.35 | 4960 | 359 | 406.4 | 350.341 | 0.8 | 54.74837749 | -117.6505 | 735.572 | 435.807 | Ball V 5 | 877.386 | Ball V 7
1080 | Metal Loss | 2233 |  | 1334.779 | 6.033 | 0.356 | 5.676 | Longseam | 09:15 | 06:54 | Int | Pinhole |  | 8 | 9 |  |  | 13 | 10 | 13361 | 2.69 | 10689 | 0.464 | 13358 | 2.69 | 0.1 | 6.35 | 4960 | 359 | 406.4 | 350.341 | 0.8 | 54.74837787 | -117.6505 | 735.574 | 435.807 | Ball V 5 | 877.386 | Ball V 7
1080 | Metal Loss | 2234 |  | 1334.92 | 6.033 | 0.498 | 5.534 | Longseam | 09:15 | 06:11 | Int | Pinhole |  | 7 | 9 |  |  | 8 | 10 | 13367 | 2.69 | 10694 | 0.464 | 13366 | 2.69 | 0.1 | 6.35 | 4960 | 359 | 406.4 | 350.341 | 0.8 | 54.74837908 | -117.6505 | 735.579 | 435.807 | Ball V 5 | 877.386 | Ball V 7
1080 | Metal Loss | 2235 |  | 1335.029 | 6.033 | 0.607 | 5.426 | Longseam | 09:15 | 06:29 | Int | Pinhole |  | 7 | 9 |  |  | 10 | 10 | 13366 | 2.69 | 10693 | 0.464 | 13365 | 2.69 | 0.1 | 6.35 | 4960 | 359 | 406.4 | 350.341 | 0.8 | 54.74838 | -117.6505 | 735.583 | 435.807 | Ball V 5 | 877.386 | Ball V 7
1080 | Metal Loss | 2236 |  | 1335.121 | 6.033 | 0.699 | 5.334 | Longseam | 09:15 | 06:29 | Int | Pinhole |  | 7 | 9 |  |  | 12 | 10 | 13364 | 2.69 | 10691 | 0.464 | 13362 | 2.69 | 0.1 | 6.35 | 4960 | 359 | 406.4 | 350.341 | 0.8 | 54.74838078 | -117.6505 | 735.586 | 435.807 | Ball V 5 | 877.386 | Ball V 7
1080 | Metal Loss | 2237 |  | 1335.133 | 6.033 | 0.71 | 5.322 | Longseam | 09:15 | 07:11 | Int | Pinhole |  | 7 | 9 |  |  | 9 | 10 | 13366 | 2.69 | 10693 | 0.464 | 13365 | 2.69 | 0.1 | 6.35 | 4960 | 359 | 406.4 | 350.341 | 0.8 | 54.74838088 | -117.6505 | 735.586 | 435.807 | Ball V 5 | 877.386 | Ball V 7
1080 | Metal Loss | 2238 |  | 1336.542 | 6.033 | 2.119 | 3.913 | Longseam | 09:15 | 06:24 | Int | Pinhole |  | 7 | 9 |  |  | 10 | 10 | 13366 | 2.69 | 10693 | 0.464 | 13365 | 2.69 | 0.2 | 6.35 | 4960 | 359 | 406.4 | 350.341 | 0.8 | 54.74839288 | -117.6505 | 735.65 | 435.807 | Ball V 5 | 877.386 | Ball V 7
1080 | Metal Loss | 2239 |  | 1336.806 | 6.033 | 2.384 | 3.649 | Longseam | 09:15 | 06:14 | Int | Pinhole |  | 7 | 9 |  |  | 9 | 10 | 13368 | 2.7 | 10694 | 0.464 | 13366 | 2.69 | 0.2 | 6.35 | 4960 | 359 | 406.4 | 350.341 | 0.8 | 54.74839512 | -117.6504922 | 735.664 | 435.807 | Ball V 5 | 877.386 | Ball V 7
1080 | Metal Loss | 2240 |  | 1337.372 | 6.033 | 2.95 | 3.082 | Longseam | 09:15 | 07:11 | Int | Pinhole |  | 7 | 9 |  |  | 10 | 10 | 13366 | 2.69 | 10693 | 0.464 | 13365 | 2.69 | 0.2 | 6.35 | 4960 | 359 | 406.4 | 350.341 | 0.8 | 54.74839994 | -117.6505 | 735.697 | 435.807 | Ball V 5 | 877.386 | Ball V 7
1080 | Metal Loss | 2241 |  | 1337.389 | 6.033 | 2.967 | 3.066 | Longseam | 09:15 | 06:52 | Int | Pinhole |  | 7 | 9 |  |  | 10 | 10 | 13366 | 2.69 | 10693 | 0.464 | 13365 | 2.69 | 0.2 | 6.35 | 4960 | 359 | 406.4 | 350.341 | 0.8 | 54.74840008 | -117.6505 | 735.698 | 435.807 | Ball V 5 | 877.386 | Ball V 7
1080 | Metal Loss | 2242 |  | 1337.545 | 6.033 | 3.122 | 2.91 | Longseam | 09:15 | 06:47 | Int | Pinhole |  | 7 | 9 |  |  | 10 | 10 | 13366 | 2.69 | 10693 | 0.464 | 13364 | 2.69 | 0.2 | 6.35 | 4960 | 359 | 406.4 | 350.341 | 0.8 | 54.7484014 | -117.6505 | 735.707 | 435.807 | Ball V 5 | 877.386 | Ball V 7
1080 | Metal Loss | 2243 |  | 1337.616 | 6.033 | 3.193 | 2.839 | Longseam | 09:15 | 06:13 | Int | Pinhole |  | 7 | 9 |  |  | 10 | 10 | 13366 | 2.69 | 10693 | 0.464 | 13365 | 2.69 | 0.2 | 6.35 | 4960 | 359 | 406.4 | 350.341 | 0.8 | 54.748402 | -117.6505 | 735.712 | 435.807 | Ball V 5 | 877.386 | Ball V 7
1080 | Metal Loss | 2244 |  | 1337.651 | 6.033 | 3.229 | 2.804 | Longseam | 09:15 | 05:29 | Int | Pinhole |  | 7 | 9 |  |  | 14 | 10 | 13363 | 2.69 | 10690 | 0.464 | 13361 | 2.69 | 0.2 | 6.35 | 4960 | 359 | 406.4 | 350.341 | 0.8 | 54.7484023 | -117.6505 | 735.714 | 435.807 | Ball V 5 | 877.386 | Ball V 7
1080 | Metal Loss | 2245 |  | 1337.656 | 6.033 | 3.233 | 2.799 | Longseam | 09:15 | 06:32 | Int | Pinhole |  | 8 | 10 |  |  | 13 | 10 | 13359 | 2.69 | 10687 | 0.464 | 13357 | 2.69 | 0.2 | 6.35 | 4960 | 359 | 406.4 | 350.341 | 0.8 | 54.74840234 | -117.6505 | 735.714 | 435.807 | Ball V 5 | 877.386 | Ball V 7
1080 | Metal Loss | 2246 |  | 1337.679 | 6.033 | 3.257 | 2.776 | Longseam | 09:15 | 06:15 | Int | Pinhole |  | 8 | 10 |  |  | 11 | 10 | 13364 | 2.69 | 10691 | 0.464 | 13362 | 2.69 | 0.2 | 6.35 | 4960 | 359 | 406.4 | 350.341 | 0.8 | 54.74840254 | -117.6505 | 735.716 | 435.807 | Ball V 5 | 877.386 | Ball V 7
1080 | Metal Loss | 2247 | 136 | 1337.717 | 6.033 | 3.295 | 2.738 | Longseam | 09:15 | 05:33 | Int | Pinhole |  | 7 | 9 |  |  | 9 | 10 | 13367 | 2.69 | 10694 | 0.464 | 13366 | 2.69 | 0.2 | 6.35 | 4960 | 359 | 406.4 | 350.341 | 0.8 | 54.74840286 | -117.6505 | 735.718 | 435.807 | Ball V 5 | 877.386 | Ball V 7
1080 | Cluster | 136 | 136 | 1337.727 | 6.033 | 3.304 | 2.728 | Longseam | 09:15 | 05:33 | Int |  |  | 26 | 9 |  |  | 13 |  | 13249 | 2.67 | 10599 | 0.468 | 13305 | 2.68 | 0.2 | 6.35 | 4960 | 359 | 406.4 | 350.341 | 0.8 | 54.74840294 | -117.6505 | 735.719 | 435.807 | Ball V 5 | 877.386 | Ball V 7
1080 | Metal Loss | 2248 | 136 | 1337.736 | 6.033 | 3.314 | 2.719 | Longseam | 09:15 | 05:33 | Int | Pinhole |  | 8 | 9 |  |  | 13 | 10 | 13360 | 2.69 | 10688 | 0.464 | 13357 | 2.69 | 0.2 | 6.35 | 4960 | 359 | 406.4 | 350.341 | 0.8 | 54.74840302 | -117.6505 | 735.719 | 435.807 | Ball V 5 | 877.386 | Ball V 7
1080 | Metal Loss | 2249 |  | 1337.745 | 6.033 | 3.323 | 2.709 | Longseam | 09:15 | 06:44 | Int | Pinhole |  | 7 | 9 |  |  | 10 | 10 | 13366 | 2.69 | 10693 | 0.464 | 13364 | 2.69 | 0.2 | 6.35 | 4960 | 359 | 406.4 | 350.341 | 0.8 | 54.7484031 | -117.6505 | 735.72 | 435.807 | Ball V 5 | 877.386 | Ball V 7
1080 | Metal Loss | 2250 |  | 1337.75 | 6.033 | 3.328 | 2.705 | Longseam | 09:15 | 06:15 | Int | Pinhole |  | 7 | 9 |  |  | 15 | 10 | 13362 | 2.69 | 10690 | 0.464 | 13360 | 2.69 | 0.2 | 6.35 | 4960 | 359 | 406.4 | 350.341 | 0.8 | 54.74840314 | -117.6505 | 735.72 | 435.807 | Ball V 5 | 877.386 | Ball V 7
1080 | Metal Loss | 2251 |  | 1337.778 | 6.033 | 3.356 | 2.676 | Longseam | 09:15 | 05:41 | Int | Pinhole |  | 7 | 9 |  |  | 10 | 10 | 13366 | 2.69 | 10693 | 0.464 | 13365 | 2.69 | 0.2 | 6.35 | 4960 | 359 | 406.4 | 350.341 | 0.8 | 54.74840338 | -117.6505 | 735.722 | 435.807 | Ball V 5 | 877.386 | Ball V 7
1080 | Metal Loss | 2252 |  | 1337.856 | 6.033 | 3.434 | 2.599 | Longseam | 09:15 | 06:22 | Int | Pinhole |  | 7 | 9 |  |  | 13 | 10 | 13364 | 2.69 | 10691 | 0.464 | 13362 | 2.69 | 0.2 | 6.35 | 4960 | 359 | 406.4 | 350.341 | 0.8 | 54.74840404 | -117.6505 | 735.727 | 435.807 | Ball V 5 | 877.386 | Ball V 7
1080 | Metal Loss | 2253 |  | 1337.863 | 6.033 | 3.441 | 2.592 | Longseam | 09:15 | 05:38 | Int | Pinhole |  | 7 | 8 |  |  | 14 | 10 | 13363 | 2.69 | 10690 | 0.464 | 13361 | 2.69 | 0.2 | 6.35 | 4960 | 359 | 406.4 | 350.341 | 0.8 | 54.7484041 | -117.6505 | 735.728 | 435.807 | Ball V 5 | 877.386 | Ball V 7
1080 | Metal Loss | 2254 |  | 1338.08 | 6.033 | 3.658 | 2.374 | Longseam | 09:15 | 05:35 | Int | Pinhole |  | 7 | 9 |  |  | 10 | 10 | 13366 | 2.69 | 10693 | 0.464 | 13365 | 2.69 | 0.2 | 6.35 | 4960 | 359 | 406.4 | 350.341 | 0.8 | 54.74840595 | -117.6505 | 735.742 | 435.807 | Ball V 5 | 877.386 | Ball V 7
1090 | Joint |  |  | 1340.455 | 9.283 | 6.033 | 9.283 | [18 empty] | 0.1 | 7.92 | 4960 | 359 | 406.4 | 298.798 | 0.8 | 54.74842607 | -117.6505 | 735.916 | 441.84 | Ball V 5 | 871.353 | Ball V 7
1090 | Wall Thickness Up | 5 |  | 1340.455 | 9.283 | 0 | 9.283 | [18 empty] | 0.1 | 7.92 | 4960 | 359 | 406.4 | 298.798 | 0.8 | 54.74842607 | -117.6505 | 735.916 | 441.84 | Ball V 5 | 871.353 | Ball V 7 | From 6.350 to 7.920mm
1090 | Bend | 15 |  | 1345.427 | 9.283 | 4.973 | 4.311 | [6 empty] | 6724 | [11 empty] | 0.4 | 7.92 | 4960 | 359 | 406.4 | 298.798 | 0.8 | 54.74846946 | -117.6505 | 736.335 | 441.84 | Ball V 5 | 871.353 | Ball V 7 | Bend 45-left (21.0 D)
1090 | Mill Defect | 18 |  | 1345.577 | 9.283 | 5.123 | 4.16 |  |  | 11:52 |  |  |  | 22 | 7 | [10 empty] | 0.4 | 7.92 | 4960 | 359 | 406.4 | 298.798 | 0.8 | 54.74847079 | -117.6505 | 736.348 | 441.84 | Ball V 5 | 871.353 | Ball V 7
1100 | Joint |  |  | 1349.738 | 9.579 | 9.283 | 9.579 | [18 empty] | 0.5 | 6.35 | 4960 | 359 | 406.4 | 270.194 | 0.8 | 54.74850457 | -117.6505 | 736.727 | 451.123 | Ball V 5 | 862.07 | Ball V 7
1100 | Wall Thickness Down | 7 |  | 1349.738 | 9.579 | 0 | 9.579 | [18 empty] | 0.5 | 6.35 | 4960 | 359 | 406.4 | 270.194 | 0.8 | 54.74850457 | -117.6505 | 736.727 | 451.123 | Ball V 5 | 862.07 | Ball V 7 | From 7.920 to 6.350mm
1110 | Joint |  |  | 1359.317 | 18.043 | 9.579 | 18.043 | Longseam | 02:47 | [16 empty] | 0.7 | 6.35 | 4960 | 359 | 406.4 | 252.038 | 0.8 | 54.74857568 | -117.6506 | 737.57 | 460.702 | Ball V 5 | 852.491 | Ball V 7
1120 | Joint |  |  | 1377.361 | 18.051 | 18.043 | 18.051 | Longseam | 10:12 | [16 empty] | 0.5 | 6.35 | 4960 | 359 | 406.4 | 260.296 | 0.8 | 54.74871011 | -117.6507 | 738.771 | 478.746 | Ball V 5 | 834.447 | Ball V 7
1130 | Joint |  |  | 1395.412 | 17.133 | 18.051 | 17.133 | Longseam | 02:14 | [16 empty] | 0.4 | 6.35 | 4960 | 359 | 406.4 | 252.052 | 0.8 | 54.74884466 | -117.6509 | 739.098 | 496.797 | Ball V 5 | 816.396 | Ball V 7
1140 | Joint |  |  | 1412.545 | 18.045 | 17.133 | 18.045 | Longseam | 03:59 | [16 empty] | 0.4 | 6.35 | 4960 | 359 | 406.4 | 308.57 | 0.8 | 54.74897323 | -117.651 | 738.645 | 513.93 | Ball V 5 | 799.263 | Ball V 7
1150 | Joint |  |  | 1430.59 | 18.087 | 18.045 | 18.087 | Longseam | 07:36 | [16 empty] | 0.3 | 6.35 | 4960 | 359 | 406.4 | 263.701 | 0.8 | 54.74910904 | -117.6512 | 738.038 | 531.975 | Ball V 5 | 781.218 | Ball V 7
1150 | Metal Loss | 2255 |  | 1436.6 | 18.087 | 6.01 | 12.077 | Longseam | 07:36 | 07:04 | Int | Pinhole |  | 7 | 9 |  |  | 8 | 10 | 13368 | 2.7 | 10694 | 0.464 | 13367 | 2.69 | 0.3 | 6.35 | 4960 | 359 | 406.4 | 263.701 | 0.8 | 54.74915411 | -117.6512 | 737.883 | 531.975 | Ball V 5 | 781.218 | Ball V 7
1150 | Metal Loss | 2256 |  | 1436.728 | 18.087 | 6.138 | 11.949 | Longseam | 07:36 | 07:47 | Int | Pinhole | SWD | 8 | 10 |  |  | 10 | 15 | 13365 | 2.69 | 10692 | 0.464 | 13363 | 2.69 | 0.3 | 6.35 | 4960 | 359 | 406.4 | 263.701 | 0.8 | 54.74915507 | -117.6512 | 737.88 | 531.975 | Ball V 5 | 781.218 | Ball V 7 | Assoc. with SWD
1150 | Metal Loss | 2257 |  | 1437.096 | 18.087 | 6.506 | 11.581 | Longseam | 07:36 | 07:10 | Int | Pinhole |  | 7 | 8 |  |  | 10 | 10 | 13367 | 2.69 | 10694 | 0.464 | 13365 | 2.69 | 0.3 | 6.35 | 4960 | 359 | 406.4 | 263.701 | 0.8 | 54.7491578 | -117.6512 | 737.872 | 531.975 | Ball V 5 | 781.218 | Ball V 7
1150 | Metal Loss | 2258 |  | 1437.412 | 18.087 | 6.822 | 11.265 | Longseam | 07:36 | 08:48 | Int | Pinhole |  | 7 | 9 |  |  | 8 | 10 | 13368 | 2.7 | 10694 | 0.464 | 13367 | 2.69 | 0.4 | 6.35 | 4960 | 359 | 406.4 | 263.701 | 0.8 | 54.74916015 | -117.6512 | 737.864 | 531.975 | Ball V 5 | 781.218 | Ball V 7
1150 | Metal Loss | 2259 |  | 1437.503 | 18.087 | 6.913 | 11.174 | Longseam | 07:36 | 08:55 | Int | Pinhole |  | 7 | 8 |  |  | 10 | 10 | 13367 | 2.69 | 10694 | 0.464 | 13365 | 2.69 | 0.4 | 6.35 | 4960 | 359 | 406.4 | 263.701 | 0.8 | 54.74916083 | -117.6512 | 737.862 | 531.975 | Ball V 5 | 781.218 | Ball V 7
1150 | Metal Loss | 2260 |  | 1439.729 | 18.087 | 9.139 | 8.948 | Longseam | 07:36 | 07:08 | Int | Pinhole |  | 7 | 8 |  |  | 11 | 10 | 13366 | 2.69 | 10693 | 0.464 | 13364 | 2.69 | 0.4 | 6.35 | 4960 | 359 | 406.4 | 263.701 | 0.8 | 54.74917733 | -117.6513 | 737.818 | 531.975 | Ball V 5 | 781.218 | Ball V 7
1150 | Metal Loss | 2261 |  | 1439.872 | 18.087 | 9.281 | 8.805 | Longseam | 07:36 | 07:47 | Int | Pinhole | SWD | 7 | 9 |  |  | 16 | 15 | 13359 | 2.69 | 10687 | 0.464 | 13356 | 2.69 | 0.4 | 6.35 | 4960 | 359 | 406.4 | 263.701 | 0.8 | 54.74917838 | -117.6513 | 737.815 | 531.975 | Ball V 5 | 781.218 | Ball V 7 | Assoc. with SWD
1150 | Metal Loss | 2262 | 137 | 1439.953 | 18.087 | 9.362 | 8.724 | Longseam | 07:36 | 07:58 | Int | Pinhole |  | 7 | 8 |  |  | 9 | 10 | 13367 | 2.69 | 10694 | 0.464 | 13366 | 2.69 | 0.4 | 6.35 | 4960 | 359 | 406.4 | 263.701 | 0.8 | 54.74917898 | -117.6513 | 737.814 | 531.975 | Ball V 5 | 781.218 | Ball V 7
1150 | Cluster | 137 | 137 | 1439.963 | 18.087 | 9.373 | 8.714 | Longseam | 07:36 | 07:58 | Int |  |  | 29 | 11 |  |  | 11 |  | 13255 | 2.67 | 10604 | 0.468 | 13316 | 2.68 | 0.4 | 6.35 | 4960 | 359 | 406.4 | 263.701 | 0.8 | 54.74917906 | -117.6513 | 737.813 | 531.975 | Ball V 5 | 781.218 | Ball V 7
1150 | Metal Loss | 2263 | 137 | 1439.974 | 18.087 | 9.384 | 8.703 | Longseam | 07:36 | 07:59 | Int | Pinhole |  | 7 | 9 |  |  | 11 | 10 | 13366 | 2.69 | 10693 | 0.464 | 13364 | 2.69 | 0.4 | 6.35 | 4960 | 359 | 406.4 | 263.701 | 0.8 | 54.74917914 | -117.6513 | 737.813 | 531.975 | Ball V 5 | 781.218 | Ball V 7
1150 | Metal Loss | 2264 |  | 1441.646 | 18.087 | 11.056 | 7.031 | Longseam | 07:36 | 08:00 | Int | Pinhole |  | 7 | 8 |  |  | 13 | 10 | 13364 | 2.69 | 10691 | 0.464 | 13362 | 2.69 | 0.4 | 6.35 | 4960 | 359 | 406.4 | 263.701 | 0.8 | 54.74919147 | -117.6513 | 737.788 | 531.975 | Ball V 5 | 781.218 | Ball V 7
1150 | Metal Loss | 2265 |  | 1442.851 | 18.087 | 12.261 | 5.826 | Longseam | 07:36 | 07:11 | Int | Pinhole |  | 7 | 8 |  |  | 16 | 10 | 13360 | 2.69 | 10688 | 0.464 | 13358 | 2.69 | 0.3 | 6.35 | 4960 | 359 | 406.4 | 263.701 | 0.8 | 54.74920033 | -117.6513 | 737.773 | 531.975 | Ball V 5 | 781.218 | Ball V 7
1160 | Joint |  |  | 1448.677 | 18.18 | 18.087 | 18.18 | Longseam | 03:54 | [16 empty] | 0.3 | 6.35 | 4960 | 359 | 406.4 | 256.85 | 0.8 | 54.74924301 | -117.6513 | 737.731 | 550.062 | Ball V 5 | 763.131 | Ball V 7
1160 | Metal Loss | 2266 |  | 1449.531 | 18.18 | 0.854 | 17.326 | Longseam | 03:54 | 04:05 | Int | Pinhole | SWD | 7 | 9 |  |  | 11 | 15 | 13365 | 2.69 | 10692 | 0.464 | 13364 | 2.69 | 0.2 | 6.35 | 4960 | 359 | 406.4 | 256.85 | 0.8 | 54.74924926 | -117.6513 | 737.73 | 550.062 | Ball V 5 | 763.131 | Ball V 7 | Assoc. with SWD
1160 | Metal Loss | 2267 |  | 1449.761 | 18.18 | 1.084 | 17.096 | Longseam | 03:54 | 04:18 | Int | Pinhole |  | 7 | 9 |  |  | 12 | 10 | 13364 | 2.69 | 10691 | 0.464 | 13362 | 2.69 | 0.2 | 6.35 | 4960 | 359 | 406.4 | 256.85 | 0.8 | 54.74925094 | -117.6514 | 737.73 | 550.062 | Ball V 5 | 763.131 | Ball V 7
1160 | Metal Loss | 2268 |  | 1449.943 | 18.18 | 1.266 | 16.914 | Longseam | 03:54 | 04:07 | Int | Pinhole | SWD | 7 | 8 |  |  | 14 | 15 | 13363 | 2.69 | 10690 | 0.464 | 13360 | 2.69 | 0.2 | 6.35 | 4960 | 359 | 406.4 | 256.85 | 0.8 | 54.74925228 | -117.6514 | 737.731 | 550.062 | Ball V 5 | 763.131 | Ball V 7 | Assoc. with SWD
1160 | Metal Loss | 2269 |  | 1449.989 | 18.18 | 1.312 | 16.868 | Longseam | 03:54 | 04:10 | Int | Pinhole | SWD | 7 | 9 |  |  | 11 | 15 | 13365 | 2.69 | 10692 | 0.464 | 13363 | 2.69 | 0.2 | 6.35 | 4960 | 359 | 406.4 | 256.85 | 0.8 | 54.74925261 | -117.6514 | 737.731 | 550.062 | Ball V 5 | 763.131 | Ball V 7 | Assoc. with SWD
1160 | Metal Loss | 2270 |  | 1450.389 | 18.18 | 1.712 | 16.468 | Longseam | 03:54 | 04:09 | Int | Pinhole | SWD | 7 | 9 |  |  | 12 | 15 | 13364 | 2.69 | 10691 | 0.464 | 13362 | 2.69 | 0.2 | 6.35 | 4960 | 359 | 406.4 | 256.85 | 0.8 | 54.74925554 | -117.6514 | 737.732 | 550.062 | Ball V 5 | 763.131 | Ball V 7 | Assoc. with SWD
1160 | Metal Loss | 2271 |  | 1451.172 | 18.18 | 2.495 | 15.685 | Longseam | 03:54 | 04:09 | Int | Pinhole | SWD | 7 | 9 |  |  | 17 | 15 | 13360 | 2.69 | 10688 | 0.464 | 13358 | 2.69 | 0.2 | 6.35 | 4960 | 359 | 406.4 | 256.85 | 0.8 | 54.74926128 | -117.6514 | 737.735 | 550.062 | Ball V 5 | 763.131 | Ball V 7 | Assoc. with SWD
1160 | Metal Loss | 2272 |  | 1451.251 | 18.18 | 2.574 | 15.606 | Longseam | 03:54 | 04:08 | Int | Pinhole | SWD | 7 | 8 |  |  | 11 | 15 | 13365 | 2.69 | 10692 | 0.464 | 13364 | 2.69 | 0.2 | 6.35 | 4960 | 359 | 406.4 | 256.85 | 0.8 | 54.74926186 | -117.6514 | 737.735 | 550.062 | Ball V 5 | 763.131 | Ball V 7 | Assoc. with SWD
1160 | Metal Loss | 2273 |  | 1451.318 | 18.18 | 2.641 | 15.539 | Longseam | 03:54 | 04:08 | Int | Pinhole | SWD | 7 | 9 |  |  | 14 | 15 | 13362 | 2.69 | 10690 | 0.464 | 13360 | 2.69 | 0.3 | 6.35 | 4960 | 359 | 406.4 | 256.85 | 0.8 | 54.74926236 | -117.6514 | 737.736 | 550.062 | Ball V 5 | 763.131 | Ball V 7 | Assoc. with SWD
1160 | Metal Loss | 2274 |  | 1451.499 | 18.18 | 2.822 | 15.358 | Longseam | 03:54 | 04:13 | Int | Pitting |  | 11 | 14 |  |  | 9 | 8 | 13357 | 2.69 | 10686 | 0.464 | 13354 | 2.69 | 0.3 | 6.35 | 4960 | 359 | 406.4 | 256.85 | 0.8 | 54.74926368 | -117.6514 | 737.737 | 550.062 | Ball V 5 | 763.131 | Ball V 7
1160 | Metal Loss | 2275 |  | 1451.956 | 18.18 | 3.279 | 14.9 | Longseam | 03:54 | 04:09 | Int | Circumferential Slotting | SWD | 9 | 14 |  |  | 10 | 13 | 13362 | 2.69 | 10690 | 0.464 | 13360 | 2.69 | 0.3 | 6.35 | 4960 | 359 | 406.4 | 256.85 | 0.8 | 54.74926704 | -117.6514 | 737.739 | 550.062 | Ball V 5 | 763.131 | Ball V 7 | Assoc. with SWD
1160 | Metal Loss | 2276 |  | 1452.882 | 18.18 | 4.205 | 13.975 | Longseam | 03:54 | 04:21 | Int | Pinhole |  | 7 | 8 |  |  | 11 | 10 | 13365 | 2.69 | 10692 | 0.464 | 13364 | 2.69 | 0.3 | 6.35 | 4960 | 359 | 406.4 | 256.85 | 0.8 | 54.74927385 | -117.6514 | 737.745 | 550.062 | Ball V 5 | 763.131 | Ball V 7
1160 | Metal Loss | 2277 |  | 1453.072 | 18.18 | 4.395 | 13.785 | Longseam | 03:54 | 04:09 | Int | Pinhole | SWD | 7 | 9 |  |  | 13 | 15 | 13363 | 2.69 | 10690 | 0.464 | 13361 | 2.69 | 0.3 | 6.35 | 4960 | 359 | 406.4 | 256.85 | 0.8 | 54.74927525 | -117.6514 | 737.747 | 550.062 | Ball V 5 | 763.131 | Ball V 7 | Assoc. with SWD
1160 | Metal Loss | 2278 |  | 1453.145 | 18.18 | 4.468 | 13.712 | Longseam | 03:54 | 04:17 | Int | Pinhole |  | 7 | 8 |  |  | 11 | 10 | 13365 | 2.69 | 10692 | 0.464 | 13364 | 2.69 | 0.3 | 6.35 | 4960 | 359 | 406.4 | 256.85 | 0.8 | 54.74927579 | -117.6514 | 737.747 | 550.062 | Ball V 5 | 763.131 | Ball V 7
1160 | Metal Loss | 2279 |  | 1453.702 | 18.18 | 5.025 | 13.155 | Longseam | 03:54 | 04:09 | Int | Pinhole | SWD | 7 | 9 |  |  | 10 | 15 | 13365 | 2.69 | 10692 | 0.464 | 13364 | 2.69 | 0.3 | 6.35 | 4960 | 359 | 406.4 | 256.85 | 0.8 | 54.74927989 | -117.6514 | 737.751 | 550.062 | Ball V 5 | 763.131 | Ball V 7 | Assoc. with SWD
1160 | Metal Loss | 2280 |  | 1453.876 | 18.18 | 5.199 | 12.98 | Longseam | 03:54 | 04:19 | Int | Pinhole |  | 8 | 9 |  |  | 9 | 10 | 13365 | 2.69 | 10692 | 0.464 | 13364 | 2.69 | 0.3 | 6.35 | 4960 | 359 | 406.4 | 256.85 | 0.8 | 54.74928117 | -117.6514 | 737.753 | 550.062 | Ball V 5 | 763.131 | Ball V 7
1160 | Metal Loss | 2281 |  | 1454.203 | 18.18 | 5.526 | 12.654 | Longseam | 03:54 | 04:22 | Int | Pinhole |  | 7 | 9 |  |  | 12 | 10 | 13364 | 2.69 | 10691 | 0.464 | 13362 | 2.69 | 0.3 | 6.35 | 4960 | 359 | 406.4 | 256.85 | 0.8 | 54.74928358 | -117.6514 | 737.756 | 550.062 | Ball V 5 | 763.131 | Ball V 7
1160 | Metal Loss | 2282 |  | 1454.326 | 18.18 | 5.649 | 12.531 | Longseam | 03:54 | 04:23 | Int | Pinhole |  | 7 | 9 |  |  | 9 | 10 | 13366 | 2.69 | 10693 | 0.464 | 13365 | 2.69 | 0.3 | 6.35 | 4960 | 359 | 406.4 | 256.85 | 0.8 | 54.74928449 | -117.6514 | 737.757 | 550.062 | Ball V 5 | 763.131 | Ball V 7
1160 | Metal Loss | 2283 |  | 1454.445 | 18.18 | 5.768 | 12.412 | Longseam | 03:54 | 04:14 | Int | Pinhole |  | 7 | 8 |  |  | 12 | 10 | 13364 | 2.69 | 10691 | 0.464 | 13363 | 2.69 | 0.4 | 6.35 | 4960 | 359 | 406.4 | 256.85 | 0.8 | 54.74928537 | -117.6514 | 737.758 | 550.062 | Ball V 5 | 763.131 | Ball V 7
1160 | Metal Loss | 2284 |  | 1454.782 | 18.18 | 6.105 | 12.075 | Longseam | 03:54 | 04:14 | Int | Pinhole |  | 8 | 10 |  |  | 11 | 10 | 13364 | 2.69 | 10691 | 0.464 | 13362 | 2.69 | 0.4 | 6.35 | 4960 | 359 | 406.4 | 256.85 | 0.8 | 54.74928785 | -117.6514 | 737.761 | 550.062 | Ball V 5 | 763.131 | Ball V 7
1160 | Metal Loss | 2285 |  | 1455 | 18.18 | 6.323 | 11.857 | Longseam | 03:54 | 04:17 | Int | Pinhole |  | 8 | 9 |  |  | 18 | 10 | 13355 | 2.69 | 10684 | 0.464 | 13352 | 2.69 | 0.4 | 6.35 | 4960 | 359 | 406.4 | 256.85 | 0.8 | 54.74928946 | -117.6514 | 737.763 | 550.062 | Ball V 5 | 763.131 | Ball V 7
1160 | Metal Loss | 2286 |  | 1455.018 | 18.18 | 6.341 | 11.839 | Longseam | 03:54 | 06:03 | Int | Pinhole |  | 7 | 9 |  |  | 14 | 10 | 13363 | 2.69 | 10690 | 0.464 | 13360 | 2.69 | 0.4 | 6.35 | 4960 | 359 | 406.4 | 256.85 | 0.8 | 54.74928959 | -117.6514 | 737.763 | 550.062 | Ball V 5 | 763.131 | Ball V 7
1160 | Metal Loss | 2287 |  | 1455.133 | 18.18 | 6.456 | 11.724 | Longseam | 03:54 | 03:21 | Int | Pinhole |  | 7 | 8 |  |  | 13 | 10 | 13364 | 2.69 | 10691 | 0.464 | 13362 | 2.69 | 0.4 | 6.35 | 4960 | 359 | 406.4 | 256.85 | 0.8 | 54.74929044 | -117.6514 | 737.764 | 550.062 | Ball V 5 | 763.131 | Ball V 7
1160 | Metal Loss | 2288 |  | 1455.483 | 18.18 | 6.806 | 11.374 | Longseam | 03:54 | 05:27 | Int | Pinhole |  | 7 | 8 |  |  | 10 | 10 | 13366 | 2.69 | 10693 | 0.464 | 13365 | 2.69 | 0.4 | 6.35 | 4960 | 359 | 406.4 | 256.85 | 0.8 | 54.74929302 | -117.6514 | 737.768 | 550.062 | Ball V 5 | 763.131 | Ball V 7
1160 | Metal Loss | 2289 |  | 1455.572 | 18.18 | 6.895 | 11.284 | Longseam | 03:54 | 05:36 | Int | Pinhole |  | 7 | 8 |  |  | 13 | 10 | 13363 | 2.69 | 10690 | 0.464 | 13361 | 2.69 | 0.4 | 6.35 | 4960 | 359 | 406.4 | 256.85 | 0.8 | 54.74929368 | -117.6514 | 737.769 | 550.062 | Ball V 5 | 763.131 | Ball V 7
1160 | Metal Loss | 2290 |  | 1456.315 | 18.18 | 7.638 | 10.541 | Longseam | 03:54 | 10:45 | Int | Pinhole |  | 7 | 9 |  |  | 10 | 10 | 13366 | 2.69 | 10693 | 0.464 | 13365 | 2.69 | 0.4 | 6.35 | 4960 | 359 | 406.4 | 256.85 | 0.8 | 54.74929917 | -117.6514 | 737.777 | 550.062 | Ball V 5 | 763.131 | Ball V 7
1160 | Metal Loss | 2291 |  | 1456.333 | 18.18 | 7.656 | 10.523 | Longseam | 03:54 | 06:09 | Int | Pinhole |  | 7 | 9 |  |  | 9 | 10 | 13367 | 2.69 | 10694 | 0.464 | 13365 | 2.69 | 0.4 | 6.35 | 4960 | 359 | 406.4 | 256.85 | 0.8 | 54.7492993 | -117.6514 | 737.777 | 550.062 | Ball V 5 | 763.131 | Ball V 7
1160 | Metal Loss | 2292 |  | 1456.599 | 18.18 | 7.922 | 10.258 | Longseam | 03:54 | 06:24 | Int | Pinhole |  | 7 | 9 |  |  | 15 | 10 | 13362 | 2.69 | 10690 | 0.464 | 13359 | 2.69 | 0.4 | 6.35 | 4960 | 359 | 406.4 | 256.85 | 0.8 | 54.74930126 | -117.6514 | 737.78 | 550.062 | Ball V 5 | 763.131 | Ball V 7
1160 | Metal Loss | 2293 |  | 1457.221 | 18.18 | 8.544 | 9.636 | Longseam | 03:54 | 04:19 | Int | Pinhole |  | 7 | 9 |  |  | 12 | 10 | 13364 | 2.69 | 10691 | 0.464 | 13362 | 2.69 | 0.4 | 6.35 | 4960 | 359 | 406.4 | 256.85 | 0.8 | 54.74930585 | -117.6514166 | 737.788 | 550.062 | Ball V 5 | 763.131 | Ball V 7
1160 | Metal Loss | 2294 |  | 1457.265 | 18.18 | 8.588 | 9.592 | Longseam | 03:54 | 05:34 | Int | Pinhole |  | 7 | 9 |  |  | 12 | 10 | 13365 | 2.69 | 10692 | 0.464 | 13363 | 2.69 | 0.4 | 6.35 | 4960 | 359 | 406.4 | 256.85 | 0.8 | 54.74930617 | -117.6514 | 737.788 | 550.062 | Ball V 5 | 763.131 | Ball V 7
1160 | Metal Loss | 2295 |  | 1457.334 | 18.18 | 8.657 | 9.523 | Longseam | 03:54 | 04:24 | Int | Pinhole |  | 7 | 8 |  |  | 10 | 10 | 13366 | 2.69 | 10693 | 0.464 | 13365 | 2.69 | 0.4 | 6.35 | 4960 | 359 | 406.4 | 256.85 | 0.8 | 54.74930668 | -117.6514176 | 737.789 | 550.062 | Ball V 5 | 763.131 | Ball V 7
1160 | Metal Loss | 2296 |  | 1457.419 | 18.18 | 8.742 | 9.438 | Longseam | 03:54 | 04:12 | Int | Pinhole |  | 7 | 9 |  |  | 10 | 10 | 13365 | 2.69 | 10692 | 0.464 | 13364 | 2.69 | 0.4 | 6.35 | 4960 | 359 | 406.4 | 256.85 | 0.8 | 54.74930731 | -117.6514 | 737.79 | 550.062 | Ball V 5 | 763.131 | Ball V 7
1160 | Metal Loss | 2297 |  | 1457.79 | 18.18 | 9.113 | 9.067 | Longseam | 03:54 | 03:20 | Int | Pinhole |  | 7 | 8 |  |  | 10 | 10 | 13366 | 2.69 | 10693 | 0.464 | 13365 | 2.69 | 0.4 | 6.35 | 4960 | 359 | 406.4 | 256.85 | 0.8 | 54.74931005 | -117.6514 | 737.794 | 550.062 | Ball V 5 | 763.131 | Ball V 7
1160 | Metal Loss | 2298 |  | 1458.588 | 18.18 | 9.911 | 8.269 | Longseam | 03:54 | 03:31 | Int | Pinhole |  | 7 | 9 |  |  | 12 | 10 | 13364 | 2.69 | 10691 | 0.464 | 13362 | 2.69 | 0.4 | 6.35 | 4960 | 359 | 406.4 | 256.85 | 0.8 | 54.74931595 | -117.6514287 | 737.804 | 550.062 | Ball V 5 | 763.131 | Ball V 7
1160 | Metal Loss | 2299 |  | 1459.012 | 18.18 | 10.335 | 7.845 | Longseam | 03:54 | 04:09 | Int | Pinhole | SWD | 7 | 8 |  |  | 17 | 15 | 13360 | 2.69 | 10688 | 0.464 | 13357 | 2.69 | 0.4 | 6.35 | 4960 | 359 | 406.4 | 256.85 | 0.8 | 54.74931908 | -117.6514 | 737.809 | 550.062 | Ball V 5 | 763.131 | Ball V 7 | Assoc. with SWD
1160 | Metal Loss | 2300 |  | 1459.311 | 18.18 | 10.634 | 7.545 | Longseam | 03:54 | 03:34 | Int | Pinhole |  | 7 | 9 |  |  | 14 | 10 | 13362 | 2.69 | 10690 | 0.464 | 13360 | 2.69 | 0.4 | 6.35 | 4960 | 359 | 406.4 | 256.85 | 0.8 | 54.74932129 | -117.6514351 | 737.813 | 550.062 | Ball V 5 | 763.131 | Ball V 7
1160 | Metal Loss | 2301 |  | 1459.321 | 18.18 | 10.644 | 7.535 | Longseam | 03:54 | 06:49 | Int | Pinhole |  | 7 | 9 |  |  | 11 | 10 | 13365 | 2.69 | 10692 | 0.464 | 13363 | 2.69 | 0.4 | 6.35 | 4960 | 359 | 406.4 | 256.85 | 0.8 | 54.74932136 | -117.6514 | 737.813 | 550.062 | Ball V 5 | 763.131 | Ball V 7
1160 | Metal Loss | 2302 |  | 1459.353 | 18.18 | 10.676 | 7.504 | Longseam | 03:54 | 03:28 | Int | Pinhole |  | 7 | 8 |  |  | 10 | 10 | 13366 | 2.69 | 10693 | 0.464 | 13365 | 2.69 | 0.4 | 6.35 | 4960 | 359 | 406.4 | 256.85 | 0.8 | 54.7493216 | -117.6514 | 737.813 | 550.062 | Ball V 5 | 763.131 | Ball V 7
1160 | Metal Loss | 2303 |  | 1460.239 | 18.18 | 11.562 | 6.618 | Longseam | 03:54 | 05:57 | Int | Pinhole |  | 7 | 9 |  |  | 10 | 10 | 13366 | 2.69 | 10693 | 0.464 | 13365 | 2.69 | 0.4 | 6.35 | 4960 | 359 | 406.4 | 256.85 | 0.8 | 54.74932814 | -117.6514 | 737.824 | 550.062 | Ball V 5 | 763.131 | Ball V 7
1160 | Metal Loss | 2304 |  | 1460.245 | 18.18 | 11.568 | 6.612 | Longseam | 03:54 | 08:15 | Int | Pinhole |  | 7 | 9 |  |  | 12 | 10 | 13365 | 2.69 | 10692 | 0.464 | 13363 | 2.69 | 0.4 | 6.35 | 4960 | 359 | 406.4 | 256.85 | 0.8 | 54.74932819 | -117.6514 | 737.824 | 550.062 | Ball V 5 | 763.131 | Ball V 7
1160 | Metal Loss | 2305 |  | 1460.992 | 18.18 | 12.315 | 5.865 | Longseam | 03:54 | 07:28 | Int | Pinhole |  | 7 | 8 |  |  | 12 | 10 | 13365 | 2.69 | 10692 | 0.464 | 13363 | 2.69 | 0.4 | 6.35 | 4960 | 359 | 406.4 | 256.85 | 0.8 | 54.74933371 | -117.6514 | 737.833 | 550.062 | Ball V 5 | 763.131 | Ball V 7
1160 | Metal Loss | 2306 |  | 1461.15 | 18.18 | 12.473 | 5.707 | Longseam | 03:54 | 07:22 | Int | Pinhole |  | 7 | 9 |  |  | 12 | 10 | 13365 | 2.69 | 10692 | 0.464 | 13363 | 2.69 | 0.4 | 6.35 | 4960 | 359 | 406.4 | 256.85 | 0.8 | 54.74933488 | -117.6515 | 737.835 | 550.062 | Ball V 5 | 763.131 | Ball V 7
1160 | Metal Loss | 2307 |  | 1463.07 | 18.18 | 14.393 | 3.787 | Longseam | 03:54 | 06:13 | Int | Pinhole |  | 7 | 8 |  |  | 11 | 10 | 13366 | 2.69 | 10693 | 0.464 | 13364 | 2.69 | 0.4 | 6.35 | 4960 | 359 | 406.4 | 256.85 | 0.8 | 54.74934906 | -117.6515 | 737.855 | 550.062 | Ball V 5 | 763.131 | Ball V 7
1160 | Metal Loss | 2308 |  | 1463.258 | 18.18 | 14.581 | 3.598 | Longseam | 03:54 | 04:11 | Int | Pinhole | SWD | 7 | 8 |  |  | 14 | 15 | 13363 | 2.69 | 10690 | 0.464 | 13361 | 2.69 | 0.4 | 6.35 | 4960 | 359 | 406.4 | 256.85 | 0.8 | 54.74935045 | -117.6515 | 737.857 | 550.062 | Ball V 5 | 763.131 | Ball V 7 | Assoc. with SWD
1160 | Metal Loss | 2309 |  | 1464.362 | 18.18 | 15.685 | 2.495 | Longseam | 03:54 | 06:43 | Int | Pinhole |  | 7 | 9 |  |  | 9 | 10 | 13367 | 2.69 | 10694 | 0.464 | 13366 | 2.69 | 0.4 | 6.35 | 4960 | 359 | 406.4 | 256.85 | 0.8 | 54.74935858 | -117.6515 | 737.866 | 550.062 | Ball V 5 | 763.131 | Ball V 7
1160 | Metal Loss | 2310 |  | 1464.826 | 18.18 | 16.149 | 2.031 | Longseam | 03:54 | 06:12 | Int | Pinhole |  | 7 | 9 |  |  | 10 | 10 | 13366 | 2.69 | 10693 | 0.464 | 13365 | 2.69 | 0.4 | 6.35 | 4960 | 359 | 406.4 | 256.85 | 0.8 | 54.749362 | -117.6515 | 737.869 | 550.062 | Ball V 5 | 763.131 | Ball V 7
1160 | Metal Loss | 2311 |  | 1465.428 | 18.18 | 16.751 | 1.429 | Longseam | 03:54 | 06:02 | Int | Pinhole |  | 7 | 8 |  |  | 10 | 10 | 13367 | 2.69 | 10694 | 0.464 | 13365 | 2.69 | 0.4 | 6.35 | 4960 | 359 | 406.4 | 256.85 | 0.8 | 54.74936643 | -117.6515 | 737.872 | 550.062 | Ball V 5 | 763.131 | Ball V 7
1160 | Metal Loss | 2312 |  | 1465.898 | 18.18 | 17.221 | 0.959 | Longseam | 03:54 | 05:41 | Int | Pinhole |  | 7 | 9 |  |  | 13 | 10 | 13363 | 2.69 | 10690 | 0.464 | 13361 | 2.69 | 0.3 | 6.35 | 4960 | 359 | 406.4 | 256.85 | 0.8 | 54.74936988 | -117.6515 | 737.875 | 550.062 | Ball V 5 | 763.131 | Ball V 7
1170 | Joint |  |  | 1466.857 | 15.614 | 18.18 | 15.614 | Longseam | 08:09 | [16 empty] | 0.3 | 6.35 | 4960 | 359 | 406.4 | 261.338 | 0.8 | 54.74937692 | -117.6515 | 737.879 | 568.242 | Ball V 5 | 744.951 | Ball V 7
1170 | Metal Loss | 2313 |  | 1467.056 | 15.614 | 0.199 | 15.415 | Longseam | 08:09 | 08:23 | Int | Pinhole | SWD | 7 | 8 |  |  | 9 | 15 | 13367 | 2.69 | 10694 | 0.464 | 13366 | 2.69 | 0.2 | 6.35 | 4960 | 359 | 406.4 | 261.338 | 0.8 | 54.74937838 | -117.6515 | 737.88 | 568.242 | Ball V 5 | 744.951 | Ball V 7 | Assoc. with SWD
1170 | Metal Loss | 2314 |  | 1467.161 | 15.614 | 0.304 | 15.31 | Longseam | 08:09 | 07:43 | Int | Pinhole |  | 7 | 8 |  |  | 10 | 10 | 13366 | 2.69 | 10693 | 0.464 | 13365 | 2.69 | 0.2 | 6.35 | 4960 | 359 | 406.4 | 261.338 | 0.8 | 54.74937916 | -117.6515 | 737.88 | 568.242 | Ball V 5 | 744.951 | Ball V 7
1170 | Metal Loss | 2315 |  | 1467.182 | 15.614 | 0.325 | 15.289 | Longseam | 08:09 | 06:55 | Int | Pinhole |  | 7 | 9 |  |  | 8 | 10 | 13368 | 2.7 | 10694 | 0.464 | 13367 | 2.69 | 0.2 | 6.35 | 4960 | 359 | 406.4 | 261.338 | 0.8 | 54.74937931 | -117.6515 | 737.88 | 568.242 | Ball V 5 | 744.951 | Ball V 7
1170 | Metal Loss | 2316 |  | 1467.203 | 15.614 | 0.346 | 15.268 | Longseam | 08:09 | 06:22 | Int | Pinhole |  | 7 | 8 |  |  | 12 | 10 | 13364 | 2.69 | 10691 | 0.464 | 13362 | 2.69 | 0.2 | 6.35 | 4960 | 359 | 406.4 | 261.338 | 0.8 | 54.74937946 | -117.6515 | 737.88 | 568.242 | Ball V 5 | 744.951 | Ball V 7
1170 | Metal Loss | 2317 |  | 1467.309 | 15.614 | 0.453 | 15.162 | Longseam | 08:09 | 03:10 | Int | Pinhole |  | 7 | 8 |  |  | 11 | 10 | 13365 | 2.69 | 10692 | 0.464 | 13364 | 2.69 | 0.2 | 6.35 | 4960 | 359 | 406.4 | 261.338 | 0.8 | 54.74938024 | -117.6515 | 737.881 | 568.242 | Ball V 5 | 744.951 | Ball V 7
1170 | Metal Loss | 2318 |  | 1467.345 | 15.614 | 0.488 | 15.126 | Longseam | 08:09 | 06:56 | Int | Pinhole |  | 7 | 8 |  |  | 9 | 10 | 13367 | 2.69 | 10694 | 0.464 | 13366 | 2.69 | 0.2 | 6.35 | 4960 | 359 | 406.4 | 261.338 | 0.8 | 54.7493805 | -117.6515065 | 737.881 | 568.242 | Ball V 5 | 744.951 | Ball V 7
1170 | Metal Loss | 2319 |  | 1467.364 | 15.614 | 0.507 | 15.107 | Longseam | 08:09 | 06:37 | Int | Pinhole |  | 8 | 9 |  |  | 9 | 10 | 13365 | 2.69 | 10692 | 0.464 | 13364 | 2.69 | 0.2 | 6.35 | 4960 | 359 | 406.4 | 261.338 | 0.8 | 54.74938065 | -117.6515 | 737.881 | 568.242 | Ball V 5 | 744.951 | Ball V 7
1170 | Metal Loss | 2320 |  | 1467.383 | 15.614 | 0.526 | 15.088 | Longseam | 08:09 | 07:10 | Int | Pinhole |  | 7 | 9 |  |  | 9 | 10 | 13367 | 2.69 | 10694 | 0.464 | 13366 | 2.69 | 0.2 | 6.35 | 4960 | 359 | 406.4 | 261.338 | 0.8 | 54.74938078 | -117.6515 | 737.881 | 568.242 | Ball V 5 | 744.951 | Ball V 7
1170 | Metal Loss | 2321 |  | 1467.62 | 15.614 | 0.763 | 14.851 | Longseam | 08:09 | 06:48 | Int | Pinhole |  | 7 | 9 |  |  | 11 | 10 | 13366 | 2.69 | 10693 | 0.464 | 13364 | 2.69 | 0.1 | 6.35 | 4960 | 359 | 406.4 | 261.338 | 0.8 | 54.74938252 | -117.6515 | 737.882 | 568.242 | Ball V 5 | 744.951 | Ball V 7
1170 | Metal Loss | 2322 |  | 1467.628 | 15.614 | 0.771 | 14.844 | Longseam | 08:09 | 07:05 | Int | Pinhole |  | 7 | 8 |  |  | 10 | 10 | 13366 | 2.69 | 10693 | 0.464 | 13365 | 2.69 | 0.1 | 6.35 | 4960 | 359 | 406.4 | 261.338 | 0.8 | 54.74938258 | -117.6515 | 737.882 | 568.242 | Ball V 5 | 744.951 | Ball V 7
1170 | Metal Loss | 2323 |  | 1468.024 | 15.614 | 1.167 | 14.447 | Longseam | 08:09 | 05:14 | Int | Pinhole |  | 7 | 8 |  |  | 9 | 10 | 13368 | 2.7 | 10694 | 0.464 | 13367 | 2.69 | 0.1 | 6.35 | 4960 | 359 | 406.4 | 261.338 | 0.8 | 54.74938549 | -117.6515 | 737.885 | 568.242 | Ball V 5 | 744.951 | Ball V 7
1170 | Metal Loss | 2324 |  | 1468.297 | 15.614 | 1.44 | 14.174 | Longseam | 08:09 | 07:08 | Int | Pinhole |  | 7 | 8 |  |  | 8 | 10 | 13368 | 2.7 | 10694 | 0.464 | 13367 | 2.69 | 0.1 | 6.35 | 4960 | 359 | 406.4 | 261.338 | 0.8 | 54.74938749 | -117.6515 | 737.887 | 568.242 | Ball V 5 | 744.951 | Ball V 7
1170 | Metal Loss | 2325 |  | 1468.439 | 15.614 | 1.583 | 14.032 | Longseam | 08:09 | 06:47 | Int | Pinhole |  | 7 | 8 |  |  | 9 | 10 | 13367 | 2.69 | 10694 | 0.464 | 13366 | 2.69 | 0.2 | 6.35 | 4960 | 359 | 406.4 | 261.338 | 0.8 | 54.74938853 | -117.6515 | 737.888 | 568.242 | Ball V 5 | 744.951 | Ball V 7
1170 | Metal Loss | 2326 |  | 1468.48 | 15.614 | 1.624 | 13.991 | Longseam | 08:09 | 05:11 | Int | Pinhole |  | 7 | 9 |  |  | 9 | 10 | 13366 | 2.69 | 10693 | 0.464 | 13365 | 2.69 | 0.2 | 6.35 | 4960 | 359 | 406.4 | 261.338 | 0.8 | 54.74938883 | -117.6515 | 737.888 | 568.242 | Ball V 5 | 744.951 | Ball V 7
1170 | Metal Loss | 2327 |  | 1468.494 | 15.614 | 1.637 | 13.977 | Longseam | 08:09 | 06:25 | Int | Pinhole |  | 7 | 9 |  |  | 9 | 10 | 13367 | 2.69 | 10694 | 0.464 | 13366 | 2.69 | 0.2 | 6.35 | 4960 | 359 | 406.4 | 261.338 | 0.8 | 54.74938894 | -117.6515 | 737.888 | 568.242 | Ball V 5 | 744.951 | Ball V 7
1170 | Metal Loss | 2328 |  | 1468.742 | 15.614 | 1.885 | 13.729 | Longseam | 08:09 | 05:25 | Int | Pinhole |  | 7 | 9 |  |  | 10 | 10 | 13366 | 2.69 | 10693 | 0.464 | 13364 | 2.69 | 0.2 | 6.35 | 4960 | 359 | 406.4 | 261.338 | 0.8 | 54.74939075 | -117.6515 | 737.89 | 568.242 | Ball V 5 | 744.951 | Ball V 7
1170 | Metal Loss | 2329 |  | 1468.908 | 15.614 | 2.051 | 13.563 | Longseam | 08:09 | 05:20 | Int | Pinhole |  | 7 | 9 |  |  | 10 | 10 | 13367 | 2.69 | 10694 | 0.464 | 13365 | 2.69 | 0.2 | 6.35 | 4960 | 359 | 406.4 | 261.338 | 0.8 | 54.74939197 | -117.6515 | 737.892 | 568.242 | Ball V 5 | 744.951 | Ball V 7
1170 | Metal Loss | 2330 | 138 | 1469.052 | 15.614 | 2.196 | 13.419 | Longseam | 08:09 | 06:46 | Int | Pinhole |  | 7 | 8 |  |  | 11 | 10 | 13366 | 2.69 | 10693 | 0.464 | 13364 | 2.69 | 0.2 | 6.35 | 4960 | 359 | 406.4 | 261.338 | 0.8 | 54.74939303 | -117.6515 | 737.893 | 568.242 | Ball V 5 | 744.951 | Ball V 7
1170 | Cluster | 138 | 138 | 1469.058 | 15.614 | 2.201 | 13.413 | Longseam | 08:09 | 06:45 | Int |  |  | 18 | 9 |  |  | 11 |  | 13324 | 2.69 | 10659 | 0.465 | 13332 | 2.69 | 0.2 | 6.35 | 4960 | 359 | 406.4 | 261.338 | 0.8 | 54.74939307 | -117.6515 | 737.893 | 568.242 | Ball V 5 | 744.951 | Ball V 7
1170 | Metal Loss | 2331 | 138 | 1469.063 | 15.614 | 2.206 | 13.408 | Longseam | 08:09 | 06:45 | Int | Pinhole |  | 7 | 9 |  |  | 9 | 10 | 13367 | 2.69 | 10694 | 0.464 | 13366 | 2.69 | 0.2 | 6.35 | 4960 | 359 | 406.4 | 261.338 | 0.8 | 54.74939311 | -117.6515 | 737.893 | 568.242 | Ball V 5 | 744.951 | Ball V 7
1170 | Metal Loss | 2332 |  | 1469.224 | 15.614 | 2.367 | 13.247 | Longseam | 08:09 | 05:22 | Int | Pinhole |  | 7 | 9 |  |  | 11 | 10 | 13365 | 2.69 | 10692 | 0.464 | 13363 | 2.69 | 0.2 | 6.35 | 4960 | 359 | 406.4 | 261.338 | 0.8 | 54.74939429 | -117.6515 | 737.894 | 568.242 | Ball V 5 | 744.951 | Ball V 7
1170 | Metal Loss | 2333 |  | 1469.337 | 15.614 | 2.48 | 13.134 | Longseam | 08:09 | 08:01 | Int | Pinhole | SWD | 7 | 8 |  |  | 8 | 15 | 13368 | 2.7 | 10694 | 0.464 | 13367 | 2.69 | 0.2 | 6.35 | 4960 | 359 | 406.4 | 261.338 | 0.8 | 54.74939512 | -117.6515 | 737.895 | 568.242 | Ball V 5 | 744.951 | Ball V 7 | Assoc. with SWD
1170 | Metal Loss | 2334 |  | 1469.345 | 15.614 | 2.488 | 13.126 | Longseam | 08:09 | 06:05 | Int | Pinhole |  | 7 | 8 |  |  | 9 | 10 | 13368 | 2.7 | 10694 | 0.464 | 13366 | 2.69 | 0.2 | 6.35 | 4960 | 359 | 406.4 | 261.338 | 0.8 | 54.74939517 | -117.6515 | 737.895 | 568.242 | Ball V 5 | 744.951 | Ball V 7
1170 | Metal Loss | 2335 |  | 1469.489 | 15.614 | 2.633 | 12.982 | Longseam | 08:09 | 06:20 | Int | Pinhole |  | 7 | 8 |  |  | 9 | 10 | 13367 | 2.69 | 10694 | 0.464 | 13366 | 2.69 | 0.2 | 6.35 | 4960 | 359 | 406.4 | 261.338 | 0.8 | 54.74939623 | -117.6515 | 737.897 | 568.242 | Ball V 5 | 744.951 | Ball V 7
1170 | Metal Loss | 2336 |  | 1469.683 | 15.614 | 2.827 | 12.788 | Longseam | 08:09 | 05:20 | Int | Pinhole |  | 7 | 9 |  |  | 10 | 10 | 13367 | 2.69 | 10694 | 0.464 | 13365 | 2.69 | 0.2 | 6.35 | 4960 | 359 | 406.4 | 261.338 | 0.8 | 54.74939765 | -117.6515 | 737.898 | 568.242 | Ball V 5 | 744.951 | Ball V 7
1170 | Metal Loss | 2337 |  | 1469.694 | 15.614 | 2.837 | 12.777 | Longseam | 08:09 | 06:39 | Int | Pinhole |  | 7 | 9 |  |  | 11 | 10 | 13366 | 2.69 | 10693 | 0.464 | 13364 | 2.69 | 0.2 | 6.35 | 4960 | 359 | 406.4 | 261.338 | 0.8 | 54.74939773 | -117.6515276 | 737.898 | 568.242 | Ball V 5 | 744.951 | Ball V 7
1170 | Metal Loss | 2338 |  | 1469.718 | 15.614 | 2.861 | 12.753 | Longseam | 08:09 | 07:55 | Int | Pinhole | SWD | 7 | 9 |  |  | 11 | 15 | 13365 | 2.69 | 10692 | 0.464 | 13363 | 2.69 | 0.2 | 6.35 | 4960 | 359 | 406.4 | 261.338 | 0.8 | 54.7493979 | -117.6515 | 737.899 | 568.242 | Ball V 5 | 744.951 | Ball V 7 | Assoc. with SWD
1170 | Metal Loss | 2339 |  | 1469.766 | 15.614 | 2.91 | 12.705 | Longseam | 08:09 | 05:23 | Int | Pinhole |  | 7 | 9 |  |  | 8 | 10 | 13368 | 2.7 | 10694 | 0.464 | 13367 | 2.69 | 0.2 | 6.35 | 4960 | 359 | 406.4 | 261.338 | 0.8 | 54.74939826 | -117.6515 | 737.899 | 568.242 | Ball V 5 | 744.951 | Ball V 7
1170 | Metal Loss | 2340 |  | 1469.815 | 15.614 | 2.959 | 12.656 | Longseam | 08:09 | 07:07 | Int | Pinhole |  | 7 | 8 |  |  | 12 | 10 | 13365 | 2.69 | 10692 | 0.464 | 13364 | 2.69 | 0.2 | 6.35 | 4960 | 359 | 406.4 | 261.338 | 0.8 | 54.74939862 | -117.6515 | 737.899 | 568.242 | Ball V 5 | 744.951 | Ball V 7
1170 | Metal Loss | 2341 |  | 1470.034 | 15.614 | 3.177 | 12.437 | Longseam | 08:09 | 08:21 | Int | Pinhole | SWD | 7 | 10 |  |  | 9 | 15 | 13366 | 2.69 | 10693 | 0.464 | 13365 | 2.69 | 0.2 | 6.35 | 4960 | 359 | 406.4 | 261.338 | 0.8 | 54.74940022 | -117.6515 | 737.901 | 568.242 | Ball V 5 | 744.951 | Ball V 7 | Assoc. with SWD
1170 | Metal Loss | 2342 |  | 1470.186 | 15.614 | 3.329 | 12.285 | Longseam | 08:09 | 08:00 | Int | Pinhole | SWD | 7 | 9 |  |  | 9 | 15 | 13367 | 2.69 | 10694 | 0.464 | 13366 | 2.69 | 0.2 | 6.35 | 4960 | 359 | 406.4 | 261.338 | 0.8 | 54.74940134 | -117.6515 | 737.903 | 568.242 | Ball V 5 | 744.951 | Ball V 7 | Assoc. with SWD
1170 | Metal Loss | 2343 |  | 1470.325 | 15.614 | 3.468 | 12.146 | Longseam | 08:09 | 05:17 | Int | Pinhole |  | 7 | 8 |  |  | 8 | 10 | 13368 | 2.7 | 10694 | 0.464 | 13367 | 2.69 | 0.2 | 6.35 | 4960 | 359 | 406.4 | 261.338 | 0.8 | 54.74940235 | -117.6515 | 737.904 | 568.242 | Ball V 5 | 744.951 | Ball V 7
1170 | Metal Loss | 2344 |  | 1470.354 | 15.614 | 3.497 | 12.117 | Longseam | 08:09 | 07:59 | Int | Pinhole | SWD | 7 | 9 |  |  | 9 | 15 | 13367 | 2.69 | 10694 | 0.464 | 13366 | 2.69 | 0.2 | 6.35 | 4960 | 359 | 406.4 | 261.338 | 0.8 | 54.74940257 | -117.6515 | 737.904 | 568.242 | Ball V 5 | 744.951 | Ball V 7 | Assoc. with SWD
1170 | Metal Loss | 2345 |  | 1470.51 | 15.614 | 3.653 | 11.961 | Longseam | 08:09 | 06:55 | Int | Circumferential Slotting |  | 7 | 10 |  |  | 13 | 8 | 13364 | 2.69 | 10691 | 0.464 | 13362 | 2.69 | 0.2 | 6.35 | 4960 | 359 | 406.4 | 261.338 | 0.8 | 54.74940371 | -117.6515 | 737.905 | 568.242 | Ball V 5 | 744.951 | Ball V 7
1170 | Metal Loss | 2346 |  | 1470.941 | 15.614 | 4.085 | 11.53 | Longseam | 08:09 | 06:56 | Int | Pinhole |  | 7 | 9 |  |  | 12 | 10 | 13364 | 2.69 | 10691 | 0.464 | 13362 | 2.69 | 0.2 | 6.35 | 4960 | 359 | 406.4 | 261.338 | 0.8 | 54.74940687 | -117.6515 | 737.909 | 568.242 | Ball V 5 | 744.951 | Ball V 7
1170 | Metal Loss | 2347 |  | 1471.111 | 15.614 | 4.254 | 11.36 | Longseam | 08:09 | 07:28 | Int | Pinhole |  | 7 | 9 |  |  | 9 | 10 | 13367 | 2.69 | 10694 | 0.464 | 13366 | 2.69 | 0.3 | 6.35 | 4960 | 359 | 406.4 | 261.338 | 0.8 | 54.74940811 | -117.6515 | 737.911 | 568.242 | Ball V 5 | 744.951 | Ball V 7
1170 | Metal Loss | 2348 |  | 1471.152 | 15.614 | 4.295 | 11.319 | Longseam | 08:09 | 04:50 | Int | Pinhole |  | 7 | 9 |  |  | 10 | 10 | 13366 | 2.69 | 10693 | 0.464 | 13365 | 2.69 | 0.3 | 6.35 | 4960 | 359 | 406.4 | 261.338 | 0.8 | 54.74940841 | -117.6515 | 737.911 | 568.242 | Ball V 5 | 744.951 | Ball V 7
1170 | Metal Loss | 2349 |  | 1471.242 | 15.614 | 4.385 | 11.229 | Longseam | 08:09 | 06:42 | Int | Pinhole |  | 7 | 9 |  |  | 11 | 10 | 13366 | 2.69 | 10693 | 0.464 | 13364 | 2.69 | 0.3 | 6.35 | 4960 | 359 | 406.4 | 261.338 | 0.8 | 54.74940907 | -117.6515 | 737.912 | 568.242 | Ball V 5 | 744.951 | Ball V 7
1170 | Metal Loss | 2350 |  | 1471.306 | 15.614 | 4.449 | 11.165 | Longseam | 08:09 | 04:50 | Int | Pinhole |  | 7 | 9 |  |  | 15 | 10 | 13362 | 2.69 | 10690 | 0.464 | 13360 | 2.69 | 0.3 | 6.35 | 4960 | 359 | 406.4 | 261.338 | 0.8 | 54.74940954 | -117.6515 | 737.912 | 568.242 | Ball V 5 | 744.951 | Ball V 7
1170 | Metal Loss | 2351 |  | 1471.384 | 15.614 | 4.528 | 11.087 | Longseam | 08:09 | 06:21 | Int | Pinhole |  | 8 | 9 |  |  | 10 | 10 | 13365 | 2.69 | 10692 | 0.464 | 13363 | 2.69 | 0.3 | 6.35 | 4960 | 359 | 406.4 | 261.338 | 0.8 | 54.74941011 | -117.6515 | 737.913 | 568.242 | Ball V 5 | 744.951 | Ball V 7
1170 | Metal Loss | 2352 |  | 1471.472 | 15.614 | 4.615 | 10.999 | Longseam | 08:09 | 07:58 | Int | Pinhole | SWD | 7 | 8 |  |  | 9 | 15 | 13367 | 2.69 | 10694 | 0.464 | 13366 | 2.69 | 0.3 | 6.35 | 4960 | 359 | 406.4 | 261.338 | 0.8 | 54.74941075 | -117.6515 | 737.914 | 568.242 | Ball V 5 | 744.951 | Ball V 7 | Assoc. with SWD
1170 | Metal Loss | 2353 |  | 1471.565 | 15.614 | 4.708 | 10.906 | Longseam | 08:09 | 06:55 | Int | Pinhole |  | 7 | 9 |  |  | 10 | 10 | 13366 | 2.69 | 10693 | 0.464 | 13365 | 2.69 | 0.3 | 6.35 | 4960 | 359 | 406.4 | 261.338 | 0.8 | 54.74941143 | -117.6515 | 737.915 | 568.242 | Ball V 5 | 744.951 | Ball V 7
1170 | Metal Loss | 2354 |  | 1471.587 | 15.614 | 4.731 | 10.884 | Longseam | 08:09 | 07:48 | Int | Pinhole |  | 7 | 9 |  |  | 8 | 10 | 13368 | 2.7 | 10694 | 0.464 | 13367 | 2.69 | 0.3 | 6.35 | 4960 | 359 | 406.4 | 261.338 | 0.8 | 54.74941159 | -117.6515 | 737.915 | 568.242 | Ball V 5 | 744.951 | Ball V 7
1170 | Metal Loss | 2355 |  | 1471.605 | 15.614 | 4.748 | 10.866 | Longseam | 08:09 | 06:55 | Int | Pinhole |  | 7 | 9 |  |  | 10 | 10 | 13367 | 2.69 | 10694 | 0.464 | 13366 | 2.69 | 0.3 | 6.35 | 4960 | 359 | 406.4 | 261.338 | 0.8 | 54.74941172 | -117.6515 | 737.915 | 568.242 | Ball V 5 | 744.951 | Ball V 7
1170 | Metal Loss | 2356 |  | 1471.65 | 15.614 | 4.793 | 10.821 | Longseam | 08:09 | 08:01 | Int | Pinhole | SWD | 7 | 9 |  |  | 10 | 15 | 13366 | 2.69 | 10693 | 0.464 | 13365 | 2.69 | 0.3 | 6.35 | 4960 | 359 | 406.4 | 261.338 | 0.8 | 54.74941205 | -117.6515 | 737.915 | 568.242 | Ball V 5 | 744.951 | Ball V 7 | Assoc. with SWD
1170 | Metal Loss | 2357 |  | 1471.764 | 15.614 | 4.907 | 10.707 | Longseam | 08:09 | 07:07 | Int | Circumferential Slotting |  | 8 | 12 |  |  | 9 | 8 | 13365 | 2.69 | 10692 | 0.464 | 13364 | 2.69 | 0.3 | 6.35 | 4960 | 359 | 406.4 | 261.338 | 0.8 | 54.74941289 | -117.6515 | 737.916 | 568.242 | Ball V 5 | 744.951 | Ball V 7
1170 | Metal Loss | 2358 |  | 1471.792 | 15.614 | 4.936 | 10.679 | Longseam | 08:09 | 07:57 | Int | Pinhole | SWD | 7 | 10 |  |  | 10 | 15 | 13366 | 2.69 | 10693 | 0.464 | 13365 | 2.69 | 0.3 | 6.35 | 4960 | 359 | 406.4 | 261.338 | 0.8 | 54.74941309 | -117.6515 | 737.916 | 568.242 | Ball V 5 | 744.951 | Ball V 7 | Assoc. with SWD
1170 | Metal Loss | 2359 |  | 1471.944 | 15.614 | 5.088 | 10.527 | Longseam | 08:09 | 06:25 | Int | Pinhole |  | 8 | 10 |  |  | 9 | 10 | 13366 | 2.69 | 10693 | 0.464 | 13364 | 2.69 | 0.3 | 6.35 | 4960 | 359 | 406.4 | 261.338 | 0.8 | 54.74941421 | -117.6515 | 737.917 | 568.242 | Ball V 5 | 744.951 | Ball V 7
1170 | Metal Loss | 2360 |  | 1472.191 | 15.614 | 5.335 | 10.28 | Longseam | 08:09 | 06:43 | Int | Pinhole |  | 7 | 9 |  |  | 6 | 10 | 13370 | 2.7 | 10696 | 0.464 | 13369 | 2.7 | 0.3 | 6.35 | 4960 | 359 | 406.4 | 261.338 | 0.8 | 54.74941601 | -117.6516 | 737.919 | 568.242 | Ball V 5 | 744.951 | Ball V 7
1170 | Metal Loss | 2361 |  | 1472.334 | 15.614 | 5.477 | 10.137 | Longseam | 08:09 | 06:54 | Int | Pinhole |  | 7 | 9 |  |  | 9 | 10 | 13367 | 2.69 | 10694 | 0.464 | 13366 | 2.69 | 0.3 | 6.35 | 4960 | 359 | 406.4 | 261.338 | 0.8 | 54.74941705 | -117.6515514 | 737.919 | 568.242 | Ball V 5 | 744.951 | Ball V 7
1170 | Metal Loss | 2362 |  | 1472.827 | 15.614 | 5.971 | 9.644 | Longseam | 08:09 | 06:21 | Int | Pinhole |  | 7 | 8 |  |  | 12 | 10 | 13365 | 2.69 | 10692 | 0.464 | 13363 | 2.69 | 0.4 | 6.35 | 4960 | 359 | 406.4 | 261.338 | 0.8 | 54.74942066 | -117.6516 | 737.92 | 568.242 | Ball V 5 | 744.951 | Ball V 7
1170 | Metal Loss | 2363 |  | 1472.837 | 15.614 | 5.98 | 9.634 | Longseam | 08:09 | 06:54 | Int | Pinhole |  | 7 | 9 |  |  | 9 | 10 | 13367 | 2.69 | 10694 | 0.464 | 13366 | 2.69 | 0.3 | 6.35 | 4960 | 359 | 406.4 | 261.338 | 0.8 | 54.74942073 | -117.6516 | 737.92 | 568.242 | Ball V 5 | 744.951 | Ball V 7
1170 | Metal Loss | 2364 |  | 1473.144 | 15.614 | 6.287 | 9.327 | Longseam | 08:09 | 06:41 | Int | Pinhole |  | 7 | 8 |  |  | 16 | 10 | 13361 | 2.69 | 10689 | 0.464 | 13359 | 2.69 | 0.4 | 6.35 | 4960 | 359 | 406.4 | 261.338 | 0.8 | 54.74942297 | -117.6516 | 737.921 | 568.242 | Ball V 5 | 744.951 | Ball V 7
1170 | Metal Loss | 2365 |  | 1473.353 | 15.614 | 6.497 | 9.118 | Longseam | 08:09 | 06:22 | Int | Pinhole |  | 7 | 8 |  |  | 12 | 10 | 13365 | 2.69 | 10692 | 0.464 | 13363 | 2.69 | 0.4 | 6.35 | 4960 | 359 | 406.4 | 261.338 | 0.8 | 54.74942451 | -117.6516 | 737.922 | 568.242 | Ball V 5 | 744.951 | Ball V 7
1170 | Metal Loss | 2366 |  | 1473.377 | 15.614 | 6.52 | 9.094 | Longseam | 08:09 | 08:47 | Int | Pinhole |  | 7 | 9 |  |  | 8 | 10 | 13368 | 2.7 | 10694 | 0.464 | 13367 | 2.69 | 0.4 | 6.35 | 4960 | 359 | 406.4 | 261.338 | 0.8 | 54.74942468 | -117.6516 | 737.922 | 568.242 | Ball V 5 | 744.951 | Ball V 7
1170 | Metal Loss | 2367 |  | 1473.685 | 15.614 | 6.828 | 8.786 | Longseam | 08:09 | 06:06 | Int | Pinhole |  | 7 | 8 |  |  | 14 | 10 | 13363 | 2.69 | 10690 | 0.464 | 13361 | 2.69 | 0.4 | 6.35 | 4960 | 359 | 406.4 | 261.338 | 0.8 | 54.74942693 | -117.6516 | 737.924 | 568.242 | Ball V 5 | 744.951 | Ball V 7
1170 | Metal Loss | 2368 |  | 1473.844 | 15.614 | 6.987 | 8.627 | Longseam | 08:09 | 08:37 | Int | Pinhole |  | 7 | 9 |  |  | 9 | 10 | 13366 | 2.69 | 10693 | 0.464 | 13365 | 2.69 | 0.4 | 6.35 | 4960 | 359 | 406.4 | 261.338 | 0.8 | 54.74942809 | -117.6516 | 737.924 | 568.242 | Ball V 5 | 744.951 | Ball V 7
1170 | Metal Loss | 2369 |  | 1473.993 | 15.614 | 7.136 | 8.478 | Longseam | 08:09 | 07:35 | Int | Pinhole |  | 7 | 9 |  |  | 10 | 10 | 13366 | 2.69 | 10693 | 0.464 | 13364 | 2.69 | 0.4 | 6.35 | 4960 | 359 | 406.4 | 261.338 | 0.8 | 54.74942918 | -117.6515664 | 737.925 | 568.242 | Ball V 5 | 744.951 | Ball V 7
1170 | Metal Loss | 2370 |  | 1474.842 | 15.614 | 7.986 | 7.629 | Longseam | 08:09 | 08:41 | Int | Pinhole |  | 9 | 9 |  |  | 12 | 10 | 13359 | 2.69 | 10687 | 0.464 | 13356 | 2.69 | 0.4 | 6.35 | 4960 | 359 | 406.4 | 261.338 | 0.8 | 54.74943538 | -117.6516 | 737.932 | 568.242 | Ball V 5 | 744.951 | Ball V 7
1170 | Metal Loss | 2371 |  | 1477.28 | 15.614 | 10.423 | 5.191 | Longseam | 08:09 | 05:19 | Int | Pinhole |  | 7 | 9 |  |  | 8 | 10 | 13368 | 2.7 | 10694 | 0.464 | 13367 | 2.69 | 0.5 | 6.35 | 4960 | 359 | 406.4 | 261.338 | 0.8 | 54.74945317 | -117.6516 | 737.975 | 568.242 | Ball V 5 | 744.951 | Ball V 7
1170 | Metal Loss | 2372 |  | 1478.517 | 15.614 | 11.66 | 3.954 | Longseam | 08:09 | 08:43 | Int | Pinhole |  | 7 | 9 |  |  | 9 | 10 | 13367 | 2.69 | 10694 | 0.464 | 13365 | 2.69 | 0.5 | 6.35 | 4960 | 359 | 406.4 | 261.338 | 0.8 | 54.74946218 | -117.6516 | 738.014 | 568.242 | Ball V 5 | 744.951 | Ball V 7
1170 | Metal Loss | 2373 | 139 | 1479.678 | 15.614 | 12.822 | 2.793 | Longseam | 08:09 | 08:28 | Int | Pinhole |  | 7 | 8 |  |  | 9 | 10 | 13367 | 2.69 | 10694 | 0.464 | 13366 | 2.69 | 0.5 | 6.35 | 4960 | 359 | 406.4 | 261.338 | 0.8 | 54.74947064 | -117.6516 | 738.061 | 568.242 | Ball V 5 | 744.951 | Ball V 7
1170 | Cluster | 139 | 139 | 1479.686 | 15.614 | 12.83 | 2.785 | Longseam | 08:09 | 08:29 | Int |  |  | 23 | 10 |  |  | 9 |  | 13310 | 2.68 | 10648 | 0.466 | 13329 | 2.69 | 0.5 | 6.35 | 4960 | 359 | 406.4 | 261.338 | 0.8 | 54.74947069 | -117.6516 | 738.062 | 568.242 | Ball V 5 | 744.951 | Ball V 7
1170 | Metal Loss | 2374 | 139 | 1479.694 | 15.614 | 12.837 | 2.777 | Longseam | 08:09 | 08:29 | Int | Pinhole |  | 7 | 8 |  |  | 9 | 10 | 13367 | 2.69 | 10694 | 0.464 | 13365 | 2.69 | 0.5 | 6.35 | 4960 | 359 | 406.4 | 261.338 | 0.8 | 54.74947075 | -117.6516 | 738.062 | 568.242 | Ball V 5 | 744.951 | Ball V 7
1170 | Metal Loss | 2375 |  | 1479.827 | 15.614 | 12.97 | 2.644 | Longseam | 08:09 | 08:28 | Int | Pinhole |  | 7 | 8 |  |  | 13 | 10 | 13364 | 2.69 | 10691 | 0.464 | 13362 | 2.69 | 0.5 | 6.35 | 4960 | 359 | 406.4 | 261.338 | 0.8 | 54.74947171 | -117.6516 | 738.068 | 568.242 | Ball V 5 | 744.951 | Ball V 7
1170 | Metal Loss | 2376 |  | 1480.008 | 15.614 | 13.151 | 2.463 | Longseam | 08:09 | 08:25 | Int | Pinhole | SWD | 8 | 9 |  |  | 8 | 15 | 13365 | 2.69 | 10692 | 0.464 | 13363 | 2.69 | 0.5 | 6.35 | 4960 | 359 | 406.4 | 261.338 | 0.8 | 54.74947304 | -117.6516 | 738.076 | 568.242 | Ball V 5 | 744.951 | Ball V 7 | Assoc. with SWD
1170 | Metal Loss | 2377 |  | 1480.092 | 15.614 | 13.235 | 2.379 | Longseam | 08:09 | 08:40 | Int | Pinhole |  | 7 | 9 |  |  | 9 | 10 | 13366 | 2.69 | 10693 | 0.464 | 13365 | 2.69 | 0.5 | 6.35 | 4960 | 359 | 406.4 | 261.338 | 0.8 | 54.74947364 | -117.6516 | 738.08 | 568.242 | Ball V 5 | 744.951 | Ball V 7
1170 | Metal Loss | 2378 |  | 1480.192 | 15.614 | 13.335 | 2.28 | Longseam | 08:09 | 08:43 | Int | Pinhole |  | 7 | 9 |  |  | 9 | 10 | 13367 | 2.69 | 10694 | 0.464 | 13365 | 2.69 | 0.5 | 6.35 | 4960 | 359 | 406.4 | 261.338 | 0.8 | 54.74947437 | -117.6516 | 738.085 | 568.242 | Ball V 5 | 744.951 | Ball V 7
1170 | Metal Loss | 2379 |  | 1480.278 | 15.614 | 13.421 | 2.194 | Longseam | 08:09 | 06:54 | Int | Pinhole |  | 7 | 9 |  |  | 8 | 10 | 13368 | 2.7 | 10694 | 0.464 | 13367 | 2.69 | 0.5 | 6.35 | 4960 | 359 | 406.4 | 261.338 | 0.8 | 54.74947499 | -117.6516 | 738.089 | 568.242 | Ball V 5 | 744.951 | Ball V 7
1170 | Metal Loss | 2380 |  | 1480.35 | 15.614 | 13.493 | 2.121 | Longseam | 08:09 | 08:25 | Int | Pinhole | SWD | 8 | 10 |  |  | 11 | 15 | 13364 | 2.69 | 10691 | 0.464 | 13362 | 2.69 | 0.5 | 6.35 | 4960 | 359 | 406.4 | 261.338 | 0.8 | 54.74947552 | -117.6516 | 738.092 | 568.242 | Ball V 5 | 744.951 | Ball V 7 | Assoc. with SWD
1170 | Metal Loss | 2381 | 140 | 1480.445 | 15.614 | 13.589 | 2.026 | Longseam | 08:09 | 08:26 | Int | Pinhole |  | 7 | 8 |  |  | 10 | 10 | 13365 | 2.69 | 10692 | 0.464 | 13364 | 2.69 | 0.5 | 6.35 | 4960 | 359 | 406.4 | 261.338 | 0.8 | 54.74947621 | -117.6516 | 738.097 | 568.242 | Ball V 5 | 744.951 | Ball V 7
1170 | Metal Loss | 2382 | 140 | 1480.457 | 15.614 | 13.6 | 2.014 | Longseam | 08:09 | 08:29 | Int | Pinhole |  | 7 | 8 |  |  | 11 | 10 | 13365 | 2.69 | 10692 | 0.464 | 13364 | 2.69 | 0.5 | 6.35 | 4960 | 359 | 406.4 | 261.338 | 0.8 | 54.7494763 | -117.6516 | 738.097 | 568.242 | Ball V 5 | 744.951 | Ball V 7
1170 | Cluster | 140 | 140 | 1480.476 | 15.614 | 13.62 | 1.995 | Longseam | 08:09 | 08:28 | Int |  | SWD | 70 | 13 |  |  | 13 |  | 12861 | 2.59 | 10289 | 0.482 | 13172 | 2.66 | 0.5 | 6.35 | 4960 | 359 | 406.4 | 261.338 | 0.8 | 54.74947644 | -117.6516 | 738.098 | 568.242 | Ball V 5 | 744.951 | Ball V 7 | Assoc. with SWD
1170 | Metal Loss | 2383 | 140 | 1480.482 | 15.614 | 13.626 | 1.989 | Longseam | 08:09 | 08:28 | Int | Pinhole |  | 7 | 9 |  |  | 10 | 10 | 13365 | 2.69 | 10692 | 0.464 | 13364 | 2.69 | 0.5 | 6.35 | 4960 | 359 | 406.4 | 261.338 | 0.8 | 54.74947648 | -117.6516253 | 738.099 | 568.242 | Ball V 5 | 744.951 | Ball V 7
1170 | Metal Loss | 2384 | 140 | 1480.508 | 15.614 | 13.651 | 1.963 | Longseam | 08:09 | 08:26 | Int | Pinhole | SWD | 7 | 8 |  |  | 13 | 15 | 13363 | 2.69 | 10690 | 0.464 | 13361 | 2.69 | 0.5 | 6.35 | 4960 | 359 | 406.4 | 261.338 | 0.8 | 54.74947667 | -117.6516 | 738.1 | 568.242 | Ball V 5 | 744.951 | Ball V 7 | Assoc. with SWD
1170 | Metal Loss | 2385 |  | 1480.52 | 15.614 | 13.664 | 1.951 | Longseam | 08:09 | 08:45 | Int | Pinhole |  | 8 | 10 |  |  | 12 | 10 | 13362 | 2.69 | 10690 | 0.464 | 13359 | 2.69 | 0.5 | 6.35 | 4960 | 359 | 406.4 | 261.338 | 0.8 | 54.74947676 | -117.6516 | 738.101 | 568.242 | Ball V 5 | 744.951 | Ball V 7
1170 | Metal Loss | 2386 |  | 1480.683 | 15.614 | 13.827 | 1.788 | Longseam | 08:09 | 08:26 | Int | Pinhole | SWD | 7 | 8 |  |  | 13 | 15 | 13364 | 2.69 | 10691 | 0.464 | 13362 | 2.69 | 0.5 | 6.35 | 4960 | 359 | 406.4 | 261.338 | 0.8 | 54.74947794 | -117.6516 | 738.108 | 568.242 | Ball V 5 | 744.951 | Ball V 7 | Assoc. with SWD
1170 | Metal Loss | 2387 |  | 1480.697 | 15.614 | 13.84 | 1.774 | Longseam | 08:09 | 06:59 | Int | Pinhole |  | 7 | 8 |  |  | 9 | 10 | 13368 | 2.7 | 10694 | 0.464 | 13366 | 2.69 | 0.5 | 6.35 | 4960 | 359 | 406.4 | 261.338 | 0.8 | 54.74947804 | -117.6516 | 738.109 | 568.242 | Ball V 5 | 744.951 | Ball V 7
1170 | Metal Loss | 2388 | 141 | 1480.9 | 15.614 | 14.043 | 1.571 | Longseam | 08:09 | 08:28 | Int | Pinhole |  | 7 | 8 |  |  | 10 | 10 | 13366 | 2.69 | 10693 | 0.464 | 13365 | 2.69 | 0.5 | 6.35 | 4960 | 359 | 406.4 | 261.338 | 0.8 | 54.74947952 | -117.6516 | 738.119 | 568.242 | Ball V 5 | 744.951 | Ball V 7
1170 | Cluster | 141 | 141 | 1480.912 | 15.614 | 14.055 | 1.559 | Longseam | 08:09 | 08:27 | Int |  |  | 30 | 10 |  |  | 10 |  | 13255 | 2.67 | 10604 | 0.468 | 13313 | 2.68 | 0.5 | 6.35 | 4960 | 359 | 406.4 | 261.338 | 0.8 | 54.7494796 | -117.6516 | 738.12 | 568.242 | Ball V 5 | 744.951 | Ball V 7
1170 | Metal Loss | 2389 | 141 | 1480.923 | 15.614 | 14.067 | 1.548 | Longseam | 08:09 | 08:27 | Int | Pinhole |  | 7 | 8 |  |  | 10 | 10 | 13367 | 2.69 | 10694 | 0.464 | 13365 | 2.69 | 0.5 | 6.35 | 4960 | 359 | 406.4 | 261.338 | 0.8 | 54.74947969 | -117.6516 | 738.12 | 568.242 | Ball V 5 | 744.951 | Ball V 7
1170 | Metal Loss | 2390 |  | 1481 | 15.614 | 14.143 | 1.472 | Longseam | 08:09 | 08:30 | Int | Pinhole |  | 7 | 8 |  |  | 11 | 10 | 13365 | 2.69 | 10692 | 0.464 | 13364 | 2.69 | 0.5 | 6.35 | 4960 | 359 | 406.4 | 261.338 | 0.8 | 54.74948024 | -117.6516 | 738.124 | 568.242 | Ball V 5 | 744.951 | Ball V 7
1170 | Metal Loss | 2391 |  | 1481.132 | 15.614 | 14.276 | 1.339 | Longseam | 08:09 | 07:53 | Int | Pinhole | SWD | 7 | 9 |  |  | 12 | 15 | 13365 | 2.69 | 10692 | 0.464 | 13363 | 2.69 | 0.5 | 6.35 | 4960 | 359 | 406.4 | 261.338 | 0.8 | 54.7494812 | -117.6516 | 738.131 | 568.242 | Ball V 5 | 744.951 | Ball V 7 | Assoc. with SWD
1170 | Metal Loss | 2392 |  | 1481.318 | 15.614 | 14.461 | 1.153 | Longseam | 08:09 | 08:43 | Int | Pinhole |  | 8 | 9 |  |  | 8 | 10 | 13366 | 2.69 | 10693 | 0.464 | 13365 | 2.69 | 0.5 | 6.35 | 4960 | 359 | 406.4 | 261.338 | 0.8 | 54.74948255 | -117.6516 | 738.14 | 568.242 | Ball V 5 | 744.951 | Ball V 7
1170 | Metal Loss | 2393 |  | 1481.618 | 15.614 | 14.761 | 0.853 | Longseam | 08:09 | 07:46 | Int | Circumferential Slotting |  | 7 | 10 |  |  | 8 | 8 | 13368 | 2.7 | 10694 | 0.464 | 13366 | 2.69 | 0.5 | 6.35 | 4960 | 359 | 406.4 | 261.338 | 0.8 | 54.74948473 | -117.6516 | 738.155 | 568.242 | Ball V 5 | 744.951 | Ball V 7
1170 | Metal Loss | 2394 |  | 1482.042 | 15.614 | 15.185 | 0.429 | Longseam | 08:09 | 05:35 | Int | Pinhole |  | 7 | 9 |  |  | 10 | 10 | 13366 | 2.69 | 10693 | 0.464 | 13365 | 2.69 | 0.5 | 6.35 | 4960 | 359 | 406.4 | 261.338 | 0.8 | 54.74948781 | -117.6516 | 738.177 | 568.242 | Ball V 5 | 744.951 | Ball V 7
1180 | Joint |  |  | 1482.471 | 9.939 | 15.614 | 9.939 | Longseam | 01:44 | [16 empty] | 0.4 | 6.35 | 4960 | 359 | 406.4 | 288.518 | 0.8 | 54.74949093 | -117.6516 | 738.2 | 583.856 | Ball V 5 | 729.337 | Ball V 7
1180 | Metal Loss | 2395 |  | 1488.937 | 9.939 | 6.466 | 3.474 | Longseam | 01:44 | 07:07 | Int | Pinhole |  | 7 | 9 |  |  | 10 | 10 | 13366 | 2.69 | 10693 | 0.464 | 13365 | 2.69 | 0.4 | 6.35 | 4960 | 359 | 406.4 | 288.518 | 0.8 | 54.74953761 | -117.6517 | 738.452 | 583.856 | Ball V 5 | 729.337 | Ball V 7
1190 | Joint |  |  | 1492.41 | 12.709 | 9.939 | 12.709 | Longseam | 07:54 | [16 empty] | 0.5 | 6.35 | 4960 | 359 | 406.4 | 259.144 | 0.8 | 54.74956269 | -117.6517 | 738.606 | 593.796 | Ball V 5 | 719.397 | Ball V 7
1190 | Metal Loss | 2396 |  | 1492.459 | 12.709 | 0.048 | 12.66 | Longseam | 07:54 | 02:21 | Int | Pinhole |  | 7 | 9 |  |  | 9 | 10 | 13367 | 2.69 | 10694 | 0.464 | 13366 | 2.69 | 0.5 | 6.35 | 4960 | 359 | 406.4 | 259.144 | 0.8 | 54.74956304 | -117.6517 | 738.608 | 593.796 | Ball V 5 | 719.397 | Ball V 7
1190 | Metal Loss | 2397 |  | 1492.461 | 12.709 | 0.05 | 12.659 | Longseam | 07:54 | 02:50 | Int | Pinhole |  | 7 | 9 |  |  | 14 | 10 | 13362 | 2.69 | 10690 | 0.464 | 13360 | 2.69 | 0.5 | 6.35 | 4960 | 359 | 406.4 | 259.144 | 0.8 | 54.74956305 | -117.6517 | 738.609 | 593.796 | Ball V 5 | 719.397 | Ball V 7
1190 | Metal Loss | 2398 |  | 1492.464 | 12.709 | 0.054 | 12.655 | Longseam | 07:54 | 04:19 | Int | Circumferential Slotting |  | 8 | 11 |  |  | 11 | 8 | 13362 | 2.69 | 10690 | 0.464 | 13360 | 2.69 | 0.5 | 6.35 | 4960 | 359 | 406.4 | 259.144 | 0.8 | 54.74956308 | -117.6517 | 738.609 | 593.796 | Ball V 5 | 719.397 | Ball V 7
1190 | Metal Loss | 2399 |  | 1492.466 | 12.709 | 0.056 | 12.653 | Longseam | 07:54 | 03:30 | Int | Pinhole |  | 7 | 9 |  |  | 11 | 10 | 13365 | 2.69 | 10692 | 0.464 | 13363 | 2.69 | 0.5 | 6.35 | 4960 | 359 | 406.4 | 259.144 | 0.8 | 54.7495631 | -117.6517 | 738.609 | 593.796 | Ball V 5 | 719.397 | Ball V 7
1190 | Metal Loss | 2400 |  | 1494.018 | 12.709 | 1.607 | 11.102 | Longseam | 07:54 | 07:22 | Int | Pinhole |  | 7 | 8 |  |  | 13 | 10 | 13363 | 2.69 | 10690 | 0.464 | 13360 | 2.69 | 0.6 | 6.35 | 4960 | 359 | 406.4 | 259.144 | 0.8 | 54.7495743 | -117.6517 | 738.682 | 593.796 | Ball V 5 | 719.397 | Ball V 7
1190 | Dent | 2 |  | 1496.622 | 12.709 | 4.212 | 8.497 | Longseam | 07:54 | 10:29 |  |  |  | 125 | 76 | 0.8 | 40.3 |  | 0 | [6 empty] | 0.7 | 6.35 | 4960 | 359 | 406.4 | 259.144 | 0.8 | 54.74959311 | -117.6518 | 738.803 | 593.796 | Ball V 5 | 719.397 | Ball V 7 | Previously sized 1.1%
1190 | Mill Defect | 19 |  | 1498.401 | 12.709 | 5.991 | 6.718 | Longseam | 07:54 | 01:11 |  |  |  | 17 | 88 | [10 empty] | 0.7 | 6.35 | 4960 | 359 | 406.4 | 259.144 | 0.8 | 54.74960594 | -117.6518 | 738.874 | 593.796 | Ball V 5 | 719.397 | Ball V 7
1200 | Joint |  |  | 1505.119 | 12.437 | 12.709 | 12.437 | Longseam | 12:52 | [16 empty] | 0.7 | 6.35 | 4960 | 359 | 406.4 | 253.156 | 0.8 | 54.74965421 | -117.6519 | 739.036 | 606.504 | Ball V 5 | 706.689 | Ball V 7
1200 | Metal Loss | 2401 |  | 1505.165 | 12.437 | 0.046 | 12.392 | Longseam | 12:52 | 02:47 | Int | Circumferential Slotting |  | 8 | 11 |  |  | 11 | 8 | 13364 | 2.69 | 10691 | 0.464 | 13362 | 2.69 | 0.7 | 6.35 | 4960 | 359 | 406.4 | 253.156 | 0.8 | 54.74965453 | -117.6519 | 739.037 | 606.504 | Ball V 5 | 706.689 | Ball V 7
1200 | Metal Loss | 2402 |  | 1505.959 | 12.437 | 0.84 | 11.598 | Longseam | 12:52 | 12:41 | Int | Pinhole | SWD | 7 | 8 |  |  | 9 | 15 | 13367 | 2.69 | 10694 | 0.464 | 13365 | 2.69 | 0.6 | 6.35 | 4960 | 359 | 406.4 | 253.156 | 0.8 | 54.74966024 | -117.6519 | 739.055 | 606.504 | Ball V 5 | 706.689 | Ball V 7 | Assoc. with SWD
1200 | Metal Loss | 2403 |  | 1506.289 | 12.437 | 1.17 | 11.267 | Longseam | 12:52 | 12:45 | Int | Pinhole | SWD | 7 | 8 |  |  | 12 | 15 | 13365 | 2.69 | 10692 | 0.464 | 13363 | 2.69 | 0.6 | 6.35 | 4960 | 359 | 406.4 | 253.156 | 0.8 | 54.74966263 | -117.6519 | 739.063 | 606.504 | Ball V 5 | 706.689 | Ball V 7 | Assoc. with SWD
1200 | Metal Loss | 2404 |  | 1506.568 | 12.437 | 1.449 | 10.988 | Longseam | 12:52 | 12:37 | Int | Pinhole | SWD | 7 | 8 |  |  | 12 | 15 | 13364 | 2.69 | 10691 | 0.464 | 13363 | 2.69 | 0.6 | 6.35 | 4960 | 359 | 406.4 | 253.156 | 0.8 | 54.74966464 | -117.6519 | 739.069 | 606.504 | Ball V 5 | 706.689 | Ball V 7 | Assoc. with SWD
1200 | Metal Loss | 2405 |  | 1506.842 | 12.437 | 1.723 | 10.715 | Longseam | 12:52 | 12:47 | Int | Pinhole | SWD | 7 | 9 |  |  | 11 | 15 | 13366 | 2.69 | 10693 | 0.464 | 13364 | 2.69 | 0.5 | 6.35 | 4960 | 359 | 406.4 | 253.156 | 0.8 | 54.74966661 | -117.6518691 | 739.074 | 606.504 | Ball V 5 | 706.689 | Ball V 7 | Assoc. with SWD
1200 | Metal Loss | 2406 |  | 1507.281 | 12.437 | 2.162 | 10.275 | Longseam | 12:52 | 12:35 | Int | Pinhole |  | 7 | 9 |  |  | 10 | 10 | 13366 | 2.69 | 10693 | 0.464 | 13364 | 2.69 | 0.5 | 6.35 | 4960 | 359 | 406.4 | 253.156 | 0.8 | 54.74966977 | -117.6519 | 739.082 | 606.504 | Ball V 5 | 706.689 | Ball V 7
1200 | Metal Loss | 2407 |  | 1507.521 | 12.437 | 2.402 | 10.035 | Longseam | 12:52 | 12:39 | Int | Pinhole | SWD | 7 | 9 |  |  | 10 | 15 | 13366 | 2.69 | 10693 | 0.464 | 13365 | 2.69 | 0.5 | 6.35 | 4960 | 359 | 406.4 | 253.156 | 0.8 | 54.7496715 | -117.6519 | 739.086 | 606.504 | Ball V 5 | 706.689 | Ball V 7 | Assoc. with SWD
1200 | Metal Loss | 2408 |  | 1507.658 | 12.437 | 2.539 | 9.899 | Longseam | 12:52 | 12:41 | Int | Pinhole | SWD | 7 | 8 |  |  | 11 | 15 | 13366 | 2.69 | 10693 | 0.464 | 13364 | 2.69 | 0.5 | 6.35 | 4960 | 359 | 406.4 | 253.156 | 0.8 | 54.74967248 | -117.6519 | 739.088 | 606.504 | Ball V 5 | 706.689 | Ball V 7 | Assoc. with SWD
1200 | Metal Loss | 2409 |  | 1508.355 | 12.437 | 3.236 | 9.202 | Longseam | 12:52 | 12:34 | Int | Pinhole |  | 7 | 8 |  |  | 9 | 10 | 13367 | 2.69 | 10694 | 0.464 | 13366 | 2.69 | 0.5 | 6.35 | 4960 | 359 | 406.4 | 253.156 | 0.8 | 54.7496775 | -117.6519 | 739.097 | 606.504 | Ball V 5 | 706.689 | Ball V 7
1200 | Metal Loss | 2410 |  | 1508.943 | 12.437 | 3.824 | 8.614 | Longseam | 12:52 | 12:38 | Int | Pinhole | SWD | 7 | 8 |  |  | 12 | 15 | 13364 | 2.69 | 10691 | 0.464 | 13362 | 2.69 | 0.5 | 6.35 | 4960 | 359 | 406.4 | 253.156 | 0.8 | 54.74968174 | -117.6519 | 739.103 | 606.504 | Ball V 5 | 706.689 | Ball V 7 | Assoc. with SWD
1200 | Metal Loss | 2411 |  | 1509.032 | 12.437 | 3.913 | 8.525 | Longseam | 12:52 | 05:30 | Int | Pinhole |  | 7 | 8 |  |  | 12 | 10 | 13365 | 2.69 | 10692 | 0.464 | 13363 | 2.69 | 0.5 | 6.35 | 4960 | 359 | 406.4 | 253.156 | 0.8 | 54.74968238 | -117.6519 | 739.104 | 606.504 | Ball V 5 | 706.689 | Ball V 7
1200 | Metal Loss | 2412 |  | 1509.329 | 12.437 | 4.21 | 8.227 | Longseam | 12:52 | 12:49 | Int | Pinhole | SWD | 7 | 8 |  |  | 10 | 15 | 13366 | 2.69 | 10693 | 0.464 | 13365 | 2.69 | 0.4 | 6.35 | 4960 | 359 | 406.4 | 253.156 | 0.8 | 54.74968452 | -117.6519 | 739.106 | 606.504 | Ball V 5 | 706.689 | Ball V 7 | Assoc. with SWD
1200 | Metal Loss | 2413 |  | 1509.438 | 12.437 | 4.319 | 8.119 | Longseam | 12:52 | 12:43 | Int | Pinhole | SWD | 8 | 9 |  |  | 9 | 15 | 13365 | 2.69 | 10692 | 0.464 | 13364 | 2.69 | 0.4 | 6.35 | 4960 | 359 | 406.4 | 253.156 | 0.8 | 54.7496853 | -117.6519 | 739.107 | 606.504 | Ball V 5 | 706.689 | Ball V 7 | Assoc. with SWD
1200 | Metal Loss | 2414 | 142 | 1509.501 | 12.437 | 4.382 | 8.055 | Longseam | 12:52 | 12:41 | Int | Pinhole | SWD | 7 | 8 |  |  | 9 | 15 | 13367 | 2.69 | 10694 | 0.464 | 13366 | 2.69 | 0.4 | 6.35 | 4960 | 359 | 406.4 | 253.156 | 0.8 | 54.74968576 | -117.6519 | 739.108 | 606.504 | Ball V 5 | 706.689 | Ball V 7 | Assoc. with SWD
1200 | Cluster | 142 | 142 | 1509.511 | 12.437 | 4.392 | 8.045 | Longseam | 12:52 | 12:40 | Int |  | SWD | 27 | 13 |  |  | 11 |  | 13267 | 2.67 | 10614 | 0.467 | 13316 | 2.68 | 0.4 | 6.35 | 4960 | 359 | 406.4 | 253.156 | 0.8 | 54.74968583 | -117.6519 | 739.108 | 606.504 | Ball V 5 | 706.689 | Ball V 7 | Assoc. with SWD
1200 | Metal Loss | 2415 | 142 | 1509.521 | 12.437 | 4.402 | 8.035 | Longseam | 12:52 | 12:38 | Int | Pinhole | SWD | 7 | 9 |  |  | 11 | 15 | 13365 | 2.69 | 10692 | 0.464 | 13363 | 2.69 | 0.4 | 6.35 | 4960 | 359 | 406.4 | 253.156 | 0.8 | 54.7496859 | -117.6519 | 739.108 | 606.504 | Ball V 5 | 706.689 | Ball V 7 | Assoc. with SWD
1200 | Metal Loss | 2416 |  | 1509.634 | 12.437 | 4.515 | 7.923 | Longseam | 12:52 | 05:28 | Int | Pinhole |  | 7 | 9 |  |  | 14 | 10 | 13363 | 2.69 | 10690 | 0.464 | 13361 | 2.69 | 0.4 | 6.35 | 4960 | 359 | 406.4 | 253.156 | 0.8 | 54.74968671 | -117.6519 | 739.109 | 606.504 | Ball V 5 | 706.689 | Ball V 7
1200 | Metal Loss | 2417 |  | 1509.953 | 12.437 | 4.834 | 7.604 | Longseam | 12:52 | 12:39 | Int | Pinhole | SWD | 7 | 9 |  |  | 10 | 15 | 13365 | 2.69 | 10692 | 0.464 | 13364 | 2.69 | 0.4 | 6.35 | 4960 | 359 | 406.4 | 253.156 | 0.8 | 54.749689 | -117.6519 | 739.111 | 606.504 | Ball V 5 | 706.689 | Ball V 7 | Assoc. with SWD
1200 | Metal Loss | 2418 |  | 1510.396 | 12.437 | 5.277 | 7.16 | Longseam | 12:52 | 12:40 | Int | Pinhole | SWD | 7 | 8 |  |  | 10 | 15 | 13366 | 2.69 | 10693 | 0.464 | 13365 | 2.69 | 0.4 | 6.35 | 4960 | 359 | 406.4 | 253.156 | 0.8 | 54.7496922 | -117.6519 | 739.115 | 606.504 | Ball V 5 | 706.689 | Ball V 7 | Assoc. with SWD
1200 | Metal Loss | 2419 |  | 1511.202 | 12.437 | 6.083 | 6.354 | Longseam | 12:52 | 12:40 | Int | Pinhole | SWD | 8 | 10 |  |  | 8 | 15 | 13367 | 2.69 | 10694 | 0.464 | 13365 | 2.69 | 0.4 | 6.35 | 4960 | 359 | 406.4 | 253.156 | 0.8 | 54.749698 | -117.6519 | 739.12 | 606.504 | Ball V 5 | 706.689 | Ball V 7 | Assoc. with SWD
1200 | Metal Loss | 2420 |  | 1515.422 | 12.437 | 10.303 | 2.135 | Longseam | 12:52 | 12:41 | Int | Pinhole | SWD | 7 | 8 |  |  | 11 | 15 | 13365 | 2.69 | 10692 | 0.464 | 13364 | 2.69 | 0.4 | 6.35 | 4960 | 359 | 406.4 | 253.156 | 0.8 | 54.74972836 | -117.6519 | 739.152 | 606.504 | Ball V 5 | 706.689 | Ball V 7 | Assoc. with SWD
1200 | Metal Loss | 2421 |  | 1515.951 | 12.437 | 10.832 | 1.606 | Longseam | 12:52 | 07:31 | Int | Circumferential Slotting |  | 10 | 12 |  |  | 13 | 8 | 13355 | 2.69 | 10684 | 0.464 | 13352 | 2.69 | 0.4 | 6.35 | 4960 | 359 | 406.4 | 253.156 | 0.8 | 54.74973217 | -117.652 | 739.155 | 606.504 | Ball V 5 | 706.689 | Ball V 7
1210 | Joint |  |  | 1517.556 | 6.312 | 12.437 | 6.312 | Longseam | 11:40 | [16 empty] | 0.3 | 7.92 | 4960 | 359 | 406.4 | 279.336 | 0.8 | 54.74974373 | -117.652 | 739.161 | 618.941 | Ball V 5 | 694.252 | Ball V 7
1210 | Wall Thickness Up | 6 |  | 1517.556 | 6.312 | 0 | 6.312 | Longseam | 11:40 | [16 empty] | 0.3 | 7.92 | 4960 | 359 | 406.4 | 279.336 | 0.8 | 54.74974373 | -117.652 | 739.161 | 618.941 | Ball V 5 | 694.252 | Ball V 7 | From 6.350 to 7.920mm
1210 | Bend | 16 |  | 1520.907 | 6.312 | 3.35 | 2.962 | Longseam | 11:40 |  |  |  |  | 4168 | [11 empty] | 0.4 | 7.92 | 4960 | 359 | 406.4 | 279.336 | 0.8 | 54.74976927 | -117.652 | 739.18 | 618.941 | Ball V 5 | 694.252 | Ball V 7 | Bend 26-right (22.0 D)
1220 | Joint |  |  | 1523.868 | 12.06 | 6.312 | 12.06 | Longseam | 01:04 | [16 empty] | 0.3 | 6.35 | 4960 | 359 | 406.4 | 330.065 | 0.8 | 54.74979534 | -117.652 | 739.19 | 625.254 | Ball V 5 | 687.939 | Ball V 7
1220 | Wall Thickness Down | 8 |  | 1523.868 | 12.06 | 0 | 12.06 | Longseam | 01:04 | [16 empty] | 0.3 | 6.35 | 4960 | 359 | 406.4 | 330.065 | 0.8 | 54.74979534 | -117.652 | 739.19 | 625.254 | Ball V 5 | 687.939 | Ball V 7 | From 7.920 to 6.350mm
1220 | Metal Loss | 2422 |  | 1527.63 | 12.06 | 3.761 | 8.298 | Longseam | 01:04 | 12:37 | Int | Pinhole |  | 7 | 8 |  |  | 13 | 10 | 13363 | 2.69 | 10690 | 0.464 | 13361 | 2.69 | 0.5 | 6.35 | 4960 | 359 | 406.4 | 330.065 | 0.8 | 54.7498291 | -117.652 | 739.206 | 625.254 | Ball V 5 | 687.939 | Ball V 7
1220 | Metal Loss | 2423 |  | 1532.121 | 12.06 | 8.253 | 3.807 | Longseam | 01:04 | 03:13 | Int | Pinhole |  | 7 | 8 |  |  | 14 | 10 | 13362 | 2.69 | 10690 | 0.464 | 13360 | 2.69 | 0.5 | 6.35 | 4960 | 359 | 406.4 | 330.065 | 0.8 | 54.7498694 | -117.652 | 739.251 | 625.254 | Ball V 5 | 687.939 | Ball V 7
1220 | Metal Loss | 2424 |  | 1532.204 | 12.06 | 8.336 | 3.724 | Longseam | 01:04 | 03:10 | Int | Pinhole |  | 7 | 9 |  |  | 10 | 10 | 13366 | 2.69 | 10693 | 0.464 | 13364 | 2.69 | 0.5 | 6.35 | 4960 | 359 | 406.4 | 330.065 | 0.8 | 54.74987015 | -117.652 | 739.252 | 625.254 | Ball V 5 | 687.939 | Ball V 7
1220 | Cluster | 143 | 143 | 1532.241 | 12.06 | 8.373 | 3.687 | Longseam | 01:04 | 03:57 | Int |  |  | 8 | 10 |  |  | 12 |  | 13361 | 2.69 | 10689 | 0.464 | 13359 | 2.69 | 0.5 | 6.35 | 4960 | 359 | 406.4 | 330.065 | 0.8 | 54.74987048 | -117.652 | 739.252 | 625.254 | Ball V 5 | 687.939 | Ball V 7
1220 | Metal Loss | 2425 | 143 | 1532.241 | 12.06 | 8.373 | 3.687 | Longseam | 01:04 | 03:57 | Int | Pinhole |  | 8 | 10 |  |  | 11 | 10 | 13362 | 2.69 | 10690 | 0.464 | 13360 | 2.69 | 0.5 | 6.35 | 4960 | 359 | 406.4 | 330.065 | 0.8 | 54.74987048 | -117.652 | 739.252 | 625.254 | Ball V 5 | 687.939 | Ball V 7
1220 | Metal Loss | 2426 | 143 | 1532.241 | 12.06 | 8.373 | 3.687 | Longseam | 01:04 | 03:57 | Int | Circumferential Slotting |  | 7 | 10 |  |  | 12 | 8 | 13364 | 2.69 | 10691 | 0.464 | 13362 | 2.69 | 0.5 | 6.35 | 4960 | 359 | 406.4 | 330.065 | 0.8 | 54.74987048 | -117.652 | 739.252 | 625.254 | Ball V 5 | 687.939 | Ball V 7
1220 | Metal Loss | 2427 |  | 1532.279 | 12.06 | 8.41 | 3.649 | Longseam | 01:04 | 03:01 | Int | Pinhole |  | 7 | 8 |  |  | 12 | 10 | 13365 | 2.69 | 10692 | 0.464 | 13364 | 2.69 | 0.5 | 6.35 | 4960 | 359 | 406.4 | 330.065 | 0.8 | 54.74987082 | -117.652 | 739.252 | 625.254 | Ball V 5 | 687.939 | Ball V 7
1220 | Metal Loss | 2428 |  | 1532.287 | 12.06 | 8.418 | 3.642 | Longseam | 01:04 | 04:20 | Int | Pinhole |  | 7 | 9 |  |  | 9 | 10 | 13367 | 2.69 | 10694 | 0.464 | 13365 | 2.69 | 0.5 | 6.35 | 4960 | 359 | 406.4 | 330.065 | 0.8 | 54.74987089 | -117.652011 | 739.252 | 625.254 | Ball V 5 | 687.939 | Ball V 7
1220 | Metal Loss | 2429 |  | 1532.369 | 12.06 | 8.501 | 3.559 | Longseam | 01:04 | 03:04 | Int | Pinhole |  | 7 | 8 |  |  | 11 | 10 | 13365 | 2.69 | 10692 | 0.464 | 13364 | 2.69 | 0.5 | 6.35 | 4960 | 359 | 406.4 | 330.065 | 0.8 | 54.74987163 | -117.652 | 739.253 | 625.254 | Ball V 5 | 687.939 | Ball V 7
1220 | Metal Loss | 2430 |  | 1532.418 | 12.06 | 8.55 | 3.51 | Longseam | 01:04 | 03:10 | Int | Pinhole |  | 8 | 9 |  |  | 11 | 10 | 13364 | 2.69 | 10691 | 0.464 | 13362 | 2.69 | 0.5 | 6.35 | 4960 | 359 | 406.4 | 330.065 | 0.8 | 54.74987207 | -117.6520111 | 739.253 | 625.254 | Ball V 5 | 687.939 | Ball V 7
1220 | Metal Loss | 2431 |  | 1532.442 | 12.06 | 8.574 | 3.486 | Longseam | 01:04 | 03:57 | Int | Pinhole |  | 7 | 8 |  |  | 11 | 10 | 13366 | 2.69 | 10693 | 0.464 | 13364 | 2.69 | 0.5 | 6.35 | 4960 | 359 | 406.4 | 330.065 | 0.8 | 54.74987228 | -117.652 | 739.254 | 625.254 | Ball V 5 | 687.939 | Ball V 7
1220 | Metal Loss | 2432 |  | 1532.462 | 12.06 | 8.593 | 3.467 | Longseam | 01:04 | 03:03 | Int | Pinhole |  | 7 | 9 |  |  | 14 | 10 | 13361 | 2.69 | 10689 | 0.464 | 13359 | 2.69 | 0.5 | 6.35 | 4960 | 359 | 406.4 | 330.065 | 0.8 | 54.74987246 | -117.652 | 739.254 | 625.254 | Ball V 5 | 687.939 | Ball V 7
1220 | Metal Loss | 2433 |  | 1532.497 | 12.06 | 8.629 | 3.431 | Longseam | 01:04 | 03:05 | Int | Pinhole |  | 7 | 8 |  |  | 12 | 10 | 13364 | 2.69 | 10691 | 0.464 | 13362 | 2.69 | 0.5 | 6.35 | 4960 | 359 | 406.4 | 330.065 | 0.8 | 54.74987278 | -117.652 | 739.254 | 625.254 | Ball V 5 | 687.939 | Ball V 7
1220 | Metal Loss | 2434 |  | 1532.542 | 12.06 | 8.674 | 3.386 | Longseam | 01:04 | 02:44 | Int | Pinhole |  | 7 | 9 |  |  | 10 | 10 | 13366 | 2.69 | 10693 | 0.464 | 13364 | 2.69 | 0.5 | 6.35 | 4960 | 359 | 406.4 | 330.065 | 0.8 | 54.74987318 | -117.6520112 | 739.254 | 625.254 | Ball V 5 | 687.939 | Ball V 7
1220 | Metal Loss | 2435 |  | 1534.345 | 12.06 | 10.476 | 1.584 | Longseam | 01:04 | 03:57 | Int | Pinhole |  | 7 | 9 |  |  | 14 | 10 | 13362 | 2.69 | 10690 | 0.464 | 13360 | 2.69 | 0.4 | 6.35 | 4960 | 359 | 406.4 | 330.065 | 0.8 | 54.74988936 | -117.652 | 739.268 | 625.254 | Ball V 5 | 687.939 | Ball V 7
1220 | Metal Loss | 2436 |  | 1534.358 | 12.06 | 10.49 | 1.57 | Longseam | 01:04 | 04:24 | Int | Pinhole |  | 7 | 8 |  |  | 14 | 10 | 13363 | 2.69 | 10690 | 0.464 | 13361 | 2.69 | 0.4 | 6.35 | 4960 | 359 | 406.4 | 330.065 | 0.8 | 54.74988948 | -117.652 | 739.268 | 625.254 | Ball V 5 | 687.939 | Ball V 7
1220 | Metal Loss | 2437 |  | 1534.419 | 12.06 | 10.551 | 1.509 | Longseam | 01:04 | 02:59 | Int | Pinhole |  | 7 | 9 |  |  | 9 | 10 | 13367 | 2.69 | 10694 | 0.464 | 13366 | 2.69 | 0.4 | 6.35 | 4960 | 359 | 406.4 | 330.065 | 0.8 | 54.74989003 | -117.652 | 739.269 | 625.254 | Ball V 5 | 687.939 | Ball V 7
1220 | Metal Loss | 2438 |  | 1534.966 | 12.06 | 11.098 | 0.962 | Longseam | 01:04 | 03:08 | Int | Pinhole |  | 7 | 9 |  |  | 8 | 10 | 13368 | 2.7 | 10694 | 0.464 | 13367 | 2.69 | 0.4 | 6.35 | 4960 | 359 | 406.4 | 330.065 | 0.8 | 54.74989494 | -117.652 | 739.273 | 625.254 | Ball V 5 | 687.939 | Ball V 7
1220 | Metal Loss | 2439 | 144 | 1535.712 | 12.06 | 11.843 | 0.216 | Longseam | 01:04 | 07:59 | Int | Pinhole |  | 7 | 8 |  |  | 12 | 10 | 13365 | 2.69 | 10692 | 0.464 | 13363 | 2.69 | 0.4 | 6.35 | 4960 | 359 | 406.4 | 330.065 | 0.8 | 54.74990163 | -117.652 | 739.278 | 625.254 | Ball V 5 | 687.939 | Ball V 7
1220 | Cluster | 144 | 144 | 1535.725 | 12.06 | 11.856 | 0.204 | Longseam | 01:04 | 07:56 | Int |  |  | 32 | 17 |  |  | 13 |  | 13198 | 2.66 | 10558 | 0.47 | 13293 | 2.68 | 0.4 | 6.35 | 4960 | 359 | 406.4 | 330.065 | 0.8 | 54.74990174 | -117.652 | 739.278 | 625.254 | Ball V 5 | 687.939 | Ball V 7
1220 | Metal Loss | 2440 | 144 | 1535.737 | 12.06 | 11.869 | 0.191 | Longseam | 01:04 | 07:54 | Int | Pinhole |  | 7 | 9 |  |  | 13 | 10 | 13364 | 2.69 | 10691 | 0.464 | 13362 | 2.69 | 0.3 | 6.35 | 4960 | 359 | 406.4 | 330.065 | 0.8 | 54.74990186 | -117.652 | 739.278 | 625.254 | Ball V 5 | 687.939 | Ball V 7
1220 | Metal Loss | 2441 | 145 | 1535.773 | 12.06 | 11.904 | 0.155 | Longseam | 01:04 | 05:19 | Int | Pinhole |  | 7 | 9 |  |  | 9 | 10 | 13367 | 2.69 | 10694 | 0.464 | 13366 | 2.69 | 0.3 | 6.35 | 4960 | 359 | 406.4 | 330.065 | 0.8 | 54.74990218 | -117.6520138 | 739.278 | 625.254 | Ball V 5 | 687.939 | Ball V 7
1220 | Metal Loss | 2442 | 145 | 1535.785 | 12.06 | 11.916 | 0.144 | Longseam | 01:04 | 05:22 | Int | Pinhole |  | 7 | 10 |  |  | 11 | 10 | 13365 | 2.69 | 10692 | 0.464 | 13363 | 2.69 | 0.3 | 6.35 | 4960 | 359 | 406.4 | 330.065 | 0.8 | 54.74990228 | -117.652 | 739.278 | 625.254 | Ball V 5 | 687.939 | Ball V 7
1220 | Metal Loss | 2443 | 145 | 1535.787 | 12.06 | 11.918 | 0.142 | Longseam | 01:04 | 05:10 | Int | Circumferential Slotting |  | 7 | 14 |  |  | 8 | 8 | 13367 | 2.69 | 10694 | 0.464 | 13366 | 2.69 | 0.3 | 6.35 | 4960 | 359 | 406.4 | 330.065 | 0.8 | 54.7499023 | -117.652 | 739.278 | 625.254 | Ball V 5 | 687.939 | Ball V 7
1220 | Cluster | 145 | 145 | 1535.789 | 12.06 | 11.92 | 0.139 | Longseam | 01:04 | 05:15 | Int |  |  | 39 | 33 |  |  | 13 |  | 13138 | 2.65 | 10510 | 0.472 | 13238 | 2.67 | 0.3 | 6.35 | 4960 | 359 | 406.4 | 330.065 | 0.8 | 54.74990232 | -117.652 | 739.278 | 625.254 | Ball V 5 | 687.939 | Ball V 7
1220 | Metal Loss | 2444 | 145 | 1535.804 | 12.06 | 11.936 | 0.124 | Longseam | 01:04 | 05:13 | Int | Pinhole |  | 8 | 10 |  |  | 13 | 10 | 13361 | 2.69 | 10689 | 0.464 | 13359 | 2.69 | 0.3 | 6.35 | 4960 | 359 | 406.4 | 330.065 | 0.8 | 54.74990246 | -117.652 | 739.278 | 625.254 | Ball V 5 | 687.939 | Ball V 7
1220 | Metal Loss | 2445 |  | 1535.814 | 12.06 | 11.946 | 0.114 | Longseam | 01:04 | 06:30 | Int | Pitting |  | 12 | 10 |  |  | 11 | 8 | 13351 | 2.69 | 10681 | 0.464 | 13346 | 2.69 | 0.3 | 6.35 | 4960 | 359 | 406.4 | 330.065 | 0.8 | 54.74990255 | -117.652 | 739.278 | 625.254 | Ball V 5 | 687.939 | Ball V 7
1220 | Metal Loss | 2446 |  | 1535.848 | 12.06 | 11.979 | 0.081 | Longseam | 01:04 | 06:58 | Int | Pinhole |  | 7 | 8 |  |  | 10 | 10 | 13367 | 2.69 | 10694 | 0.464 | 13365 | 2.69 | 0.3 | 6.35 | 4960 | 359 | 406.4 | 330.065 | 0.8 | 54.74990285 | -117.652 | 739.279 | 625.254 | Ball V 5 | 687.939 | Ball V 7
1220 | Metal Loss | 2447 |  | 1535.851 | 12.06 | 11.983 | 0.077 | Longseam | 01:04 | 05:19 | Int | Pinhole |  | 7 | 10 |  |  | 10 | 10 | 13366 | 2.69 | 10693 | 0.464 | 13364 | 2.69 | 0.3 | 6.35 | 4960 | 359 | 406.4 | 330.065 | 0.8 | 54.74990288 | -117.652 | 739.279 | 625.254 | Ball V 5 | 687.939 | Ball V 7
1220 | Metal Loss | 2448 |  | 1535.875 | 12.06 | 12.007 | 0.053 | Longseam | 01:04 | 07:00 | Int | Circumferential Slotting |  | 7 | 14 |  |  | 12 | 8 | 13363 | 2.69 | 10690 | 0.464 | 13361 | 2.69 | 0.3 | 6.35 | 4960 | 359 | 406.4 | 330.065 | 0.8 | 54.74990309 | -117.652 | 739.279 | 625.254 | Ball V 5 | 687.939 | Ball V 7
1230 | Joint |  |  | 1535.928 | 9.769 | 12.06 | 9.769 | Longseam | 09:45 | [16 empty] | 0.3 | 6.35 | 4960 | 359 | 406.4 | 309.59 | 0.8 | 54.74990357 | -117.652 | 739.279 | 637.313 | Ball V 5 | 675.88 | Ball V 7
1240 | Joint |  |  | 1545.698 | 18.132 | 9.769 | 18.132 | Longseam | 01:57 | [16 empty] | 0.3 | 6.35 | 4960 | 359 | 406.4 | 300.054 | 0.8 | 54.74999127 | -117.652 | 739.298 | 647.083 | Ball V 5 | 666.11 | Ball V 7
1240 | Metal Loss | 2449 |  | 1546.281 | 18.132 | 0.583 | 17.549 | Longseam | 01:57 | 02:46 | Int | Pinhole |  | 8 | 10 |  |  | 13 | 10 | 13362 | 2.69 | 10690 | 0.464 | 13360 | 2.69 | 0.3 | 6.35 | 4960 | 359 | 406.4 | 300.054 | 0.8 | 54.74999651 | -117.652 | 739.302 | 647.083 | Ball V 5 | 666.11 | Ball V 7
1240 | Metal Loss | 2450 |  | 1546.479 | 18.132 | 0.781 | 17.351 | Longseam | 01:57 | 02:50 | Int | Pinhole |  | 7 | 8 |  |  | 11 | 10 | 13366 | 2.69 | 10693 | 0.464 | 13364 | 2.69 | 0.3 | 6.35 | 4960 | 359 | 406.4 | 300.054 | 0.8 | 54.74999828 | -117.652 | 739.304 | 647.083 | Ball V 5 | 666.11 | Ball V 7
1240 | Metal Loss | 2451 |  | 1546.73 | 18.132 | 1.032 | 17.1 | Longseam | 01:57 | 03:01 | Int | Pinhole |  | 7 | 8 |  |  | 13 | 10 | 13364 | 2.69 | 10691 | 0.464 | 13362 | 2.69 | 0.3 | 6.35 | 4960 | 359 | 406.4 | 300.054 | 0.8 | 54.75000054 | -117.652 | 739.306 | 647.083 | Ball V 5 | 666.11 | Ball V 7
1240 | Metal Loss | 2452 | 146 | 1546.805 | 18.132 | 1.107 | 17.025 | Longseam | 01:57 | 03:00 | Int | Pinhole |  | 7 | 9 |  |  | 12 | 10 | 13364 | 2.69 | 10691 | 0.464 | 13363 | 2.69 | 0.3 | 6.35 | 4960 | 359 | 406.4 | 300.054 | 0.8 | 54.75000121 | -117.652 | 739.307 | 647.083 | Ball V 5 | 666.11 | Ball V 7
1240 | Cluster | 146 | 146 | 1546.814 | 18.132 | 1.116 | 17.016 | Longseam | 01:57 | 03:01 | Int |  |  | 25 | 13 |  |  | 12 |  | 13272 | 2.68 | 10618 | 0.467 | 13315 | 2.68 | 0.3 | 6.35 | 4960 | 359 | 406.4 | 300.054 | 0.8 | 54.75000129 | -117.652 | 739.307 | 647.083 | Ball V 5 | 666.11 | Ball V 7
1240 | Metal Loss | 2453 | 146 | 1546.823 | 18.132 | 1.125 | 17.007 | Longseam | 01:57 | 03:02 | Int | Pinhole |  | 7 | 9 |  |  | 10 | 10 | 13366 | 2.69 | 10693 | 0.464 | 13365 | 2.69 | 0.3 | 6.35 | 4960 | 359 | 406.4 | 300.054 | 0.8 | 54.75000137 | -117.652 | 739.307 | 647.083 | Ball V 5 | 666.11 | Ball V 7
1240 | Metal Loss | 2454 |  | 1546.947 | 18.132 | 1.25 | 16.882 | Longseam | 01:57 | 03:04 | Int | Pinhole |  | 7 | 8 |  |  | 10 | 10 | 13367 | 2.69 | 10694 | 0.464 | 13366 | 2.69 | 0.3 | 6.35 | 4960 | 359 | 406.4 | 300.054 | 0.8 | 54.75000249 | -117.652 | 739.308 | 647.083 | Ball V 5 | 666.11 | Ball V 7
1240 | Metal Loss | 2455 |  | 1547.262 | 18.132 | 1.564 | 16.568 | Longseam | 01:57 | 02:55 | Int | Pinhole |  | 7 | 9 |  |  | 9 | 10 | 13367 | 2.69 | 10694 | 0.464 | 13366 | 2.69 | 0.4 | 6.35 | 4960 | 359 | 406.4 | 300.054 | 0.8 | 54.75000531 | -117.6520222 | 739.312 | 647.083 | Ball V 5 | 666.11 | Ball V 7
1240 | Metal Loss | 2456 | 147 | 1548.618 | 18.132 | 2.92 | 15.212 | Longseam | 01:57 | 02:56 | Int | Pinhole |  | 7 | 9 |  |  | 10 | 10 | 13365 | 2.69 | 10692 | 0.464 | 13363 | 2.69 | 0.4 | 6.35 | 4960 | 359 | 406.4 | 300.054 | 0.8 | 54.75001749 | -117.652 | 739.338 | 647.083 | Ball V 5 | 666.11 | Ball V 7
1240 | Cluster | 147 | 147 | 1548.623 | 18.132 | 2.925 | 15.207 | Longseam | 01:57 | 03:02 | Int |  |  | 17 | 29 |  |  | 12 |  | 13322 | 2.69 | 10658 | 0.465 | 13327 | 2.69 | 0.4 | 6.35 | 4960 | 359 | 406.4 | 300.054 | 0.8 | 54.75001754 | -117.652 | 739.339 | 647.083 | Ball V 5 | 666.11 | Ball V 7
1240 | Metal Loss | 2457 | 147 | 1548.628 | 18.132 | 2.93 | 15.202 | Longseam | 01:57 | 03:08 | Int | Pinhole |  | 7 | 8 |  |  | 12 | 10 | 13364 | 2.69 | 10691 | 0.464 | 13362 | 2.69 | 0.4 | 6.35 | 4960 | 359 | 406.4 | 300.054 | 0.8 | 54.75001758 | -117.652 | 739.339 | 647.083 | Ball V 5 | 666.11 | Ball V 7
1240 | Metal Loss | 2458 |  | 1552.61 | 18.132 | 6.913 | 11.219 | Longseam | 01:57 | 02:59 | Int | Pinhole |  | 7 | 8 |  |  | 18 | 10 | 13359 | 2.69 | 10687 | 0.464 | 13356 | 2.69 | 0.4 | 6.35 | 4960 | 359 | 406.4 | 300.054 | 0.8 | 54.75005333 | -117.652 | 739.471 | 647.083 | Ball V 5 | 666.11 | Ball V 7
1240 | Metal Loss | 2459 |  | 1553.318 | 18.132 | 7.621 | 10.512 | Longseam | 01:57 | 03:07 | Int | Pitting |  | 11 | 12 |  |  | 12 | 8 | 13351 | 2.69 | 10681 | 0.464 | 13347 | 2.69 | 0.4 | 6.35 | 4960 | 359 | 406.4 | 300.054 | 0.8 | 54.75005968 | -117.652 | 739.497 | 647.083 | Ball V 5 | 666.11 | Ball V 7
1240 | Metal Loss | 2460 |  | 1553.508 | 18.132 | 7.811 | 10.322 | Longseam | 01:57 | 03:02 | Int | Pinhole |  | 7 | 8 |  |  | 12 | 10 | 13364 | 2.69 | 10691 | 0.464 | 13362 | 2.69 | 0.4 | 6.35 | 4960 | 359 | 406.4 | 300.054 | 0.8 | 54.75006139 | -117.652 | 739.504 | 647.083 | Ball V 5 | 666.11 | Ball V 7
1240 | Metal Loss | 2461 |  | 1553.951 | 18.132 | 8.253 | 9.879 | Longseam | 01:57 | 02:55 | Int | Pinhole |  | 8 | 10 |  |  | 10 | 10 | 13364 | 2.69 | 10691 | 0.464 | 13363 | 2.69 | 0.4 | 6.35 | 4960 | 359 | 406.4 | 300.054 | 0.8 | 54.75006536 | -117.652026 | 739.519 | 647.083 | Ball V 5 | 666.11 | Ball V 7
1240 | Metal Loss | 2462 |  | 1554.275 | 18.132 | 8.578 | 9.554 | Longseam | 01:57 | 03:03 | Int | Pinhole |  | 7 | 8 |  |  | 19 | 10 | 13358 | 2.69 | 10686 | 0.464 | 13354 | 2.69 | 0.4 | 6.35 | 4960 | 359 | 406.4 | 300.054 | 0.8 | 54.75006827 | -117.652 | 739.529 | 647.083 | Ball V 5 | 666.11 | Ball V 7
1240 | Metal Loss | 2463 |  | 1554.663 | 18.132 | 8.965 | 9.167 | Longseam | 01:57 | 03:08 | Int | Pinhole |  | 7 | 9 |  |  | 11 | 10 | 13365 | 2.69 | 10692 | 0.464 | 13364 | 2.69 | 0.4 | 6.35 | 4960 | 359 | 406.4 | 300.054 | 0.8 | 54.75007175 | -117.6520264 | 739.541 | 647.083 | Ball V 5 | 666.11 | Ball V 7
1240 | Metal Loss | 2464 |  | 1556.423 | 18.132 | 10.725 | 7.407 | Longseam | 01:57 | 09:00 | Int | Pinhole |  | 7 | 9 |  |  | 10 | 10 | 13365 | 2.69 | 10692 | 0.464 | 13364 | 2.69 | 0.3 | 6.35 | 4960 | 359 | 406.4 | 300.054 | 0.8 | 54.75008755 | -117.652 | 739.587 | 647.083 | Ball V 5 | 666.11 | Ball V 7
1240 | Metal Loss | 2465 |  | 1563.796 | 18.132 | 18.099 | 0.034 | Longseam | 01:57 | 07:11 | Int | Pitting | GWD | 14 | 15 |  |  | 26 | 13 | 13285 | 2.68 | 10628 | 0.467 | 13264 | 2.67 | 0.3 | 6.35 | 4960 | 359 | 406.4 | 300.054 | 0.8 | 54.75015377 | -117.652 | 739.712 | 647.083 | Ball V 5 | 666.11 | Ball V 7 | Association with GWD
1250 | Joint |  |  | 1563.83 | 17.25 | 18.132 | 17.25 | Longseam | 11:09 | [16 empty] | 0.3 | 6.35 | 4960 | 359 | 406.4 | 282.632 | 0.8 | 54.75015407 | -117.652 | 739.713 | 665.215 | Ball V 5 | 647.978 | Ball V 7
1250 | Metal Loss | 2466 |  | 1564.364 | 17.25 | 0.534 | 16.716 | Longseam | 11:09 | 07:48 | Int | Pinhole |  | 7 | 8 |  |  | 14 | 10 | 13362 | 2.69 | 10690 | 0.464 | 13360 | 2.69 | 0.3 | 6.35 | 4960 | 359 | 406.4 | 282.632 | 0.8 | 54.75015887 | -117.6520316 | 739.722 | 665.215 | Ball V 5 | 647.978 | Ball V 7
1250 | Metal Loss | 2467 |  | 1569.352 | 17.25 | 5.522 | 11.728 | Longseam | 11:09 | 02:43 | Int | Pinhole |  | 7 | 8 |  |  | 12 | 10 | 13365 | 2.69 | 10692 | 0.464 | 13363 | 2.69 | 0.4 | 6.35 | 4960 | 359 | 406.4 | 282.632 | 0.8 | 54.75020366 | -117.652 | 739.848 | 665.215 | Ball V 5 | 647.978 | Ball V 7
1250 | Metal Loss | 2468 |  | 1569.713 | 17.25 | 5.883 | 11.367 | Longseam | 11:09 | 02:45 | Int | Pinhole |  | 7 | 9 |  |  | 11 | 10 | 13366 | 2.69 | 10693 | 0.464 | 13364 | 2.69 | 0.4 | 6.35 | 4960 | 359 | 406.4 | 282.632 | 0.8 | 54.7502069 | -117.652 | 739.86 | 665.215 | Ball V 5 | 647.978 | Ball V 7
1250 | Metal Loss | 2469 |  | 1570.44 | 17.25 | 6.61 | 10.64 | Longseam | 11:09 | 06:16 | Int | Pinhole |  | 7 | 8 |  |  | 16 | 10 | 13361 | 2.69 | 10689 | 0.464 | 13358 | 2.69 | 0.5 | 6.35 | 4960 | 359 | 406.4 | 282.632 | 0.8 | 54.75021343 | -117.652 | 739.885 | 665.215 | Ball V 5 | 647.978 | Ball V 7
1250 | Metal Loss | 2470 |  | 1571.889 | 17.25 | 8.059 | 9.191 | Longseam | 11:09 | 06:00 | Int | Pinhole |  | 7 | 9 |  |  | 11 | 10 | 13366 | 2.69 | 10693 | 0.464 | 13365 | 2.69 | 0.5 | 6.35 | 4960 | 359 | 406.4 | 282.632 | 0.8 | 54.75022644 | -117.652 | 739.935 | 665.215 | Ball V 5 | 647.978 | Ball V 7
1250 | Metal Loss | 2471 |  | 1572.329 | 17.25 | 8.499 | 8.751 | Longseam | 11:09 | 06:01 | Int | Pinhole |  | 7 | 8 |  |  | 14 | 10 | 13363 | 2.69 | 10690 | 0.464 | 13361 | 2.69 | 0.5 | 6.35 | 4960 | 359 | 406.4 | 282.632 | 0.8 | 54.75023039 | -117.652 | 739.949 | 665.215 | Ball V 5 | 647.978 | Ball V 7
1260 | Joint |  |  | 1581.08 | 18.558 | 17.25 | 18.558 | Longseam | 01:46 | [16 empty] | 0.4 | 6.35 | 4960 | 359 | 406.4 | 253.576 | 0.8 | 54.75030897 | -117.652 | 740.169 | 682.465 | Ball V 5 | 630.728 | Ball V 7
1270 | Joint |  |  | 1599.637 | 18.548 | 18.558 | 18.548 | Longseam | 10:47 | [16 empty] | 0.4 | 6.35 | 4960 | 359 | 406.4 | 262.585 | 0.8 | 54.7504757 | -117.652 | 740.383 | 701.022 | Ball V 5 | 612.171 | Ball V 7
1270 | Metal Loss | 2472 |  | 1606.717 | 18.548 | 7.08 | 11.468 | Longseam | 10:47 | 06:08 | Int | Pinhole |  | 7 | 9 |  |  | 17 | 10 | 13360 | 2.69 | 10688 | 0.464 | 13357 | 2.69 | 0.5 | 6.35 | 4960 | 359 | 406.4 | 262.585 | 0.8 | 54.75053932 | -117.6520478 | 740.314 | 701.022 | Ball V 5 | 612.171 | Ball V 7
1270 | Metal Loss | 2473 |  | 1606.754 | 18.548 | 7.116 | 11.431 | Longseam | 10:47 | 06:45 | Int | Circumferential Slotting |  | 8 | 10 |  |  | 15 | 8 | 13359 | 2.69 | 10687 | 0.464 | 13356 | 2.69 | 0.5 | 6.35 | 4960 | 359 | 406.4 | 262.585 | 0.8 | 54.75053965 | -117.652 | 740.313 | 701.022 | Ball V 5 | 612.171 | Ball V 7
1270 | Metal Loss | 2474 |  | 1606.818 | 18.548 | 7.181 | 11.367 | Longseam | 10:47 | 06:45 | Int | Pinhole |  | 7 | 8 |  |  | 13 | 10 | 13364 | 2.69 | 10691 | 0.464 | 13362 | 2.69 | 0.5 | 6.35 | 4960 | 359 | 406.4 | 262.585 | 0.8 | 54.75054023 | -117.652 | 740.312 | 701.022 | Ball V 5 | 612.171 | Ball V 7
1270 | Metal Loss | 2475 |  | 1606.96 | 18.548 | 7.322 | 11.225 | Longseam | 10:47 | 07:03 | Int | Pinhole |  | 7 | 9 |  |  | 12 | 10 | 13364 | 2.69 | 10691 | 0.464 | 13362 | 2.69 | 0.5 | 6.35 | 4960 | 359 | 406.4 | 262.585 | 0.8 | 54.7505415 | -117.652 | 740.31 | 701.022 | Ball V 5 | 612.171 | Ball V 7
1270 | Metal Loss | 2476 |  | 1607.257 | 18.548 | 7.619 | 10.928 | Longseam | 10:47 | 06:44 | Int | Pinhole |  | 7 | 9 |  |  | 29 | 10 | 13344 | 2.69 | 10675 | 0.465 | 13337 | 2.69 | 0.5 | 6.35 | 4960 | 359 | 406.4 | 262.585 | 0.8 | 54.75054417 | -117.652 | 740.304 | 701.022 | Ball V 5 | 612.171 | Ball V 7
1270 | Metal Loss | 2477 |  | 1610.069 | 18.548 | 10.431 | 8.116 | Longseam | 10:47 | 07:40 | Int | Circumferential Grooving |  | 13 | 29 |  |  | 9 | 7 | 13353 | 2.69 | 10682 | 0.464 | 13349 | 2.69 | 0.6 | 6.35 | 4960 | 359 | 406.4 | 262.585 | 0.8 | 54.75056943 | -117.652 | 740.257 | 701.022 | Ball V 5 | 612.171 | Ball V 7
1270 | Metal Loss | 2478 |  | 1616.743 | 18.548 | 17.105 | 1.442 | Longseam | 10:47 | 05:18 | Int | Pinhole |  | 7 | 8 |  |  | 12 | 10 | 13365 | 2.69 | 10692 | 0.464 | 13363 | 2.69 | 0.5 | 6.35 | 4960 | 359 | 406.4 | 262.585 | 0.8 | 54.7506294 | -117.6521 | 740.133 | 701.022 | Ball V 5 | 612.171 | Ball V 7
1280 | Joint |  |  | 1618.185 | 17.497 | 18.548 | 17.497 | Longseam | 01:48 | [16 empty] | 0.2 | 6.35 | 4960 | 359 | 406.4 | 298.02 | 0.8 | 54.75064235 | -117.6520512 | 740.107 | 719.57 | Ball V 5 | 593.623 | Ball V 7
1280 | Metal Loss | 2479 |  | 1626.057 | 17.497 | 7.871 | 9.626 | Longseam | 01:48 | 03:12 | Int | Pinhole |  | 7 | 8 |  |  | 10 | 10 | 13366 | 2.69 | 10693 | 0.464 | 13364 | 2.69 | 0.3 | 6.35 | 4960 | 359 | 406.4 | 298.02 | 0.8 | 54.75071309 | -117.6520534 | 740.082 | 719.57 | Ball V 5 | 593.623 | Ball V 7
1280 | Metal Loss | 2480 | 148 | 1627.661 | 17.497 | 9.476 | 8.022 | Longseam | 01:48 | 03:09 | Int | Pinhole |  | 8 | 9 |  |  | 9 | 10 | 13365 | 2.69 | 10692 | 0.464 | 13363 | 2.69 | 0.4 | 6.35 | 4960 | 359 | 406.4 | 298.02 | 0.8 | 54.7507275 | -117.6521 | 740.097 | 719.57 | Ball V 5 | 593.623 | Ball V 7
1280 | Cluster | 148 | 148 | 1627.67 | 17.497 | 9.485 | 8.012 | Longseam | 01:48 | 03:14 | Int |  |  | 27 | 27 |  |  | 17 |  | 13201 | 2.66 | 10561 | 0.47 | 13295 | 2.68 | 0.4 | 6.35 | 4960 | 359 | 406.4 | 298.02 | 0.8 | 54.75072758 | -117.6521 | 740.097 | 719.57 | Ball V 5 | 593.623 | Ball V 7
1280 | Metal Loss | 2481 | 148 | 1627.68 | 17.497 | 9.495 | 8.002 | Longseam | 01:48 | 03:20 | Int | Pinhole |  | 7 | 8 |  |  | 17 | 10 | 13360 | 2.69 | 10688 | 0.464 | 13357 | 2.69 | 0.4 | 6.35 | 4960 | 359 | 406.4 | 298.02 | 0.8 | 54.75072767 | -117.6521 | 740.098 | 719.57 | Ball V 5 | 593.623 | Ball V 7
1280 | Metal Loss | 2482 |  | 1627.882 | 17.497 | 9.697 | 7.8 | Longseam | 01:48 | 03:08 | Int | Pinhole |  | 8 | 9 |  |  | 29 | 10 | 13342 | 2.69 | 10674 | 0.465 | 13335 | 2.69 | 0.4 | 6.35 | 4960 | 359 | 406.4 | 298.02 | 0.8 | 54.75072949 | -117.6520539 | 740.1 | 719.57 | Ball V 5 | 593.623 | Ball V 7
1280 | Metal Loss | 2483 |  | 1627.972 | 17.497 | 9.787 | 7.71 | Longseam | 01:48 | 03:09 | Int | Pinhole |  | 7 | 8 |  |  | 9 | 10 | 13366 | 2.69 | 10693 | 0.464 | 13365 | 2.69 | 0.4 | 6.35 | 4960 | 359 | 406.4 | 298.02 | 0.8 | 54.7507303 | -117.6521 | 740.101 | 719.57 | Ball V 5 | 593.623 | Ball V 7
1280 | Metal Loss | 2484 |  | 1628.321 | 17.497 | 10.136 | 7.362 | Longseam | 01:48 | 03:12 | Int | Pinhole |  | 7 | 8 |  |  | 9 | 10 | 13366 | 2.69 | 10693 | 0.464 | 13365 | 2.69 | 0.4 | 6.35 | 4960 | 359 | 406.4 | 298.02 | 0.8 | 54.75073343 | -117.6521 | 740.106 | 719.57 | Ball V 5 | 593.623 | Ball V 7
1280 | Metal Loss | 2485 |  | 1628.907 | 17.497 | 10.722 | 6.775 | Longseam | 01:48 | 03:15 | Int | Pinhole |  | 7 | 8 |  |  | 20 | 10 | 13355 | 2.69 | 10684 | 0.464 | 13351 | 2.69 | 0.4 | 6.35 | 4960 | 359 | 406.4 | 298.02 | 0.8 | 54.7507387 | -117.6521 | 740.114 | 719.57 | Ball V 5 | 593.623 | Ball V 7
1280 | Metal Loss | 2486 |  | 1628.94 | 17.497 | 10.755 | 6.742 | Longseam | 01:48 | 03:14 | Int | Pinhole |  | 7 | 8 |  |  | 15 | 10 | 13361 | 2.69 | 10689 | 0.464 | 13358 | 2.69 | 0.4 | 6.35 | 4960 | 359 | 406.4 | 298.02 | 0.8 | 54.75073899 | -117.6521 | 740.114 | 719.57 | Ball V 5 | 593.623 | Ball V 7
1280 | Metal Loss | 2487 |  | 1629.856 | 17.497 | 11.671 | 5.827 | Longseam | 01:48 | 03:32 | Int | Pinhole |  | 7 | 8 |  |  | 11 | 10 | 13365 | 2.69 | 10692 | 0.464 | 13363 | 2.69 | 0.3 | 6.35 | 4960 | 359 | 406.4 | 298.02 | 0.8 | 54.75074722 | -117.6521 | 740.129 | 719.57 | Ball V 5 | 593.623 | Ball V 7
1280 | Metal Loss | 2488 |  | 1630.685 | 17.497 | 12.5 | 4.998 | Longseam | 01:48 | 03:14 | Int | Pinhole |  | 7 | 8 |  |  | 20 | 10 | 13356 | 2.69 | 10685 | 0.464 | 13352 | 2.69 | 0.3 | 6.35 | 4960 | 359 | 406.4 | 298.02 | 0.8 | 54.75075467 | -117.6520547 | 740.144 | 719.57 | Ball V 5 | 593.623 | Ball V 7
1280 | Metal Loss | 2489 |  | 1630.816 | 17.497 | 12.631 | 4.867 | Longseam | 01:48 | 03:19 | Int | Pinhole |  | 7 | 9 |  |  | 13 | 10 | 13364 | 2.69 | 10691 | 0.464 | 13362 | 2.69 | 0.3 | 6.35 | 4960 | 359 | 406.4 | 298.02 | 0.8 | 54.75075585 | -117.6521 | 740.146 | 719.57 | Ball V 5 | 593.623 | Ball V 7
1280 | Metal Loss | 2490 |  | 1635.271 | 17.497 | 17.086 | 0.412 | Longseam | 01:48 | 04:44 | Int | Pinhole |  | 7 | 8 |  |  | 14 | 10 | 13363 | 2.69 | 10690 | 0.464 | 13361 | 2.69 | 0.3 | 6.35 | 4960 | 359 | 406.4 | 298.02 | 0.8 | 54.75079587 | -117.6521 | 740.24 | 719.57 | Ball V 5 | 593.623 | Ball V 7
1280 | Metal Loss | 2491 |  | 1635.469 | 17.497 | 17.284 | 0.214 | Longseam | 01:48 | 04:32 | Int | Pinhole |  | 7 | 9 |  |  | 15 | 10 | 13362 | 2.69 | 10690 | 0.464 | 13360 | 2.69 | 0.3 | 6.35 | 4960 | 359 | 406.4 | 298.02 | 0.8 | 54.75079765 | -117.6521 | 740.244 | 719.57 | Ball V 5 | 593.623 | Ball V 7
1290 | Joint |  |  | 1635.682 | 19.001 | 17.497 | 19.001 | Longseam | 10:12 | [16 empty] | 0.2 | 6.35 | 4960 | 359 | 406.4 | 251.29 | 0.8 | 54.75079957 | -117.6521 | 740.248 | 737.067 | Ball V 5 | 576.126 | Ball V 7
1300 | Joint |  |  | 1654.683 | 18.269 | 19.001 | 18.269 | Longseam | 01:13 | [16 empty] | 0.1 | 6.35 | 4960 | 359 | 406.4 | 279.371 | 0.8 | 54.75097032 | -117.6521 | 740.412 | 756.068 | Ball V 5 | 557.125 | Ball V 7
1300 | Metal Loss | 2492 |  | 1655.345 | 18.269 | 0.662 | 17.607 | Longseam | 01:13 | 06:01 | Int | Pinhole |  | 8 | 9 |  |  | 14 | 10 | 13359 | 2.69 | 10687 | 0.464 | 13356 | 2.69 | 0.2 | 6.35 | 4960 | 359 | 406.4 | 279.371 | 0.8 | 54.75097627 | -117.6521 | 740.411 | 756.068 | Ball V 5 | 557.125 | Ball V 7
1300 | Metal Loss | 2493 | 149 | 1662.686 | 18.269 | 8.003 | 10.266 | Longseam | 01:13 | 02:52 | Int | Pitting |  | 11 | 11 |  |  | 11 | 8 | 13353 | 2.69 | 10682 | 0.464 | 13350 | 2.69 | 0.3 | 6.35 | 4960 | 359 | 406.4 | 279.371 | 0.8 | 54.75104224 | -117.6521 | 740.439 | 756.068 | Ball V 5 | 557.125 | Ball V 7
1300 | Cluster | 149 | 149 | 1662.695 | 18.269 | 8.012 | 10.257 | Longseam | 01:13 | 02:59 | Int |  |  | 29 | 37 |  |  | 12 |  | 13240 | 2.67 | 10592 | 0.468 | 13284 | 2.68 | 0.3 | 6.35 | 4960 | 359 | 406.4 | 279.371 | 0.8 | 54.75104232 | -117.6521 | 740.439 | 756.068 | Ball V 5 | 557.125 | Ball V 7
1300 | Metal Loss | 2494 | 149 | 1662.706 | 18.269 | 8.023 | 10.246 | Longseam | 01:13 | 03:07 | Int | Pinhole |  | 7 | 8 |  |  | 12 | 10 | 13365 | 2.69 | 10692 | 0.464 | 13363 | 2.69 | 0.3 | 6.35 | 4960 | 359 | 406.4 | 279.371 | 0.8 | 54.75104242 | -117.6521 | 740.439 | 756.068 | Ball V 5 | 557.125 | Ball V 7
1300 | Metal Loss | 2495 |  | 1662.818 | 18.269 | 8.135 | 10.134 | Longseam | 01:13 | 03:04 | Int | Pitting |  | 13 | 12 |  |  | 10 | 8 | 13347 | 2.69 | 10678 | 0.465 | 13342 | 2.69 | 0.3 | 6.35 | 4960 | 359 | 406.4 | 279.371 | 0.8 | 54.75104342 | -117.6521 | 740.44 | 756.068 | Ball V 5 | 557.125 | Ball V 7
1310 | Joint |  |  | 1672.952 | 17.836 | 18.269 | 17.836 | Longseam | 10:12 | [16 empty] | 0.2 | 6.35 | 4960 | 359 | 406.4 | 278.208 | 0.8 | 54.75113449 | -117.6521 | 740.603 | 774.337 | Ball V 5 | 538.856 | Ball V 7
1320 | Joint |  |  | 1690.787 | 17.95 | 17.836 | 17.95 | Longseam | 01:40 | [16 empty] | 0.2 | 6.35 | 4960 | 359 | 406.4 | 258.096 | 0.8 | 54.75129473 | -117.6521 | 740.942 | 792.172 | Ball V 5 | 521.021 | Ball V 7
1320 | Metal Loss | 2496 |  | 1694.26 | 17.95 | 3.473 | 14.478 | Longseam | 01:40 | 06:38 | Int | Pinhole |  | 8 | 9 |  |  | 13 | 10 | 13361 | 2.69 | 10689 | 0.464 | 13359 | 2.69 | 0.3 | 6.35 | 4960 | 359 | 406.4 | 258.096 | 0.8 | 54.75132594 | -117.6521 | 740.927 | 792.172 | Ball V 5 | 521.021 | Ball V 7
1320 | Metal Loss | 2497 |  | 1702.044 | 17.95 | 11.257 | 6.693 | Longseam | 01:40 | 06:35 | Int | Pinhole |  | 7 | 9 |  |  | 11 | 10 | 13364 | 2.69 | 10691 | 0.464 | 13362 | 2.69 | 0.4 | 6.35 | 4960 | 359 | 406.4 | 258.096 | 0.8 | 54.7513959 | -117.6521 | 740.892 | 792.172 | Ball V 5 | 521.021 | Ball V 7
1320 | Metal Loss | 2498 |  | 1704.547 | 17.95 | 13.76 | 4.19 | Longseam | 01:40 | 05:43 | Int | Pinhole |  | 7 | 9 |  |  | 11 | 10 | 13365 | 2.69 | 10692 | 0.464 | 13364 | 2.69 | 0.4 | 6.35 | 4960 | 359 | 406.4 | 258.096 | 0.8 | 54.75141839 | -117.6521 | 740.901 | 792.172 | Ball V 5 | 521.021 | Ball V 7
1330 | Joint |  |  | 1708.737 | 17.891 | 17.95 | 17.891 | Longseam | 10:45 | [16 empty] | 0.4 | 6.35 | 4960 | 359 | 406.4 | 259.606 | 0.8 | 54.75145604 | -117.6521 | 740.944 | 810.123 | Ball V 5 | 503.07 | Ball V 7
1340 | Joint |  |  | 1726.628 | 17.938 | 17.891 | 17.938 | Longseam | 02:16 | [16 empty] | 0.2 | 6.35 | 4960 | 359 | 406.4 | 284.307 | 0.8 | 54.75161675 | -117.6521 | 740.612 | 828.014 | Ball V 5 | 485.179 | Ball V 7
1340 | Metal Loss | 2499 |  | 1729.812 | 17.938 | 3.183 | 14.755 | Longseam | 02:16 | 06:01 | Int | Pinhole |  | 7 | 9 |  |  | 10 | 10 | 13366 | 2.69 | 10693 | 0.464 | 13365 | 2.69 | 0.5 | 6.35 | 4960 | 359 | 406.4 | 284.307 | 0.8 | 54.75164533 | -117.6521 | 740.521 | 828.014 | Ball V 5 | 485.179 | Ball V 7
1340 | Metal Loss | 2500 |  | 1730.14 | 17.938 | 3.512 | 14.427 | Longseam | 02:16 | 05:39 | Int | Pinhole |  | 7 | 8 |  |  | 11 | 10 | 13365 | 2.69 | 10692 | 0.464 | 13364 | 2.69 | 0.4 | 6.35 | 4960 | 359 | 406.4 | 284.307 | 0.8 | 54.75164828 | -117.6521 | 740.513 | 828.014 | Ball V 5 | 485.179 | Ball V 7
1340 | Metal Loss | 2501 | 150 | 1730.418 | 17.938 | 3.789 | 14.149 | Longseam | 02:16 | 05:38 | Int | Pinhole |  | 7 | 8 |  |  | 11 | 10 | 13365 | 2.69 | 10692 | 0.464 | 13364 | 2.69 | 0.5 | 6.35 | 4960 | 359 | 406.4 | 284.307 | 0.8 | 54.75165078 | -117.6521 | 740.507 | 828.014 | Ball V 5 | 485.179 | Ball V 7
1340 | Cluster | 150 | 150 | 1730.431 | 17.938 | 3.802 | 14.136 | Longseam | 02:16 | 05:38 | Int |  |  | 33 | 10 |  |  | 12 |  | 13209 | 2.66 | 10567 | 0.469 | 13295 | 2.68 | 0.5 | 6.35 | 4960 | 359 | 406.4 | 284.307 | 0.8 | 54.75165089 | -117.6521 | 740.507 | 828.014 | Ball V 5 | 485.179 | Ball V 7
1340 | Metal Loss | 2502 | 150 | 1730.443 | 17.938 | 3.815 | 14.123 | Longseam | 02:16 | 05:38 | Int | Pinhole |  | 8 | 10 |  |  | 12 | 10 | 13363 | 2.69 | 10690 | 0.464 | 13361 | 2.69 | 0.5 | 6.35 | 4960 | 359 | 406.4 | 284.307 | 0.8 | 54.75165101 | -117.6521 | 740.506 | 828.014 | Ball V 5 | 485.179 | Ball V 7
1340 | Metal Loss | 2503 |  | 1730.506 | 17.938 | 3.878 | 14.061 | Longseam | 02:16 | 05:38 | Int | Pinhole |  | 7 | 9 |  |  | 11 | 10 | 13365 | 2.69 | 10692 | 0.464 | 13364 | 2.69 | 0.5 | 6.35 | 4960 | 359 | 406.4 | 284.307 | 0.8 | 54.75165157 | -117.6521 | 740.505 | 828.014 | Ball V 5 | 485.179 | Ball V 7
1340 | Metal Loss | 2504 |  | 1730.715 | 17.938 | 4.087 | 13.852 | Longseam | 02:16 | 05:38 | Int | Pinhole |  | 7 | 10 |  |  | 12 | 10 | 13363 | 2.69 | 10690 | 0.464 | 13361 | 2.69 | 0.5 | 6.35 | 4960 | 359 | 406.4 | 284.307 | 0.8 | 54.75165345 | -117.6521 | 740.501 | 828.014 | Ball V 5 | 485.179 | Ball V 7
1340 | Metal Loss | 2505 |  | 1730.919 | 17.938 | 4.29 | 13.648 | Longseam | 02:16 | 05:37 | Int | Pinhole |  | 7 | 9 |  |  | 12 | 10 | 13365 | 2.69 | 10692 | 0.464 | 13363 | 2.69 | 0.3 | 6.35 | 4960 | 359 | 406.4 | 284.307 | 0.8 | 54.75165528 | -117.6521 | 740.497 | 828.014 | Ball V 5 | 485.179 | Ball V 7
1340 | Metal Loss | 2506 |  | 1731.218 | 17.938 | 4.59 | 13.349 | Longseam | 02:16 | 05:37 | Int | Pinhole |  | 7 | 9 |  |  | 13 | 10 | 13364 | 2.69 | 10691 | 0.464 | 13362 | 2.69 | 0.3 | 6.35 | 4960 | 359 | 406.4 | 284.307 | 0.8 | 54.75165797 | -117.6521 | 740.491 | 828.014 | Ball V 5 | 485.179 | Ball V 7
1340 | Metal Loss | 2507 |  | 1731.43 | 17.938 | 4.801 | 13.137 | Longseam | 02:16 | 05:39 | Int | Pinhole |  | 7 | 9 |  |  | 14 | 10 | 13363 | 2.69 | 10690 | 0.464 | 13361 | 2.69 | 0.4 | 6.35 | 4960 | 359 | 406.4 | 284.307 | 0.8 | 54.75165986 | -117.6521 | 740.488 | 828.014 | Ball V 5 | 485.179 | Ball V 7
1340 | Metal Loss | 2508 |  | 1731.907 | 17.938 | 5.278 | 12.66 | Longseam | 02:16 | 05:37 | Int | Pinhole |  | 7 | 9 |  |  | 11 | 10 | 13365 | 2.69 | 10692 | 0.464 | 13364 | 2.69 | 0.4 | 6.35 | 4960 | 359 | 406.4 | 284.307 | 0.8 | 54.75166415 | -117.6521 | 740.481 | 828.014 | Ball V 5 | 485.179 | Ball V 7
1340 | Metal Loss | 2509 |  | 1732.054 | 17.938 | 5.425 | 12.513 | Longseam | 02:16 | 05:54 | Int | Pinhole |  | 7 | 9 |  |  | 8 | 10 | 13368 | 2.7 | 10694 | 0.464 | 13367 | 2.69 | 0.4 | 6.35 | 4960 | 359 | 406.4 | 284.307 | 0.8 | 54.75166547 | -117.6521 | 740.479 | 828.014 | Ball V 5 | 485.179 | Ball V 7
1340 | Metal Loss | 2510 |  | 1734.104 | 17.938 | 7.476 | 10.463 | Longseam | 02:16 | 05:47 | Int | Pinhole |  | 7 | 9 |  |  | 14 | 10 | 13363 | 2.69 | 10690 | 0.464 | 13361 | 2.69 | 0.5 | 6.35 | 4960 | 359 | 406.4 | 284.307 | 0.8 | 54.75168389 | -117.6521 | 740.462 | 828.014 | Ball V 5 | 485.179 | Ball V 7
1340 | Mill Defect | 20 |  | 1736.493 | 17.938 | 9.864 | 8.074 | Longseam | 02:16 | 11:22 |  |  |  | 33 | 7 | [10 empty] | 0.4 | 6.35 | 4960 | 359 | 406.4 | 284.307 | 0.8 | 54.75170534 | -117.6521 | 740.465 | 828.014 | Ball V 5 | 485.179 | Ball V 7
1340 | Metal Loss | 2511 |  | 1737.001 | 17.938 | 10.373 | 7.566 | Longseam | 02:16 | 05:22 | Int | Pinhole |  | 7 | 8 |  |  | 11 | 10 | 13366 | 2.69 | 10693 | 0.464 | 13364 | 2.69 | 0.4 | 6.35 | 4960 | 359 | 406.4 | 284.307 | 0.8 | 54.75170991 | -117.6521 | 740.469 | 828.014 | Ball V 5 | 485.179 | Ball V 7
1340 | Metal Loss | 2512 |  | 1739.617 | 17.938 | 12.989 | 4.95 | Longseam | 02:16 | 05:42 | Int | Pinhole |  | 7 | 8 |  |  | 12 | 10 | 13365 | 2.69 | 10692 | 0.464 | 13363 | 2.69 | 0.3 | 6.35 | 4960 | 359 | 406.4 | 284.307 | 0.8 | 54.75173341 | -117.6521 | 740.499 | 828.014 | Ball V 5 | 485.179 | Ball V 7
1350 | Joint |  |  | 1744.567 | 17.865 | 17.938 | 17.865 | Longseam | 10:28 | [16 empty] | 0.2 | 6.35 | 4960 | 359 | 406.4 | 257.002 | 0.8 | 54.75177786 | -117.6521 | 740.592 | 845.952 | Ball V 5 | 467.241 | Ball V 7
1350 | Metal Loss | 2513 |  | 1759.149 | 17.865 | 14.582 | 3.284 | Longseam | 10:28 | 06:10 | Int | Circumferential Slotting |  | 7 | 10 |  |  | 11 | 8 | 13366 | 2.69 | 10693 | 0.464 | 13364 | 2.69 | 0.4 | 6.35 | 4960 | 359 | 406.4 | 257.002 | 0.8 | 54.7519088 | -117.6521 | 740.441 | 845.952 | Ball V 5 | 467.241 | Ball V 7
1350 | Metal Loss | 2514 |  | 1759.663 | 17.865 | 15.096 | 2.769 | Longseam | 10:28 | 06:02 | Int | Pinhole |  | 7 | 8 |  |  | 10 | 10 | 13366 | 2.69 | 10693 | 0.464 | 13365 | 2.69 | 0.4 | 6.35 | 4960 | 359 | 406.4 | 257.002 | 0.8 | 54.75191342 | -117.6521 | 740.434 | 845.952 | Ball V 5 | 467.241 | Ball V 7
1360 | Joint |  |  | 1762.432 | 18.012 | 17.865 | 18.012 | Longseam | 01:49 | [16 empty] | 0.3 | 6.35 | 4960 | 359 | 406.4 | 257.709 | 0.8 | 54.75193828 | -117.6521 | 740.412 | 863.817 | Ball V 5 | 449.376 | Ball V 7
1360 | Metal Loss | 2515 |  | 1763.473 | 18.012 | 1.041 | 16.971 | Longseam | 01:49 | 06:57 | Int | Pinhole |  | 7 | 8 |  |  | 12 | 10 | 13365 | 2.69 | 10692 | 0.464 | 13363 | 2.69 | 0.3 | 6.35 | 4960 | 359 | 406.4 | 257.709 | 0.8 | 54.75194763 | -117.6521 | 740.409 | 863.817 | Ball V 5 | 449.376 | Ball V 7
1360 | Metal Loss | 2516 |  | 1780.347 | 18.012 | 17.915 | 0.096 | Longseam | 01:49 | 07:24 | Int | Pitting |  | 18 | 22 |  |  | 9 | 8 | 13331 | 2.69 | 10665 | 0.465 | 13323 | 2.69 | 0.2 | 6.35 | 4960 | 359 | 406.4 | 257.709 | 0.8 | 54.75209915 | -117.6521 | 740.403 | 863.817 | Ball V 5 | 449.376 | Ball V 7
1370 | Joint |  |  | 1780.444 | 17.883 | 18.012 | 17.883 | Longseam | 10:24 | [16 empty] | 0.3 | 6.35 | 4960 | 359 | 406.4 | 270.725 | 0.8 | 54.75210002 | -117.6521 | 740.402 | 881.829 | Ball V 5 | 431.364 | Ball V 7
1380 | Joint |  |  | 1798.327 | 15.029 | 17.883 | 15.029 | Longseam | 01:54 | [16 empty] | 0.2 | 6.35 | 4960 | 359 | 406.4 | 278.7 | 0.8 | 54.75226062 | -117.6521 | 739.888 | 899.712 | Ball V 5 | 413.481 | Ball V 7
1390 | Joint |  |  | 1813.355 | 15.047 | 15.029 | 15.047 | Longseam | 10:56 | [16 empty] | 0.4 | 6.35 | 4960 | 359 | 406.4 | 265.223 | 0.8 | 54.75239553 | -117.6521 | 739.229 | 914.741 | Ball V 5 | 398.452 | Ball V 7
1400 | Joint |  |  | 1828.402 | 18.016 | 15.047 | 18.016 | Longseam | 12:46 | [16 empty] | 0.6 | 6.35 | 4960 | 359 | 406.4 | 275.518 | 0.8 | 54.75253065 | -117.6521 | 738.688 | 929.787 | Ball V 5 | 383.406 | Ball V 7
1410 | Joint |  |  | 1846.418 | 17.72 | 18.016 | 17.72 | Longseam | 11:42 | [16 empty] | 0.3 | 6.35 | 4960 | 359 | 406.4 | 285.561 | 0.8 | 54.75269248 | -117.6521 | 738.428 | 947.803 | Ball V 5 | 365.39 | Ball V 7
1410 | Metal Loss | 2517 |  | 1849.981 | 17.72 | 3.563 | 14.157 | Longseam | 11:42 | 04:18 | Int | Pinhole |  | 7 | 8 |  |  | 17 | 10 | 13359 | 2.69 | 10687 | 0.464 | 13356 | 2.69 | 0.5 | 6.35 | 4960 | 359 | 406.4 | 285.561 | 0.8 | 54.75272449 | -117.6521 | 738.353 | 947.803 | Ball V 5 | 365.39 | Ball V 7
1410 | Metal Loss | 2518 |  | 1850.132 | 17.72 | 3.714 | 14.006 | Longseam | 11:42 | 03:50 | Int | Pinhole |  | 7 | 9 |  |  | 13 | 10 | 13363 | 2.69 | 10690 | 0.464 | 13361 | 2.69 | 0.5 | 6.35 | 4960 | 359 | 406.4 | 285.561 | 0.8 | 54.75272584 | -117.6521 | 738.35 | 947.803 | Ball V 5 | 365.39 | Ball V 7
1410 | Metal Loss | 2519 |  | 1850.733 | 17.72 | 4.316 | 13.404 | Longseam | 11:42 | 03:36 | Int | Pinhole |  | 7 | 8 |  |  | 10 | 10 | 13366 | 2.69 | 10693 | 0.464 | 13365 | 2.69 | 0.6 | 6.35 | 4960 | 359 | 406.4 | 285.561 | 0.8 | 54.75273124 | -117.6521 | 738.338 | 947.803 | Ball V 5 | 365.39 | Ball V 7
1410 | Metal Loss | 2520 |  | 1850.813 | 17.72 | 4.395 | 13.325 | Longseam | 11:42 | 03:40 | Int | Pinhole |  | 7 | 9 |  |  | 10 | 10 | 13367 | 2.69 | 10694 | 0.464 | 13365 | 2.69 | 0.6 | 6.35 | 4960 | 359 | 406.4 | 285.561 | 0.8 | 54.75273196 | -117.6521333 | 738.336 | 947.803 | Ball V 5 | 365.39 | Ball V 7
1410 | Metal Loss | 2521 |  | 1850.824 | 17.72 | 4.407 | 13.313 | Longseam | 11:42 | 04:15 | Int | Pinhole |  | 7 | 9 |  |  | 9 | 10 | 13367 | 2.69 | 10694 | 0.464 | 13366 | 2.69 | 0.6 | 6.35 | 4960 | 359 | 406.4 | 285.561 | 0.8 | 54.75273206 | -117.6521333 | 738.336 | 947.803 | Ball V 5 | 365.39 | Ball V 7
1410 | Metal Loss | 2522 |  | 1850.933 | 17.72 | 4.515 | 13.205 | Longseam | 11:42 | 03:33 | Int | Pinhole |  | 7 | 9 |  |  | 11 | 10 | 13365 | 2.69 | 10692 | 0.464 | 13364 | 2.69 | 0.6 | 6.35 | 4960 | 359 | 406.4 | 285.561 | 0.8 | 54.75273303 | -117.6521 | 738.334 | 947.803 | Ball V 5 | 365.39 | Ball V 7
1410 | Metal Loss | 2523 |  | 1851.827 | 17.72 | 5.409 | 12.311 | Longseam | 11:42 | 04:25 | Int | Circumferential Slotting |  | 7 | 12 |  |  | 11 | 8 | 13366 | 2.69 | 10693 | 0.464 | 13365 | 2.69 | 0.6 | 6.35 | 4960 | 359 | 406.4 | 285.561 | 0.8 | 54.75274106 | -117.6521 | 738.316 | 947.803 | Ball V 5 | 365.39 | Ball V 7
1410 | Metal Loss | 2524 |  | 1851.848 | 17.72 | 5.43 | 12.29 | Longseam | 11:42 | 03:29 | Int | Pinhole |  | 7 | 8 |  |  | 10 | 10 | 13367 | 2.69 | 10694 | 0.464 | 13365 | 2.69 | 0.6 | 6.35 | 4960 | 359 | 406.4 | 285.561 | 0.8 | 54.75274125 | -117.6521 | 738.316 | 947.803 | Ball V 5 | 365.39 | Ball V 7
1410 | Metal Loss | 2525 |  | 1852.004 | 17.72 | 5.587 | 12.133 | Longseam | 11:42 | 04:20 | Int | Pinhole |  | 7 | 9 |  |  | 14 | 10 | 13361 | 2.69 | 10689 | 0.464 | 13359 | 2.69 | 0.6 | 6.35 | 4960 | 359 | 406.4 | 285.561 | 0.8 | 54.75274266 | -117.6521 | 738.312 | 947.803 | Ball V 5 | 365.39 | Ball V 7
1410 | Metal Loss | 2526 |  | 1852.01 | 17.72 | 5.593 | 12.128 | Longseam | 11:42 | 03:28 | Int | Pinhole |  | 7 | 9 |  |  | 11 | 10 | 13365 | 2.69 | 10692 | 0.464 | 13364 | 2.69 | 0.6 | 6.35 | 4960 | 359 | 406.4 | 285.561 | 0.8 | 54.75274271 | -117.6521 | 738.312 | 947.803 | Ball V 5 | 365.39 | Ball V 7
1410 | Metal Loss | 2527 |  | 1852.07 | 17.72 | 5.653 | 12.067 | Longseam | 11:42 | 04:40 | Int | Pinhole |  | 7 | 8 |  |  | 7 | 10 | 13369 | 2.7 | 10695 | 0.464 | 13368 | 2.7 | 0.6 | 6.35 | 4960 | 359 | 406.4 | 285.561 | 0.8 | 54.75274325 | -117.6521 | 738.311 | 947.803 | Ball V 5 | 365.39 | Ball V 7
1410 | Metal Loss | 2528 |  | 1852.091 | 17.72 | 5.674 | 12.046 | Longseam | 11:42 | 04:14 | Int | Pinhole |  | 7 | 8 |  |  | 12 | 10 | 13364 | 2.69 | 10691 | 0.464 | 13362 | 2.69 | 0.6 | 6.35 | 4960 | 359 | 406.4 | 285.561 | 0.8 | 54.75274344 | -117.6521 | 738.311 | 947.803 | Ball V 5 | 365.39 | Ball V 7
1420 | Joint |  |  | 1864.138 | 13.224 | 17.72 | 13.224 | Longseam | 11:52 | [16 empty] | 0.2 | 7.92 | 4960 | 359 | 406.4 | 254.05 | 0.8 | 54.75285161 | -117.6521 | 738.091 | 965.523 | Ball V 5 | 347.67 | Ball V 7
1420 | Wall Thickness Up | 7 |  | 1864.138 | 13.224 | 0 | 13.224 | Longseam | 11:52 | [16 empty] | 0.2 | 7.92 | 4960 | 359 | 406.4 | 254.05 | 0.8 | 54.75285161 | -117.6521 | 738.091 | 965.523 | Ball V 5 | 347.67 | Ball V 7 | From 6.350 to 7.920mm
1420 | Bend | 17 |  | 1870.992 | 13.224 | 6.854 | 6.369 | Longseam | 11:52 |  |  |  |  | 11042 | [11 empty] | 0.5 | 7.92 | 4960 | 359 | 406.4 | 254.05 | 0.8 | 54.75290921 | -117.6521 | 738.201 | 965.523 | Ball V 5 | 347.67 | Ball V 7 | Bend 90-right (17.0 D)
1430 | Joint |  |  | 1877.361 | 17.942 | 13.224 | 17.942 | Longseam | 02:34 | [16 empty] | 0.6 | 6.35 | 4960 | 359 | 406.4 | 256.455 | 0.8 | 54.75293123 | -117.652 | 738.375 | 978.746 | Ball V 5 | 334.447 | Ball V 7
1430 | Wall Thickness Down | 9 |  | 1877.361 | 17.942 | 0 | 17.942 | Longseam | 02:34 | [16 empty] | 0.6 | 6.35 | 4960 | 359 | 406.4 | 256.455 | 0.8 | 54.75293123 | -117.652 | 738.375 | 978.746 | Ball V 5 | 334.447 | Ball V 7 | From 7.920 to 6.350mm
1430 | Metal Loss | 2529 | 151 | 1877.625 | 17.942 | 0.263 | 17.679 | Longseam | 02:34 | 06:37 | Int | Pinhole |  | 7 | 9 |  |  | 11 | 10 | 13365 | 2.69 | 10692 | 0.464 | 13364 | 2.69 | 0.7 | 6.35 | 4960 | 359 | 406.4 | 256.455 | 0.8 | 54.75293137 | -117.652 | 738.382 | 978.746 | Ball V 5 | 334.447 | Ball V 7
1430 | Cluster | 151 | 151 | 1877.634 | 17.942 | 0.273 | 17.669 | Longseam | 02:34 | 06:37 | Int |  |  | 26 | 11 |  |  | 12 |  | 13260 | 2.67 | 10608 | 0.468 | 13310 | 2.68 | 0.7 | 6.35 | 4960 | 359 | 406.4 | 256.455 | 0.8 | 54.75293137 | -117.652 | 738.382 | 978.746 | Ball V 5 | 334.447 | Ball V 7
1430 | Metal Loss | 2530 | 151 | 1877.644 | 17.942 | 0.283 | 17.66 | Longseam | 02:34 | 06:38 | Int | Pinhole |  | 7 | 9 |  |  | 12 | 10 | 13365 | 2.69 | 10692 | 0.464 | 13363 | 2.69 | 0.7 | 6.35 | 4960 | 359 | 406.4 | 256.455 | 0.8 | 54.75293138 | -117.652 | 738.382 | 978.746 | Ball V 5 | 334.447 | Ball V 7
1440 | Joint |  |  | 1895.304 | 14.37 | 17.942 | 14.37 | Longseam | 11:02 | [16 empty] | 0.4 | 6.35 | 4960 | 359 | 406.4 | 329.062 | 0.8 | 54.75294167 | -117.6517 | 738.744 | 996.689 | Ball V 5 | 316.504 | Ball V 7
1440 | Metal Loss | 2531 |  | 1902.876 | 14.37 | 7.572 | 6.798 | Longseam | 11:02 | 05:39 | Int | Pinhole |  | 7 | 9 |  |  | 8 | 10 | 13367 | 2.69 | 10694 | 0.464 | 13366 | 2.69 | 0.5 | 6.35 | 4960 | 359 | 406.4 | 329.062 | 0.8 | 54.75294589 | -117.6516 | 738.516 | 996.689 | Ball V 5 | 316.504 | Ball V 7
1450 | Joint |  |  | 1909.674 | 7.232 | 14.37 | 7.232 | Longseam | 01:47 | [16 empty] | 0.2 | 6.35 | 4960 | 359 | 406.4 | 302.773 | 0.8 | 54.75294958 | -117.6515 | 738.447 | 1011.059 | Ball V 5 | 302.134 | Ball V 7
1460 | Joint |  |  | 1916.905 | 17.946 | 7.232 | 17.946 | Longseam | 09:35 | [16 empty] | 0.3 | 6.35 | 4960 | 359 | 406.4 | 261.663 | 0.8 | 54.75295352 | -117.6514 | 738.455 | 1018.29 | Ball V 5 | 294.903 | Ball V 7
1460 | Metal Loss | 2532 |  | 1921.142 | 17.946 | 4.237 | 13.71 | Longseam | 09:35 | 06:27 | Int | Pitting |  | 11 | 13 |  |  | 10 | 8 | 13356 | 2.69 | 10685 | 0.464 | 13353 | 2.69 | 0.6 | 6.35 | 4960 | 359 | 406.4 | 261.663 | 0.8 | 54.75295595 | -117.6513 | 738.474 | 1018.29 | Ball V 5 | 294.903 | Ball V 7
1460 | Metal Loss | 2533 |  | 1924.385 | 17.946 | 7.48 | 10.466 | Longseam | 09:35 | 04:34 | Int | Circumferential Slotting |  | 10 | 10 |  |  | 10 | 8 | 13360 | 2.69 | 10688 | 0.464 | 13357 | 2.69 | 0.7 | 6.35 | 4960 | 359 | 406.4 | 261.663 | 0.8 | 54.75295788 | -117.6513 | 738.496 | 1018.29 | Ball V 5 | 294.903 | Ball V 7
1470 | Joint |  |  | 1934.852 | 17.668 | 17.946 | 17.668 | Longseam | 01:56 | [16 empty] | 0.2 | 6.35 | 4960 | 359 | 406.4 | 288.051 | 0.8 | 54.75296333 | -117.6511 | 738.372 | 1036.237 | Ball V 5 | 276.956 | Ball V 7
1470 | Metal Loss | 2534 |  | 1935.831 | 17.668 | 0.98 | 16.688 | Longseam | 01:56 | 03:57 | Int | Pitting |  | 10 | 10 |  |  | 39 | 8 | 13293 | 2.68 | 10634 | 0.466 | 13271 | 2.68 | 0.2 | 6.35 | 4960 | 359 | 406.4 | 288.051 | 0.8 | 54.7529638 | -117.6511 | 738.352 | 1036.237 | Ball V 5 | 276.956 | Ball V 7
1470 | Metal Loss | 2535 |  | 1937.924 | 17.668 | 3.072 | 14.595 | Longseam | 01:56 | 06:00 | Int | Pinhole |  | 7 | 8 |  |  | 11 | 10 | 13366 | 2.69 | 10693 | 0.464 | 13364 | 2.69 | 0.2 | 6.35 | 4960 | 359 | 406.4 | 288.051 | 0.8 | 54.75296479 | -117.6511 | 738.321 | 1036.237 | Ball V 5 | 276.956 | Ball V 7
1470 | Metal Loss | 2536 |  | 1937.955 | 17.668 | 3.103 | 14.564 | Longseam | 01:56 | 06:09 | Int | Pinhole |  | 7 | 9 |  |  | 11 | 10 | 13365 | 2.69 | 10692 | 0.464 | 13363 | 2.69 | 0.2 | 6.35 | 4960 | 359 | 406.4 | 288.051 | 0.8 | 54.7529648 | -117.6511 | 738.32 | 1036.237 | Ball V 5 | 276.956 | Ball V 7
1470 | Metal Loss | 2537 |  | 1938.105 | 17.668 | 3.254 | 14.414 | Longseam | 01:56 | 06:12 | Int | Pinhole |  | 7 | 9 |  |  | 16 | 10 | 13360 | 2.69 | 10688 | 0.464 | 13357 | 2.69 | 0.2 | 6.35 | 4960 | 359 | 406.4 | 288.051 | 0.8 | 54.75296487 | -117.6511 | 738.319 | 1036.237 | Ball V 5 | 276.956 | Ball V 7
1470 | Metal Loss | 2538 |  | 1938.144 | 17.668 | 3.292 | 14.375 | Longseam | 01:56 | 05:22 | Int | Pinhole |  | 8 | 9 |  |  | 12 | 10 | 13361 | 2.69 | 10689 | 0.464 | 13358 | 2.69 | 0.2 | 6.35 | 4960 | 359 | 406.4 | 288.051 | 0.8 | 54.75296489 | -117.6511 | 738.318 | 1036.237 | Ball V 5 | 276.956 | Ball V 7
1470 | Metal Loss | 2539 |  | 1939.56 | 17.668 | 4.708 | 12.959 | Longseam | 01:56 | 06:30 | Int | Pinhole |  | 7 | 8 |  |  | 18 | 10 | 13359 | 2.69 | 10687 | 0.464 | 13356 | 2.69 | 0.3 | 6.35 | 4960 | 359 | 406.4 | 288.051 | 0.8 | 54.75296555 | -117.6511 | 738.309 | 1036.237 | Ball V 5 | 276.956 | Ball V 7
1470 | Metal Loss | 2540 |  | 1939.841 | 17.668 | 4.99 | 12.678 | Longseam | 01:56 | 03:17 | Int | Pinhole |  | 7 | 9 |  |  | 16 | 10 | 13359 | 2.69 | 10687 | 0.464 | 13357 | 2.69 | 0.3 | 6.35 | 4960 | 359 | 406.4 | 288.051 | 0.8 | 54.75296569 | -117.6511 | 738.309 | 1036.237 | Ball V 5 | 276.956 | Ball V 7
1470 | Metal Loss | 2541 |  | 1940.407 | 17.668 | 5.555 | 12.113 | Longseam | 01:56 | 06:43 | Int | Pinhole |  | 7 | 8 |  |  | 11 | 10 | 13366 | 2.69 | 10693 | 0.464 | 13364 | 2.69 | 0.3 | 6.35 | 4960 | 359 | 406.4 | 288.051 | 0.8 | 54.75296595 | -117.651 | 738.308 | 1036.237 | Ball V 5 | 276.956 | Ball V 7
1470 | Metal Loss | 2542 |  | 1940.947 | 17.668 | 6.095 | 11.573 | Longseam | 01:56 | 03:18 | Int | Pinhole |  | 7 | 8 |  |  | 19 | 10 | 13358 | 2.69 | 10686 | 0.464 | 13354 | 2.69 | 0.3 | 6.35 | 4960 | 359 | 406.4 | 288.051 | 0.8 | 54.7529662 | -117.651 | 738.309 | 1036.237 | Ball V 5 | 276.956 | Ball V 7
1470 | Metal Loss | 2543 |  | 1941.49 | 17.668 | 6.639 | 11.029 | Longseam | 01:56 | 06:45 | Int | Pinhole |  | 7 | 8 |  |  | 15 | 10 | 13361 | 2.69 | 10689 | 0.464 | 13359 | 2.69 | 0.4 | 6.35 | 4960 | 359 | 406.4 | 288.051 | 0.8 | 54.75296646 | -117.6510316 | 738.311 | 1036.237 | Ball V 5 | 276.956 | Ball V 7
1470 | Metal Loss | 2544 |  | 1941.562 | 17.668 | 6.71 | 10.957 | Longseam | 01:56 | 03:24 | Int | Pinhole |  | 7 | 9 |  |  | 10 | 10 | 13366 | 2.69 | 10693 | 0.464 | 13365 | 2.69 | 0.4 | 6.35 | 4960 | 359 | 406.4 | 288.051 | 0.8 | 54.75296649 | -117.651 | 738.311 | 1036.237 | Ball V 5 | 276.956 | Ball V 7
1470 | Metal Loss | 2545 |  | 1942.773 | 17.668 | 7.922 | 9.746 | Longseam | 01:56 | 03:25 | Int | Pinhole |  | 7 | 9 |  |  | 18 | 10 | 13358 | 2.69 | 10686 | 0.464 | 13355 | 2.69 | 0.5 | 6.35 | 4960 | 359 | 406.4 | 288.051 | 0.8 | 54.75296706 | -117.6510117 | 738.319 | 1036.237 | Ball V 5 | 276.956 | Ball V 7
1470 | Metal Loss | 2546 |  | 1942.908 | 17.668 | 8.057 | 9.611 | Longseam | 01:56 | 03:25 | Int | Pinhole |  | 7 | 9 |  |  | 13 | 10 | 13363 | 2.69 | 10690 | 0.464 | 13361 | 2.69 | 0.4 | 6.35 | 4960 | 359 | 406.4 | 288.051 | 0.8 | 54.75296712 | -117.6510096 | 738.32 | 1036.237 | Ball V 5 | 276.956 | Ball V 7
1470 | Metal Loss | 2547 |  | 1943.294 | 17.668 | 8.442 | 9.225 | Longseam | 01:56 | 03:32 | Int | Pinhole |  | 7 | 8 |  |  | 10 | 10 | 13366 | 2.69 | 10693 | 0.464 | 13365 | 2.69 | 0.4 | 6.35 | 4960 | 359 | 406.4 | 288.051 | 0.8 | 54.75296731 | -117.651 | 738.323 | 1036.237 | Ball V 5 | 276.956 | Ball V 7
1470 | Metal Loss | 2548 |  | 1943.442 | 17.668 | 8.591 | 9.077 | Longseam | 01:56 | 05:41 | Int | Pinhole |  | 7 | 8 |  |  | 20 | 10 | 13357 | 2.69 | 10686 | 0.464 | 13353 | 2.69 | 0.4 | 6.35 | 4960 | 359 | 406.4 | 288.051 | 0.8 | 54.75296738 | -117.651 | 738.324 | 1036.237 | Ball V 5 | 276.956 | Ball V 7
1470 | Metal Loss | 2549 |  | 1944.492 | 17.668 | 9.64 | 8.027 | Longseam | 01:56 | 03:39 | Int | Pinhole |  | 7 | 9 |  |  | 13 | 10 | 13364 | 2.69 | 10691 | 0.464 | 13362 | 2.69 | 0.5 | 6.35 | 4960 | 359 | 406.4 | 288.051 | 0.8 | 54.75296788 | -117.651 | 738.334 | 1036.237 | Ball V 5 | 276.956 | Ball V 7
1470 | Metal Loss | 2550 |  | 1944.571 | 17.668 | 9.719 | 7.948 | Longseam | 01:56 | 05:21 | Int | Pinhole |  | 7 | 9 |  |  | 15 | 10 | 13362 | 2.69 | 10690 | 0.464 | 13359 | 2.69 | 0.5 | 6.35 | 4960 | 359 | 406.4 | 288.051 | 0.8 | 54.75296791 | -117.651 | 738.335 | 1036.237 | Ball V 5 | 276.956 | Ball V 7
1470 | Metal Loss | 2551 |  | 1945.003 | 17.668 | 10.151 | 7.516 | Longseam | 01:56 | 05:38 | Int | Pinhole |  | 7 | 9 |  |  | 12 | 10 | 13365 | 2.69 | 10692 | 0.464 | 13363 | 2.69 | 0.5 | 6.35 | 4960 | 359 | 406.4 | 288.051 | 0.8 | 54.75296812 | -117.6509771 | 738.339 | 1036.237 | Ball V 5 | 276.956 | Ball V 7
1470 | Metal Loss | 2552 | 152 | 1948.374 | 17.668 | 13.523 | 4.145 | Longseam | 01:56 | 05:23 | Int | Pinhole |  | 7 | 8 |  |  | 17 | 10 | 13360 | 2.69 | 10688 | 0.464 | 13357 | 2.69 | 0.5 | 6.35 | 4960 | 359 | 406.4 | 288.051 | 0.8 | 54.75296972 | -117.6509 | 738.373 | 1036.237 | Ball V 5 | 276.956 | Ball V 7
1470 | Cluster | 152 | 152 | 1948.379 | 17.668 | 13.528 | 4.14 | Longseam | 01:56 | 05:22 | Int |  |  | 17 | 11 |  |  | 17 |  | 13300 | 2.68 | 10640 | 0.466 | 13304 | 2.68 | 0.5 | 6.35 | 4960 | 359 | 406.4 | 288.051 | 0.8 | 54.75296972 | -117.6509 | 738.373 | 1036.237 | Ball V 5 | 276.956 | Ball V 7
1470 | Metal Loss | 2553 | 152 | 1948.384 | 17.668 | 13.532 | 4.135 | Longseam | 01:56 | 05:22 | Int | Pinhole |  | 7 | 8 |  |  | 15 | 10 | 13360 | 2.69 | 10688 | 0.464 | 13358 | 2.69 | 0.5 | 6.35 | 4960 | 359 | 406.4 | 288.051 | 0.8 | 54.75296972 | -117.6509 | 738.373 | 1036.237 | Ball V 5 | 276.956 | Ball V 7
1470 | Metal Loss | 2554 |  | 1950.172 | 17.668 | 15.32 | 2.347 | Longseam | 01:56 | 06:13 | Int | Pinhole |  | 7 | 9 |  |  | 11 | 10 | 13365 | 2.69 | 10692 | 0.464 | 13363 | 2.69 | 0.4 | 6.35 | 4960 | 359 | 406.4 | 288.051 | 0.8 | 54.75297056 | -117.6508969 | 738.391 | 1036.237 | Ball V 5 | 276.956 | Ball V 7
1470 | Metal Loss | 2555 |  | 1950.702 | 17.668 | 15.851 | 1.817 | Longseam | 01:56 | 04:51 | Int | Pinhole |  | 7 | 9 |  |  | 17 | 10 | 13360 | 2.69 | 10688 | 0.464 | 13357 | 2.69 | 0.4 | 6.35 | 4960 | 359 | 406.4 | 288.051 | 0.8 | 54.7529708 | -117.6509 | 738.396 | 1036.237 | Ball V 5 | 276.956 | Ball V 7
1480 | Joint |  |  | 1952.519 | 13.205 | 17.668 | 13.205 | Longseam | 11:45 | [16 empty] | 0.1 | 7.92 | 4960 | 359 | 406.4 | 271.582 | 0.8 | 54.75297165 | -117.6509 | 738.41 | 1053.904 | Ball V 5 | 259.289 | Ball V 7
1480 | Wall Thickness Up | 8 |  | 1952.519 | 13.205 | 0 | 13.205 | Longseam | 11:45 | [16 empty] | 0.1 | 7.92 | 4960 | 359 | 406.4 | 271.582 | 0.8 | 54.75297165 | -117.6509 | 738.41 | 1053.904 | Ball V 5 | 259.289 | Ball V 7 | From 6.350 to 7.920mm
1480 | Bend | 18 |  | 1959.137 | 13.205 | 6.618 | 6.587 | Longseam | 11:45 |  |  |  |  | 11310 | [11 empty] | 0.4 | 7.92 | 4960 | 359 | 406.4 | 271.582 | 0.8 | 54.75299151 | -117.6508 | 738.439 | 1053.904 | Ball V 5 | 259.289 | Ball V 7 | Bend 90-left (17.0 D)
1480 | Anchor | 15 |  | 1965.118 | 13.205 | 12.599 | 0.606 | Longseam | 11:45 |  |  |  |  | 438 | 1237 | [10 empty] | 0.5 | 7.92 | 4960 | 359 | 406.4 | 271.582 | 0.8 | 54.75304044 | -117.6507 | 738.391 | 1053.904 | Ball V 5 | 259.289 | Ball V 7
1490 | Joint |  |  | 1965.724 | 18.029 | 13.205 | 18.029 | Longseam | 05:47 | [16 empty] | 0.6 | 6.35 | 4960 | 359 | 406.4 | 291.004 | 0.8 | 54.75304588 | -117.6507 | 738.384 | 1067.109 | Ball V 5 | 246.084 | Ball V 7
1490 | Wall Thickness Down | 10 |  | 1965.724 | 18.029 | 0 | 18.029 | Longseam | 05:47 | [16 empty] | 0.6 | 6.35 | 4960 | 359 | 406.4 | 291.004 | 0.8 | 54.75304588 | -117.6507 | 738.384 | 1067.109 | Ball V 5 | 246.084 | Ball V 7 | From 7.920 to 6.350mm
1500 | Joint |  |  | 1983.754 | 18.033 | 18.029 | 18.033 | Longseam | 11:10 | [16 empty] | 0.4 | 6.35 | 4960 | 359 | 406.4 | 274.074 | 0.8 | 54.75320768 | -117.6507 | 737.926 | 1085.139 | Ball V 5 | 228.054 | Ball V 7
1510 | Joint |  |  | 2001.787 | 11.884 | 18.033 | 11.884 | Longseam | 06:30 | [16 empty] | 0.5 | 6.35 | 4960 | 359 | 406.4 | 290.054 | 0.8 | 54.75336957 | -117.6508 | 737.472 | 1103.172 | Ball V 5 | 210.021 | Ball V 7
1510 | Metal Loss | 2556 |  | 2006.464 | 11.884 | 4.678 | 7.206 | Longseam | 06:30 | 06:55 | Int | Pinhole |  | 7 | 8 |  |  | 14 | 10 | 13363 | 2.69 | 10690 | 0.464 | 13361 | 2.69 | 0.4 | 6.35 | 4960 | 359 | 406.4 | 290.054 | 0.8 | 54.75341155 | -117.6508 | 737.333 | 1103.172 | Ball V 5 | 210.021 | Ball V 7
1510 | Metal Loss | 2557 |  | 2006.548 | 11.884 | 4.761 | 7.123 | Longseam | 06:30 | 07:06 | Int | Pinhole |  | 7 | 9 |  |  | 11 | 10 | 13366 | 2.69 | 10693 | 0.464 | 13364 | 2.69 | 0.3 | 6.35 | 4960 | 359 | 406.4 | 290.054 | 0.8 | 54.7534123 | -117.6508 | 737.331 | 1103.172 | Ball V 5 | 210.021 | Ball V 7
1510 | Cluster | 153 | 153 | 2007.416 | 11.884 | 5.629 | 6.255 | Longseam | 06:30 | 06:59 | Int |  |  | 8 | 23 |  |  | 13 |  | 13361 | 2.69 | 10689 | 0.464 | 13358 | 2.69 | 0.3 | 6.35 | 4960 | 359 | 406.4 | 290.054 | 0.8 | 54.75342009 | -117.6507643 | 737.303 | 1103.172 | Ball V 5 | 210.021 | Ball V 7
1510 | Metal Loss | 2558 | 153 | 2007.416 | 11.884 | 5.629 | 6.255 | Longseam | 06:30 | 07:03 | Int | Pinhole |  | 8 | 9 |  |  | 13 | 10 | 13361 | 2.69 | 10689 | 0.464 | 13358 | 2.69 | 0.3 | 6.35 | 4960 | 359 | 406.4 | 290.054 | 0.8 | 54.75342009 | -117.6507643 | 737.303 | 1103.172 | Ball V 5 | 210.021 | Ball V 7
1510 | Metal Loss | 2559 | 153 | 2007.416 | 11.884 | 5.629 | 6.255 | Longseam | 06:30 | 06:55 | Int | Circumferential Slotting |  | 8 | 11 |  |  | 9 | 8 | 13365 | 2.69 | 10692 | 0.464 | 13363 | 2.69 | 0.3 | 6.35 | 4960 | 359 | 406.4 | 290.054 | 0.8 | 54.75342009 | -117.6507643 | 737.303 | 1103.172 | Ball V 5 | 210.021 | Ball V 7
1510 | Metal Loss | 2560 |  | 2007.445 | 11.884 | 5.658 | 6.226 | Longseam | 06:30 | 06:58 | Int | Pinhole |  | 7 | 9 |  |  | 7 | 10 | 13368 | 2.7 | 10694 | 0.464 | 13367 | 2.69 | 0.3 | 6.35 | 4960 | 359 | 406.4 | 290.054 | 0.8 | 54.75342035 | -117.6508 | 737.302 | 1103.172 | Ball V 5 | 210.021 | Ball V 7
1510 | Metal Loss | 2561 | 154 | 2008.693 | 11.884 | 6.906 | 4.978 | Longseam | 06:30 | 07:05 | Int | Pinhole |  | 7 | 8 |  |  | 14 | 10 | 13362 | 2.69 | 10690 | 0.464 | 13360 | 2.69 | 0.3 | 6.35 | 4960 | 359 | 406.4 | 290.054 | 0.8 | 54.75343155 | -117.6508 | 737.265 | 1103.172 | Ball V 5 | 210.021 | Ball V 7
1510 | Cluster | 154 | 154 | 2008.704 | 11.884 | 6.917 | 4.966 | Longseam | 06:30 | 07:04 | Int |  |  | 30 | 13 |  |  | 14 |  | 13202 | 2.66 | 10562 | 0.47 | 13294 | 2.68 | 0.3 | 6.35 | 4960 | 359 | 406.4 | 290.054 | 0.8 | 54.75343165 | -117.6508 | 737.264 | 1103.172 | Ball V 5 | 210.021 | Ball V 7
1510 | Metal Loss | 2562 | 154 | 2008.716 | 11.884 | 6.929 | 4.955 | Longseam | 06:30 | 07:03 | Int | Pinhole |  | 7 | 9 |  |  | 11 | 10 | 13365 | 2.69 | 10692 | 0.464 | 13363 | 2.69 | 0.3 | 6.35 | 4960 | 359 | 406.4 | 290.054 | 0.8 | 54.75343175 | -117.6508 | 737.264 | 1103.172 | Ball V 5 | 210.021 | Ball V 7
1510 | Metal Loss | 2563 |  | 2008.995 | 11.884 | 7.208 | 4.675 | Longseam | 06:30 | 07:02 | Int | Pinhole |  | 7 | 9 |  |  | 14 | 10 | 13363 | 2.69 | 10690 | 0.464 | 13360 | 2.69 | 0.3 | 6.35 | 4960 | 359 | 406.4 | 290.054 | 0.8 | 54.75343426 | -117.6508 | 737.256 | 1103.172 | Ball V 5 | 210.021 | Ball V 7
1520 | Joint |  |  | 2013.671 | 18.271 | 11.884 | 18.271 | Longseam | 03:25 | [16 empty] | 0.3 | 6.35 | 4960 | 359 | 406.4 | 271.536 | 0.8 | 54.75347622 | -117.650769 | 737.163 | 1115.056 | Ball V 5 | 198.137 | Ball V 7
1520 | Metal Loss | 2564 |  | 2013.82 | 18.271 | 0.149 | 18.121 | Longseam | 03:25 | 08:50 | Int | Pitting |  | 13 | 13 |  |  | 10 | 8 | 13349 | 2.69 | 10679 | 0.464 | 13344 | 2.69 | 0.3 | 6.35 | 4960 | 359 | 406.4 | 271.536 | 0.8 | 54.75347756 | -117.6508 | 737.163 | 1115.056 | Ball V 5 | 198.137 | Ball V 7
1520 | Metal Loss | 2565 |  | 2014.076 | 18.271 | 0.405 | 17.865 | Longseam | 03:25 | 03:29 | Int | Pinhole | SWD | 8 | 10 |  |  | 9 | 15 | 13364 | 2.69 | 10691 | 0.464 | 13362 | 2.69 | 0.3 | 6.35 | 4960 | 359 | 406.4 | 271.536 | 0.8 | 54.75347986 | -117.6508 | 737.161 | 1115.056 | Ball V 5 | 198.137 | Ball V 7 | Assoc. with SWD
1520 | Metal Loss | 2566 |  | 2014.23 | 18.271 | 0.56 | 17.711 | Longseam | 03:25 | 03:45 | Int | Pinhole |  | 7 | 10 |  |  | 10 | 10 | 13365 | 2.69 | 10692 | 0.464 | 13364 | 2.69 | 0.3 | 6.35 | 4960 | 359 | 406.4 | 271.536 | 0.8 | 54.75348125 | -117.6508 | 737.161 | 1115.056 | Ball V 5 | 198.137 | Ball V 7
1520 | Metal Loss | 2567 |  | 2014.558 | 18.271 | 0.887 | 17.383 | Longseam | 03:25 | 03:30 | Int | Circumferential Slotting | SWD | 8 | 11 |  |  | 10 | 13 | 13365 | 2.69 | 10692 | 0.464 | 13363 | 2.69 | 0.4 | 6.35 | 4960 | 359 | 406.4 | 271.536 | 0.8 | 54.75348419 | -117.6507697 | 737.16 | 1115.056 | Ball V 5 | 198.137 | Ball V 7 | Assoc. with SWD
1520 | Metal Loss | 2568 |  | 2014.989 | 18.271 | 1.319 | 16.952 | Longseam | 03:25 | 03:29 | Int | Pinhole | SWD | 7 | 9 |  |  | 11 | 15 | 13366 | 2.69 | 10693 | 0.464 | 13364 | 2.69 | 0.4 | 6.35 | 4960 | 359 | 406.4 | 271.536 | 0.8 | 54.75348806 | -117.6508 | 737.161 | 1115.056 | Ball V 5 | 198.137 | Ball V 7 | Assoc. with SWD
1520 | Metal Loss | 2569 |  | 2015.899 | 18.271 | 2.229 | 16.042 | Longseam | 03:25 | 03:52 | Int | Pinhole |  | 7 | 8 |  |  | 9 | 10 | 13367 | 2.69 | 10694 | 0.464 | 13366 | 2.69 | 0.5 | 6.35 | 4960 | 359 | 406.4 | 271.536 | 0.8 | 54.75349622 | -117.6508 | 737.168 | 1115.056 | Ball V 5 | 198.137 | Ball V 7
1520 | Metal Loss | 2570 |  | 2016.608 | 18.271 | 2.938 | 15.333 | Longseam | 03:25 | 03:51 | Int | Pinhole |  | 7 | 8 |  |  | 11 | 10 | 13366 | 2.69 | 10693 | 0.464 | 13364 | 2.69 | 0.5 | 6.35 | 4960 | 359 | 406.4 | 271.536 | 0.8 | 54.75350259 | -117.6508 | 737.177 | 1115.056 | Ball V 5 | 198.137 | Ball V 7
1520 | Metal Loss | 2571 |  | 2016.642 | 18.271 | 2.971 | 15.299 | Longseam | 03:25 | 03:49 | Int | Pinhole |  | 7 | 9 |  |  | 9 | 10 | 13367 | 2.69 | 10694 | 0.464 | 13366 | 2.69 | 0.5 | 6.35 | 4960 | 359 | 406.4 | 271.536 | 0.8 | 54.75350289 | -117.6508 | 737.177 | 1115.056 | Ball V 5 | 198.137 | Ball V 7
1520 | Metal Loss | 2572 |  | 2017.489 | 18.271 | 3.818 | 14.453 | Longseam | 03:25 | 03:30 | Int | Circumferential Slotting | SWD | 9 | 12 |  |  | 10 | 13 | 13361 | 2.69 | 10689 | 0.464 | 13358 | 2.69 | 0.5 | 6.35 | 4960 | 359 | 406.4 | 271.536 | 0.8 | 54.75351049 | -117.6508 | 737.192 | 1115.056 | Ball V 5 | 198.137 | Ball V 7 | Assoc. with SWD
1520 | Metal Loss | 2573 |  | 2017.602 | 18.271 | 3.931 | 14.339 | Longseam | 03:25 | 03:35 | Int | Circumferential Slotting | SWD | 8 | 11 |  |  | 9 | 13 | 13365 | 2.69 | 10692 | 0.464 | 13363 | 2.69 | 0.5 | 6.35 | 4960 | 359 | 406.4 | 271.536 | 0.8 | 54.75351151 | -117.6508 | 737.194 | 1115.056 | Ball V 5 | 198.137 | Ball V 7 | Assoc. with SWD
1520 | Metal Loss | 2574 |  | 2018.062 | 18.271 | 4.392 | 13.879 | Longseam | 03:25 | 03:34 | Int | Circumferential Slotting | SWD | 7 | 10 |  |  | 10 | 13 | 13365 | 2.69 | 10692 | 0.464 | 13364 | 2.69 | 0.6 | 6.35 | 4960 | 359 | 406.4 | 271.536 | 0.8 | 54.75351564 | -117.6508 | 737.203 | 1115.056 | Ball V 5 | 198.137 | Ball V 7 | Assoc. with SWD
1520 | Metal Loss | 2575 |  | 2018.405 | 18.271 | 4.734 | 13.537 | Longseam | 03:25 | 04:07 | Int | Pinhole |  | 7 | 9 |  |  | 11 | 10 | 13366 | 2.69 | 10693 | 0.464 | 13364 | 2.69 | 0.6 | 6.35 | 4960 | 359 | 406.4 | 271.536 | 0.8 | 54.75351871 | -117.6508 | 737.21 | 1115.056 | Ball V 5 | 198.137 | Ball V 7
1520 | Metal Loss | 2576 |  | 2019.072 | 18.271 | 5.401 | 12.87 | Longseam | 03:25 | 03:30 | Int | Pitting | SWD | 10 | 12 |  |  | 9 | 13 | 13360 | 2.69 | 10688 | 0.464 | 13357 | 2.69 | 0.6 | 6.35 | 4960 | 359 | 406.4 | 271.536 | 0.8 | 54.7535247 | -117.6508 | 737.223 | 1115.056 | Ball V 5 | 198.137 | Ball V 7 | Assoc. with SWD
1520 | Metal Loss | 2577 |  | 2019.404 | 18.271 | 5.734 | 12.537 | Longseam | 03:25 | 03:48 | Int | Pinhole |  | 7 | 9 |  |  | 11 | 10 | 13366 | 2.69 | 10693 | 0.464 | 13364 | 2.69 | 0.6 | 6.35 | 4960 | 359 | 406.4 | 271.536 | 0.8 | 54.75352769 | -117.6508 | 737.23 | 1115.056 | Ball V 5 | 198.137 | Ball V 7
1520 | Metal Loss | 2578 |  | 2019.522 | 18.271 | 5.851 | 12.42 | Longseam | 03:25 | 04:00 | Int | Pinhole |  | 7 | 9 |  |  | 11 | 10 | 13365 | 2.69 | 10692 | 0.464 | 13363 | 2.69 | 0.6 | 6.35 | 4960 | 359 | 406.4 | 271.536 | 0.8 | 54.75352874 | -117.6508 | 737.232 | 1115.056 | Ball V 5 | 198.137 | Ball V 7
1520 | Metal Loss | 2579 |  | 2019.681 | 18.271 | 6.011 | 12.26 | Longseam | 03:25 | 04:03 | Int | Pitting |  | 12 | 12 |  |  | 11 | 8 | 13351 | 2.69 | 10681 | 0.464 | 13347 | 2.69 | 0.6 | 6.35 | 4960 | 359 | 406.4 | 271.536 | 0.8 | 54.75353017 | -117.6508 | 737.235 | 1115.056 | Ball V 5 | 198.137 | Ball V 7
1520 | Metal Loss | 2580 |  | 2019.729 | 18.271 | 6.058 | 12.212 | Longseam | 03:25 | 03:57 | Int | Pinhole |  | 8 | 9 |  |  | 11 | 10 | 13364 | 2.69 | 10691 | 0.464 | 13362 | 2.69 | 0.6 | 6.35 | 4960 | 359 | 406.4 | 271.536 | 0.8 | 54.7535306 | -117.6508 | 737.236 | 1115.056 | Ball V 5 | 198.137 | Ball V 7
1520 | Metal Loss | 2581 | 155 | 2019.758 | 18.271 | 6.087 | 12.184 | Longseam | 03:25 | 04:03 | Int | Circumferential Slotting |  | 7 | 10 |  |  | 12 | 8 | 13364 | 2.69 | 10691 | 0.464 | 13362 | 2.69 | 0.6 | 6.35 | 4960 | 359 | 406.4 | 271.536 | 0.8 | 54.75353086 | -117.6508 | 737.236 | 1115.056 | Ball V 5 | 198.137 | Ball V 7
1520 | Cluster | 155 | 155 | 2019.764 | 18.271 | 6.094 | 12.177 | Longseam | 03:25 | 04:02 | Int |  |  | 20 | 14 |  |  | 12 |  | 13304 | 2.68 | 10643 | 0.466 | 13315 | 2.68 | 0.6 | 6.35 | 4960 | 359 | 406.4 | 271.536 | 0.8 | 54.75353092 | -117.6508 | 737.236 | 1115.056 | Ball V 5 | 198.137 | Ball V 7
1520 | Metal Loss | 2582 | 155 | 2019.771 | 18.271 | 6.1 | 12.17 | Longseam | 03:25 | 04:01 | Int | Pinhole |  | 7 | 9 |  |  | 12 | 10 | 13365 | 2.69 | 10692 | 0.464 | 13363 | 2.69 | 0.6 | 6.35 | 4960 | 359 | 406.4 | 271.536 | 0.8 | 54.75353098 | -117.6508 | 737.236 | 1115.056 | Ball V 5 | 198.137 | Ball V 7
1520 | Metal Loss | 2583 | 156 | 2019.815 | 18.271 | 6.144 | 12.127 | Longseam | 03:25 | 03:47 | Int | Pinhole |  | 7 | 9 |  |  | 14 | 10 | 13362 | 2.69 | 10690 | 0.464 | 13360 | 2.69 | 0.7 | 6.35 | 4960 | 359 | 406.4 | 271.536 | 0.8 | 54.75353137 | -117.6508 | 737.237 | 1115.056 | Ball V 5 | 198.137 | Ball V 7
1520 | Cluster | 156 | 156 | 2019.825 | 18.271 | 6.155 | 12.116 | Longseam | 03:25 | 03:47 | Int |  |  | 28 | 9 |  |  | 14 |  | 13225 | 2.67 | 10580 | 0.469 | 13287 | 2.68 | 0.6 | 6.35 | 4960 | 359 | 406.4 | 271.536 | 0.8 | 54.75353146 | -117.6508 | 737.237 | 1115.056 | Ball V 5 | 198.137 | Ball V 7
1520 | Metal Loss | 2584 | 156 | 2019.836 | 18.271 | 6.165 | 12.106 | Longseam | 03:25 | 03:47 | Int | Pinhole |  | 7 | 9 |  |  | 14 | 10 | 13362 | 2.69 | 10690 | 0.464 | 13360 | 2.69 | 0.6 | 6.35 | 4960 | 359 | 406.4 | 271.536 | 0.8 | 54.75353156 | -117.6508 | 737.237 | 1115.056 | Ball V 5 | 198.137 | Ball V 7
1520 | Metal Loss | 2585 |  | 2019.857 | 18.271 | 6.186 | 12.085 | Longseam | 03:25 | 04:04 | Int | Pinhole |  | 7 | 9 |  |  | 10 | 10 | 13366 | 2.69 | 10693 | 0.464 | 13365 | 2.69 | 0.7 | 6.35 | 4960 | 359 | 406.4 | 271.536 | 0.8 | 54.75353175 | -117.6508 | 737.238 | 1115.056 | Ball V 5 | 198.137 | Ball V 7
1520 | Metal Loss | 2586 |  | 2019.908 | 18.271 | 6.238 | 12.033 | Longseam | 03:25 | 04:03 | Int | Pinhole |  | 7 | 8 |  |  | 10 | 10 | 13366 | 2.69 | 10693 | 0.464 | 13365 | 2.69 | 0.6 | 6.35 | 4960 | 359 | 406.4 | 271.536 | 0.8 | 54.75353221 | -117.6508 | 737.239 | 1115.056 | Ball V 5 | 198.137 | Ball V 7
1520 | Metal Loss | 2587 |  | 2019.919 | 18.271 | 6.249 | 12.022 | Longseam | 03:25 | 03:34 | Int | Circumferential Slotting | SWD | 7 | 10 |  |  | 10 | 13 | 13365 | 2.69 | 10692 | 0.464 | 13363 | 2.69 | 0.6 | 6.35 | 4960 | 359 | 406.4 | 271.536 | 0.8 | 54.75353231 | -117.6508 | 737.239 | 1115.056 | Ball V 5 | 198.137 | Ball V 7 | Assoc. with SWD
1520 | Metal Loss | 2588 |  | 2019.951 | 18.271 | 6.281 | 11.99 | Longseam | 03:25 | 03:32 | Int | Circumferential Slotting | SWD | 8 | 10 |  |  | 10 | 13 | 13364 | 2.69 | 10691 | 0.464 | 13362 | 2.69 | 0.7 | 6.35 | 4960 | 359 | 406.4 | 271.536 | 0.8 | 54.75353259 | -117.6508 | 737.239 | 1115.056 | Ball V 5 | 198.137 | Ball V 7 | Assoc. with SWD
1520 | Metal Loss | 2589 |  | 2020.016 | 18.271 | 6.345 | 11.926 | Longseam | 03:25 | 04:04 | Int | Pinhole |  | 7 | 8 |  |  | 15 | 10 | 13362 | 2.69 | 10690 | 0.464 | 13360 | 2.69 | 0.7 | 6.35 | 4960 | 359 | 406.4 | 271.536 | 0.8 | 54.75353318 | -117.6508 | 737.24 | 1115.056 | Ball V 5 | 198.137 | Ball V 7
1520 | Metal Loss | 2590 |  | 2020.053 | 18.271 | 6.382 | 11.889 | Longseam | 03:25 | 03:47 | Int | Pinhole |  | 7 | 9 |  |  | 10 | 10 | 13366 | 2.69 | 10693 | 0.464 | 13365 | 2.69 | 0.7 | 6.35 | 4960 | 359 | 406.4 | 271.536 | 0.8 | 54.75353351 | -117.6508 | 737.241 | 1115.056 | Ball V 5 | 198.137 | Ball V 7
1520 | Metal Loss | 2591 |  | 2020.197 | 18.271 | 6.526 | 11.744 | Longseam | 03:25 | 03:59 | Int | Pinhole |  | 7 | 8 |  |  | 10 | 10 | 13366 | 2.69 | 10693 | 0.464 | 13365 | 2.69 | 0.7 | 6.35 | 4960 | 359 | 406.4 | 271.536 | 0.8 | 54.7535348 | -117.6508 | 737.243 | 1115.056 | Ball V 5 | 198.137 | Ball V 7
1520 | Metal Loss | 2592 |  | 2020.321 | 18.271 | 6.65 | 11.621 | Longseam | 03:25 | 03:38 | Int | Circumferential Slotting | SWD | 8 | 14 |  |  | 7 | 13 | 13367 | 2.69 | 10694 | 0.464 | 13366 | 2.69 | 0.7 | 6.35 | 4960 | 359 | 406.4 | 271.536 | 0.8 | 54.75353591 | -117.6508 | 737.245 | 1115.056 | Ball V 5 | 198.137 | Ball V 7 | Assoc. with SWD
1520 | Metal Loss | 2593 | 157 | 2020.346 | 18.271 | 6.676 | 11.595 | Longseam | 03:25 | 03:59 | Int | Pinhole |  | 7 | 9 |  |  | 11 | 10 | 13364 | 2.69 | 10691 | 0.464 | 13363 | 2.69 | 0.7 | 6.35 | 4960 | 359 | 406.4 | 271.536 | 0.8 | 54.75353614 | -117.6508 | 737.245 | 1115.056 | Ball V 5 | 198.137 | Ball V 7
1520 | Metal Loss | 2594 | 157 | 2020.366 | 18.271 | 6.696 | 11.575 | Longseam | 03:25 | 03:49 | Int | Circumferential Slotting |  | 8 | 11 |  |  | 12 | 8 | 13363 | 2.69 | 10690 | 0.464 | 13360 | 2.69 | 0.7 | 6.35 | 4960 | 359 | 406.4 | 271.536 | 0.8 | 54.75353632 | -117.650774 | 737.246 | 1115.056 | Ball V 5 | 198.137 | Ball V 7
1520 | Cluster | 157 | 157 | 2020.369 | 18.271 | 6.699 | 11.572 | Longseam | 03:25 | 03:53 | Int |  |  | 53 | 27 |  |  | 12 |  | 13034 | 2.63 | 10427 | 0.476 | 13218 | 2.66 | 0.7 | 6.35 | 4960 | 359 | 406.4 | 271.536 | 0.8 | 54.75353635 | -117.650774 | 737.246 | 1115.056 | Ball V 5 | 198.137 | Ball V 7
1520 | Metal Loss | 2595 | 157 | 2020.392 | 18.271 | 6.722 | 11.549 | Longseam | 03:25 | 03:56 | Int | Circumferential Slotting |  | 7 | 10 |  |  | 12 | 8 | 13364 | 2.69 | 10691 | 0.464 | 13362 | 2.69 | 0.7 | 6.35 | 4960 | 359 | 406.4 | 271.536 | 0.8 | 54.75353656 | -117.6508 | 737.246 | 1115.056 | Ball V 5 | 198.137 | Ball V 7
1520 | Metal Loss | 2596 |  | 2020.458 | 18.271 | 6.787 | 11.483 | Longseam | 03:25 | 04:20 | Int | Pinhole |  | 7 | 9 |  |  | 11 | 10 | 13364 | 2.69 | 10691 | 0.464 | 13363 | 2.69 | 0.7 | 6.35 | 4960 | 359 | 406.4 | 271.536 | 0.8 | 54.75353714 | -117.6508 | 737.247 | 1115.056 | Ball V 5 | 198.137 | Ball V 7
1520 | Metal Loss | 2597 |  | 2020.486 | 18.271 | 6.815 | 11.456 | Longseam | 03:25 | 04:06 | Int | Axial Slotting |  | 10 | 9 |  |  | 11 | 10 | 13356 | 2.69 | 10685 | 0.464 | 13353 | 2.69 | 0.7 | 6.35 | 4960 | 359 | 406.4 | 271.536 | 0.8 | 54.7535374 | -117.6508 | 737.247 | 1115.056 | Ball V 5 | 198.137 | Ball V 7
1520 | Metal Loss | 2598 |  | 2020.601 | 18.271 | 6.931 | 11.34 | Longseam | 03:25 | 04:02 | Int | Pinhole |  | 9 | 9 |  |  | 10 | 10 | 13363 | 2.69 | 10690 | 0.464 | 13360 | 2.69 | 0.7 | 6.35 | 4960 | 359 | 406.4 | 271.536 | 0.8 | 54.75353843 | -117.6508 | 737.249 | 1115.056 | Ball V 5 | 198.137 | Ball V 7
1520 | Metal Loss | 2599 |  | 2020.663 | 18.271 | 6.993 | 11.278 | Longseam | 03:25 | 03:59 | Int | Pinhole |  | 7 | 9 |  |  | 9 | 10 | 13366 | 2.69 | 10693 | 0.464 | 13365 | 2.69 | 0.7 | 6.35 | 4960 | 359 | 406.4 | 271.536 | 0.8 | 54.75353899 | -117.6507742 | 737.25 | 1115.056 | Ball V 5 | 198.137 | Ball V 7
1520 | Metal Loss | 2600 |  | 2020.769 | 18.271 | 7.098 | 11.173 | Longseam | 03:25 | 03:31 | Int | Circumferential Slotting | SWD | 7 | 10 |  |  | 9 | 13 | 13367 | 2.69 | 10694 | 0.464 | 13366 | 2.69 | 0.7 | 6.35 | 4960 | 359 | 406.4 | 271.536 | 0.8 | 54.75353993 | -117.6508 | 737.251 | 1115.056 | Ball V 5 | 198.137 | Ball V 7 | Assoc. with SWD
1520 | Metal Loss | 2601 |  | 2020.833 | 18.271 | 7.163 | 11.108 | Longseam | 03:25 | 03:54 | Int | Circumferential Slotting |  | 9 | 11 |  |  | 9 | 8 | 13364 | 2.69 | 10691 | 0.464 | 13362 | 2.69 | 0.7 | 6.35 | 4960 | 359 | 406.4 | 271.536 | 0.8 | 54.75354052 | -117.6508 | 737.251 | 1115.056 | Ball V 5 | 198.137 | Ball V 7
1520 | Metal Loss | 2602 |  | 2020.908 | 18.271 | 7.237 | 11.033 | Longseam | 03:25 | 03:58 | Int | Pinhole |  | 7 | 9 |  |  | 9 | 10 | 13367 | 2.69 | 10694 | 0.464 | 13365 | 2.69 | 0.7 | 6.35 | 4960 | 359 | 406.4 | 271.536 | 0.8 | 54.75354119 | -117.6508 | 737.252 | 1115.056 | Ball V 5 | 198.137 | Ball V 7
1520 | Metal Loss | 2603 |  | 2020.916 | 18.271 | 7.245 | 11.025 | Longseam | 03:25 | 06:20 | Int | Pinhole |  | 7 | 9 |  |  | 10 | 10 | 13365 | 2.69 | 10692 | 0.464 | 13364 | 2.69 | 0.7 | 6.35 | 4960 | 359 | 406.4 | 271.536 | 0.8 | 54.75354126 | -117.6508 | 737.252 | 1115.056 | Ball V 5 | 198.137 | Ball V 7
1520 | Metal Loss | 2604 |  | 2020.972 | 18.271 | 7.301 | 10.97 | Longseam | 03:25 | 04:02 | Int | Pinhole |  | 8 | 9 |  |  | 11 | 10 | 13363 | 2.69 | 10690 | 0.464 | 13361 | 2.69 | 0.7 | 6.35 | 4960 | 359 | 406.4 | 271.536 | 0.8 | 54.75354176 | -117.6508 | 737.253 | 1115.056 | Ball V 5 | 198.137 | Ball V 7
1520 | Metal Loss | 2605 |  | 2021.01 | 18.271 | 7.339 | 10.932 | Longseam | 03:25 | 03:53 | Int | Circumferential Slotting |  | 7 | 11 |  |  | 10 | 8 | 13366 | 2.69 | 10693 | 0.464 | 13365 | 2.69 | 0.7 | 6.35 | 4960 | 359 | 406.4 | 271.536 | 0.8 | 54.7535421 | -117.6508 | 737.253 | 1115.056 | Ball V 5 | 198.137 | Ball V 7
1520 | Metal Loss | 2606 |  | 2021.04 | 18.271 | 7.369 | 10.902 | Longseam | 03:25 | 04:02 | Int | Pinhole |  | 7 | 9 |  |  | 10 | 10 | 13366 | 2.69 | 10693 | 0.464 | 13365 | 2.69 | 0.7 | 6.35 | 4960 | 359 | 406.4 | 271.536 | 0.8 | 54.75354237 | -117.6508 | 737.254 | 1115.056 | Ball V 5 | 198.137 | Ball V 7
1520 | Metal Loss | 2607 |  | 2021.133 | 18.271 | 7.462 | 10.808 | Longseam | 03:25 | 04:51 | Int | Pinhole |  | 7 | 8 |  |  | 11 | 10 | 13366 | 2.69 | 10693 | 0.464 | 13364 | 2.69 | 0.7 | 6.35 | 4960 | 359 | 406.4 | 271.536 | 0.8 | 54.75354321 | -117.6508 | 737.255 | 1115.056 | Ball V 5 | 198.137 | Ball V 7
1520 | Metal Loss | 2608 |  | 2021.201 | 18.271 | 7.53 | 10.741 | Longseam | 03:25 | 03:45 | Int | Pinhole |  | 7 | 9 |  |  | 11 | 10 | 13365 | 2.69 | 10692 | 0.464 | 13364 | 2.69 | 0.7 | 6.35 | 4960 | 359 | 406.4 | 271.536 | 0.8 | 54.75354381 | -117.6508 | 737.255 | 1115.056 | Ball V 5 | 198.137 | Ball V 7
1520 | Metal Loss | 2609 |  | 2021.232 | 18.271 | 7.561 | 10.71 | Longseam | 03:25 | 03:45 | Int | Pinhole |  | 7 | 9 |  |  | 12 | 10 | 13365 | 2.69 | 10692 | 0.464 | 13363 | 2.69 | 0.7 | 6.35 | 4960 | 359 | 406.4 | 271.536 | 0.8 | 54.75354409 | -117.6508 | 737.255 | 1115.056 | Ball V 5 | 198.137 | Ball V 7
1520 | Metal Loss | 2610 |  | 2021.267 | 18.271 | 7.596 | 10.675 | Longseam | 03:25 | 04:02 | Int | Pinhole |  | 7 | 8 |  |  | 12 | 10 | 13365 | 2.69 | 10692 | 0.464 | 13363 | 2.69 | 0.6 | 6.35 | 4960 | 359 | 406.4 | 271.536 | 0.8 | 54.7535444 | -117.6507746 | 737.256 | 1115.056 | Ball V 5 | 198.137 | Ball V 7
1520 | Metal Loss | 2611 |  | 2021.362 | 18.271 | 7.692 | 10.579 | Longseam | 03:25 | 03:53 | Int | Pinhole |  | 9 | 9 |  |  | 12 | 10 | 13358 | 2.69 | 10686 | 0.464 | 13355 | 2.69 | 0.7 | 6.35 | 4960 | 359 | 406.4 | 271.536 | 0.8 | 54.75354526 | -117.6508 | 737.257 | 1115.056 | Ball V 5 | 198.137 | Ball V 7
1520 | Metal Loss | 2612 |  | 2021.478 | 18.271 | 7.807 | 10.464 | Longseam | 03:25 | 03:49 | Int | Circumferential Slotting |  | 7 | 11 |  |  | 10 | 8 | 13366 | 2.69 | 10693 | 0.464 | 13365 | 2.69 | 0.6 | 6.35 | 4960 | 359 | 406.4 | 271.536 | 0.8 | 54.7535463 | -117.6508 | 737.257 | 1115.056 | Ball V 5 | 198.137 | Ball V 7
1520 | Metal Loss | 2613 |  | 2021.533 | 18.271 | 7.863 | 10.408 | Longseam | 03:25 | 03:57 | Int | Pinhole |  | 7 | 8 |  |  | 12 | 10 | 13364 | 2.69 | 10691 | 0.464 | 13362 | 2.69 | 0.6 | 6.35 | 4960 | 359 | 406.4 | 271.536 | 0.8 | 54.7535468 | -117.6508 | 737.258 | 1115.056 | Ball V 5 | 198.137 | Ball V 7
1520 | Metal Loss | 2614 | 158 | 2021.573 | 18.271 | 7.903 | 10.368 | Longseam | 03:25 | 03:45 | Int | Pinhole |  | 8 | 10 |  |  | 10 | 10 | 13365 | 2.69 | 10692 | 0.464 | 13363 | 2.69 | 0.6 | 6.35 | 4960 | 359 | 406.4 | 271.536 | 0.8 | 54.75354716 | -117.6508 | 737.258 | 1115.056 | Ball V 5 | 198.137 | Ball V 7
1520 | Metal Loss | 2615 | 158 | 2021.591 | 18.271 | 7.921 | 10.35 | Longseam | 03:25 | 03:52 | Int | Pinhole |  | 7 | 8 |  |  | 15 | 10 | 13362 | 2.69 | 10690 | 0.464 | 13360 | 2.69 | 0.6 | 6.35 | 4960 | 359 | 406.4 | 271.536 | 0.8 | 54.75354732 | -117.6508 | 737.258 | 1115.056 | Ball V 5 | 198.137 | Ball V 7
1520 | Cluster | 158 | 158 | 2021.594 | 18.271 | 7.923 | 10.347 | Longseam | 03:25 | 03:48 | Int |  |  | 49 | 21 |  |  | 15 |  | 12983 | 2.62 | 10386 | 0.478 | 13224 | 2.67 | 0.6 | 6.35 | 4960 | 359 | 406.4 | 271.536 | 0.8 | 54.75354734 | -117.6508 | 737.258 | 1115.056 | Ball V 5 | 198.137 | Ball V 7
1520 | Metal Loss | 2616 | 158 | 2021.615 | 18.271 | 7.944 | 10.326 | Longseam | 03:25 | 03:44 | Int | Pinhole |  | 7 | 9 |  |  | 11 | 10 | 13365 | 2.69 | 10692 | 0.464 | 13364 | 2.69 | 0.6 | 6.35 | 4960 | 359 | 406.4 | 271.536 | 0.8 | 54.75354753 | -117.6508 | 737.258 | 1115.056 | Ball V 5 | 198.137 | Ball V 7
1520 | Metal Loss | 2617 |  | 2021.645 | 18.271 | 7.974 | 10.297 | Longseam | 03:25 | 03:54 | Int | Pinhole |  | 9 | 10 |  |  | 13 | 10 | 13359 | 2.69 | 10687 | 0.464 | 13356 | 2.69 | 0.6 | 6.35 | 4960 | 359 | 406.4 | 271.536 | 0.8 | 54.7535478 | -117.6508 | 737.258 | 1115.056 | Ball V 5 | 198.137 | Ball V 7
1520 | Metal Loss | 2618 |  | 2021.721 | 18.271 | 8.05 | 10.221 | Longseam | 03:25 | 04:01 | Int | Pinhole |  | 7 | 9 |  |  | 12 | 10 | 13365 | 2.69 | 10692 | 0.464 | 13363 | 2.69 | 0.6 | 6.35 | 4960 | 359 | 406.4 | 271.536 | 0.8 | 54.75354848 | -117.6508 | 737.259 | 1115.056 | Ball V 5 | 198.137 | Ball V 7
1520 | Metal Loss | 2619 |  | 2021.751 | 18.271 | 8.08 | 10.191 | Longseam | 03:25 | 04:01 | Int | Pinhole |  | 7 | 9 |  |  | 10 | 10 | 13366 | 2.69 | 10693 | 0.464 | 13365 | 2.69 | 0.6 | 6.35 | 4960 | 359 | 406.4 | 271.536 | 0.8 | 54.75354875 | -117.6508 | 737.259 | 1115.056 | Ball V 5 | 198.137 | Ball V 7
1520 | Metal Loss | 2620 |  | 2021.809 | 18.271 | 8.139 | 10.132 | Longseam | 03:25 | 03:48 | Int | Circumferential Slotting |  | 9 | 12 |  |  | 9 | 8 | 13363 | 2.69 | 10690 | 0.464 | 13361 | 2.69 | 0.6 | 6.35 | 4960 | 359 | 406.4 | 271.536 | 0.8 | 54.75354928 | -117.6508 | 737.259 | 1115.056 | Ball V 5 | 198.137 | Ball V 7
1520 | Metal Loss | 2621 |  | 2021.85 | 18.271 | 8.179 | 10.091 | Longseam | 03:25 | 04:01 | Int | Pinhole |  | 7 | 9 |  |  | 10 | 10 | 13367 | 2.69 | 10694 | 0.464 | 13366 | 2.69 | 0.6 | 6.35 | 4960 | 359 | 406.4 | 271.536 | 0.8 | 54.75354964 | -117.650775 | 737.259 | 1115.056 | Ball V 5 | 198.137 | Ball V 7
1520 | Metal Loss | 2622 |  | 2021.876 | 18.271 | 8.205 | 10.065 | Longseam | 03:25 | 03:44 | Int | Pinhole |  | 7 | 8 |  |  | 12 | 10 | 13365 | 2.69 | 10692 | 0.464 | 13363 | 2.69 | 0.6 | 6.35 | 4960 | 359 | 406.4 | 271.536 | 0.8 | 54.75354988 | -117.6508 | 737.259 | 1115.056 | Ball V 5 | 198.137 | Ball V 7
1520 | Metal Loss | 2623 |  | 2021.96 | 18.271 | 8.289 | 9.982 | Longseam | 03:25 | 03:34 | Int | Pinhole | SWD | 9 | 10 |  |  | 11 | 15 | 13361 | 2.69 | 10689 | 0.464 | 13358 | 2.69 | 0.6 | 6.35 | 4960 | 359 | 406.4 | 271.536 | 0.8 | 54.75355063 | -117.6508 | 737.26 | 1115.056 | Ball V 5 | 198.137 | Ball V 7 | Assoc. with SWD
1520 | Metal Loss | 2624 |  | 2022.031 | 18.271 | 8.361 | 9.91 | Longseam | 03:25 | 03:56 | Int | Pinhole |  | 7 | 8 |  |  | 10 | 10 | 13366 | 2.69 | 10693 | 0.464 | 13365 | 2.69 | 0.6 | 6.35 | 4960 | 359 | 406.4 | 271.536 | 0.8 | 54.75355127 | -117.6508 | 737.26 | 1115.056 | Ball V 5 | 198.137 | Ball V 7
1520 | Metal Loss | 2625 | 159 | 2022.284 | 18.271 | 8.614 | 9.657 | Longseam | 03:25 | 03:48 | Int | Pinhole |  | 10 | 10 |  |  | 11 | 10 | 13357 | 2.69 | 10686 | 0.464 | 13354 | 2.69 | 0.7 | 6.35 | 4960 | 359 | 406.4 | 271.536 | 0.8 | 54.75355354 | -117.6508 | 737.26 | 1115.056 | Ball V 5 | 198.137 | Ball V 7
1520 | Cluster | 159 | 159 | 2022.292 | 18.271 | 8.622 | 9.649 | Longseam | 03:25 | 03:49 | Int |  |  | 26 | 13 |  |  | 14 |  | 13239 | 2.67 | 10591 | 0.468 | 13287 | 2.68 | 0.7 | 6.35 | 4960 | 359 | 406.4 | 271.536 | 0.8 | 54.75355362 | -117.6508 | 737.26 | 1115.056 | Ball V 5 | 198.137 | Ball V 7
1520 | Metal Loss | 2626 | 159 | 2022.302 | 18.271 | 8.632 | 9.639 | Longseam | 03:25 | 03:50 | Int | Pinhole |  | 7 | 8 |  |  | 14 | 10 | 13362 | 2.69 | 10690 | 0.464 | 13360 | 2.69 | 0.7 | 6.35 | 4960 | 359 | 406.4 | 271.536 | 0.8 | 54.7535537 | -117.6507753 | 737.26 | 1115.056 | Ball V 5 | 198.137 | Ball V 7
1520 | Metal Loss | 2627 |  | 2022.456 | 18.271 | 8.785 | 9.486 | Longseam | 03:25 | 03:47 | Int | Pinhole |  | 7 | 9 |  |  | 12 | 10 | 13365 | 2.69 | 10692 | 0.464 | 13363 | 2.69 | 0.7 | 6.35 | 4960 | 359 | 406.4 | 271.536 | 0.8 | 54.75355508 | -117.6507754 | 737.261 | 1115.056 | Ball V 5 | 198.137 | Ball V 7
1520 | Metal Loss | 2628 |  | 2022.485 | 18.271 | 8.815 | 9.456 | Longseam | 03:25 | 04:02 | Int | Pitting |  | 11 | 10 |  |  | 16 | 8 | 13346 | 2.69 | 10677 | 0.465 | 13340 | 2.69 | 0.7 | 6.35 | 4960 | 359 | 406.4 | 271.536 | 0.8 | 54.75355535 | -117.6508 | 737.261 | 1115.056 | Ball V 5 | 198.137 | Ball V 7
1520 | Metal Loss | 2629 |  | 2022.637 | 18.271 | 8.966 | 9.305 | Longseam | 03:25 | 03:50 | Int | Pinhole |  | 7 | 9 |  |  | 10 | 10 | 13365 | 2.69 | 10692 | 0.464 | 13363 | 2.69 | 0.7 | 6.35 | 4960 | 359 | 406.4 | 271.536 | 0.8 | 54.75355671 | -117.6508 | 737.26 | 1115.056 | Ball V 5 | 198.137 | Ball V 7
1520 | Metal Loss | 2630 |  | 2022.802 | 18.271 | 9.131 | 9.139 | Longseam | 03:25 | 03:59 | Int | Pinhole |  | 7 | 8 |  |  | 13 | 10 | 13364 | 2.69 | 10691 | 0.464 | 13362 | 2.69 | 0.7 | 6.35 | 4960 | 359 | 406.4 | 271.536 | 0.8 | 54.75355819 | -117.6508 | 737.26 | 1115.056 | Ball V 5 | 198.137 | Ball V 7
1520 | Metal Loss | 2631 |  | 2022.874 | 18.271 | 9.203 | 9.068 | Longseam | 03:25 | 03:50 | Int | Pinhole |  | 7 | 9 |  |  | 11 | 10 | 13365 | 2.69 | 10692 | 0.464 | 13363 | 2.69 | 0.7 | 6.35 | 4960 | 359 | 406.4 | 271.536 | 0.8 | 54.75355884 | -117.6508 | 737.26 | 1115.056 | Ball V 5 | 198.137 | Ball V 7
1520 | Metal Loss | 2632 |  | 2023.009 | 18.271 | 9.339 | 8.932 | Longseam | 03:25 | 03:47 | Int | Pinhole |  | 7 | 8 |  |  | 10 | 10 | 13366 | 2.69 | 10693 | 0.464 | 13364 | 2.69 | 0.7 | 6.35 | 4960 | 359 | 406.4 | 271.536 | 0.8 | 54.75356005 | -117.6508 | 737.26 | 1115.056 | Ball V 5 | 198.137 | Ball V 7
1520 | Metal Loss | 2633 |  | 2023.182 | 18.271 | 9.512 | 8.759 | Longseam | 03:25 | 03:51 | Int | Pinhole |  | 7 | 9 |  |  | 14 | 10 | 13363 | 2.69 | 10690 | 0.464 | 13361 | 2.69 | 0.7 | 6.35 | 4960 | 359 | 406.4 | 271.536 | 0.8 | 54.75356161 | -117.6508 | 737.259 | 1115.056 | Ball V 5 | 198.137 | Ball V 7
1520 | Metal Loss | 2634 |  | 2023.29 | 18.271 | 9.619 | 8.651 | Longseam | 03:25 | 03:35 | Int | Pinhole | SWD | 8 | 10 |  |  | 10 | 15 | 13364 | 2.69 | 10691 | 0.464 | 13363 | 2.69 | 0.7 | 6.35 | 4960 | 359 | 406.4 | 271.536 | 0.8 | 54.75356257 | -117.6508 | 737.259 | 1115.056 | Ball V 5 | 198.137 | Ball V 7 | Assoc. with SWD
1520 | Metal Loss | 2635 |  | 2023.363 | 18.271 | 9.692 | 8.579 | Longseam | 03:25 | 03:50 | Int | Pinhole |  | 8 | 9 |  |  | 10 | 10 | 13364 | 2.69 | 10691 | 0.464 | 13363 | 2.69 | 0.7 | 6.35 | 4960 | 359 | 406.4 | 271.536 | 0.8 | 54.75356323 | -117.650776 | 737.258 | 1115.056 | Ball V 5 | 198.137 | Ball V 7
1520 | Metal Loss | 2636 | 160 | 2023.595 | 18.271 | 9.924 | 8.347 | Longseam | 03:25 | 03:36 | Int | Pinhole | SWD | 9 | 10 |  |  | 10 | 15 | 13361 | 2.69 | 10689 | 0.464 | 13358 | 2.69 | 0.7 | 6.35 | 4960 | 359 | 406.4 | 271.536 | 0.8 | 54.75356531 | -117.6508 | 737.257 | 1115.056 | Ball V 5 | 198.137 | Ball V 7 | Assoc. with SWD
1520 | Cluster | 160 | 160 | 2023.604 | 18.271 | 9.933 | 8.338 | Longseam | 03:25 | 03:37 | Int |  | SWD | 27 | 13 |  |  | 10 |  | 13275 | 2.68 | 10620 | 0.467 | 13298 | 2.68 | 0.7 | 6.35 | 4960 | 359 | 406.4 | 271.536 | 0.8 | 54.75356539 | -117.6508 | 737.257 | 1115.056 | Ball V 5 | 198.137 | Ball V 7 | Assoc. with SWD
1520 | Metal Loss | 2637 | 160 | 2023.613 | 18.271 | 9.942 | 8.329 | Longseam | 03:25 | 03:37 | Int | Circumferential Slotting | SWD | 10 | 12 |  |  | 9 | 13 | 13361 | 2.69 | 10689 | 0.464 | 13359 | 2.69 | 0.7 | 6.35 | 4960 | 359 | 406.4 | 271.536 | 0.8 | 54.75356547 | -117.6508 | 737.257 | 1115.056 | Ball V 5 | 198.137 | Ball V 7 | Assoc. with SWD
1520 | Metal Loss | 2638 |  | 2023.663 | 18.271 | 9.993 | 8.278 | Longseam | 03:25 | 03:36 | Int | Pitting | SWD | 11 | 13 |  |  | 10 | 13 | 13355 | 2.69 | 10684 | 0.464 | 13351 | 2.69 | 0.7 | 6.35 | 4960 | 359 | 406.4 | 271.536 | 0.8 | 54.75356593 | -117.6507762 | 737.257 | 1115.056 | Ball V 5 | 198.137 | Ball V 7 | Assoc. with SWD
1520 | Metal Loss | 2639 |  | 2023.924 | 18.271 | 10.254 | 8.017 | Longseam | 03:25 | 04:07 | Int | Pinhole |  | 7 | 8 |  |  | 14 | 10 | 13363 | 2.69 | 10690 | 0.464 | 13360 | 2.69 | 0.7 | 6.35 | 4960 | 359 | 406.4 | 271.536 | 0.8 | 54.75356827 | -117.6508 | 737.255 | 1115.056 | Ball V 5 | 198.137 | Ball V 7
1520 | Metal Loss | 2640 | 161 | 2024.003 | 18.271 | 10.332 | 7.938 | Longseam | 03:25 | 03:38 | Int | Circumferential Slotting | SWD | 8 | 10 |  |  | 9 | 13 | 13366 | 2.69 | 10693 | 0.464 | 13364 | 2.69 | 0.7 | 6.35 | 4960 | 359 | 406.4 | 271.536 | 0.8 | 54.75356898 | -117.6508 | 737.255 | 1115.056 | Ball V 5 | 198.137 | Ball V 7 | Assoc. with SWD
1520 | Cluster | 161 | 161 | 2024.015 | 18.271 | 10.344 | 7.927 | Longseam | 03:25 | 03:36 | Int |  | SWD | 31 | 14 |  |  | 10 |  | 13253 | 2.67 | 10602 | 0.468 | 13306 | 2.68 | 0.7 | 6.35 | 4960 | 359 | 406.4 | 271.536 | 0.8 | 54.75356908 | -117.6508 | 737.255 | 1115.056 | Ball V 5 | 198.137 | Ball V 7 | Assoc. with SWD
1520 | Metal Loss | 2641 | 161 | 2024.026 | 18.271 | 10.355 | 7.916 | Longseam | 03:25 | 03:35 | Int | Circumferential Slotting | SWD | 8 | 10 |  |  | 10 | 13 | 13364 | 2.69 | 10691 | 0.464 | 13362 | 2.69 | 0.7 | 6.35 | 4960 | 359 | 406.4 | 271.536 | 0.8 | 54.75356918 | -117.6508 | 737.255 | 1115.056 | Ball V 5 | 198.137 | Ball V 7 | Assoc. with SWD
1520 | Metal Loss | 2642 |  | 2024.166 | 18.271 | 10.496 | 7.775 | Longseam | 03:25 | 03:37 | Int | Pinhole | SWD | 8 | 10 |  |  | 9 | 15 | 13365 | 2.69 | 10692 | 0.464 | 13363 | 2.69 | 0.6 | 6.35 | 4960 | 359 | 406.4 | 271.536 | 0.8 | 54.75357044 | -117.6508 | 737.254 | 1115.056 | Ball V 5 | 198.137 | Ball V 7 | Assoc. with SWD
1520 | Metal Loss | 2643 |  | 2024.233 | 18.271 | 10.562 | 7.708 | Longseam | 03:25 | 03:39 | Int | Pinhole | SWD | 7 | 8 |  |  | 11 | 15 | 13366 | 2.69 | 10693 | 0.464 | 13364 | 2.69 | 0.6 | 6.35 | 4960 | 359 | 406.4 | 271.536 | 0.8 | 54.75357104 | -117.6508 | 737.253 | 1115.056 | Ball V 5 | 198.137 | Ball V 7 | Assoc. with SWD
1520 | Metal Loss | 2644 |  | 2024.357 | 18.271 | 10.687 | 7.584 | Longseam | 03:25 | 03:37 | Int | Pitting | SWD | 10 | 11 |  |  | 9 | 13 | 13359 | 2.69 | 10687 | 0.464 | 13357 | 2.69 | 0.6 | 6.35 | 4960 | 359 | 406.4 | 271.536 | 0.8 | 54.75357216 | -117.6508 | 737.252 | 1115.056 | Ball V 5 | 198.137 | Ball V 7 | Assoc. with SWD
1520 | Metal Loss | 2645 |  | 2024.609 | 18.271 | 10.939 | 7.332 | Longseam | 03:25 | 03:37 | Int | Circumferential Slotting | SWD | 9 | 11 |  |  | 11 | 13 | 13359 | 2.69 | 10687 | 0.464 | 13357 | 2.69 | 0.6 | 6.35 | 4960 | 359 | 406.4 | 271.536 | 0.8 | 54.75357442 | -117.6508 | 737.25 | 1115.056 | Ball V 5 | 198.137 | Ball V 7 | Assoc. with SWD
1520 | Metal Loss | 2646 |  | 2024.698 | 18.271 | 11.027 | 7.244 | Longseam | 03:25 | 03:39 | Int | Pinhole | SWD | 7 | 9 |  |  | 9 | 15 | 13367 | 2.69 | 10694 | 0.464 | 13366 | 2.69 | 0.6 | 6.35 | 4960 | 359 | 406.4 | 271.536 | 0.8 | 54.75357522 | -117.6508 | 737.25 | 1115.056 | Ball V 5 | 198.137 | Ball V 7 | Assoc. with SWD
1520 | Metal Loss | 2647 | 162 | 2024.738 | 18.271 | 11.067 | 7.204 | Longseam | 03:25 | 03:38 | Int | Circumferential Slotting | SWD | 9 | 10 |  |  | 9 | 13 | 13363 | 2.69 | 10690 | 0.464 | 13362 | 2.69 | 0.6 | 6.35 | 4960 | 359 | 406.4 | 271.536 | 0.8 | 54.75357557 | -117.6507769 | 737.249 | 1115.056 | Ball V 5 | 198.137 | Ball V 7 | Assoc. with SWD
1520 | Cluster | 162 | 162 | 2024.749 | 18.271 | 11.078 | 7.193 | Longseam | 03:25 | 03:38 | Int |  | SWD | 31 | 12 |  |  | 10 |  | 13252 | 2.67 | 10602 | 0.468 | 13278 | 2.68 | 0.6 | 6.35 | 4960 | 359 | 406.4 | 271.536 | 0.8 | 54.75357567 | -117.6508 | 737.249 | 1115.056 | Ball V 5 | 198.137 | Ball V 7 | Assoc. with SWD
1520 | Metal Loss | 2648 | 162 | 2024.758 | 18.271 | 11.087 | 7.184 | Longseam | 03:25 | 03:39 | Int | Pitting | SWD | 13 | 10 |  |  | 10 | 13 | 13348 | 2.69 | 10678 | 0.464 | 13343 | 2.69 | 0.6 | 6.35 | 4960 | 359 | 406.4 | 271.536 | 0.8 | 54.75357575 | -117.6508 | 737.249 | 1115.056 | Ball V 5 | 198.137 | Ball V 7 | Assoc. with SWD
1520 | Mill Defect | 21 |  | 2024.945 | 18.271 | 11.274 | 6.996 | Longseam | 03:25 | 01:29 |  |  |  | 64 | 151 | [10 empty] | 0.6 | 6.35 | 4960 | 359 | 406.4 | 271.536 | 0.8 | 54.75357743 | -117.6508 | 737.248 | 1115.056 | Ball V 5 | 198.137 | Ball V 7
1520 | Metal Loss | 2649 |  | 2025.218 | 18.271 | 11.547 | 6.724 | Longseam | 03:25 | 03:53 | Int | Pinhole |  | 7 | 9 |  |  | 11 | 10 | 13366 | 2.69 | 10693 | 0.464 | 13364 | 2.69 | 0.6 | 6.35 | 4960 | 359 | 406.4 | 271.536 | 0.8 | 54.75357988 | -117.6508 | 737.246 | 1115.056 | Ball V 5 | 198.137 | Ball V 7
1520 | Metal Loss | 2650 |  | 2026.413 | 18.271 | 12.742 | 5.529 | Longseam | 03:25 | 03:34 | Int | Pinhole | SWD | 8 | 9 |  |  | 9 | 15 | 13365 | 2.69 | 10692 | 0.464 | 13363 | 2.69 | 0.6 | 6.35 | 4960 | 359 | 406.4 | 271.536 | 0.8 | 54.75359062 | -117.6508 | 737.239 | 1115.056 | Ball V 5 | 198.137 | Ball V 7 | Assoc. with SWD
1520 | Metal Loss | 2651 |  | 2028.155 | 18.271 | 14.485 | 3.786 | Longseam | 03:25 | 02:29 | Int | Axial Slotting |  | 11 | 10 |  |  | 11 | 10 | 13355 | 2.69 | 10684 | 0.464 | 13351 | 2.69 | 0.5 | 6.35 | 4960 | 359 | 406.4 | 271.536 | 0.8 | 54.75360627 | -117.6508 | 737.239 | 1115.056 | Ball V 5 | 198.137 | Ball V 7
1520 | Metal Loss | 2652 |  | 2028.526 | 18.271 | 14.855 | 3.416 | Longseam | 03:25 | 04:03 | Int | Pinhole |  | 7 | 8 |  |  | 13 | 10 | 13364 | 2.69 | 10691 | 0.464 | 13362 | 2.69 | 0.5 | 6.35 | 4960 | 359 | 406.4 | 271.536 | 0.8 | 54.75360959 | -117.6508 | 737.241 | 1115.056 | Ball V 5 | 198.137 | Ball V 7
1520 | Metal Loss | 2653 |  | 2029.082 | 18.271 | 15.411 | 2.86 | Longseam | 03:25 | 03:38 | Int | Pitting | SWD | 15 | 12 |  |  | 8 | 13 | 13349 | 2.69 | 10679 | 0.464 | 13344 | 2.69 | 0.5 | 6.35 | 4960 | 359 | 406.4 | 271.536 | 0.8 | 54.75361458 | -117.6508 | 737.245 | 1115.056 | Ball V 5 | 198.137 | Ball V 7 | Assoc. with SWD
1520 | Metal Loss | 2654 |  | 2029.293 | 18.271 | 15.622 | 2.649 | Longseam | 03:25 | 03:39 | Int | Circumferential Slotting | SWD | 9 | 11 |  |  | 10 | 13 | 13361 | 2.69 | 10689 | 0.464 | 13359 | 2.69 | 0.5 | 6.35 | 4960 | 359 | 406.4 | 271.536 | 0.8 | 54.75361648 | -117.6508 | 737.247 | 1115.056 | Ball V 5 | 198.137 | Ball V 7 | Assoc. with SWD
1520 | Metal Loss | 2655 |  | 2029.649 | 18.271 | 15.979 | 2.292 | Longseam | 03:25 | 03:50 | Int | Pinhole |  | 7 | 9 |  |  | 13 | 10 | 13364 | 2.69 | 10691 | 0.464 | 13362 | 2.69 | 0.5 | 6.35 | 4960 | 359 | 406.4 | 271.536 | 0.8 | 54.75361968 | -117.6508 | 737.251 | 1115.056 | Ball V 5 | 198.137 | Ball V 7
1520 | Metal Loss | 2656 |  | 2029.682 | 18.271 | 16.011 | 2.259 | Longseam | 03:25 | 03:41 | Int | Pitting | SWD | 10 | 11 |  |  | 9 | 13 | 13359 | 2.69 | 10687 | 0.464 | 13356 | 2.69 | 0.5 | 6.35 | 4960 | 359 | 406.4 | 271.536 | 0.8 | 54.75361997 | -117.6508 | 737.252 | 1115.056 | Ball V 5 | 198.137 | Ball V 7 | Assoc. with SWD
1520 | Metal Loss | 2657 |  | 2029.715 | 18.271 | 16.044 | 2.227 | Longseam | 03:25 | 03:59 | Int | Pinhole |  | 7 | 9 |  |  | 11 | 10 | 13365 | 2.69 | 10692 | 0.464 | 13364 | 2.69 | 0.5 | 6.35 | 4960 | 359 | 406.4 | 271.536 | 0.8 | 54.75362027 | -117.6508 | 737.252 | 1115.056 | Ball V 5 | 198.137 | Ball V 7
1520 | Metal Loss | 2658 | 163 | 2029.862 | 18.271 | 16.192 | 2.079 | Longseam | 03:25 | 03:55 | Int | Pinhole |  | 7 | 9 |  |  | 11 | 10 | 13365 | 2.69 | 10692 | 0.464 | 13364 | 2.69 | 0.5 | 6.35 | 4960 | 359 | 406.4 | 271.536 | 0.8 | 54.75362159 | -117.6508 | 737.254 | 1115.056 | Ball V 5 | 198.137 | Ball V 7
1520 | Cluster | 163 | 163 | 2029.87 | 18.271 | 16.2 | 2.071 | Longseam | 03:25 | 03:52 | Int |  |  | 23 | 17 |  |  | 11 |  | 13290 | 2.68 | 10632 | 0.467 | 13311 | 2.68 | 0.5 | 6.35 | 4960 | 359 | 406.4 | 271.536 | 0.8 | 54.75362167 | -117.6508 | 737.254 | 1115.056 | Ball V 5 | 198.137 | Ball V 7
1520 | Metal Loss | 2659 | 163 | 2029.878 | 18.271 | 16.208 | 2.063 | Longseam | 03:25 | 03:50 | Int | Pinhole |  | 8 | 9 |  |  | 11 | 10 | 13362 | 2.69 | 10690 | 0.464 | 13360 | 2.69 | 0.5 | 6.35 | 4960 | 359 | 406.4 | 271.536 | 0.8 | 54.75362174 | -117.6508 | 737.254 | 1115.056 | Ball V 5 | 198.137 | Ball V 7
1520 | Metal Loss | 2660 |  | 2029.976 | 18.271 | 16.305 | 1.966 | Longseam | 03:25 | 04:04 | Int | Pinhole |  | 8 | 9 |  |  | 8 | 10 | 13366 | 2.69 | 10693 | 0.464 | 13365 | 2.69 | 0.5 | 6.35 | 4960 | 359 | 406.4 | 271.536 | 0.8 | 54.75362261 | -117.6508 | 737.256 | 1115.056 | Ball V 5 | 198.137 | Ball V 7
1520 | Metal Loss | 2661 |  | 2030.276 | 18.271 | 16.606 | 1.665 | Longseam | 03:25 | 02:42 | Int | Pinhole |  | 7 | 8 |  |  | 13 | 10 | 13364 | 2.69 | 10691 | 0.464 | 13362 | 2.69 | 0.5 | 6.35 | 4960 | 359 | 406.4 | 271.536 | 0.8 | 54.75362531 | -117.6508 | 737.26 | 1115.056 | Ball V 5 | 198.137 | Ball V 7
1520 | Metal Loss | 2662 |  | 2030.352 | 18.271 | 16.681 | 1.589 | Longseam | 03:25 | 04:05 | Int | Pinhole |  | 7 | 9 |  |  | 11 | 10 | 13365 | 2.69 | 10692 | 0.464 | 13364 | 2.69 | 0.5 | 6.35 | 4960 | 359 | 406.4 | 271.536 | 0.8 | 54.75362599 | -117.6508 | 737.262 | 1115.056 | Ball V 5 | 198.137 | Ball V 7
1520 | Metal Loss | 2663 | 164 | 2030.418 | 18.271 | 16.747 | 1.524 | Longseam | 03:25 | 04:07 | Int | Pinhole |  | 7 | 8 |  |  | 14 | 10 | 13363 | 2.69 | 10690 | 0.464 | 13361 | 2.69 | 0.5 | 6.35 | 4960 | 359 | 406.4 | 271.536 | 0.8 | 54.75362658 | -117.6508 | 737.263 | 1115.056 | Ball V 5 | 198.137 | Ball V 7
1520 | Metal Loss | 2664 | 164 | 2030.438 | 18.271 | 16.767 | 1.504 | Longseam | 03:25 | 04:01 | Int | Pinhole |  | 7 | 9 |  |  | 12 | 10 | 13365 | 2.69 | 10692 | 0.464 | 13363 | 2.69 | 0.5 | 6.35 | 4960 | 359 | 406.4 | 271.536 | 0.8 | 54.75362676 | -117.6508 | 737.263 | 1115.056 | Ball V 5 | 198.137 | Ball V 7
1520 | Cluster | 164 | 164 | 2030.438 | 18.271 | 16.768 | 1.503 | Longseam | 03:25 | 04:04 | Int |  |  | 48 | 19 |  |  | 14 |  | 13024 | 2.63 | 10419 | 0.476 | 13230 | 2.67 | 0.5 | 6.35 | 4960 | 359 | 406.4 | 271.536 | 0.8 | 54.75362677 | -117.6508 | 737.263 | 1115.056 | Ball V 5 | 198.137 | Ball V 7
1520 | Metal Loss | 2665 | 164 | 2030.459 | 18.271 | 16.788 | 1.483 | Longseam | 03:25 | 04:06 | Int | Pinhole |  | 7 | 9 |  |  | 9 | 10 | 13366 | 2.69 | 10693 | 0.464 | 13365 | 2.69 | 0.5 | 6.35 | 4960 | 359 | 406.4 | 271.536 | 0.8 | 54.75362695 | -117.6508 | 737.263 | 1115.056 | Ball V 5 | 198.137 | Ball V 7
1520 | Metal Loss | 2666 |  | 2030.496 | 18.271 | 16.825 | 1.446 | Longseam | 03:25 | 03:50 | Int | Pinhole |  | 8 | 9 |  |  | 12 | 10 | 13363 | 2.69 | 10690 | 0.464 | 13361 | 2.69 | 0.5 | 6.35 | 4960 | 359 | 406.4 | 271.536 | 0.8 | 54.75362728 | -117.6508 | 737.264 | 1115.056 | Ball V 5 | 198.137 | Ball V 7
1520 | Metal Loss | 2667 | 165 | 2030.599 | 18.271 | 16.928 | 1.342 | Longseam | 03:25 | 04:00 | Int | Pinhole |  | 7 | 9 |  |  | 13 | 10 | 13364 | 2.69 | 10691 | 0.464 | 13362 | 2.69 | 0.5 | 6.35 | 4960 | 359 | 406.4 | 271.536 | 0.8 | 54.75362821 | -117.6508 | 737.266 | 1115.056 | Ball V 5 | 198.137 | Ball V 7
1520 | Cluster | 165 | 165 | 2030.611 | 18.271 | 16.94 | 1.33 | Longseam | 03:25 | 04:02 | Int |  |  | 31 | 13 |  |  | 13 |  | 13211 | 2.66 | 10569 | 0.469 | 13292 | 2.68 | 0.5 | 6.35 | 4960 | 359 | 406.4 | 271.536 | 0.8 | 54.75362832 | -117.6508 | 737.266 | 1115.056 | Ball V 5 | 198.137 | Ball V 7
1520 | Metal Loss | 2668 | 165 | 2030.623 | 18.271 | 16.952 | 1.318 | Longseam | 03:25 | 04:03 | Int | Pinhole |  | 7 | 9 |  |  | 13 | 10 | 13363 | 2.69 | 10690 | 0.464 | 13361 | 2.69 | 0.5 | 6.35 | 4960 | 359 | 406.4 | 271.536 | 0.8 | 54.75362842 | -117.6508 | 737.266 | 1115.056 | Ball V 5 | 198.137 | Ball V 7
1520 | Metal Loss | 2669 |  | 2030.631 | 18.271 | 16.96 | 1.31 | Longseam | 03:25 | 06:30 | Int | Pinhole |  | 7 | 8 |  |  | 10 | 10 | 13367 | 2.69 | 10694 | 0.464 | 13365 | 2.69 | 0.5 | 6.35 | 4960 | 359 | 406.4 | 271.536 | 0.8 | 54.7536285 | -117.6508 | 737.266 | 1115.056 | Ball V 5 | 198.137 | Ball V 7
1520 | Metal Loss | 2670 |  | 2030.728 | 18.271 | 17.058 | 1.213 | Longseam | 03:25 | 04:00 | Int | Pinhole |  | 8 | 9 |  |  | 10 | 10 | 13365 | 2.69 | 10692 | 0.464 | 13363 | 2.69 | 0.5 | 6.35 | 4960 | 359 | 406.4 | 271.536 | 0.8 | 54.75362937 | -117.6508 | 737.268 | 1115.056 | Ball V 5 | 198.137 | Ball V 7
1520 | Metal Loss | 2671 | 166 | 2031.267 | 18.271 | 17.597 | 0.674 | Longseam | 03:25 | 03:59 | Int | Circumferential Slotting |  | 7 | 11 |  |  | 9 | 8 | 13367 | 2.69 | 10694 | 0.464 | 13365 | 2.69 | 0.5 | 6.35 | 4960 | 359 | 406.4 | 271.536 | 0.8 | 54.75363421 | -117.6508 | 737.278 | 1115.056 | Ball V 5 | 198.137 | Ball V 7
1520 | Cluster | 166 | 166 | 2031.289 | 18.271 | 17.618 | 0.653 | Longseam | 03:25 | 03:58 | Int |  |  | 50 | 23 |  |  | 11 |  | 13090 | 2.64 | 10472 | 0.474 | 13259 | 2.67 | 0.5 | 6.35 | 4960 | 359 | 406.4 | 271.536 | 0.8 | 54.7536344 | -117.6508 | 737.279 | 1115.056 | Ball V 5 | 198.137 | Ball V 7
1520 | Metal Loss | 2672 | 166 | 2031.291 | 18.271 | 17.621 | 0.65 | Longseam | 03:25 | 03:54 | Int | Pinhole |  | 7 | 9 |  |  | 9 | 10 | 13368 | 2.7 | 10694 | 0.464 | 13366 | 2.69 | 0.5 | 6.35 | 4960 | 359 | 406.4 | 271.536 | 0.8 | 54.75363443 | -117.6508 | 737.279 | 1115.056 | Ball V 5 | 198.137 | Ball V 7
1520 | Metal Loss | 2673 | 166 | 2031.31 | 18.271 | 17.639 | 0.631 | Longseam | 03:25 | 04:02 | Int | Pinhole |  | 7 | 9 |  |  | 11 | 10 | 13366 | 2.69 | 10693 | 0.464 | 13364 | 2.69 | 0.5 | 6.35 | 4960 | 359 | 406.4 | 271.536 | 0.8 | 54.75363459 | -117.6508 | 737.279 | 1115.056 | Ball V 5 | 198.137 | Ball V 7
1530 | Joint |  |  | 2031.941 | 17.99 | 18.271 | 17.99 | Longseam | 11:06 | [16 empty] | 0.4 | 6.35 | 4960 | 359 | 406.4 | 270.017 | 0.8 | 54.75364026 | -117.6507812 | 737.293 | 1133.327 | Ball V 5 | 179.866 | Ball V 7
1530 | Metal Loss | 2674 |  | 2033.067 | 17.99 | 1.125 | 16.864 | Longseam | 11:06 | 06:58 | Int | Pinhole |  | 7 | 9 |  |  | 10 | 10 | 13366 | 2.69 | 10693 | 0.464 | 13365 | 2.69 | 0.4 | 6.35 | 4960 | 359 | 406.4 | 270.017 | 0.8 | 54.75365037 | -117.6508 | 737.321 | 1133.327 | Ball V 5 | 179.866 | Ball V 7
1530 | Metal Loss | 2675 |  | 2035.298 | 17.99 | 3.356 | 14.633 | Longseam | 11:06 | 07:21 | Int | Pinhole |  | 7 | 8 |  |  | 11 | 10 | 13366 | 2.69 | 10693 | 0.464 | 13364 | 2.69 | 0.4 | 6.35 | 4960 | 359 | 406.4 | 270.017 | 0.8 | 54.7536704 | -117.6508 | 737.391 | 1133.327 | Ball V 5 | 179.866 | Ball V 7
1530 | Metal Loss | 2676 |  | 2035.506 | 17.99 | 3.564 | 14.426 | Longseam | 11:06 | 07:15 | Int | Pinhole |  | 7 | 9 |  |  | 10 | 10 | 13366 | 2.69 | 10693 | 0.464 | 13365 | 2.69 | 0.4 | 6.35 | 4960 | 359 | 406.4 | 270.017 | 0.8 | 54.75367226 | -117.6508 | 737.398 | 1133.327 | Ball V 5 | 179.866 | Ball V 7
1530 | Metal Loss | 2677 |  | 2035.894 | 17.99 | 3.952 | 14.037 | Longseam | 11:06 | 07:20 | Int | Pinhole |  | 7 | 9 |  |  | 11 | 10 | 13365 | 2.69 | 10692 | 0.464 | 13363 | 2.69 | 0.4 | 6.35 | 4960 | 359 | 406.4 | 270.017 | 0.8 | 54.75367575 | -117.6508 | 737.412 | 1133.327 | Ball V 5 | 179.866 | Ball V 7
1530 | Metal Loss | 2678 |  | 2038.129 | 17.99 | 6.187 | 11.802 | Longseam | 11:06 | 07:21 | Int | Pinhole |  | 7 | 9 |  |  | 11 | 10 | 13365 | 2.69 | 10692 | 0.464 | 13363 | 2.69 | 0.4 | 6.35 | 4960 | 359 | 406.4 | 270.017 | 0.8 | 54.75369581 | -117.6508 | 737.49 | 1133.327 | Ball V 5 | 179.866 | Ball V 7
1530 | Metal Loss | 2679 |  | 2038.699 | 17.99 | 6.758 | 11.232 | Longseam | 11:06 | 06:55 | Int | Pinhole |  | 7 | 8 |  |  | 15 | 10 | 13362 | 2.69 | 10690 | 0.464 | 13360 | 2.69 | 0.4 | 6.35 | 4960 | 359 | 406.4 | 270.017 | 0.8 | 54.75370093 | -117.6508 | 737.508 | 1133.327 | Ball V 5 | 179.866 | Ball V 7
1530 | Metal Loss | 2680 |  | 2038.729 | 17.99 | 6.787 | 11.203 | Longseam | 11:06 | 06:20 | Int | Pinhole |  | 7 | 9 |  |  | 10 | 10 | 13366 | 2.69 | 10693 | 0.464 | 13365 | 2.69 | 0.4 | 6.35 | 4960 | 359 | 406.4 | 270.017 | 0.8 | 54.75370119 | -117.6508 | 737.509 | 1133.327 | Ball V 5 | 179.866 | Ball V 7
1530 | Metal Loss | 2681 |  | 2040.462 | 17.99 | 8.521 | 9.469 | Longseam | 11:06 | 08:22 | Int | Pinhole |  | 8 | 10 |  |  | 9 | 10 | 13364 | 2.69 | 10691 | 0.464 | 13362 | 2.69 | 0.4 | 6.35 | 4960 | 359 | 406.4 | 270.017 | 0.8 | 54.75371675 | -117.6508 | 737.558 | 1133.327 | Ball V 5 | 179.866 | Ball V 7
1530 | Metal Loss | 2682 |  | 2040.777 | 17.99 | 8.836 | 9.154 | Longseam | 11:06 | 06:18 | Int | Pinhole |  | 7 | 9 |  |  | 11 | 10 | 13366 | 2.69 | 10693 | 0.464 | 13364 | 2.69 | 0.5 | 6.35 | 4960 | 359 | 406.4 | 270.017 | 0.8 | 54.75371959 | -117.6508 | 737.565 | 1133.327 | Ball V 5 | 179.866 | Ball V 7
1530 | Metal Loss | 2683 |  | 2042.013 | 17.99 | 10.071 | 7.919 | Longseam | 11:06 | 07:21 | Int | Pinhole |  | 8 | 9 |  |  | 10 | 10 | 13365 | 2.69 | 10692 | 0.464 | 13363 | 2.69 | 0.5 | 6.35 | 4960 | 359 | 406.4 | 270.017 | 0.8 | 54.75373068 | -117.6508 | 737.594 | 1133.327 | Ball V 5 | 179.866 | Ball V 7
1530 | Metal Loss | 2684 |  | 2043.224 | 17.99 | 11.283 | 6.707 | Longseam | 11:06 | 05:43 | Int | Pinhole |  | 7 | 9 |  |  | 13 | 10 | 13364 | 2.69 | 10691 | 0.464 | 13362 | 2.69 | 0.5 | 6.35 | 4960 | 359 | 406.4 | 270.017 | 0.8 | 54.75374155 | -117.6508 | 737.619 | 1133.327 | Ball V 5 | 179.866 | Ball V 7
1530 | Metal Loss | 2685 |  | 2044.136 | 17.99 | 12.195 | 5.795 | Longseam | 11:06 | 05:32 | Int | Pinhole |  | 7 | 9 |  |  | 10 | 10 | 13366 | 2.69 | 10693 | 0.464 | 13365 | 2.69 | 0.5 | 6.35 | 4960 | 359 | 406.4 | 270.017 | 0.8 | 54.75374974 | -117.6508 | 737.635 | 1133.327 | Ball V 5 | 179.866 | Ball V 7
1530 | Metal Loss | 2686 |  | 2044.893 | 17.99 | 12.951 | 5.038 | Longseam | 11:06 | 06:07 | Int | Pinhole |  | 7 | 8 |  |  | 11 | 10 | 13365 | 2.69 | 10692 | 0.464 | 13364 | 2.69 | 0.4 | 6.35 | 4960 | 359 | 406.4 | 270.017 | 0.8 | 54.75375653 | -117.6508 | 737.648 | 1133.327 | Ball V 5 | 179.866 | Ball V 7
1540 | Joint |  |  | 2049.931 | 18.751 | 17.99 | 18.751 | Longseam | 01:00 | [16 empty] | 0.4 | 6.35 | 4960 | 359 | 406.4 | 291.938 | 0.8 | 54.75380176 | -117.6508 | 737.801 | 1151.316 | Ball V 5 | 161.877 | Ball V 7
1550 | Joint |  |  | 2068.683 | 17.869 | 18.751 | 17.869 | Longseam | 08:36 | [16 empty] | 0.1 | 6.35 | 4960 | 359 | 406.4 | 271.485 | 0.8 | 54.75397004 | -117.6508 | 738.428 | 1170.068 | Ball V 5 | 143.125 | Ball V 7
1550 | Metal Loss | 2687 |  | 2086.507 | 17.869 | 17.824 | 0.045 | Longseam | 08:36 | 05:30 | Int | Pitting | GWD | 11 | 13 |  |  | 12 | 13 | 13353 | 2.69 | 10682 | 0.464 | 13348 | 2.69 | 0.2 | 6.35 | 4960 | 359 | 406.4 | 271.485 | 0.8 | 54.75413012 | -117.6508 | 738.278 | 1170.068 | Ball V 5 | 143.125 | Ball V 7 | Association with GWD
1550 | Metal Loss | 2688 |  | 2086.509 | 17.869 | 17.826 | 0.043 | Longseam | 08:36 | 04:35 | Int | Pinhole | GWD | 7 | 9 |  |  | 17 | 15 | 13360 | 2.69 | 10688 | 0.464 | 13357 | 2.69 | 0.2 | 6.35 | 4960 | 359 | 406.4 | 271.485 | 0.8 | 54.75413014 | -117.6508 | 738.278 | 1170.068 | Ball V 5 | 143.125 | Ball V 7 | Association with GWD
1560 | Joint |  |  | 2086.552 | 17.725 | 17.869 | 17.725 | Longseam | 11:48 | [16 empty] | 0.2 | 6.35 | 4960 | 359 | 406.4 | 279.994 | 0.8 | 54.75413053 | -117.6508 | 738.276 | 1187.937 | Ball V 5 | 125.256 | Ball V 7
1560 | Metal Loss | 2689 |  | 2091.763 | 17.725 | 5.212 | 12.513 | Longseam | 11:48 | 05:14 | Int | Pinhole |  | 7 | 8 |  |  | 12 | 10 | 13364 | 2.69 | 10691 | 0.464 | 13362 | 2.69 | 0.4 | 6.35 | 4960 | 359 | 406.4 | 279.994 | 0.8 | 54.75417732 | -117.6508 | 738.119 | 1187.937 | Ball V 5 | 125.256 | Ball V 7
1560 | Metal Loss | 2690 |  | 2091.856 | 17.725 | 5.304 | 12.421 | Longseam | 11:48 | 07:15 | Int | Pinhole |  | 7 | 9 |  |  | 9 | 10 | 13367 | 2.69 | 10694 | 0.464 | 13366 | 2.69 | 0.4 | 6.35 | 4960 | 359 | 406.4 | 279.994 | 0.8 | 54.75417815 | -117.6508 | 738.117 | 1187.937 | Ball V 5 | 125.256 | Ball V 7
1560 | Metal Loss | 2691 |  | 2092.166 | 17.725 | 5.615 | 12.11 | Longseam | 11:48 | 06:29 | Int | Pinhole |  | 7 | 9 |  |  | 9 | 10 | 13367 | 2.69 | 10694 | 0.464 | 13366 | 2.69 | 0.4 | 6.35 | 4960 | 359 | 406.4 | 279.994 | 0.8 | 54.75418093 | -117.6508 | 738.109 | 1187.937 | Ball V 5 | 125.256 | Ball V 7
1560 | Metal Loss | 2692 |  | 2092.348 | 17.725 | 5.796 | 11.929 | Longseam | 11:48 | 05:15 | Int | Pinhole |  | 7 | 9 |  |  | 9 | 10 | 13366 | 2.69 | 10693 | 0.464 | 13365 | 2.69 | 0.4 | 6.35 | 4960 | 359 | 406.4 | 279.994 | 0.8 | 54.75418256 | -117.6508 | 738.104 | 1187.937 | Ball V 5 | 125.256 | Ball V 7
1560 | Metal Loss | 2693 |  | 2092.903 | 17.725 | 6.351 | 11.374 | Longseam | 11:48 | 04:35 | Int | Pinhole |  | 7 | 9 |  |  | 10 | 10 | 13366 | 2.69 | 10693 | 0.464 | 13365 | 2.69 | 0.4 | 6.35 | 4960 | 359 | 406.4 | 279.994 | 0.8 | 54.75418755 | -117.6508 | 738.091 | 1187.937 | Ball V 5 | 125.256 | Ball V 7
1560 | Metal Loss | 2694 |  | 2093.121 | 17.725 | 6.569 | 11.156 | Longseam | 11:48 | 06:45 | Int | Pinhole |  | 7 | 9 |  |  | 10 | 10 | 13367 | 2.69 | 10694 | 0.464 | 13365 | 2.69 | 0.4 | 6.35 | 4960 | 359 | 406.4 | 279.994 | 0.8 | 54.7541895 | -117.6508 | 738.086 | 1187.937 | Ball V 5 | 125.256 | Ball V 7
1560 | Metal Loss | 2695 |  | 2093.208 | 17.725 | 6.656 | 11.069 | Longseam | 11:48 | 05:12 | Int | Pinhole |  | 7 | 8 |  |  | 11 | 10 | 13365 | 2.69 | 10692 | 0.464 | 13364 | 2.69 | 0.4 | 6.35 | 4960 | 359 | 406.4 | 279.994 | 0.8 | 54.75419028 | -117.6508 | 738.084 | 1187.937 | Ball V 5 | 125.256 | Ball V 7
1560 | Metal Loss | 2696 |  | 2093.485 | 17.725 | 6.933 | 10.791 | Longseam | 11:48 | 04:37 | Int | Pinhole |  | 8 | 9 |  |  | 9 | 10 | 13366 | 2.69 | 10693 | 0.464 | 13364 | 2.69 | 0.4 | 6.35 | 4960 | 359 | 406.4 | 279.994 | 0.8 | 54.75419278 | -117.6508 | 738.077 | 1187.937 | Ball V 5 | 125.256 | Ball V 7
1560 | Metal Loss | 2697 |  | 2093.553 | 17.725 | 7.001 | 10.724 | Longseam | 11:48 | 06:32 | Int | Pinhole |  | 7 | 8 |  |  | 9 | 10 | 13367 | 2.69 | 10694 | 0.464 | 13366 | 2.69 | 0.5 | 6.35 | 4960 | 359 | 406.4 | 279.994 | 0.8 | 54.75419338 | -117.6508 | 738.076 | 1187.937 | Ball V 5 | 125.256 | Ball V 7
1560 | Metal Loss | 2698 |  | 2093.582 | 17.725 | 7.03 | 10.695 | Longseam | 11:48 | 04:28 | Int | Pinhole |  | 7 | 8 |  |  | 12 | 10 | 13364 | 2.69 | 10691 | 0.464 | 13362 | 2.69 | 0.5 | 6.35 | 4960 | 359 | 406.4 | 279.994 | 0.8 | 54.75419364 | -117.6508 | 738.075 | 1187.937 | Ball V 5 | 125.256 | Ball V 7
1560 | Metal Loss | 2699 |  | 2093.617 | 17.725 | 7.066 | 10.659 | Longseam | 11:48 | 05:27 | Int | Pinhole |  | 7 | 8 |  |  | 7 | 10 | 13369 | 2.7 | 10695 | 0.464 | 13368 | 2.7 | 0.5 | 6.35 | 4960 | 359 | 406.4 | 279.994 | 0.8 | 54.75419396 | -117.6508 | 738.074 | 1187.937 | Ball V 5 | 125.256 | Ball V 7
1560 | Metal Loss | 2700 |  | 2093.632 | 17.725 | 7.08 | 10.645 | Longseam | 11:48 | 04:26 | Int | Circumferential Slotting |  | 7 | 11 |  |  | 11 | 8 | 13365 | 2.69 | 10692 | 0.464 | 13364 | 2.69 | 0.5 | 6.35 | 4960 | 359 | 406.4 | 279.994 | 0.8 | 54.75419409 | -117.6508 | 738.074 | 1187.937 | Ball V 5 | 125.256 | Ball V 7
1560 | Metal Loss | 2701 |  | 2093.686 | 17.725 | 7.134 | 10.591 | Longseam | 11:48 | 06:31 | Int | Pinhole |  | 7 | 9 |  |  | 9 | 10 | 13366 | 2.69 | 10693 | 0.464 | 13365 | 2.69 | 0.5 | 6.35 | 4960 | 359 | 406.4 | 279.994 | 0.8 | 54.75419458 | -117.6508 | 738.073 | 1187.937 | Ball V 5 | 125.256 | Ball V 7
1560 | Metal Loss | 2702 |  | 2093.718 | 17.725 | 7.167 | 10.558 | Longseam | 11:48 | 05:53 | Int | Pinhole |  | 7 | 8 |  |  | 10 | 10 | 13367 | 2.69 | 10694 | 0.464 | 13365 | 2.69 | 0.4 | 6.35 | 4960 | 359 | 406.4 | 279.994 | 0.8 | 54.75419487 | -117.6508 | 738.072 | 1187.937 | Ball V 5 | 125.256 | Ball V 7
1560 | Metal Loss | 2703 |  | 2093.792 | 17.725 | 7.24 | 10.485 | Longseam | 11:48 | 11:42 | Int | Pinhole | SWD | 7 | 8 |  |  | 8 | 15 | 13367 | 2.69 | 10694 | 0.464 | 13366 | 2.69 | 0.4 | 6.35 | 4960 | 359 | 406.4 | 279.994 | 0.8 | 54.75419553 | -117.6508 | 738.07 | 1187.937 | Ball V 5 | 125.256 | Ball V 7 | Assoc. with SWD
1560 | Metal Loss | 2704 |  | 2093.826 | 17.725 | 7.275 | 10.45 | Longseam | 11:48 | 04:52 | Int | Pinhole |  | 7 | 8 |  |  | 10 | 10 | 13366 | 2.69 | 10693 | 0.464 | 13365 | 2.69 | 0.4 | 6.35 | 4960 | 359 | 406.4 | 279.994 | 0.8 | 54.75419584 | -117.6508 | 738.07 | 1187.937 | Ball V 5 | 125.256 | Ball V 7
1560 | Metal Loss | 2705 |  | 2093.86 | 17.725 | 7.308 | 10.416 | Longseam | 11:48 | 07:19 | Int | Circumferential Slotting |  | 8 | 10 |  |  | 13 | 8 | 13361 | 2.69 | 10689 | 0.464 | 13359 | 2.69 | 0.4 | 6.35 | 4960 | 359 | 406.4 | 279.994 | 0.8 | 54.75419614 | -117.6508 | 738.069 | 1187.937 | Ball V 5 | 125.256 | Ball V 7
1560 | Metal Loss | 2706 |  | 2093.891 | 17.725 | 7.339 | 10.386 | Longseam | 11:48 | 06:24 | Int | Pinhole |  | 7 | 9 |  |  | 11 | 10 | 13365 | 2.69 | 10692 | 0.464 | 13363 | 2.69 | 0.4 | 6.35 | 4960 | 359 | 406.4 | 279.994 | 0.8 | 54.75419642 | -117.6508 | 738.068 | 1187.937 | Ball V 5 | 125.256 | Ball V 7
1560 | Metal Loss | 2707 |  | 2094.06 | 17.725 | 7.508 | 10.217 | Longseam | 11:48 | 06:13 | Int | Pinhole |  | 7 | 9 |  |  | 7 | 10 | 13368 | 2.7 | 10694 | 0.464 | 13367 | 2.69 | 0.4 | 6.35 | 4960 | 359 | 406.4 | 279.994 | 0.8 | 54.75419794 | -117.6508167 | 738.064 | 1187.937 | Ball V 5 | 125.256 | Ball V 7
1560 | Metal Loss | 2708 |  | 2094.212 | 17.725 | 7.66 | 10.065 | Longseam | 11:48 | 11:46 | Int | Pinhole | SWD | 8 | 9 |  |  | 6 | 15 | 13368 | 2.7 | 10694 | 0.464 | 13367 | 2.69 | 0.5 | 6.35 | 4960 | 359 | 406.4 | 279.994 | 0.8 | 54.7541993 | -117.6508 | 738.061 | 1187.937 | Ball V 5 | 125.256 | Ball V 7 | Assoc. with SWD
1560 | Metal Loss | 2709 |  | 2094.384 | 17.725 | 7.832 | 9.893 | Longseam | 11:48 | 04:31 | Int | Pinhole |  | 7 | 8 |  |  | 9 | 10 | 13368 | 2.7 | 10694 | 0.464 | 13366 | 2.69 | 0.4 | 6.35 | 4960 | 359 | 406.4 | 279.994 | 0.8 | 54.75420084 | -117.6508 | 738.057 | 1187.937 | Ball V 5 | 125.256 | Ball V 7
1560 | Metal Loss | 2710 |  | 2094.548 | 17.725 | 7.996 | 9.729 | Longseam | 11:48 | 01:58 | Int | Pitting |  | 26 | 18 |  |  | 20 | 8 | 13182 | 2.66 | 10546 | 0.47 | 13140 | 2.65 | 0.4 | 6.35 | 4960 | 359 | 406.4 | 279.994 | 0.8 | 54.75420232 | -117.6508 | 738.054 | 1187.937 | Ball V 5 | 125.256 | Ball V 7
1560 | Metal Loss | 2711 |  | 2094.578 | 17.725 | 8.027 | 9.698 | Longseam | 11:48 | 06:20 | Int | Pinhole |  | 7 | 9 |  |  | 10 | 10 | 13366 | 2.69 | 10693 | 0.464 | 13364 | 2.69 | 0.4 | 6.35 | 4960 | 359 | 406.4 | 279.994 | 0.8 | 54.75420259 | -117.6508 | 738.053 | 1187.937 | Ball V 5 | 125.256 | Ball V 7
1560 | Metal Loss | 2712 |  | 2094.759 | 17.725 | 8.207 | 9.518 | Longseam | 11:48 | 06:37 | Int | Pinhole |  | 7 | 9 |  |  | 11 | 10 | 13365 | 2.69 | 10692 | 0.464 | 13363 | 2.69 | 0.4 | 6.35 | 4960 | 359 | 406.4 | 279.994 | 0.8 | 54.75420421 | -117.6508 | 738.05 | 1187.937 | Ball V 5 | 125.256 | Ball V 7
1560 | Metal Loss | 2713 |  | 2094.897 | 17.725 | 8.345 | 9.38 | Longseam | 11:48 | 04:06 | Int | Pinhole |  | 7 | 8 |  |  | 11 | 10 | 13366 | 2.69 | 10693 | 0.464 | 13364 | 2.69 | 0.4 | 6.35 | 4960 | 359 | 406.4 | 279.994 | 0.8 | 54.75420545 | -117.6508 | 738.047 | 1187.937 | Ball V 5 | 125.256 | Ball V 7
1560 | Metal Loss | 2714 |  | 2095.015 | 17.725 | 8.463 | 9.261 | Longseam | 11:48 | 06:22 | Int | Pinhole |  | 7 | 9 |  |  | 9 | 10 | 13367 | 2.69 | 10694 | 0.464 | 13366 | 2.69 | 0.4 | 6.35 | 4960 | 359 | 406.4 | 279.994 | 0.8 | 54.75420652 | -117.6508 | 738.044 | 1187.937 | Ball V 5 | 125.256 | Ball V 7
1560 | Metal Loss | 2715 |  | 2095.084 | 17.725 | 8.532 | 9.193 | Longseam | 11:48 | 06:44 | Int | Pinhole |  | 7 | 9 |  |  | 9 | 10 | 13366 | 2.69 | 10693 | 0.464 | 13365 | 2.69 | 0.4 | 6.35 | 4960 | 359 | 406.4 | 279.994 | 0.8 | 54.75420713 | -117.6508 | 738.043 | 1187.937 | Ball V 5 | 125.256 | Ball V 7
1560 | Metal Loss | 2716 | 167 | 2095.213 | 17.725 | 8.661 | 9.064 | Longseam | 11:48 | 06:24 | Int | Pinhole |  | 7 | 9 |  |  | 11 | 10 | 13366 | 2.69 | 10693 | 0.464 | 13364 | 2.69 | 0.5 | 6.35 | 4960 | 359 | 406.4 | 279.994 | 0.8 | 54.75420829 | -117.6508 | 738.04 | 1187.937 | Ball V 5 | 125.256 | Ball V 7
1560 | Cluster | 167 | 167 | 2095.224 | 17.725 | 8.673 | 9.052 | Longseam | 11:48 | 06:25 | Int |  |  | 30 | 10 |  |  | 11 |  | 13246 | 2.67 | 10597 | 0.468 | 13311 | 2.68 | 0.5 | 6.35 | 4960 | 359 | 406.4 | 279.994 | 0.8 | 54.75420839 | -117.6508 | 738.04 | 1187.937 | Ball V 5 | 125.256 | Ball V 7
1560 | Metal Loss | 2717 | 167 | 2095.236 | 17.725 | 8.684 | 9.041 | Longseam | 11:48 | 06:25 | Int | Pinhole |  | 7 | 8 |  |  | 10 | 10 | 13366 | 2.69 | 10693 | 0.464 | 13365 | 2.69 | 0.5 | 6.35 | 4960 | 359 | 406.4 | 279.994 | 0.8 | 54.7542085 | -117.6508 | 738.04 | 1187.937 | Ball V 5 | 125.256 | Ball V 7
1560 | Metal Loss | 2718 |  | 2095.292 | 17.725 | 8.74 | 8.985 | Longseam | 11:48 | 06:24 | Int | Pinhole |  | 7 | 8 |  |  | 14 | 10 | 13362 | 2.69 | 10690 | 0.464 | 13360 | 2.69 | 0.5 | 6.35 | 4960 | 359 | 406.4 | 279.994 | 0.8 | 54.754209 | -117.6508 | 738.039 | 1187.937 | Ball V 5 | 125.256 | Ball V 7
1560 | Metal Loss | 2719 |  | 2095.373 | 17.725 | 8.821 | 8.904 | Longseam | 11:48 | 06:21 | Int | Pinhole |  | 7 | 9 |  |  | 9 | 10 | 13367 | 2.69 | 10694 | 0.464 | 13366 | 2.69 | 0.4 | 6.35 | 4960 | 359 | 406.4 | 279.994 | 0.8 | 54.75420973 | -117.6508 | 738.037 | 1187.937 | Ball V 5 | 125.256 | Ball V 7
1560 | Metal Loss | 2720 |  | 2095.402 | 17.725 | 8.85 | 8.875 | Longseam | 11:48 | 06:25 | Int | Circumferential Slotting |  | 9 | 11 |  |  | 9 | 8 | 13364 | 2.69 | 10691 | 0.464 | 13362 | 2.69 | 0.4 | 6.35 | 4960 | 359 | 406.4 | 279.994 | 0.8 | 54.75420999 | -117.6508 | 738.036 | 1187.937 | Ball V 5 | 125.256 | Ball V 7
1560 | Metal Loss | 2721 | 168 | 2095.461 | 17.725 | 8.91 | 8.815 | Longseam | 11:48 | 06:16 | Int | Pinhole |  | 7 | 9 |  |  | 11 | 10 | 13366 | 2.69 | 10693 | 0.464 | 13364 | 2.69 | 0.4 | 6.35 | 4960 | 359 | 406.4 | 279.994 | 0.8 | 54.75421052 | -117.6508 | 738.035 | 1187.937 | Ball V 5 | 125.256 | Ball V 7
1560 | Cluster | 168 | 168 | 2095.468 | 17.725 | 8.916 | 8.808 | Longseam | 11:48 | 06:22 | Int |  |  | 20 | 27 |  |  | 11 |  | 13309 | 2.68 | 10647 | 0.466 | 13324 | 2.69 | 0.4 | 6.35 | 4960 | 359 | 406.4 | 279.994 | 0.8 | 54.75421058 | -117.6508 | 738.035 | 1187.937 | Ball V 5 | 125.256 | Ball V 7
1560 | Metal Loss | 2722 | 168 | 2095.475 | 17.725 | 8.923 | 8.802 | Longseam | 11:48 | 06:27 | Int | Pinhole |  | 7 | 8 |  |  | 11 | 10 | 13366 | 2.69 | 10693 | 0.464 | 13364 | 2.69 | 0.5 | 6.35 | 4960 | 359 | 406.4 | 279.994 | 0.8 | 54.75421064 | -117.6508 | 738.035 | 1187.937 | Ball V 5 | 125.256 | Ball V 7
1560 | Metal Loss | 2723 |  | 2095.907 | 17.725 | 9.355 | 8.37 | Longseam | 11:48 | 06:35 | Int | Circumferential Slotting |  | 10 | 10 |  |  | 14 | 8 | 13352 | 2.69 | 10682 | 0.464 | 13348 | 2.69 | 0.5 | 6.35 | 4960 | 359 | 406.4 | 279.994 | 0.8 | 54.75421452 | -117.6508 | 738.026 | 1187.937 | Ball V 5 | 125.256 | Ball V 7
1560 | Metal Loss | 2724 |  | 2095.965 | 17.725 | 9.413 | 8.312 | Longseam | 11:48 | 06:24 | Int | Pinhole |  | 8 | 9 |  |  | 30 | 10 | 13341 | 2.69 | 10673 | 0.465 | 13332 | 2.69 | 0.5 | 6.35 | 4960 | 359 | 406.4 | 279.994 | 0.8 | 54.75421504 | -117.6508 | 738.025 | 1187.937 | Ball V 5 | 125.256 | Ball V 7
1560 | Metal Loss | 2725 |  | 2096.474 | 17.725 | 9.922 | 7.803 | Longseam | 11:48 | 05:23 | Int | Pinhole |  | 7 | 8 |  |  | 10 | 10 | 13366 | 2.69 | 10693 | 0.464 | 13365 | 2.69 | 0.5 | 6.35 | 4960 | 359 | 406.4 | 279.994 | 0.8 | 54.75421961 | -117.6508 | 738.015 | 1187.937 | Ball V 5 | 125.256 | Ball V 7
1560 | Metal Loss | 2726 |  | 2097.336 | 17.725 | 10.784 | 6.941 | Longseam | 11:48 | 06:35 | Int | Pinhole |  | 7 | 9 |  |  | 22 | 10 | 13354 | 2.69 | 10683 | 0.464 | 13349 | 2.69 | 0.4 | 6.35 | 4960 | 359 | 406.4 | 279.994 | 0.8 | 54.75422735 | -117.6508 | 737.997 | 1187.937 | Ball V 5 | 125.256 | Ball V 7
1560 | Metal Loss | 2727 |  | 2098.257 | 17.725 | 11.705 | 6.019 | Longseam | 11:48 | 06:26 | Int | Pinhole |  | 7 | 8 |  |  | 10 | 10 | 13366 | 2.69 | 10693 | 0.464 | 13365 | 2.69 | 0.4 | 6.35 | 4960 | 359 | 406.4 | 279.994 | 0.8 | 54.75423563 | -117.6508 | 737.979 | 1187.937 | Ball V 5 | 125.256 | Ball V 7
1560 | Metal Loss | 2728 |  | 2098.294 | 17.725 | 11.742 | 5.983 | Longseam | 11:48 | 06:06 | Int | Pinhole |  | 7 | 8 |  |  | 17 | 10 | 13359 | 2.69 | 10687 | 0.464 | 13356 | 2.69 | 0.4 | 6.35 | 4960 | 359 | 406.4 | 279.994 | 0.8 | 54.75423596 | -117.6508 | 737.978 | 1187.937 | Ball V 5 | 125.256 | Ball V 7
1560 | Metal Loss | 2729 |  | 2099.275 | 17.725 | 12.723 | 5.001 | Longseam | 11:48 | 05:48 | Int | Pinhole |  | 7 | 8 |  |  | 11 | 10 | 13365 | 2.69 | 10692 | 0.464 | 13364 | 2.69 | 0.3 | 6.35 | 4960 | 359 | 406.4 | 279.994 | 0.8 | 54.75424477 | -117.6508 | 737.959 | 1187.937 | Ball V 5 | 125.256 | Ball V 7
1560 | Metal Loss | 2730 |  | 2103.484 | 17.725 | 16.932 | 0.793 | Longseam | 11:48 | 05:07 | Int | Pinhole |  | 7 | 9 |  |  | 14 | 10 | 13362 | 2.69 | 10690 | 0.464 | 13360 | 2.69 | 0.2 | 6.35 | 4960 | 359 | 406.4 | 279.994 | 0.8 | 54.75428258 | -117.6508 | 737.892 | 1187.937 | Ball V 5 | 125.256 | Ball V 7
1560 | Metal Loss | 2731 |  | 2103.93 | 17.725 | 17.378 | 0.347 | Longseam | 11:48 | 06:33 | Int | Pinhole |  | 7 | 8 |  |  | 19 | 10 | 13357 | 2.69 | 10686 | 0.464 | 13354 | 2.69 | 0.3 | 6.35 | 4960 | 359 | 406.4 | 279.994 | 0.8 | 54.75428658 | -117.6508 | 737.886 | 1187.937 | Ball V 5 | 125.256 | Ball V 7
1560 | Metal Loss | 2732 |  | 2104.095 | 17.725 | 17.544 | 0.181 | Longseam | 11:48 | 06:51 | Int | Pinhole |  | 7 | 8 |  |  | 13 | 10 | 13363 | 2.69 | 10690 | 0.464 | 13361 | 2.69 | 0.3 | 6.35 | 4960 | 359 | 406.4 | 279.994 | 0.8 | 54.75428807 | -117.6508 | 737.884 | 1187.937 | Ball V 5 | 125.256 | Ball V 7
1570 | Joint |  |  | 2104.277 | 19.597 | 17.725 | 19.597 | Longseam | 08:55 | [16 empty] | 0.2 | 6.35 | 4960 | 359 | 406.4 | 264.599 | 0.8 | 54.7542897 | -117.6508 | 737.882 | 1205.662 | Ball V 5 | 107.531 | Ball V 7
1570 | Metal Loss | 2733 |  | 2106.178 | 19.597 | 1.902 | 17.695 | Longseam | 08:55 | 08:08 | Int | Axial Slotting |  | 10 | 10 |  |  | 10 | 10 | 13358 | 2.69 | 10686 | 0.464 | 13355 | 2.69 | 0.3 | 6.35 | 4960 | 359 | 406.4 | 264.599 | 0.8 | 54.75430678 | -117.6508 | 737.857 | 1205.662 | Ball V 5 | 107.531 | Ball V 7
1570 | Metal Loss | 2734 |  | 2106.42 | 19.597 | 2.144 | 17.453 | Longseam | 08:55 | 07:50 | Int | Circumferential Slotting |  | 9 | 11 |  |  | 27 | 8 | 13337 | 2.69 | 10670 | 0.465 | 13329 | 2.69 | 0.3 | 6.35 | 4960 | 359 | 406.4 | 264.599 | 0.8 | 54.75430895 | -117.6508 | 737.853 | 1205.662 | Ball V 5 | 107.531 | Ball V 7
1570 | Metal Loss | 2735 |  | 2108.416 | 19.597 | 4.139 | 15.458 | Longseam | 08:55 | 07:43 | Int | Pinhole |  | 7 | 9 |  |  | 12 | 10 | 13364 | 2.69 | 10691 | 0.464 | 13363 | 2.69 | 0.3 | 6.35 | 4960 | 359 | 406.4 | 264.599 | 0.8 | 54.75432688 | -117.6508 | 737.825 | 1205.662 | Ball V 5 | 107.531 | Ball V 7
1570 | Metal Loss | 2736 |  | 2109.988 | 19.597 | 5.712 | 13.885 | Longseam | 08:55 | 05:14 | Int | Pinhole |  | 7 | 8 |  |  | 14 | 10 | 13363 | 2.69 | 10690 | 0.464 | 13360 | 2.69 | 0.4 | 6.35 | 4960 | 359 | 406.4 | 264.599 | 0.8 | 54.75434101 | -117.6508 | 737.803 | 1205.662 | Ball V 5 | 107.531 | Ball V 7
1570 | Metal Loss | 2737 |  | 2110.127 | 19.597 | 5.851 | 13.746 | Longseam | 08:55 | 05:10 | Int | Pinhole |  | 7 | 9 |  |  | 11 | 10 | 13365 | 2.69 | 10692 | 0.464 | 13363 | 2.69 | 0.3 | 6.35 | 4960 | 359 | 406.4 | 264.599 | 0.8 | 54.75434226 | -117.6508 | 737.801 | 1205.662 | Ball V 5 | 107.531 | Ball V 7
1570 | Metal Loss | 2738 |  | 2110.418 | 19.597 | 6.142 | 13.455 | Longseam | 08:55 | 07:40 | Int | Pinhole |  | 7 | 9 |  |  | 15 | 10 | 13362 | 2.69 | 10690 | 0.464 | 13359 | 2.69 | 0.3 | 6.35 | 4960 | 359 | 406.4 | 264.599 | 0.8 | 54.75434487 | -117.6508 | 737.798 | 1205.662 | Ball V 5 | 107.531 | Ball V 7
1570 | Metal Loss | 2739 |  | 2110.626 | 19.597 | 6.349 | 13.248 | Longseam | 08:55 | 04:37 | Int | Pinhole |  | 7 | 10 |  |  | 9 | 10 | 13366 | 2.69 | 10693 | 0.464 | 13364 | 2.69 | 0.3 | 6.35 | 4960 | 359 | 406.4 | 264.599 | 0.8 | 54.75434673 | -117.6508 | 737.796 | 1205.662 | Ball V 5 | 107.531 | Ball V 7
1570 | Metal Loss | 2740 |  | 2110.752 | 19.597 | 6.475 | 13.122 | Longseam | 08:55 | 08:19 | Int | Pinhole |  | 7 | 8 |  |  | 10 | 10 | 13366 | 2.69 | 10693 | 0.464 | 13365 | 2.69 | 0.3 | 6.35 | 4960 | 359 | 406.4 | 264.599 | 0.8 | 54.75434787 | -117.6508 | 737.794 | 1205.662 | Ball V 5 | 107.531 | Ball V 7
1570 | Metal Loss | 2741 |  | 2111.21 | 19.597 | 6.933 | 12.664 | Longseam | 08:55 | 06:55 | Int | Pinhole |  | 7 | 8 |  |  | 12 | 10 | 13365 | 2.69 | 10692 | 0.464 | 13363 | 2.69 | 0.3 | 6.35 | 4960 | 359 | 406.4 | 264.599 | 0.8 | 54.75435198 | -117.6508247 | 737.79 | 1205.662 | Ball V 5 | 107.531 | Ball V 7
1570 | Metal Loss | 2742 |  | 2112.529 | 19.597 | 8.253 | 11.344 | Longseam | 08:55 | 07:21 | Int | Pinhole |  | 7 | 8 |  |  | 12 | 10 | 13364 | 2.69 | 10691 | 0.464 | 13363 | 2.69 | 0.3 | 6.35 | 4960 | 359 | 406.4 | 264.599 | 0.8 | 54.75436384 | -117.6508 | 737.781 | 1205.662 | Ball V 5 | 107.531 | Ball V 7
1570 | Metal Loss | 2743 |  | 2112.647 | 19.597 | 8.371 | 11.226 | Longseam | 08:55 | 08:51 | Int | Pinhole | SWD | 9 | 9 |  |  | 10 | 15 | 13362 | 2.69 | 10690 | 0.464 | 13360 | 2.69 | 0.3 | 6.35 | 4960 | 359 | 406.4 | 264.599 | 0.8 | 54.7543649 | -117.6508252 | 737.781 | 1205.662 | Ball V 5 | 107.531 | Ball V 7 | Assoc. with SWD
1570 | Metal Loss | 2744 |  | 2112.844 | 19.597 | 8.567 | 11.03 | Longseam | 08:55 | 08:52 | Int | Pinhole | SWD | 7 | 9 |  |  | 11 | 15 | 13365 | 2.69 | 10692 | 0.464 | 13363 | 2.69 | 0.3 | 6.35 | 4960 | 359 | 406.4 | 264.599 | 0.8 | 54.75436667 | -117.6508 | 737.78 | 1205.662 | Ball V 5 | 107.531 | Ball V 7 | Assoc. with SWD
1570 | Metal Loss | 2745 |  | 2112.964 | 19.597 | 8.687 | 10.91 | Longseam | 08:55 | 05:24 | Int | Pinhole |  | 7 | 8 |  |  | 11 | 10 | 13366 | 2.69 | 10693 | 0.464 | 13364 | 2.69 | 0.3 | 6.35 | 4960 | 359 | 406.4 | 264.599 | 0.8 | 54.75436774 | -117.6508253 | 737.779 | 1205.662 | Ball V 5 | 107.531 | Ball V 7
1570 | Metal Loss | 2746 |  | 2113.133 | 19.597 | 8.856 | 10.741 | Longseam | 08:55 | 05:20 | Int | Pinhole |  | 7 | 9 |  |  | 12 | 10 | 13364 | 2.69 | 10691 | 0.464 | 13362 | 2.69 | 0.4 | 6.35 | 4960 | 359 | 406.4 | 264.599 | 0.8 | 54.75436926 | -117.6508 | 737.779 | 1205.662 | Ball V 5 | 107.531 | Ball V 7
1570 | Metal Loss | 2747 |  | 2113.334 | 19.597 | 9.057 | 10.54 | Longseam | 08:55 | 08:54 | Int | Pinhole | SWD | 7 | 9 |  |  | 10 | 15 | 13365 | 2.69 | 10692 | 0.464 | 13364 | 2.69 | 0.3 | 6.35 | 4960 | 359 | 406.4 | 264.599 | 0.8 | 54.75437107 | -117.6508 | 737.778 | 1205.662 | Ball V 5 | 107.531 | Ball V 7 | Assoc. with SWD
1570 | Metal Loss | 2748 |  | 2113.71 | 19.597 | 9.434 | 10.163 | Longseam | 08:55 | 07:23 | Int | Pinhole |  | 7 | 8 |  |  | 17 | 10 | 13360 | 2.69 | 10688 | 0.464 | 13357 | 2.69 | 0.3 | 6.35 | 4960 | 359 | 406.4 | 264.599 | 0.8 | 54.75437445 | -117.6508 | 737.778 | 1205.662 | Ball V 5 | 107.531 | Ball V 7
1570 | Metal Loss | 2749 |  | 2117.099 | 19.597 | 12.822 | 6.775 | Longseam | 08:55 | 08:21 | Int | Circumferential Slotting |  | 8 | 10 |  |  | 10 | 8 | 13364 | 2.69 | 10691 | 0.464 | 13362 | 2.69 | 0.3 | 6.35 | 4960 | 359 | 406.4 | 264.599 | 0.8 | 54.7544049 | -117.6508 | 737.789 | 1205.662 | Ball V 5 | 107.531 | Ball V 7
1570 | Metal Loss | 2750 |  | 2120.785 | 19.597 | 16.508 | 3.089 | Longseam | 08:55 | 05:56 | Int | Pinhole |  | 7 | 9 |  |  | 18 | 10 | 13359 | 2.69 | 10687 | 0.464 | 13356 | 2.69 | 0.2 | 6.35 | 4960 | 359 | 406.4 | 264.599 | 0.8 | 54.75443802 | -117.6508 | 737.821 | 1205.662 | Ball V 5 | 107.531 | Ball V 7
1570 | Metal Loss | 2751 |  | 2120.919 | 19.597 | 16.643 | 2.954 | Longseam | 08:55 | 05:53 | Int | Pinhole |  | 7 | 8 |  |  | 14 | 10 | 13363 | 2.69 | 10690 | 0.464 | 13360 | 2.69 | 0.2 | 6.35 | 4960 | 359 | 406.4 | 264.599 | 0.8 | 54.75443923 | -117.6508 | 737.822 | 1205.662 | Ball V 5 | 107.531 | Ball V 7
1570 | Metal Loss | 2752 |  | 2121.101 | 19.597 | 16.825 | 2.772 | Longseam | 08:55 | 07:58 | Int | Pinhole |  | 7 | 8 |  |  | 10 | 10 | 13366 | 2.69 | 10693 | 0.464 | 13365 | 2.69 | 0.2 | 6.35 | 4960 | 359 | 406.4 | 264.599 | 0.8 | 54.75444087 | -117.6508 | 737.824 | 1205.662 | Ball V 5 | 107.531 | Ball V 7
1570 | Metal Loss | 2753 |  | 2123.672 | 19.597 | 19.396 | 0.201 | Longseam | 08:55 | 03:52 | Int | Pinhole |  | 7 | 9 |  |  | 23 | 10 | 13352 | 2.69 | 10682 | 0.464 | 13347 | 2.69 | 0.2 | 6.35 | 4960 | 359 | 406.4 | 264.599 | 0.8 | 54.75446397 | -117.6508 | 737.846 | 1205.662 | Ball V 5 | 107.531 | Ball V 7
1580 | Joint |  |  | 2123.873 | 15.131 | 19.597 | 15.131 | Longseam | 11:50 | [16 empty] | 0.1 | 7.92 | 4960 | 359 | 406.4 | 280.311 | 0.8 | 54.75446578 | -117.6508 | 737.848 | 1225.259 | Ball V 5 | 87.934 | Ball V 7
1580 | Wall Thickness Up | 9 |  | 2123.873 | 15.131 | 0 | 15.131 | Longseam | 11:50 | [16 empty] | 0.1 | 7.92 | 4960 | 359 | 406.4 | 280.311 | 0.8 | 54.75446578 | -117.6508 | 737.848 | 1225.259 | Ball V 5 | 87.934 | Ball V 7 | From 6.350 to 7.920mm
1580 | Bend | 19 |  | 2131.499 | 15.131 | 7.625 | 7.506 | Longseam | 11:50 |  |  |  |  | 13170 | [11 empty] | 0.7 | 7.92 | 4960 | 359 | 406.4 | 280.311 | 0.8 | 54.75452926 | -117.6509 | 737.923 | 1225.259 | Ball V 5 | 87.934 | Ball V 7 | Bend 90-left (20.0 D)
1580 | Anchor | 16 |  | 2138.385 | 15.131 | 14.512 | 0.619 | Longseam | 11:50 |  |  |  |  | 384 | 1237 | [10 empty] | 0.7 | 7.92 | 4960 | 359 | 406.4 | 280.311 | 0.8 | 54.75455288 | -117.651 | 738.079 | 1225.259 | Ball V 5 | 87.934 | Ball V 7
1590 | Joint |  |  | 2139.004 | 17.927 | 15.131 | 17.927 | Longseam | 01:52 | [16 empty] | 0.7 | 6.35 | 4960 | 359 | 406.4 | 252.267 | 0.8 | 54.75455301 | -117.651 | 738.089 | 1240.389 | Ball V 5 | 72.804 | Ball V 7
1590 | Wall Thickness Down | 11 |  | 2139.004 | 17.927 | 0 | 17.927 | Longseam | 01:52 | [16 empty] | 0.7 | 6.35 | 4960 | 359 | 406.4 | 252.267 | 0.8 | 54.75455301 | -117.651 | 738.089 | 1240.389 | Ball V 5 | 72.804 | Ball V 7 | From 7.920 to 6.350mm
1590 | Metal Loss | 2754 |  | 2139.185 | 17.927 | 0.181 | 17.746 | Longseam | 01:52 | 07:51 | Int | Pinhole |  | 7 | 8 |  |  | 11 | 10 | 13365 | 2.69 | 10692 | 0.464 | 13363 | 2.69 | 0.8 | 6.35 | 4960 | 359 | 406.4 | 252.267 | 0.8 | 54.75455305 | -117.651 | 738.091 | 1240.389 | Ball V 5 | 72.804 | Ball V 7
1590 | Metal Loss | 2755 |  | 2139.349 | 17.927 | 0.345 | 17.582 | Longseam | 01:52 | 07:52 | Int | Pinhole |  | 8 | 9 |  |  | 14 | 10 | 13360 | 2.69 | 10688 | 0.464 | 13357 | 2.69 | 0.7 | 6.35 | 4960 | 359 | 406.4 | 252.267 | 0.8 | 54.75455309 | -117.651 | 738.093 | 1240.389 | Ball V 5 | 72.804 | Ball V 7
1590 | Metal Loss | 2756 |  | 2140.283 | 17.927 | 1.279 | 16.647 | Longseam | 01:52 | 06:54 | Int | Pinhole |  | 7 | 8 |  |  | 21 | 10 | 13357 | 2.69 | 10686 | 0.464 | 13353 | 2.69 | 0.9 | 6.35 | 4960 | 359 | 406.4 | 252.267 | 0.8 | 54.75455329 | -117.651 | 738.101 | 1240.389 | Ball V 5 | 72.804 | Ball V 7
1590 | Metal Loss | 2757 |  | 2141.08 | 17.927 | 2.076 | 15.851 | Longseam | 01:52 | 07:02 | Int | Pinhole |  | 7 | 8 |  |  | 12 | 10 | 13365 | 2.69 | 10692 | 0.464 | 13363 | 2.69 | 0.9 | 6.35 | 4960 | 359 | 406.4 | 252.267 | 0.8 | 54.75455344 | -117.651 | 738.104 | 1240.389 | Ball V 5 | 72.804 | Ball V 7
1590 | Metal Loss | 2758 |  | 2142.32 | 17.927 | 3.316 | 14.611 | Longseam | 01:52 | 05:47 | Int | Pinhole |  | 7 | 9 |  |  | 10 | 10 | 13366 | 2.69 | 10693 | 0.464 | 13365 | 2.69 | 0.8 | 6.35 | 4960 | 359 | 406.4 | 252.267 | 0.8 | 54.75455366 | -117.6510187 | 738.105 | 1240.389 | Ball V 5 | 72.804 | Ball V 7
1590 | Metal Loss | 2759 |  | 2142.781 | 17.927 | 3.777 | 14.149 | Longseam | 01:52 | 06:09 | Int | Pinhole |  | 7 | 8 |  |  | 12 | 10 | 13365 | 2.69 | 10692 | 0.464 | 13363 | 2.69 | 0.8 | 6.35 | 4960 | 359 | 406.4 | 252.267 | 0.8 | 54.75455373 | -117.651 | 738.105 | 1240.389 | Ball V 5 | 72.804 | Ball V 7
1590 | Metal Loss | 2760 |  | 2142.832 | 17.927 | 3.828 | 14.099 | Longseam | 01:52 | 07:30 | Int | Pinhole |  | 7 | 9 |  |  | 11 | 10 | 13366 | 2.69 | 10693 | 0.464 | 13364 | 2.69 | 0.8 | 6.35 | 4960 | 359 | 406.4 | 252.267 | 0.8 | 54.75455374 | -117.651 | 738.105 | 1240.389 | Ball V 5 | 72.804 | Ball V 7
1590 | Metal Loss | 2761 |  | 2142.855 | 17.927 | 3.851 | 14.075 | Longseam | 01:52 | 05:15 | Int | Pinhole |  | 7 | 9 |  |  | 10 | 10 | 13366 | 2.69 | 10693 | 0.464 | 13365 | 2.69 | 0.8 | 6.35 | 4960 | 359 | 406.4 | 252.267 | 0.8 | 54.75455374 | -117.651 | 738.105 | 1240.389 | Ball V 5 | 72.804 | Ball V 7
1590 | Metal Loss | 2762 |  | 2142.929 | 17.927 | 3.925 | 14.001 | Longseam | 01:52 | 06:37 | Int | Pinhole |  | 8 | 9 |  |  | 9 | 10 | 13366 | 2.69 | 10693 | 0.464 | 13364 | 2.69 | 0.8 | 6.35 | 4960 | 359 | 406.4 | 252.267 | 0.8 | 54.75455375 | -117.651 | 738.105 | 1240.389 | Ball V 5 | 72.804 | Ball V 7
1590 | Metal Loss | 2763 |  | 2142.978 | 17.927 | 3.974 | 13.953 | Longseam | 01:52 | 06:38 | Int | Pinhole |  | 7 | 9 |  |  | 16 | 10 | 13361 | 2.69 | 10689 | 0.464 | 13359 | 2.69 | 0.8 | 6.35 | 4960 | 359 | 406.4 | 252.267 | 0.8 | 54.75455376 | -117.651 | 738.104 | 1240.389 | Ball V 5 | 72.804 | Ball V 7
1590 | Metal Loss | 2764 |  | 2143.079 | 17.927 | 4.075 | 13.851 | Longseam | 01:52 | 04:39 | Int | Pinhole |  | 7 | 9 |  |  | 13 | 10 | 13363 | 2.69 | 10690 | 0.464 | 13361 | 2.69 | 0.8 | 6.35 | 4960 | 359 | 406.4 | 252.267 | 0.8 | 54.75455377 | -117.6510305 | 738.104 | 1240.389 | Ball V 5 | 72.804 | Ball V 7
1590 | Metal Loss | 2765 |  | 2143.301 | 17.927 | 4.297 | 13.629 | Longseam | 01:52 | 07:05 | Int | Pinhole |  | 7 | 9 |  |  | 9 | 10 | 13368 | 2.7 | 10694 | 0.464 | 13367 | 2.69 | 0.8 | 6.35 | 4960 | 359 | 406.4 | 252.267 | 0.8 | 54.7545538 | -117.651 | 738.104 | 1240.389 | Ball V 5 | 72.804 | Ball V 7
1590 | Metal Loss | 2766 |  | 2143.393 | 17.927 | 4.389 | 13.538 | Longseam | 01:52 | 06:18 | Int | Pinhole |  | 7 | 8 |  |  | 14 | 10 | 13363 | 2.69 | 10690 | 0.464 | 13360 | 2.69 | 0.8 | 6.35 | 4960 | 359 | 406.4 | 252.267 | 0.8 | 54.75455381 | -117.651 | 738.104 | 1240.389 | Ball V 5 | 72.804 | Ball V 7
1590 | Metal Loss | 2767 |  | 2143.436 | 17.927 | 4.431 | 13.495 | Longseam | 01:52 | 06:09 | Int | Pinhole |  | 7 | 8 |  |  | 11 | 10 | 13366 | 2.69 | 10693 | 0.464 | 13364 | 2.69 | 0.8 | 6.35 | 4960 | 359 | 406.4 | 252.267 | 0.8 | 54.75455382 | -117.651 | 738.104 | 1240.389 | Ball V 5 | 72.804 | Ball V 7
1590 | Metal Loss | 2768 |  | 2143.977 | 17.927 | 4.973 | 12.954 | Longseam | 01:52 | 06:02 | Int | Pinhole |  | 7 | 9 |  |  | 11 | 10 | 13366 | 2.69 | 10693 | 0.464 | 13364 | 2.69 | 0.8 | 6.35 | 4960 | 359 | 406.4 | 252.267 | 0.8 | 54.75455389 | -117.651 | 738.103 | 1240.389 | Ball V 5 | 72.804 | Ball V 7
1590 | Metal Loss | 2769 |  | 2144.051 | 17.927 | 5.047 | 12.88 | Longseam | 01:52 | 07:09 | Int | Pinhole |  | 7 | 9 |  |  | 12 | 10 | 13365 | 2.69 | 10692 | 0.464 | 13363 | 2.69 | 0.8 | 6.35 | 4960 | 359 | 406.4 | 252.267 | 0.8 | 54.7545539 | -117.6510456 | 738.102 | 1240.389 | Ball V 5 | 72.804 | Ball V 7
1590 | Metal Loss | 2770 |  | 2144.174 | 17.927 | 5.169 | 12.757 | Longseam | 01:52 | 07:47 | Int | Pinhole |  | 7 | 8 |  |  | 11 | 10 | 13366 | 2.69 | 10693 | 0.464 | 13364 | 2.69 | 0.8 | 6.35 | 4960 | 359 | 406.4 | 252.267 | 0.8 | 54.75455391 | -117.651 | 738.102 | 1240.389 | Ball V 5 | 72.804 | Ball V 7
1590 | Metal Loss | 2771 |  | 2144.39 | 17.927 | 5.386 | 12.541 | Longseam | 01:52 | 06:08 | Int | Pinhole |  | 7 | 8 |  |  | 15 | 10 | 13362 | 2.69 | 10690 | 0.464 | 13360 | 2.69 | 0.8 | 6.35 | 4960 | 359 | 406.4 | 252.267 | 0.8 | 54.75455393 | -117.6511 | 738.102 | 1240.389 | Ball V 5 | 72.804 | Ball V 7
1590 | Metal Loss | 2772 |  | 2145.461 | 17.927 | 6.456 | 11.47 | Longseam | 01:52 | 06:37 | Int | Pinhole |  | 7 | 9 |  |  | 10 | 10 | 13366 | 2.69 | 10693 | 0.464 | 13365 | 2.69 | 0.8 | 6.35 | 4960 | 359 | 406.4 | 252.267 | 0.8 | 54.75455404 | -117.6510675 | 738.1 | 1240.389 | Ball V 5 | 72.804 | Ball V 7
1590 | Metal Loss | 2773 |  | 2145.577 | 17.927 | 6.573 | 11.353 | Longseam | 01:52 | 05:49 | Int | Pinhole |  | 7 | 8 |  |  | 11 | 10 | 13366 | 2.69 | 10693 | 0.464 | 13364 | 2.69 | 0.8 | 6.35 | 4960 | 359 | 406.4 | 252.267 | 0.8 | 54.75455405 | -117.6511 | 738.1 | 1240.389 | Ball V 5 | 72.804 | Ball V 7
1590 | Metal Loss | 2774 |  | 2146.111 | 17.927 | 7.107 | 10.82 | Longseam | 01:52 | 03:15 | Int | Pinhole |  | 7 | 8 |  |  | 13 | 10 | 13364 | 2.69 | 10691 | 0.464 | 13363 | 2.69 | 0.7 | 6.35 | 4960 | 359 | 406.4 | 252.267 | 0.8 | 54.75455409 | -117.6511 | 738.099 | 1240.389 | Ball V 5 | 72.804 | Ball V 7
1590 | Metal Loss | 2775 |  | 2146.171 | 17.927 | 7.167 | 10.759 | Longseam | 01:52 | 02:48 | Int | Pinhole |  | 7 | 9 |  |  | 10 | 10 | 13366 | 2.69 | 10693 | 0.464 | 13365 | 2.69 | 0.7 | 6.35 | 4960 | 359 | 406.4 | 252.267 | 0.8 | 54.75455409 | -117.6511 | 738.099 | 1240.389 | Ball V 5 | 72.804 | Ball V 7
1590 | Metal Loss | 2776 | 169 | 2146.59 | 17.927 | 7.586 | 10.341 | Longseam | 01:52 | 03:14 | Int | Pinhole |  | 7 | 8 |  |  | 14 | 10 | 13363 | 2.69 | 10690 | 0.464 | 13361 | 2.69 | 0.7 | 6.35 | 4960 | 359 | 406.4 | 252.267 | 0.8 | 54.75455411 | -117.6511 | 738.1 | 1240.389 | Ball V 5 | 72.804 | Ball V 7
1590 | Cluster | 169 | 169 | 2146.6 | 17.927 | 7.595 | 10.331 | Longseam | 01:52 | 03:18 | Int |  |  | 26 | 21 |  |  | 14 |  | 13239 | 2.67 | 10591 | 0.468 | 13306 | 2.68 | 0.7 | 6.35 | 4960 | 359 | 406.4 | 252.267 | 0.8 | 54.75455411 | -117.6510852 | 738.1 | 1240.389 | Ball V 5 | 72.804 | Ball V 7
1590 | Metal Loss | 2777 | 169 | 2146.609 | 17.927 | 7.605 | 10.321 | Longseam | 01:52 | 03:21 | Int | Pinhole |  | 7 | 9 |  |  | 10 | 10 | 13366 | 2.69 | 10693 | 0.464 | 13365 | 2.69 | 0.7 | 6.35 | 4960 | 359 | 406.4 | 252.267 | 0.8 | 54.75455412 | -117.6511 | 738.1 | 1240.389 | Ball V 5 | 72.804 | Ball V 7
1590 | Metal Loss | 2778 |  | 2146.642 | 17.927 | 7.638 | 10.288 | Longseam | 01:52 | 07:10 | Int | Pinhole |  | 7 | 8 |  |  | 10 | 10 | 13367 | 2.69 | 10694 | 0.464 | 13365 | 2.69 | 0.7 | 6.35 | 4960 | 359 | 406.4 | 252.267 | 0.8 | 54.75455412 | -117.6511 | 738.1 | 1240.389 | Ball V 5 | 72.804 | Ball V 7
1590 | Metal Loss | 2779 |  | 2146.714 | 17.927 | 7.71 | 10.216 | Longseam | 01:52 | 03:21 | Int | Pinhole |  | 7 | 8 |  |  | 9 | 10 | 13367 | 2.69 | 10694 | 0.464 | 13366 | 2.69 | 0.7 | 6.35 | 4960 | 359 | 406.4 | 252.267 | 0.8 | 54.75455412 | -117.6511 | 738.1 | 1240.389 | Ball V 5 | 72.804 | Ball V 7
1590 | Metal Loss | 2780 |  | 2146.855 | 17.927 | 7.851 | 10.076 | Longseam | 01:52 | 07:16 | Int | Circumferential Slotting |  | 8 | 10 |  |  | 10 | 8 | 13365 | 2.69 | 10692 | 0.464 | 13363 | 2.69 | 0.7 | 6.35 | 4960 | 359 | 406.4 | 252.267 | 0.8 | 54.75455413 | -117.6511 | 738.1 | 1240.389 | Ball V 5 | 72.804 | Ball V 7
1590 | Metal Loss | 2781 |  | 2146.913 | 17.927 | 7.909 | 10.018 | Longseam | 01:52 | 06:52 | Int | Pinhole |  | 7 | 8 |  |  | 6 | 10 | 13369 | 2.7 | 10695 | 0.464 | 13369 | 2.7 | 0.7 | 6.35 | 4960 | 359 | 406.4 | 252.267 | 0.8 | 54.75455413 | -117.6511 | 738.1 | 1240.389 | Ball V 5 | 72.804 | Ball V 7
1590 | Metal Loss | 2782 |  | 2146.995 | 17.927 | 7.991 | 9.936 | Longseam | 01:52 | 07:06 | Int | Pinhole |  | 7 | 8 |  |  | 12 | 10 | 13364 | 2.69 | 10691 | 0.464 | 13363 | 2.69 | 0.7 | 6.35 | 4960 | 359 | 406.4 | 252.267 | 0.8 | 54.75455413 | -117.6511 | 738.1 | 1240.389 | Ball V 5 | 72.804 | Ball V 7
1590 | Metal Loss | 2783 |  | 2147.016 | 17.927 | 8.012 | 9.914 | Longseam | 01:52 | 03:20 | Int | Pinhole |  | 7 | 8 |  |  | 12 | 10 | 13365 | 2.69 | 10692 | 0.464 | 13363 | 2.69 | 0.7 | 6.35 | 4960 | 359 | 406.4 | 252.267 | 0.8 | 54.75455414 | -117.6511 | 738.1 | 1240.389 | Ball V 5 | 72.804 | Ball V 7
1590 | Metal Loss | 2784 |  | 2147.266 | 17.927 | 8.261 | 9.665 | Longseam | 01:52 | 03:05 | Int | Pinhole |  | 7 | 9 |  |  | 13 | 10 | 13364 | 2.69 | 10691 | 0.464 | 13362 | 2.69 | 0.7 | 6.35 | 4960 | 359 | 406.4 | 252.267 | 0.8 | 54.75455414 | -117.6511 | 738.1 | 1240.389 | Ball V 5 | 72.804 | Ball V 7
1590 | Metal Loss | 2785 |  | 2147.316 | 17.927 | 8.312 | 9.614 | Longseam | 01:52 | 03:21 | Int | Pinhole |  | 7 | 9 |  |  | 11 | 10 | 13366 | 2.69 | 10693 | 0.464 | 13365 | 2.69 | 0.7 | 6.35 | 4960 | 359 | 406.4 | 252.267 | 0.8 | 54.75455415 | -117.6511 | 738.1 | 1240.389 | Ball V 5 | 72.804 | Ball V 7
1590 | Metal Loss | 2786 |  | 2147.419 | 17.927 | 8.415 | 9.511 | Longseam | 01:52 | 03:29 | Int | Pinhole |  | 7 | 9 |  |  | 19 | 10 | 13357 | 2.69 | 10686 | 0.464 | 13353 | 2.69 | 0.7 | 6.35 | 4960 | 359 | 406.4 | 252.267 | 0.8 | 54.75455415 | -117.6511 | 738.101 | 1240.389 | Ball V 5 | 72.804 | Ball V 7
1590 | Metal Loss | 2787 |  | 2147.491 | 17.927 | 8.487 | 9.439 | Longseam | 01:52 | 03:13 | Int | Circumferential Slotting |  | 8 | 13 |  |  | 16 | 8 | 13357 | 2.69 | 10686 | 0.464 | 13353 | 2.69 | 0.7 | 6.35 | 4960 | 359 | 406.4 | 252.267 | 0.8 | 54.75455415 | -117.6511 | 738.101 | 1240.389 | Ball V 5 | 72.804 | Ball V 7
1590 | Metal Loss | 2788 |  | 2147.645 | 17.927 | 8.641 | 9.285 | Longseam | 01:52 | 07:11 | Int | Pinhole |  | 8 | 9 |  |  | 11 | 10 | 13364 | 2.69 | 10691 | 0.464 | 13362 | 2.69 | 0.6 | 6.35 | 4960 | 359 | 406.4 | 252.267 | 0.8 | 54.75455416 | -117.6511 | 738.101 | 1240.389 | Ball V 5 | 72.804 | Ball V 7
1590 | Metal Loss | 2789 |  | 2147.756 | 17.927 | 8.752 | 9.175 | Longseam | 01:52 | 07:14 | Int | Pitting |  | 11 | 11 |  |  | 11 | 8 | 13352 | 2.69 | 10682 | 0.464 | 13348 | 2.69 | 0.7 | 6.35 | 4960 | 359 | 406.4 | 252.267 | 0.8 | 54.75455416 | -117.6511 | 738.102 | 1240.389 | Ball V 5 | 72.804 | Ball V 7
1590 | Metal Loss | 2790 |  | 2147.76 | 17.927 | 8.756 | 9.171 | Longseam | 01:52 | 06:22 | Int | Pinhole |  | 7 | 9 |  |  | 8 | 10 | 13368 | 2.7 | 10694 | 0.464 | 13367 | 2.69 | 0.7 | 6.35 | 4960 | 359 | 406.4 | 252.267 | 0.8 | 54.75455416 | -117.6511 | 738.102 | 1240.389 | Ball V 5 | 72.804 | Ball V 7
1590 | Metal Loss | 2791 |  | 2147.772 | 17.927 | 8.768 | 9.159 | Longseam | 01:52 | 05:28 | Int | Pinhole |  | 7 | 8 |  |  | 14 | 10 | 13363 | 2.69 | 10690 | 0.464 | 13361 | 2.69 | 0.7 | 6.35 | 4960 | 359 | 406.4 | 252.267 | 0.8 | 54.75455416 | -117.6511 | 738.102 | 1240.389 | Ball V 5 | 72.804 | Ball V 7
1590 | Metal Loss | 2792 |  | 2147.797 | 17.927 | 8.793 | 9.134 | Longseam | 01:52 | 07:16 | Int | Pinhole |  | 7 | 9 |  |  | 11 | 10 | 13366 | 2.69 | 10693 | 0.464 | 13364 | 2.69 | 0.7 | 6.35 | 4960 | 359 | 406.4 | 252.267 | 0.8 | 54.75455416 | -117.6511 | 738.102 | 1240.389 | Ball V 5 | 72.804 | Ball V 7
1590 | Metal Loss | 2793 |  | 2147.859 | 17.927 | 8.855 | 9.071 | Longseam | 01:52 | 02:23 | Int | Pinhole |  | 7 | 9 |  |  | 12 | 10 | 13364 | 2.69 | 10691 | 0.464 | 13362 | 2.69 | 0.6 | 6.35 | 4960 | 359 | 406.4 | 252.267 | 0.8 | 54.75455416 | -117.6511 | 738.102 | 1240.389 | Ball V 5 | 72.804 | Ball V 7
1590 | Metal Loss | 2794 |  | 2148.087 | 17.927 | 9.083 | 8.843 | Longseam | 01:52 | 03:13 | Int | Pinhole |  | 7 | 8 |  |  | 11 | 10 | 13366 | 2.69 | 10693 | 0.464 | 13364 | 2.69 | 0.7 | 6.35 | 4960 | 359 | 406.4 | 252.267 | 0.8 | 54.75455416 | -117.6511 | 738.103 | 1240.389 | Ball V 5 | 72.804 | Ball V 7
1590 | Metal Loss | 2795 | 170 | 2148.114 | 17.927 | 9.11 | 8.816 | Longseam | 01:52 | 02:25 | Int | Pinhole |  | 7 | 8 |  |  | 10 | 10 | 13366 | 2.69 | 10693 | 0.464 | 13365 | 2.69 | 0.7 | 6.35 | 4960 | 359 | 406.4 | 252.267 | 0.8 | 54.75455416 | -117.6511 | 738.103 | 1240.389 | Ball V 5 | 72.804 | Ball V 7
1590 | Metal Loss | 2796 |  | 2148.122 | 17.927 | 9.118 | 8.809 | Longseam | 01:52 | 07:07 | Int | Pinhole |  | 8 | 10 |  |  | 9 | 10 | 13364 | 2.69 | 10691 | 0.464 | 13362 | 2.69 | 0.7 | 6.35 | 4960 | 359 | 406.4 | 252.267 | 0.8 | 54.75455416 | -117.6511 | 738.103 | 1240.389 | Ball V 5 | 72.804 | Ball V 7
1590 | Cluster | 170 | 170 | 2148.127 | 17.927 | 9.123 | 8.804 | Longseam | 01:52 | 02:22 | Int |  |  | 32 | 17 |  |  | 10 |  | 13244 | 2.67 | 10595 | 0.468 | 13315 | 2.68 | 0.7 | 6.35 | 4960 | 359 | 406.4 | 252.267 | 0.8 | 54.75455416 | -117.6511 | 738.103 | 1240.389 | Ball V 5 | 72.804 | Ball V 7
1590 | Metal Loss | 2797 | 170 | 2148.14 | 17.927 | 9.136 | 8.791 | Longseam | 01:52 | 02:20 | Int | Pinhole |  | 7 | 9 |  |  | 9 | 10 | 13367 | 2.69 | 10694 | 0.464 | 13366 | 2.69 | 0.6 | 6.35 | 4960 | 359 | 406.4 | 252.267 | 0.8 | 54.75455417 | -117.6511 | 738.103 | 1240.389 | Ball V 5 | 72.804 | Ball V 7
1590 | Metal Loss | 2798 |  | 2148.151 | 17.927 | 9.147 | 8.779 | Longseam | 01:52 | 03:24 | Int | Pinhole |  | 7 | 9 |  |  | 12 | 10 | 13364 | 2.69 | 10691 | 0.464 | 13363 | 2.69 | 0.7 | 6.35 | 4960 | 359 | 406.4 | 252.267 | 0.8 | 54.75455417 | -117.6511 | 738.103 | 1240.389 | Ball V 5 | 72.804 | Ball V 7
1590 | Metal Loss | 2799 |  | 2148.187 | 17.927 | 9.182 | 8.744 | Longseam | 01:52 | 03:15 | Int | Pinhole |  | 7 | 8 |  |  | 10 | 10 | 13366 | 2.69 | 10693 | 0.464 | 13365 | 2.69 | 0.7 | 6.35 | 4960 | 359 | 406.4 | 252.267 | 0.8 | 54.75455417 | -117.6511 | 738.103 | 1240.389 | Ball V 5 | 72.804 | Ball V 7
1590 | Metal Loss | 2800 |  | 2148.2 | 17.927 | 9.196 | 8.731 | Longseam | 01:52 | 02:43 | Int | Pinhole |  | 7 | 9 |  |  | 10 | 10 | 13365 | 2.69 | 10692 | 0.464 | 13364 | 2.69 | 0.7 | 6.35 | 4960 | 359 | 406.4 | 252.267 | 0.8 | 54.75455417 | -117.6511 | 738.103 | 1240.389 | Ball V 5 | 72.804 | Ball V 7
1590 | Metal Loss | 2801 |  | 2148.243 | 17.927 | 9.239 | 8.688 | Longseam | 01:52 | 02:25 | Int | Pinhole |  | 7 | 10 |  |  | 9 | 10 | 13367 | 2.69 | 10694 | 0.464 | 13366 | 2.69 | 0.6 | 6.35 | 4960 | 359 | 406.4 | 252.267 | 0.8 | 54.75455417 | -117.6511 | 738.103 | 1240.389 | Ball V 5 | 72.804 | Ball V 7
1590 | Metal Loss | 2802 |  | 2148.282 | 17.927 | 9.278 | 8.649 | Longseam | 01:52 | 03:05 | Int | Pinhole |  | 7 | 9 |  |  | 11 | 10 | 13365 | 2.69 | 10692 | 0.464 | 13364 | 2.69 | 0.6 | 6.35 | 4960 | 359 | 406.4 | 252.267 | 0.8 | 54.75455417 | -117.6511 | 738.104 | 1240.389 | Ball V 5 | 72.804 | Ball V 7
1590 | Metal Loss | 2803 |  | 2148.369 | 17.927 | 9.365 | 8.561 | Longseam | 01:52 | 02:50 | Int | Pinhole |  | 7 | 9 |  |  | 9 | 10 | 13367 | 2.69 | 10694 | 0.464 | 13366 | 2.69 | 0.6 | 6.35 | 4960 | 359 | 406.4 | 252.267 | 0.8 | 54.75455417 | -117.6511127 | 738.104 | 1240.389 | Ball V 5 | 72.804 | Ball V 7
1590 | Metal Loss | 2804 |  | 2148.389 | 17.927 | 9.385 | 8.542 | Longseam | 01:52 | 03:17 | Int | Pinhole |  | 7 | 9 |  |  | 11 | 10 | 13365 | 2.69 | 10692 | 0.464 | 13364 | 2.69 | 0.6 | 6.35 | 4960 | 359 | 406.4 | 252.267 | 0.8 | 54.75455417 | -117.6511 | 738.104 | 1240.389 | Ball V 5 | 72.804 | Ball V 7
1590 | Metal Loss | 2805 |  | 2148.399 | 17.927 | 9.395 | 8.532 | Longseam | 01:52 | 02:29 | Int | Pinhole |  | 7 | 8 |  |  | 11 | 10 | 13366 | 2.69 | 10693 | 0.464 | 13364 | 2.69 | 0.7 | 6.35 | 4960 | 359 | 406.4 | 252.267 | 0.8 | 54.75455417 | -117.6511 | 738.104 | 1240.389 | Ball V 5 | 72.804 | Ball V 7
1590 | Metal Loss | 2806 |  | 2148.623 | 17.927 | 9.619 | 8.308 | Longseam | 01:52 | 02:16 | Int | Pinhole |  | 7 | 9 |  |  | 11 | 10 | 13366 | 2.69 | 10693 | 0.464 | 13364 | 2.69 | 0.7 | 6.35 | 4960 | 359 | 406.4 | 252.267 | 0.8 | 54.75455417 | -117.6511 | 738.105 | 1240.389 | Ball V 5 | 72.804 | Ball V 7
1590 | Metal Loss | 2807 |  | 2148.704 | 17.927 | 9.7 | 8.226 | Longseam | 01:52 | 02:15 | Int | Pinhole |  | 7 | 9 |  |  | 12 | 10 | 13365 | 2.69 | 10692 | 0.464 | 13363 | 2.69 | 0.6 | 6.35 | 4960 | 359 | 406.4 | 252.267 | 0.8 | 54.75455417 | -117.6511 | 738.105 | 1240.389 | Ball V 5 | 72.804 | Ball V 7
1590 | Metal Loss | 2808 |  | 2149.133 | 17.927 | 10.129 | 7.798 | Longseam | 01:52 | 06:31 | Int | Pinhole |  | 7 | 8 |  |  | 10 | 10 | 13366 | 2.69 | 10693 | 0.464 | 13365 | 2.69 | 0.6 | 6.35 | 4960 | 359 | 406.4 | 252.267 | 0.8 | 54.75455416 | -117.6511 | 738.108 | 1240.389 | Ball V 5 | 72.804 | Ball V 7
1590 | Metal Loss | 2809 |  | 2149.273 | 17.927 | 10.269 | 7.658 | Longseam | 01:52 | 02:25 | Int | Pinhole |  | 7 | 9 |  |  | 10 | 10 | 13365 | 2.69 | 10692 | 0.464 | 13364 | 2.69 | 0.6 | 6.35 | 4960 | 359 | 406.4 | 252.267 | 0.8 | 54.75455416 | -117.6511 | 738.109 | 1240.389 | Ball V 5 | 72.804 | Ball V 7
1590 | Metal Loss | 2810 |  | 2149.302 | 17.927 | 10.298 | 7.628 | Longseam | 01:52 | 02:16 | Int | Pinhole |  | 7 | 9 |  |  | 11 | 10 | 13365 | 2.69 | 10692 | 0.464 | 13364 | 2.69 | 0.6 | 6.35 | 4960 | 359 | 406.4 | 252.267 | 0.8 | 54.75455416 | -117.6511272 | 738.109 | 1240.389 | Ball V 5 | 72.804 | Ball V 7
1590 | Metal Loss | 2811 |  | 2149.374 | 17.927 | 10.37 | 7.556 | Longseam | 01:52 | 02:23 | Int | Pinhole |  | 7 | 9 |  |  | 12 | 10 | 13364 | 2.69 | 10691 | 0.464 | 13362 | 2.69 | 0.6 | 6.35 | 4960 | 359 | 406.4 | 252.267 | 0.8 | 54.75455415 | -117.6511 | 738.109 | 1240.389 | Ball V 5 | 72.804 | Ball V 7
1590 | Metal Loss | 2812 |  | 2149.433 | 17.927 | 10.429 | 7.498 | Longseam | 01:52 | 02:21 | Int | Pinhole |  | 7 | 8 |  |  | 9 | 10 | 13368 | 2.7 | 10694 | 0.464 | 13366 | 2.69 | 0.6 | 6.35 | 4960 | 359 | 406.4 | 252.267 | 0.8 | 54.75455415 | -117.6511 | 738.11 | 1240.389 | Ball V 5 | 72.804 | Ball V 7
1590 | Metal Loss | 2813 |  | 2149.466 | 17.927 | 10.461 | 7.465 | Longseam | 01:52 | 02:23 | Int | Pinhole |  | 7 | 9 |  |  | 11 | 10 | 13364 | 2.69 | 10691 | 0.464 | 13362 | 2.69 | 0.6 | 6.35 | 4960 | 359 | 406.4 | 252.267 | 0.8 | 54.75455415 | -117.6511 | 738.11 | 1240.389 | Ball V 5 | 72.804 | Ball V 7
1590 | Metal Loss | 2814 |  | 2149.581 | 17.927 | 10.576 | 7.35 | Longseam | 01:52 | 02:47 | Int | Pinhole |  | 7 | 9 |  |  | 10 | 10 | 13365 | 2.69 | 10692 | 0.464 | 13364 | 2.69 | 0.6 | 6.35 | 4960 | 359 | 406.4 | 252.267 | 0.8 | 54.75455415 | -117.6511 | 738.111 | 1240.389 | Ball V 5 | 72.804 | Ball V 7
1590 | Metal Loss | 2815 | 171 | 2149.657 | 17.927 | 10.652 | 7.274 | Longseam | 01:52 | 02:26 | Int | Pinhole |  | 7 | 9 |  |  | 10 | 10 | 13366 | 2.69 | 10693 | 0.464 | 13365 | 2.69 | 0.6 | 6.35 | 4960 | 359 | 406.4 | 252.267 | 0.8 | 54.75455414 | -117.6511327 | 738.111 | 1240.389 | Ball V 5 | 72.804 | Ball V 7
1590 | Cluster | 171 | 171 | 2149.663 | 17.927 | 10.659 | 7.267 | Longseam | 01:52 | 02:20 | Int |  |  | 21 | 30 |  |  | 10 |  | 13314 | 2.68 | 10651 | 0.466 | 13327 | 2.69 | 0.6 | 6.35 | 4960 | 359 | 406.4 | 252.267 | 0.8 | 54.75455414 | -117.6511 | 738.111 | 1240.389 | Ball V 5 | 72.804 | Ball V 7
1590 | Metal Loss | 2816 | 171 | 2149.67 | 17.927 | 10.666 | 7.261 | Longseam | 01:52 | 02:14 | Int | Pinhole |  | 7 | 9 |  |  | 10 | 10 | 13366 | 2.69 | 10693 | 0.464 | 13365 | 2.69 | 0.6 | 6.35 | 4960 | 359 | 406.4 | 252.267 | 0.8 | 54.75455414 | -117.6511 | 738.112 | 1240.389 | Ball V 5 | 72.804 | Ball V 7
1590 | Metal Loss | 2817 |  | 2151.343 | 17.927 | 12.339 | 5.588 | Longseam | 01:52 | 03:37 | Int | Pinhole |  | 8 | 9 |  |  | 11 | 10 | 13364 | 2.69 | 10691 | 0.464 | 13362 | 2.69 | 0.6 | 6.35 | 4960 | 359 | 406.4 | 252.267 | 0.8 | 54.75455403 | -117.6511589 | 738.127 | 1240.389 | Ball V 5 | 72.804 | Ball V 7
1590 | Metal Loss | 2818 |  | 2151.351 | 17.927 | 12.346 | 5.58 | Longseam | 01:52 | 05:19 | Int | Pinhole |  | 7 | 8 |  |  | 9 | 10 | 13367 | 2.69 | 10694 | 0.464 | 13366 | 2.69 | 0.6 | 6.35 | 4960 | 359 | 406.4 | 252.267 | 0.8 | 54.75455403 | -117.6512 | 738.127 | 1240.389 | Ball V 5 | 72.804 | Ball V 7
1590 | Metal Loss | 2819 |  | 2151.841 | 17.927 | 12.837 | 5.09 | Longseam | 01:52 | 07:45 | Int | Pinhole |  | 8 | 9 |  |  | 25 | 10 | 13349 | 2.69 | 10679 | 0.464 | 13343 | 2.69 | 0.6 | 6.35 | 4960 | 359 | 406.4 | 252.267 | 0.8 | 54.75455399 | -117.6512 | 738.133 | 1240.389 | Ball V 5 | 72.804 | Ball V 7
1590 | Metal Loss | 2820 |  | 2151.925 | 17.927 | 12.921 | 5.006 | Longseam | 01:52 | 07:06 | Int | Pinhole |  | 7 | 8 |  |  | 19 | 10 | 13357 | 2.69 | 10686 | 0.464 | 13354 | 2.69 | 0.6 | 6.35 | 4960 | 359 | 406.4 | 252.267 | 0.8 | 54.75455398 | -117.6512 | 738.134 | 1240.389 | Ball V 5 | 72.804 | Ball V 7
1590 | Metal Loss | 2821 |  | 2151.997 | 17.927 | 12.993 | 4.934 | Longseam | 01:52 | 06:24 | Int | Pinhole |  | 7 | 8 |  |  | 10 | 10 | 13366 | 2.69 | 10693 | 0.464 | 13365 | 2.69 | 0.6 | 6.35 | 4960 | 359 | 406.4 | 252.267 | 0.8 | 54.75455397 | -117.6512 | 738.135 | 1240.389 | Ball V 5 | 72.804 | Ball V 7
1590 | Metal Loss | 2822 |  | 2152.081 | 17.927 | 13.076 | 4.85 | Longseam | 01:52 | 06:57 | Int | Pinhole |  | 7 | 9 |  |  | 10 | 10 | 13365 | 2.69 | 10692 | 0.464 | 13364 | 2.69 | 0.6 | 6.35 | 4960 | 359 | 406.4 | 252.267 | 0.8 | 54.75455396 | -117.6512 | 738.136 | 1240.389 | Ball V 5 | 72.804 | Ball V 7
1590 | Metal Loss | 2823 |  | 2152.197 | 17.927 | 13.193 | 4.733 | Longseam | 01:52 | 07:29 | Int | Pinhole |  | 7 | 9 |  |  | 12 | 10 | 13363 | 2.69 | 10690 | 0.464 | 13361 | 2.69 | 0.6 | 6.35 | 4960 | 359 | 406.4 | 252.267 | 0.8 | 54.75455395 | -117.6512 | 738.137 | 1240.389 | Ball V 5 | 72.804 | Ball V 7
1590 | Metal Loss | 2824 |  | 2152.301 | 17.927 | 13.296 | 4.63 | Longseam | 01:52 | 07:34 | Int | Pinhole |  | 7 | 9 |  |  | 18 | 10 | 13358 | 2.69 | 10686 | 0.464 | 13355 | 2.69 | 0.6 | 6.35 | 4960 | 359 | 406.4 | 252.267 | 0.8 | 54.75455394 | -117.6512 | 738.139 | 1240.389 | Ball V 5 | 72.804 | Ball V 7
1590 | Metal Loss | 2825 |  | 2152.371 | 17.927 | 13.367 | 4.56 | Longseam | 01:52 | 04:45 | Int | Pinhole |  | 7 | 9 |  |  | 9 | 10 | 13367 | 2.69 | 10694 | 0.464 | 13366 | 2.69 | 0.6 | 6.35 | 4960 | 359 | 406.4 | 252.267 | 0.8 | 54.75455393 | -117.6512 | 738.139 | 1240.389 | Ball V 5 | 72.804 | Ball V 7
1590 | Metal Loss | 2826 |  | 2152.41 | 17.927 | 13.405 | 4.521 | Longseam | 01:52 | 07:26 | Int | Pinhole |  | 7 | 9 |  |  | 13 | 10 | 13363 | 2.69 | 10690 | 0.464 | 13361 | 2.69 | 0.6 | 6.35 | 4960 | 359 | 406.4 | 252.267 | 0.8 | 54.75455392 | -117.6512 | 738.14 | 1240.389 | Ball V 5 | 72.804 | Ball V 7
1590 | Metal Loss | 2827 |  | 2152.447 | 17.927 | 13.443 | 4.484 | Longseam | 01:52 | 07:09 | Int | Circumferential Slotting |  | 10 | 11 |  |  | 33 | 8 | 13316 | 2.68 | 10653 | 0.466 | 13301 | 2.68 | 0.6 | 6.35 | 4960 | 359 | 406.4 | 252.267 | 0.8 | 54.75455392 | -117.6512 | 738.14 | 1240.389 | Ball V 5 | 72.804 | Ball V 7
1590 | Metal Loss | 2828 |  | 2152.449 | 17.927 | 13.444 | 4.482 | Longseam | 01:52 | 08:19 | Int | Pinhole |  | 7 | 9 |  |  | 9 | 10 | 13367 | 2.69 | 10694 | 0.464 | 13366 | 2.69 | 0.6 | 6.35 | 4960 | 359 | 406.4 | 252.267 | 0.8 | 54.75455392 | -117.6512 | 738.14 | 1240.389 | Ball V 5 | 72.804 | Ball V 7
1590 | Metal Loss | 2829 |  | 2152.575 | 17.927 | 13.571 | 4.356 | Longseam | 01:52 | 03:24 | Int | Pinhole |  | 7 | 9 |  |  | 7 | 10 | 13368 | 2.7 | 10694 | 0.464 | 13367 | 2.69 | 0.6 | 6.35 | 4960 | 359 | 406.4 | 252.267 | 0.8 | 54.7545539 | -117.6512 | 738.142 | 1240.389 | Ball V 5 | 72.804 | Ball V 7
1590 | Metal Loss | 2830 |  | 2152.61 | 17.927 | 13.606 | 4.321 | Longseam | 01:52 | 06:15 | Int | Pinhole |  | 7 | 8 |  |  | 8 | 10 | 13368 | 2.7 | 10694 | 0.464 | 13367 | 2.69 | 0.6 | 6.35 | 4960 | 359 | 406.4 | 252.267 | 0.8 | 54.7545539 | -117.6512 | 738.143 | 1240.389 | Ball V 5 | 72.804 | Ball V 7
1590 | Metal Loss | 2831 |  | 2152.637 | 17.927 | 13.633 | 4.293 | Longseam | 01:52 | 02:54 | Int | Pinhole |  | 7 | 8 |  |  | 13 | 10 | 13364 | 2.69 | 10691 | 0.464 | 13362 | 2.69 | 0.6 | 6.35 | 4960 | 359 | 406.4 | 252.267 | 0.8 | 54.7545539 | -117.6512 | 738.143 | 1240.389 | Ball V 5 | 72.804 | Ball V 7
1590 | Metal Loss | 2832 |  | 2152.649 | 17.927 | 13.645 | 4.282 | Longseam | 01:52 | 06:09 | Int | Pinhole |  | 7 | 8 |  |  | 10 | 10 | 13367 | 2.69 | 10694 | 0.464 | 13365 | 2.69 | 0.6 | 6.35 | 4960 | 359 | 406.4 | 252.267 | 0.8 | 54.7545539 | -117.6511792 | 738.143 | 1240.389 | Ball V 5 | 72.804 | Ball V 7
1590 | Metal Loss | 2833 |  | 2152.694 | 17.927 | 13.69 | 4.237 | Longseam | 01:52 | 06:51 | Int | Pinhole |  | 7 | 9 |  |  | 17 | 10 | 13360 | 2.69 | 10688 | 0.464 | 13357 | 2.69 | 0.6 | 6.35 | 4960 | 359 | 406.4 | 252.267 | 0.8 | 54.75455389 | -117.6511799 | 738.144 | 1240.389 | Ball V 5 | 72.804 | Ball V 7
1590 | Metal Loss | 2834 |  | 2152.731 | 17.927 | 13.727 | 4.2 | Longseam | 01:52 | 07:10 | Int | Pinhole |  | 7 | 9 |  |  | 9 | 10 | 13367 | 2.69 | 10694 | 0.464 | 13366 | 2.69 | 0.6 | 6.35 | 4960 | 359 | 406.4 | 252.267 | 0.8 | 54.75455389 | -117.6512 | 738.144 | 1240.389 | Ball V 5 | 72.804 | Ball V 7
1590 | Metal Loss | 2835 |  | 2152.819 | 17.927 | 13.814 | 4.112 | Longseam | 01:52 | 06:57 | Int | Pinhole |  | 8 | 9 |  |  | 10 | 10 | 13365 | 2.69 | 10692 | 0.464 | 13363 | 2.69 | 0.6 | 6.35 | 4960 | 359 | 406.4 | 252.267 | 0.8 | 54.75455387 | -117.6512 | 738.145 | 1240.389 | Ball V 5 | 72.804 | Ball V 7
1590 | Metal Loss | 2836 |  | 2152.861 | 17.927 | 13.857 | 4.069 | Longseam | 01:52 | 06:26 | Int | Pinhole |  | 7 | 9 |  |  | 12 | 10 | 13364 | 2.69 | 10691 | 0.464 | 13362 | 2.69 | 0.6 | 6.35 | 4960 | 359 | 406.4 | 252.267 | 0.8 | 54.75455387 | -117.6511825 | 738.146 | 1240.389 | Ball V 5 | 72.804 | Ball V 7
1590 | Metal Loss | 2837 |  | 2152.867 | 17.927 | 13.863 | 4.063 | Longseam | 01:52 | 06:00 | Int | Pinhole |  | 7 | 9 |  |  | 9 | 10 | 13367 | 2.69 | 10694 | 0.464 | 13366 | 2.69 | 0.6 | 6.35 | 4960 | 359 | 406.4 | 252.267 | 0.8 | 54.75455387 | -117.6512 | 738.146 | 1240.389 | Ball V 5 | 72.804 | Ball V 7
1590 | Metal Loss | 2838 |  | 2152.996 | 17.927 | 13.992 | 3.935 | Longseam | 01:52 | 07:31 | Int | Pinhole |  | 8 | 10 |  |  | 30 | 10 | 13337 | 2.69 | 10670 | 0.465 | 13327 | 2.69 | 0.6 | 6.35 | 4960 | 359 | 406.4 | 252.267 | 0.8 | 54.75455385 | -117.6512 | 738.148 | 1240.389 | Ball V 5 | 72.804 | Ball V 7
1590 | Metal Loss | 2839 |  | 2153.303 | 17.927 | 14.299 | 3.627 | Longseam | 01:52 | 07:07 | Int | Pinhole |  | 7 | 8 |  |  | 10 | 10 | 13366 | 2.69 | 10693 | 0.464 | 13365 | 2.69 | 0.6 | 6.35 | 4960 | 359 | 406.4 | 252.267 | 0.8 | 54.75455381 | -117.6512 | 738.152 | 1240.389 | Ball V 5 | 72.804 | Ball V 7
1590 | Metal Loss | 2840 |  | 2153.905 | 17.927 | 14.901 | 3.026 | Longseam | 01:52 | 07:44 | Int | Circumferential Slotting |  | 8 | 10 |  |  | 18 | 8 | 13354 | 2.69 | 10683 | 0.464 | 13349 | 2.69 | 0.5 | 6.35 | 4960 | 359 | 406.4 | 252.267 | 0.8 | 54.75455372 | -117.6512 | 738.161 | 1240.389 | Ball V 5 | 72.804 | Ball V 7
1590 | Metal Loss | 2841 |  | 2154.061 | 17.927 | 15.057 | 2.87 | Longseam | 01:52 | 07:22 | Int | Pinhole |  | 7 | 9 |  |  | 15 | 10 | 13362 | 2.69 | 10690 | 0.464 | 13360 | 2.69 | 0.5 | 6.35 | 4960 | 359 | 406.4 | 252.267 | 0.8 | 54.7545537 | -117.6512 | 738.163 | 1240.389 | Ball V 5 | 72.804 | Ball V 7
1590 | Metal Loss | 2842 |  | 2154.061 | 17.927 | 15.057 | 2.87 | Longseam | 01:52 | 07:02 | Int | Pinhole |  | 7 | 8 |  |  | 16 | 10 | 13362 | 2.69 | 10690 | 0.464 | 13359 | 2.69 | 0.5 | 6.35 | 4960 | 359 | 406.4 | 252.267 | 0.8 | 54.7545537 | -117.6512 | 738.163 | 1240.389 | Ball V 5 | 72.804 | Ball V 7
1590 | Metal Loss | 2843 |  | 2154.54 | 17.927 | 15.536 | 2.391 | Longseam | 01:52 | 07:38 | Int | Pinhole |  | 7 | 9 |  |  | 13 | 10 | 13363 | 2.69 | 10690 | 0.464 | 13361 | 2.69 | 0.6 | 6.35 | 4960 | 359 | 406.4 | 252.267 | 0.8 | 54.75455362 | -117.6512 | 738.17 | 1240.389 | Ball V 5 | 72.804 | Ball V 7
1590 | Metal Loss | 2844 |  | 2154.877 | 17.927 | 15.872 | 2.054 | Longseam | 01:52 | 07:47 | Int | Pinhole |  | 7 | 9 |  |  | 17 | 10 | 13359 | 2.69 | 10687 | 0.464 | 13355 | 2.69 | 0.6 | 6.35 | 4960 | 359 | 406.4 | 252.267 | 0.8 | 54.75455357 | -117.6512138 | 738.175 | 1240.389 | Ball V 5 | 72.804 | Ball V 7
1590 | Metal Loss | 2845 |  | 2155.087 | 17.927 | 16.083 | 1.844 | Longseam | 01:52 | 07:34 | Int | Circumferential Slotting |  | 10 | 10 |  |  | 13 | 8 | 13355 | 2.69 | 10684 | 0.464 | 13351 | 2.69 | 0.6 | 6.35 | 4960 | 359 | 406.4 | 252.267 | 0.8 | 54.75455353 | -117.6512 | 738.178 | 1240.389 | Ball V 5 | 72.804 | Ball V 7
1590 | Metal Loss | 2846 |  | 2155.141 | 17.927 | 16.137 | 1.789 | Longseam | 01:52 | 07:37 | Int | Pinhole |  | 8 | 9 |  |  | 9 | 10 | 13366 | 2.69 | 10693 | 0.464 | 13364 | 2.69 | 0.6 | 6.35 | 4960 | 359 | 406.4 | 252.267 | 0.8 | 54.75455352 | -117.6512 | 738.179 | 1240.389 | Ball V 5 | 72.804 | Ball V 7
1590 | Metal Loss | 2847 |  | 2155.237 | 17.927 | 16.233 | 1.694 | Longseam | 01:52 | 07:16 | Int | Pinhole |  | 7 | 9 |  |  | 16 | 10 | 13359 | 2.69 | 10687 | 0.464 | 13356 | 2.69 | 0.6 | 6.35 | 4960 | 359 | 406.4 | 252.267 | 0.8 | 54.7545535 | -117.6512194 | 738.18 | 1240.389 | Ball V 5 | 72.804 | Ball V 7
1590 | Metal Loss | 2848 |  | 2155.367 | 17.927 | 16.363 | 1.563 | Longseam | 01:52 | 07:26 | Int | Axial Slotting |  | 11 | 10 |  |  | 12 | 10 | 13353 | 2.69 | 10682 | 0.464 | 13349 | 2.69 | 0.6 | 6.35 | 4960 | 359 | 406.4 | 252.267 | 0.8 | 54.75455348 | -117.6512 | 738.182 | 1240.389 | Ball V 5 | 72.804 | Ball V 7
1590 | Metal Loss | 2849 |  | 2156.01 | 17.927 | 17.006 | 0.921 | Longseam | 01:52 | 04:54 | Int | Pinhole |  | 7 | 8 |  |  | 15 | 10 | 13362 | 2.69 | 10690 | 0.464 | 13359 | 2.69 | 0.5 | 6.35 | 4960 | 359 | 406.4 | 252.267 | 0.8 | 54.75455336 | -117.6512 | 738.191 | 1240.389 | Ball V 5 | 72.804 | Ball V 7
1590 | Metal Loss | 2850 |  | 2156.029 | 17.927 | 17.025 | 0.901 | Longseam | 01:52 | 07:19 | Int | Pinhole |  | 7 | 9 |  |  | 11 | 10 | 13366 | 2.69 | 10693 | 0.464 | 13364 | 2.69 | 0.5 | 6.35 | 4960 | 359 | 406.4 | 252.267 | 0.8 | 54.75455335 | -117.6512 | 738.191 | 1240.389 | Ball V 5 | 72.804 | Ball V 7
1590 | Metal Loss | 2851 |  | 2156.111 | 17.927 | 17.107 | 0.82 | Longseam | 01:52 | 06:26 | Int | Pinhole |  | 7 | 8 |  |  | 12 | 10 | 13365 | 2.69 | 10692 | 0.464 | 13363 | 2.69 | 0.5 | 6.35 | 4960 | 359 | 406.4 | 252.267 | 0.8 | 54.75455334 | -117.6512 | 738.192 | 1240.389 | Ball V 5 | 72.804 | Ball V 7
1590 | Metal Loss | 2852 |  | 2156.208 | 17.927 | 17.204 | 0.722 | Longseam | 01:52 | 07:04 | Int | Pinhole |  | 7 | 9 |  |  | 10 | 10 | 13365 | 2.69 | 10692 | 0.464 | 13364 | 2.69 | 0.5 | 6.35 | 4960 | 359 | 406.4 | 252.267 | 0.8 | 54.75455332 | -117.6512 | 738.194 | 1240.389 | Ball V 5 | 72.804 | Ball V 7
1590 | Metal Loss | 2853 |  | 2156.249 | 17.927 | 17.245 | 0.681 | Longseam | 01:52 | 04:00 | Int | Pinhole |  | 7 | 8 |  |  | 15 | 10 | 13362 | 2.69 | 10690 | 0.464 | 13360 | 2.69 | 0.5 | 6.35 | 4960 | 359 | 406.4 | 252.267 | 0.8 | 54.75455331 | -117.6512 | 738.194 | 1240.389 | Ball V 5 | 72.804 | Ball V 7
1590 | Metal Loss | 2854 |  | 2156.374 | 17.927 | 17.37 | 0.557 | Longseam | 01:52 | 06:17 | Int | Pinhole |  | 7 | 8 |  |  | 15 | 10 | 13362 | 2.69 | 10690 | 0.464 | 13360 | 2.69 | 0.5 | 6.35 | 4960 | 359 | 406.4 | 252.267 | 0.8 | 54.75455329 | -117.6512 | 738.196 | 1240.389 | Ball V 5 | 72.804 | Ball V 7
1590 | Metal Loss | 2855 |  | 2156.461 | 17.927 | 17.457 | 0.469 | Longseam | 01:52 | 07:42 | Int | Pinhole |  | 8 | 8 |  |  | 14 | 10 | 13359 | 2.69 | 10687 | 0.464 | 13357 | 2.69 | 0.5 | 6.35 | 4960 | 359 | 406.4 | 252.267 | 0.8 | 54.75455327 | -117.6512 | 738.197 | 1240.389 | Ball V 5 | 72.804 | Ball V 7
1590 | Metal Loss | 2856 |  | 2156.469 | 17.927 | 17.465 | 0.461 | Longseam | 01:52 | 05:37 | Int | Pinhole |  | 7 | 9 |  |  | 14 | 10 | 13363 | 2.69 | 10690 | 0.464 | 13361 | 2.69 | 0.5 | 6.35 | 4960 | 359 | 406.4 | 252.267 | 0.8 | 54.75455327 | -117.6512 | 738.197 | 1240.389 | Ball V 5 | 72.804 | Ball V 7
1590 | Metal Loss | 2857 |  | 2156.532 | 17.927 | 17.527 | 0.399 | Longseam | 01:52 | 04:51 | Int | Pinhole |  | 7 | 9 |  |  | 10 | 10 | 13365 | 2.69 | 10692 | 0.464 | 13364 | 2.69 | 0.5 | 6.35 | 4960 | 359 | 406.4 | 252.267 | 0.8 | 54.75455325 | -117.6512 | 738.198 | 1240.389 | Ball V 5 | 72.804 | Ball V 7
1590 | Metal Loss | 2858 |  | 2156.59 | 17.927 | 17.586 | 0.341 | Longseam | 01:52 | 04:44 | Int | Pinhole |  | 7 | 9 |  |  | 10 | 10 | 13366 | 2.69 | 10693 | 0.464 | 13365 | 2.69 | 0.5 | 6.35 | 4960 | 359 | 406.4 | 252.267 | 0.8 | 54.75455324 | -117.6512 | 738.199 | 1240.389 | Ball V 5 | 72.804 | Ball V 7
1590 | Metal Loss | 2859 |  | 2156.602 | 17.927 | 17.597 | 0.329 | Longseam | 01:52 | 07:04 | Int | Pinhole |  | 7 | 8 |  |  | 12 | 10 | 13365 | 2.69 | 10692 | 0.464 | 13363 | 2.69 | 0.5 | 6.35 | 4960 | 359 | 406.4 | 252.267 | 0.8 | 54.75455324 | -117.6512406 | 738.199 | 1240.389 | Ball V 5 | 72.804 | Ball V 7
1590 | Metal Loss | 2860 |  | 2156.654 | 17.927 | 17.65 | 0.276 | Longseam | 01:52 | 07:29 | Int | Pinhole |  | 8 | 10 |  |  | 24 | 10 | 13350 | 2.69 | 10680 | 0.464 | 13345 | 2.69 | 0.5 | 6.35 | 4960 | 359 | 406.4 | 252.267 | 0.8 | 54.75455323 | -117.6512 | 738.2 | 1240.389 | Ball V 5 | 72.804 | Ball V 7
1590 | Metal Loss | 2861 |  | 2156.726 | 17.927 | 17.722 | 0.204 | Longseam | 01:52 | 07:14 | Int | Pinhole |  | 7 | 9 |  |  | 25 | 10 | 13350 | 2.69 | 10680 | 0.464 | 13344 | 2.69 | 0.5 | 6.35 | 4960 | 359 | 406.4 | 252.267 | 0.8 | 54.75455321 | -117.6512 | 738.201 | 1240.389 | Ball V 5 | 72.804 | Ball V 7
1590 | Metal Loss | 2862 |  | 2156.806 | 17.927 | 17.802 | 0.125 | Longseam | 01:52 | 07:31 | Int | Pinhole |  | 7 | 9 |  |  | 14 | 10 | 13362 | 2.69 | 10690 | 0.464 | 13360 | 2.69 | 0.5 | 6.35 | 4960 | 359 | 406.4 | 252.267 | 0.8 | 54.7545532 | -117.6512 | 738.202 | 1240.389 | Ball V 5 | 72.804 | Ball V 7
1590 | Metal Loss | 2863 |  | 2156.82 | 17.927 | 17.816 | 0.111 | Longseam | 01:52 | 06:23 | Int | Pinhole |  | 7 | 9 |  |  | 12 | 10 | 13364 | 2.69 | 10691 | 0.464 | 13362 | 2.69 | 0.5 | 6.35 | 4960 | 359 | 406.4 | 252.267 | 0.8 | 54.7545532 | -117.6512 | 738.202 | 1240.389 | Ball V 5 | 72.804 | Ball V 7
1590 | Metal Loss | 2864 |  | 2156.882 | 17.927 | 17.878 | 0.049 | Longseam | 01:52 | 04:51 | Int | Pinhole |  | 7 | 8 |  |  | 14 | 10 | 13362 | 2.69 | 10690 | 0.464 | 13360 | 2.69 | 0.4 | 6.35 | 4960 | 359 | 406.4 | 252.267 | 0.8 | 54.75455318 | -117.6512 | 738.203 | 1240.389 | Ball V 5 | 72.804 | Ball V 7
1600 | Joint |  |  | 2156.931 | 18.332 | 17.927 | 18.332 | Longseam | 09:37 | [16 empty] | 0.4 | 6.35 | 4960 | 359 | 406.4 | 255.548 | 0.8 | 54.75455317 | -117.6512 | 738.203 | 1258.316 | Ball V 5 | 54.877 | Ball V 7
1600 | Mill Defect | 22 |  | 2161.832 | 18.332 | 4.901 | 13.431 | Longseam | 09:37 | 07:55 |  |  |  | 9 | 13 | [10 empty] | 0.5 | 6.35 | 4960 | 359 | 406.4 | 255.548 | 0.8 | 54.75455189 | -117.6513 | 738.266 | 1258.316 | Ball V 5 | 54.877 | Ball V 7
1600 | Metal Loss | 2865 |  | 2162.306 | 18.332 | 5.375 | 12.957 | Longseam | 09:37 | 05:48 | Int | Pinhole |  | 7 | 9 |  |  | 11 | 10 | 13366 | 2.69 | 10693 | 0.464 | 13364 | 2.69 | 0.5 | 6.35 | 4960 | 359 | 406.4 | 255.548 | 0.8 | 54.75455174 | -117.6513 | 738.271 | 1258.316 | Ball V 5 | 54.877 | Ball V 7
1600 | Metal Loss | 2866 |  | 2163.262 | 18.332 | 6.332 | 12 | Longseam | 09:37 | 05:46 | Int | Pinhole |  | 7 | 9 |  |  | 10 | 10 | 13365 | 2.69 | 10692 | 0.464 | 13363 | 2.69 | 0.5 | 6.35 | 4960 | 359 | 406.4 | 255.548 | 0.8 | 54.75455143 | -117.6513 | 738.28 | 1258.316 | Ball V 5 | 54.877 | Ball V 7
1600 | Mill Defect | 23 |  | 2168.38 | 18.332 | 11.449 | 6.883 | Longseam | 09:37 | 07:56 |  |  |  | 82 | 59 | [10 empty] | 0.5 | 6.35 | 4960 | 359 | 406.4 | 255.548 | 0.8 | 54.75454957 | -117.6514235 | 738.328 | 1258.316 | Ball V 5 | 54.877 | Ball V 7
1600 | Metal Loss | 2867 |  | 2175.229 | 18.332 | 18.298 | 0.034 | Longseam | 09:37 | 07:04 | Int | Circumferential Slotting | GWD | 9 | 11 |  |  | 15 | 13 | 13355 | 2.69 | 10684 | 0.464 | 13351 | 2.69 | 0.4 | 6.35 | 4960 | 359 | 406.4 | 255.548 | 0.8 | 54.75454669 | -117.6515 | 738.344 | 1258.316 | Ball V 5 | 54.877 | Ball V 7 | Association with GWD
1610 | Joint |  |  | 2175.263 | 17.909 | 18.332 | 17.909 | Longseam | 12:35 | [16 empty] | 0.4 | 6.35 | 4960 | 359 | 406.4 | 353.466 | 0.8 | 54.75454668 | -117.6515 | 738.344 | 1276.648 | Ball V 5 | 36.545 | Ball V 7
1610 | Metal Loss | 2868 |  | 2176.453 | 17.909 | 1.19 | 16.719 | Longseam | 12:35 | 07:24 | Int | Pinhole |  | 7 | 8 |  |  | 12 | 10 | 13365 | 2.69 | 10692 | 0.464 | 13364 | 2.69 | 0.4 | 6.35 | 4960 | 359 | 406.4 | 353.466 | 0.8 | 54.75454612 | -117.6515488 | 738.335 | 1276.648 | Ball V 5 | 36.545 | Ball V 7
1610 | Metal Loss | 2869 |  | 2176.673 | 17.909 | 1.41 | 16.499 | Longseam | 12:35 | 07:04 | Int | Pinhole |  | 7 | 9 |  |  | 10 | 10 | 13366 | 2.69 | 10693 | 0.464 | 13365 | 2.69 | 0.5 | 6.35 | 4960 | 359 | 406.4 | 353.466 | 0.8 | 54.75454601 | -117.6516 | 738.333 | 1276.648 | Ball V 5 | 36.545 | Ball V 7
1610 | Metal Loss | 2870 |  | 2176.958 | 17.909 | 1.695 | 16.214 | Longseam | 12:35 | 05:35 | Int | Pinhole |  | 7 | 8 |  |  | 12 | 10 | 13364 | 2.69 | 10691 | 0.464 | 13363 | 2.69 | 0.4 | 6.35 | 4960 | 359 | 406.4 | 353.466 | 0.8 | 54.75454588 | -117.6516 | 738.331 | 1276.648 | Ball V 5 | 36.545 | Ball V 7
1610 | Metal Loss | 2871 |  | 2177.685 | 17.909 | 2.422 | 15.487 | Longseam | 12:35 | 06:09 | Int | Pinhole |  | 7 | 9 |  |  | 11 | 10 | 13365 | 2.69 | 10692 | 0.464 | 13363 | 2.69 | 0.5 | 6.35 | 4960 | 359 | 406.4 | 353.466 | 0.8 | 54.75454553 | -117.6516 | 738.327 | 1276.648 | Ball V 5 | 36.545 | Ball V 7
1610 | Metal Loss | 2872 |  | 2177.759 | 17.909 | 2.496 | 15.413 | Longseam | 12:35 | 06:13 | Int | Pinhole |  | 7 | 8 |  |  | 13 | 10 | 13364 | 2.69 | 10691 | 0.464 | 13362 | 2.69 | 0.5 | 6.35 | 4960 | 359 | 406.4 | 353.466 | 0.8 | 54.7545455 | -117.6516 | 738.326 | 1276.648 | Ball V 5 | 36.545 | Ball V 7
1610 | Metal Loss | 2873 |  | 2178.134 | 17.909 | 2.871 | 15.037 | Longseam | 12:35 | 06:12 | Int | Pinhole |  | 7 | 9 |  |  | 10 | 10 | 13366 | 2.69 | 10693 | 0.464 | 13365 | 2.69 | 0.5 | 6.35 | 4960 | 359 | 406.4 | 353.466 | 0.8 | 54.75454532 | -117.6516 | 738.325 | 1276.648 | Ball V 5 | 36.545 | Ball V 7
1610 | Metal Loss | 2874 |  | 2178.299 | 17.909 | 3.037 | 14.872 | Longseam | 12:35 | 06:15 | Int | Pinhole |  | 8 | 9 |  |  | 12 | 10 | 13362 | 2.69 | 10690 | 0.464 | 13360 | 2.69 | 0.5 | 6.35 | 4960 | 359 | 406.4 | 353.466 | 0.8 | 54.75454524 | -117.6516 | 738.324 | 1276.648 | Ball V 5 | 36.545 | Ball V 7
1610 | Metal Loss | 2875 |  | 2178.376 | 17.909 | 3.113 | 14.796 | Longseam | 12:35 | 06:15 | Int | Pinhole |  | 7 | 9 |  |  | 8 | 10 | 13368 | 2.7 | 10694 | 0.464 | 13367 | 2.69 | 0.5 | 6.35 | 4960 | 359 | 406.4 | 353.466 | 0.8 | 54.75454521 | -117.6516 | 738.324 | 1276.648 | Ball V 5 | 36.545 | Ball V 7
1610 | Metal Loss | 2876 |  | 2178.514 | 17.909 | 3.251 | 14.657 | Longseam | 12:35 | 06:18 | Int | Pinhole |  | 7 | 8 |  |  | 12 | 10 | 13365 | 2.69 | 10692 | 0.464 | 13363 | 2.69 | 0.5 | 6.35 | 4960 | 359 | 406.4 | 353.466 | 0.8 | 54.75454514 | -117.6516 | 738.323 | 1276.648 | Ball V 5 | 36.545 | Ball V 7
1610 | Metal Loss | 2877 |  | 2179.327 | 17.909 | 4.064 | 13.844 | Longseam | 12:35 | 06:12 | Int | Pinhole |  | 7 | 9 |  |  | 11 | 10 | 13366 | 2.69 | 10693 | 0.464 | 13364 | 2.69 | 0.6 | 6.35 | 4960 | 359 | 406.4 | 353.466 | 0.8 | 54.75454475 | -117.6515934 | 738.321 | 1276.648 | Ball V 5 | 36.545 | Ball V 7
1610 | Metal Loss | 2878 |  | 2179.788 | 17.909 | 4.526 | 13.383 | Longseam | 12:35 | 07:39 | Int | Pinhole |  | 7 | 9 |  |  | 8 | 10 | 13368 | 2.7 | 10694 | 0.464 | 13367 | 2.69 | 0.5 | 6.35 | 4960 | 359 | 406.4 | 353.466 | 0.8 | 54.75454453 | -117.6516 | 738.32 | 1276.648 | Ball V 5 | 36.545 | Ball V 7
1610 | Metal Loss | 2879 |  | 2180.14 | 17.909 | 4.877 | 13.032 | Longseam | 12:35 | 05:20 | Int | Pinhole |  | 7 | 9 |  |  | 9 | 10 | 13367 | 2.69 | 10694 | 0.464 | 13366 | 2.69 | 0.6 | 6.35 | 4960 | 359 | 406.4 | 353.466 | 0.8 | 54.75454437 | -117.6516 | 738.32 | 1276.648 | Ball V 5 | 36.545 | Ball V 7
1610 | Metal Loss | 2880 |  | 2183.624 | 17.909 | 8.361 | 9.547 | Longseam | 12:35 | 03:55 | Int | Pinhole |  | 7 | 9 |  |  | 14 | 10 | 13363 | 2.69 | 10690 | 0.464 | 13361 | 2.69 | 0.6 | 6.35 | 4960 | 359 | 406.4 | 353.466 | 0.8 | 54.75454272 | -117.6517 | 738.325 | 1276.648 | Ball V 5 | 36.545 | Ball V 7
1610 | Metal Loss | 2881 | 172 | 2184.351 | 17.909 | 9.088 | 8.821 | Longseam | 12:35 | 05:02 | Int | Pinhole |  | 7 | 9 |  |  | 13 | 10 | 13363 | 2.69 | 10690 | 0.464 | 13361 | 2.69 | 0.5 | 6.35 | 4960 | 359 | 406.4 | 353.466 | 0.8 | 54.75454238 | -117.6517 | 738.325 | 1276.648 | Ball V 5 | 36.545 | Ball V 7
1610 | Cluster | 172 | 172 | 2184.357 | 17.909 | 9.094 | 8.814 | Longseam | 12:35 | 05:01 | Int |  |  | 20 | 13 |  |  | 13 |  | 13300 | 2.68 | 10640 | 0.466 | 13314 | 2.68 | 0.5 | 6.35 | 4960 | 359 | 406.4 | 353.466 | 0.8 | 54.75454238 | -117.6517 | 738.325 | 1276.648 | Ball V 5 | 36.545 | Ball V 7
1610 | Metal Loss | 2882 | 172 | 2184.364 | 17.909 | 9.101 | 8.808 | Longseam | 12:35 | 05:00 | Int | Pinhole |  | 7 | 8 |  |  | 12 | 10 | 13365 | 2.69 | 10692 | 0.464 | 13363 | 2.69 | 0.5 | 6.35 | 4960 | 359 | 406.4 | 353.466 | 0.8 | 54.75454237 | -117.6517 | 738.325 | 1276.648 | Ball V 5 | 36.545 | Ball V 7
1610 | Metal Loss | 2883 | 173 | 2184.426 | 17.909 | 9.163 | 8.745 | Longseam | 12:35 | 05:18 | Int | Pinhole |  | 7 | 8 |  |  | 11 | 10 | 13366 | 2.69 | 10693 | 0.464 | 13364 | 2.69 | 0.5 | 6.35 | 4960 | 359 | 406.4 | 353.466 | 0.8 | 54.75454234 | -117.6517 | 738.325 | 1276.648 | Ball V 5 | 36.545 | Ball V 7
1610 | Cluster | 173 | 173 | 2184.434 | 17.909 | 9.172 | 8.737 | Longseam | 12:35 | 05:13 | Int |  |  | 24 | 25 |  |  | 15 |  | 13255 | 2.67 | 10604 | 0.468 | 13308 | 2.68 | 0.5 | 6.35 | 4960 | 359 | 406.4 | 353.466 | 0.8 | 54.75454234 | -117.6517 | 738.325 | 1276.648 | Ball V 5 | 36.545 | Ball V 7
1610 | Metal Loss | 2884 | 173 | 2184.443 | 17.909 | 9.18 | 8.729 | Longseam | 12:35 | 05:08 | Int | Pinhole |  | 7 | 8 |  |  | 15 | 10 | 13362 | 2.69 | 10690 | 0.464 | 13360 | 2.69 | 0.5 | 6.35 | 4960 | 359 | 406.4 | 353.466 | 0.8 | 54.75454234 | -117.6517 | 738.325 | 1276.648 | Ball V 5 | 36.545 | Ball V 7
1610 | Metal Loss | 2885 |  | 2184.63 | 17.909 | 9.368 | 8.541 | Longseam | 12:35 | 04:52 | Int | Pinhole |  | 8 | 9 |  |  | 13 | 10 | 13361 | 2.69 | 10689 | 0.464 | 13359 | 2.69 | 0.5 | 6.35 | 4960 | 359 | 406.4 | 353.466 | 0.8 | 54.75454225 | -117.6516757 | 738.325 | 1276.648 | Ball V 5 | 36.545 | Ball V 7
1610 | Metal Loss | 2886 |  | 2184.687 | 17.909 | 9.424 | 8.484 | Longseam | 12:35 | 06:41 | Int | Pinhole |  | 7 | 8 |  |  | 13 | 10 | 13363 | 2.69 | 10690 | 0.464 | 13360 | 2.69 | 0.5 | 6.35 | 4960 | 359 | 406.4 | 353.466 | 0.8 | 54.75454222 | -117.6517 | 738.325 | 1276.648 | Ball V 5 | 36.545 | Ball V 7
1610 | Metal Loss | 2887 |  | 2185.521 | 17.909 | 10.259 | 7.65 | Longseam | 12:35 | 04:36 | Int | Pinhole |  | 8 | 10 |  |  | 9 | 10 | 13365 | 2.69 | 10692 | 0.464 | 13363 | 2.69 | 0.5 | 6.35 | 4960 | 359 | 406.4 | 353.466 | 0.8 | 54.75454185 | -117.6517 | 738.321 | 1276.648 | Ball V 5 | 36.545 | Ball V 7
1610 | Metal Loss | 2888 | 174 | 2185.555 | 17.909 | 10.292 | 7.617 | Longseam | 12:35 | 03:40 | Int | Pinhole |  | 7 | 9 |  |  | 13 | 10 | 13363 | 2.69 | 10690 | 0.464 | 13361 | 2.69 | 0.5 | 6.35 | 4960 | 359 | 406.4 | 353.466 | 0.8 | 54.75454183 | -117.6517 | 738.321 | 1276.648 | Ball V 5 | 36.545 | Ball V 7
1610 | Cluster | 174 | 174 | 2185.568 | 17.909 | 10.305 | 7.604 | Longseam | 12:35 | 03:33 | Int |  |  | 34 | 34 |  |  | 14 |  | 13168 | 2.65 | 10534 | 0.471 | 13275 | 2.68 | 0.5 | 6.35 | 4960 | 359 | 406.4 | 353.466 | 0.8 | 54.75454183 | -117.6517 | 738.321 | 1276.648 | Ball V 5 | 36.545 | Ball V 7
1610 | Metal Loss | 2889 | 174 | 2185.581 | 17.909 | 10.318 | 7.59 | Longseam | 12:35 | 03:25 | Int | Pinhole |  | 8 | 9 |  |  | 14 | 10 | 13360 | 2.69 | 10688 | 0.464 | 13358 | 2.69 | 0.5 | 6.35 | 4960 | 359 | 406.4 | 353.466 | 0.8 | 54.75454182 | -117.6517 | 738.321 | 1276.648 | Ball V 5 | 36.545 | Ball V 7
1610 | Metal Loss | 2890 |  | 2185.647 | 17.909 | 10.384 | 7.525 | Longseam | 12:35 | 03:14 | Int | Pinhole |  | 7 | 8 |  |  | 10 | 10 | 13366 | 2.69 | 10693 | 0.464 | 13365 | 2.69 | 0.5 | 6.35 | 4960 | 359 | 406.4 | 353.466 | 0.8 | 54.75454179 | -117.6517 | 738.32 | 1276.648 | Ball V 5 | 36.545 | Ball V 7
1610 | Metal Loss | 2891 |  | 2185.709 | 17.909 | 10.446 | 7.463 | Longseam | 12:35 | 02:48 | Int | Circumferential Slotting |  | 7 | 10 |  |  | 9 | 8 | 13367 | 2.69 | 10694 | 0.464 | 13366 | 2.69 | 0.5 | 6.35 | 4960 | 359 | 406.4 | 353.466 | 0.8 | 54.75454176 | -117.6517 | 738.32 | 1276.648 | Ball V 5 | 36.545 | Ball V 7
1610 | Metal Loss | 2892 |  | 2185.876 | 17.909 | 10.613 | 7.295 | Longseam | 12:35 | 02:51 | Int | Pinhole |  | 7 | 8 |  |  | 9 | 10 | 13367 | 2.69 | 10694 | 0.464 | 13365 | 2.69 | 0.6 | 6.35 | 4960 | 359 | 406.4 | 353.466 | 0.8 | 54.75454169 | -117.6517 | 738.319 | 1276.648 | Ball V 5 | 36.545 | Ball V 7
1610 | Metal Loss | 2893 |  | 2185.955 | 17.909 | 10.693 | 7.216 | Longseam | 12:35 | 03:37 | Int | Pinhole |  | 7 | 9 |  |  | 12 | 10 | 13364 | 2.69 | 10691 | 0.464 | 13362 | 2.69 | 0.5 | 6.35 | 4960 | 359 | 406.4 | 353.466 | 0.8 | 54.75454165 | -117.6517 | 738.318 | 1276.648 | Ball V 5 | 36.545 | Ball V 7
1610 | Metal Loss | 2894 |  | 2186.577 | 17.909 | 11.314 | 6.595 | Longseam | 12:35 | 06:22 | Int | Circumferential Slotting |  | 9 | 11 |  |  | 16 | 8 | 13351 | 2.69 | 10681 | 0.464 | 13346 | 2.69 | 0.5 | 6.35 | 4960 | 359 | 406.4 | 353.466 | 0.8 | 54.75454138 | -117.6517059 | 738.311 | 1276.648 | Ball V 5 | 36.545 | Ball V 7
1610 | Metal Loss | 2895 |  | 2186.61 | 17.909 | 11.347 | 6.562 | Longseam | 12:35 | 05:13 | Int | Pinhole |  | 7 | 9 |  |  | 12 | 10 | 13364 | 2.69 | 10691 | 0.464 | 13363 | 2.69 | 0.5 | 6.35 | 4960 | 359 | 406.4 | 353.466 | 0.8 | 54.75454137 | -117.6517 | 738.311 | 1276.648 | Ball V 5 | 36.545 | Ball V 7
1610 | Metal Loss | 2896 |  | 2186.798 | 17.909 | 11.536 | 6.373 | Longseam | 12:35 | 06:55 | Int | Pinhole |  | 7 | 9 |  |  | 11 | 10 | 13365 | 2.69 | 10692 | 0.464 | 13363 | 2.69 | 0.5 | 6.35 | 4960 | 359 | 406.4 | 353.466 | 0.8 | 54.75454128 | -117.6517 | 738.308 | 1276.648 | Ball V 5 | 36.545 | Ball V 7
1610 | Cluster | 175 | 175 | 2186.84 | 17.909 | 11.578 | 6.331 | Longseam | 12:35 | 05:15 | Int |  |  | 7 | 9 |  |  | 11 |  | 13365 | 2.69 | 10692 | 0.464 | 13363 | 2.69 | 0.4 | 6.35 | 4960 | 359 | 406.4 | 353.466 | 0.8 | 54.75454127 | -117.65171 | 738.307 | 1276.648 | Ball V 5 | 36.545 | Ball V 7
1610 | Metal Loss | 2897 | 175 | 2186.84 | 17.909 | 11.578 | 6.331 | Longseam | 12:35 | 05:15 | Int | Pinhole |  | 7 | 9 |  |  | 8 | 10 | 13368 | 2.7 | 10694 | 0.464 | 13367 | 2.69 | 0.4 | 6.35 | 4960 | 359 | 406.4 | 353.466 | 0.8 | 54.75454127 | -117.65171 | 738.307 | 1276.648 | Ball V 5 | 36.545 | Ball V 7
1610 | Metal Loss | 2898 | 175 | 2186.84 | 17.909 | 11.578 | 6.331 | Longseam | 12:35 | 05:15 | Int | Pinhole |  | 7 | 9 |  |  | 11 | 10 | 13365 | 2.69 | 10692 | 0.464 | 13363 | 2.69 | 0.4 | 6.35 | 4960 | 359 | 406.4 | 353.466 | 0.8 | 54.75454127 | -117.65171 | 738.307 | 1276.648 | Ball V 5 | 36.545 | Ball V 7
1610 | Metal Loss | 2899 |  | 2187.096 | 17.909 | 11.834 | 6.075 | Longseam | 12:35 | 07:43 | Int | Pitting |  | 10 | 10 |  |  | 9 | 8 | 13360 | 2.69 | 10688 | 0.464 | 13357 | 2.69 | 0.4 | 6.35 | 4960 | 359 | 406.4 | 353.466 | 0.8 | 54.75454115 | -117.6517 | 738.303 | 1276.648 | Ball V 5 | 36.545 | Ball V 7
1610 | Metal Loss | 2900 |  | 2187.258 | 17.909 | 11.995 | 5.914 | Longseam | 12:35 | 07:34 | Int | Pinhole |  | 7 | 9 |  |  | 8 | 10 | 13368 | 2.7 | 10694 | 0.464 | 13367 | 2.69 | 0.5 | 6.35 | 4960 | 359 | 406.4 | 353.466 | 0.8 | 54.75454108 | -117.6517 | 738.3 | 1276.648 | Ball V 5 | 36.545 | Ball V 7
1610 | Metal Loss | 2901 |  | 2187.489 | 17.909 | 12.226 | 5.682 | Longseam | 12:35 | 06:56 | Int | Circumferential Slotting |  | 9 | 11 |  |  | 14 | 8 | 13357 | 2.69 | 10686 | 0.464 | 13354 | 2.69 | 0.5 | 6.35 | 4960 | 359 | 406.4 | 353.466 | 0.8 | 54.75454098 | -117.6517 | 738.296 | 1276.648 | Ball V 5 | 36.545 | Ball V 7
1610 | Metal Loss | 2902 |  | 2187.622 | 17.909 | 12.359 | 5.55 | Longseam | 12:35 | 05:07 | Int | Pinhole |  | 7 | 8 |  |  | 20 | 10 | 13355 | 2.69 | 10684 | 0.464 | 13351 | 2.69 | 0.4 | 6.35 | 4960 | 359 | 406.4 | 353.466 | 0.8 | 54.75454093 | -117.6517 | 738.294 | 1276.648 | Ball V 5 | 36.545 | Ball V 7
1610 | Metal Loss | 2903 |  | 2187.706 | 17.909 | 12.443 | 5.465 | Longseam | 12:35 | 07:29 | Int | Circumferential Slotting |  | 7 | 12 |  |  | 9 | 8 | 13366 | 2.69 | 10693 | 0.464 | 13365 | 2.69 | 0.4 | 6.35 | 4960 | 359 | 406.4 | 353.466 | 0.8 | 54.75454089 | -117.6517 | 738.292 | 1276.648 | Ball V 5 | 36.545 | Ball V 7
1610 | Metal Loss | 2904 |  | 2188.2 | 17.909 | 12.938 | 4.971 | Longseam | 12:35 | 02:46 | Int | Pinhole |  | 7 | 8 |  |  | 12 | 10 | 13365 | 2.69 | 10692 | 0.464 | 13363 | 2.69 | 0.4 | 6.35 | 4960 | 359 | 406.4 | 353.466 | 0.8 | 54.75454068 | -117.6517311 | 738.281 | 1276.648 | Ball V 5 | 36.545 | Ball V 7
1610 | Metal Loss | 2905 |  | 2188.853 | 17.909 | 13.59 | 4.318 | Longseam | 12:35 | 05:09 | Int | Pinhole |  | 7 | 9 |  |  | 10 | 10 | 13366 | 2.69 | 10693 | 0.464 | 13365 | 2.69 | 0.4 | 6.35 | 4960 | 359 | 406.4 | 353.466 | 0.8 | 54.7545404 | -117.6517 | 738.265 | 1276.648 | Ball V 5 | 36.545 | Ball V 7
1610 | Metal Loss | 2906 |  | 2188.933 | 17.909 | 13.67 | 4.238 | Longseam | 12:35 | 05:36 | Int | Pinhole |  | 7 | 9 |  |  | 13 | 10 | 13363 | 2.69 | 10690 | 0.464 | 13361 | 2.69 | 0.5 | 6.35 | 4960 | 359 | 406.4 | 353.466 | 0.8 | 54.75454037 | -117.6517 | 738.263 | 1276.648 | Ball V 5 | 36.545 | Ball V 7
1610 | Metal Loss | 2907 |  | 2189.056 | 17.909 | 13.793 | 4.115 | Longseam | 12:35 | 05:30 | Int | Pinhole |  | 7 | 8 |  |  | 16 | 10 | 13362 | 2.69 | 10690 | 0.464 | 13359 | 2.69 | 0.5 | 6.35 | 4960 | 359 | 406.4 | 353.466 | 0.8 | 54.75454031 | -117.6517 | 738.26 | 1276.648 | Ball V 5 | 36.545 | Ball V 7
1610 | Metal Loss | 2908 |  | 2189.091 | 17.909 | 13.829 | 4.08 | Longseam | 12:35 | 05:10 | Int | Pinhole |  | 8 | 9 |  |  | 15 | 10 | 13359 | 2.69 | 10687 | 0.464 | 13356 | 2.69 | 0.5 | 6.35 | 4960 | 359 | 406.4 | 353.466 | 0.8 | 54.7545403 | -117.6517 | 738.259 | 1276.648 | Ball V 5 | 36.545 | Ball V 7
1610 | Metal Loss | 2909 |  | 2189.414 | 17.909 | 14.151 | 3.758 | Longseam | 12:35 | 05:03 | Int | Pinhole |  | 7 | 8 |  |  | 13 | 10 | 13364 | 2.69 | 10691 | 0.464 | 13362 | 2.69 | 0.4 | 6.35 | 4960 | 359 | 406.4 | 353.466 | 0.8 | 54.75454016 | -117.6517 | 738.251 | 1276.648 | Ball V 5 | 36.545 | Ball V 7
1610 | Metal Loss | 2910 |  | 2190.528 | 17.909 | 15.265 | 2.644 | Longseam | 12:35 | 05:13 | Int | Pinhole |  | 6 | 9 |  |  | 14 | 10 | 13365 | 2.69 | 10692 | 0.464 | 13363 | 2.69 | 0.4 | 6.35 | 4960 | 359 | 406.4 | 353.466 | 0.8 | 54.75453969 | -117.6518 | 738.225 | 1276.648 | Ball V 5 | 36.545 | Ball V 7
1610 | Metal Loss | 2911 |  | 2190.844 | 17.909 | 15.581 | 2.327 | Longseam | 12:35 | 02:41 | Int | Pinhole |  | 7 | 8 |  |  | 11 | 10 | 13366 | 2.69 | 10693 | 0.464 | 13364 | 2.69 | 0.4 | 6.35 | 4960 | 359 | 406.4 | 353.466 | 0.8 | 54.75453955 | -117.6518 | 738.218 | 1276.648 | Ball V 5 | 36.545 | Ball V 7
1610 | Metal Loss | 2912 |  | 2191.003 | 17.909 | 15.74 | 2.169 | Longseam | 12:35 | 07:25 | Int | Pinhole |  | 7 | 9 |  |  | 11 | 10 | 13366 | 2.69 | 10693 | 0.464 | 13364 | 2.69 | 0.4 | 6.35 | 4960 | 359 | 406.4 | 353.466 | 0.8 | 54.75453949 | -117.6518 | 738.214 | 1276.648 | Ball V 5 | 36.545 | Ball V 7
1610 | Metal Loss | 2913 |  | 2191.714 | 17.909 | 16.451 | 1.458 | Longseam | 12:35 | 03:38 | Int | Pinhole |  | 7 | 9 |  |  | 11 | 10 | 13365 | 2.69 | 10692 | 0.464 | 13364 | 2.69 | 0.3 | 6.35 | 4960 | 359 | 406.4 | 353.466 | 0.8 | 54.75453919 | -117.6518 | 738.2 | 1276.648 | Ball V 5 | 36.545 | Ball V 7
1610 | Metal Loss | 2914 |  | 2191.96 | 17.909 | 16.697 | 1.212 | Longseam | 12:35 | 07:47 | Int | Pinhole |  | 7 | 9 |  |  | 10 | 10 | 13366 | 2.69 | 10693 | 0.464 | 13365 | 2.69 | 0.3 | 6.35 | 4960 | 359 | 406.4 | 353.466 | 0.8 | 54.75453909 | -117.6518 | 738.196 | 1276.648 | Ball V 5 | 36.545 | Ball V 7
1610 | Metal Loss | 2915 |  | 2192.531 | 17.909 | 17.268 | 0.641 | Longseam | 12:35 | 02:45 | Int | Pinhole |  | 7 | 9 |  |  | 12 | 10 | 13364 | 2.69 | 10691 | 0.464 | 13362 | 2.69 | 0.2 | 6.35 | 4960 | 359 | 406.4 | 353.466 | 0.8 | 54.75453885 | -117.6517983 | 738.187 | 1276.648 | Ball V 5 | 36.545 | Ball V 7
1610 | Metal Loss | 2916 | 176 | 2192.843 | 17.909 | 17.58 | 0.328 | Longseam | 12:35 | 05:21 | Int | Pinhole |  | 8 | 9 |  |  | 17 | 10 | 13357 | 2.69 | 10686 | 0.464 | 13353 | 2.69 | 0.2 | 6.35 | 4960 | 359 | 406.4 | 353.466 | 0.8 | 54.75453872 | -117.6518 | 738.183 | 1276.648 | Ball V 5 | 36.545 | Ball V 7
1610 | Cluster | 176 | 176 | 2192.855 | 17.909 | 17.593 | 0.316 | Longseam | 12:35 | 05:20 | Int |  |  | 32 | 12 |  |  | 17 |  | 13141 | 2.65 | 10513 | 0.472 | 13265 | 2.67 | 0.2 | 6.35 | 4960 | 359 | 406.4 | 353.466 | 0.8 | 54.75453872 | -117.6518 | 738.182 | 1276.648 | Ball V 5 | 36.545 | Ball V 7
1610 | Metal Loss | 2917 | 176 | 2192.868 | 17.909 | 17.605 | 0.304 | Longseam | 12:35 | 05:20 | Int | Circumferential Slotting |  | 7 | 10 |  |  | 13 | 8 | 13363 | 2.69 | 10690 | 0.464 | 13361 | 2.69 | 0.2 | 6.35 | 4960 | 359 | 406.4 | 353.466 | 0.8 | 54.75453871 | -117.6518 | 738.182 | 1276.648 | Ball V 5 | 36.545 | Ball V 7
1610 | Metal Loss | 2918 |  | 2193.064 | 17.909 | 17.801 | 0.108 | Longseam | 12:35 | 03:35 | Int | Pinhole |  | 7 | 9 |  |  | 15 | 10 | 13361 | 2.69 | 10689 | 0.464 | 13359 | 2.69 | 0 | 6.35 | 4960 | 359 | 406.4 | 353.466 | 0.8 | 54.75453863 | -117.6518 | 738.18 | 1276.648 | Ball V 5 | 36.545 | Ball V 7
1610 | Metal Loss | 2919 |  | 2193.068 | 17.909 | 17.805 | 0.104 | Longseam | 12:35 | 02:54 | Int | Pinhole |  | 7 | 8 |  |  | 13 | 10 | 13363 | 2.69 | 10690 | 0.464 | 13361 | 2.69 | 0 | 6.35 | 4960 | 359 | 406.4 | 353.466 | 0.8 | 54.75453863 | -117.6518 | 738.18 | 1276.648 | Ball V 5 | 36.545 | Ball V 7
1610 | Metal Loss | 2920 |  | 2193.128 | 17.909 | 17.866 | 0.043 | Longseam | 12:35 | 02:50 | Int | Circumferential Slotting | GWD | 8 | 13 |  |  | 20 | 13 | 13351 | 2.69 | 10681 | 0.464 | 13346 | 2.69 | 0.1 | 6.35 | 4960 | 359 | 406.4 | 353.466 | 0.8 | 54.7545386 | -117.6518 | 738.179 | 1276.648 | Ball V 5 | 36.545 | Ball V 7 | Association with GWD
1620 | Joint |  |  | 2193.172 | 6.539 | 17.909 | 6.539 | Longseam | 08:46 | [16 empty] | 0.1 | 7.92 | 4960 | 359 | 406.4 | 347.195 | 0.8 | 54.75453859 | -117.6518 | 738.179 | 1294.557 | Ball V 5 | 18.636 | Ball V 7
1620 | Wall Thickness Up | 10 |  | 2193.172 | 6.539 | 0 | 6.539 | Longseam | 08:46 | [16 empty] | 0.1 | 7.92 | 4960 | 359 | 406.4 | 347.195 | 0.8 | 54.75453859 | -117.6518 | 738.179 | 1294.557 | Ball V 5 | 18.636 | Ball V 7 | From 6.350 to 7.920mm
1620 | Anchor | 17 |  | 2193.827 | 6.539 | 0.656 | 5.883 | Longseam | 08:46 |  |  |  |  | 462 | 1237 | [10 empty] | 0.1 | 7.92 | 4960 | 359 | 406.4 | 347.195 | 0.8 | 54.7545383 | -117.6518 | 738.175 | 1294.557 | Ball V 5 | 18.636 | Ball V 7
1620 | Metal Loss | 2921 |  | 2194.236 | 6.539 | 1.065 | 5.474 | Longseam | 08:46 | 03:42 | Int | Pinhole |  | 7 | 8 |  |  | 8 | 10 | 16674 | 3.36 | 13339 | 0.372 | 16673 | 3.36 | 0.2 | 7.92 | 4960 | 359 | 406.4 | 347.195 | 0.8 | 54.75453812 | -117.6518 | 738.174 | 1294.557 | Ball V 5 | 18.636 | Ball V 7
1620 | Metal Loss | 2922 |  | 2194.494 | 6.539 | 1.323 | 5.216 | Longseam | 08:46 | 02:24 | Int | Pinhole |  | 7 | 8 |  |  | 15 | 10 | 16668 | 3.36 | 13334 | 0.372 | 16665 | 3.36 | 0.2 | 7.92 | 4960 | 359 | 406.4 | 347.195 | 0.8 | 54.754538 | -117.6518 | 738.175 | 1294.557 | Ball V 5 | 18.636 | Ball V 7
1620 | Metal Loss | 2923 |  | 2195.178 | 6.539 | 2.006 | 4.533 | Longseam | 08:46 | 03:57 | Int | Pinhole |  | 7 | 8 |  |  | 11 | 10 | 16672 | 3.36 | 13338 | 0.372 | 16670 | 3.36 | 0.2 | 7.92 | 4960 | 359 | 406.4 | 347.195 | 0.8 | 54.7545377 | -117.6518 | 738.204 | 1294.557 | Ball V 5 | 18.636 | Ball V 7
1620 | Metal Loss | 2924 |  | 2196.224 | 6.539 | 3.053 | 3.487 | Longseam | 08:46 | 03:45 | Int | Pinhole |  | 7 | 8 |  |  | 11 | 10 | 16671 | 3.36 | 13337 | 0.372 | 16669 | 3.36 | 0.3 | 7.92 | 4960 | 359 | 406.4 | 347.195 | 0.8 | 54.75453727 | -117.6519 | 738.357 | 1294.557 | Ball V 5 | 18.636 | Ball V 7
1620 | Metal Loss | 2925 | 177 | 2196.274 | 6.539 | 3.103 | 3.436 | Longseam | 08:46 | 03:37 | Int | Pinhole |  | 8 | 9 |  |  | 9 | 10 | 16672 | 3.36 | 13338 | 0.372 | 16670 | 3.36 | 0.3 | 7.92 | 4960 | 359 | 406.4 | 347.195 | 0.8 | 54.75453725 | -117.6519 | 738.368 | 1294.557 | Ball V 5 | 18.636 | Ball V 7
1620 | Cluster | 177 | 177 | 2196.287 | 6.539 | 3.115 | 3.424 | Longseam | 08:46 | 03:35 | Int |  |  | 32 | 17 |  |  | 11 |  | 16529 | 3.33 | 13223 | 0.375 | 16611 | 3.35 | 0.3 | 7.92 | 4960 | 359 | 406.4 | 347.195 | 0.8 | 54.75453725 | -117.6519 | 738.371 | 1294.557 | Ball V 5 | 18.636 | Ball V 7
1620 | Metal Loss | 2926 | 177 | 2196.299 | 6.539 | 3.128 | 3.411 | Longseam | 08:46 | 03:32 | Int | Pinhole |  | 7 | 8 |  |  | 11 | 10 | 16672 | 3.36 | 13338 | 0.372 | 16671 | 3.36 | 0.3 | 7.92 | 4960 | 359 | 406.4 | 347.195 | 0.8 | 54.75453724 | -117.6519 | 738.373 | 1294.557 | Ball V 5 | 18.636 | Ball V 7
1620 | Metal Loss | 2927 |  | 2196.363 | 6.539 | 3.192 | 3.347 | Longseam | 08:46 | 03:35 | Int | Pinhole |  | 7 | 8 |  |  | 8 | 10 | 16674 | 3.36 | 13339 | 0.372 | 16673 | 3.36 | 0.3 | 7.92 | 4960 | 359 | 406.4 | 347.195 | 0.8 | 54.75453721 | -117.6519 | 738.388 | 1294.557 | Ball V 5 | 18.636 | Ball V 7
1620 | Bend | 20 |  | 2196.599 | 6.539 | 3.427 | 3.112 | Longseam | 08:46 |  |  |  |  | 4410 | [11 empty] | 0.3 | 7.92 | 4960 | 359 | 406.4 | 347.195 | 0.8 | 54.75453712 | -117.6519 | 738.444 | 1294.557 | Ball V 5 | 18.636 | Ball V 7 | Bend 27-up (23.0 D)
1630 | Joint |  |  | 2199.711 | 1.185 | 6.539 | 1.185 | [18 empty] | 0.6 | 7.92 | 4960 | 359 | 406.4 | 355.117 | 0.8 | 54.75453616 | -117.6519 | 739.727 | 1301.096 | Ball V 5 | 12.097 | Ball V 7
1640 | Joint |  |  | 2200.896 | 5.614 | 1.185 | 5.614 | Longseam | 02:52 | [16 empty] | 0.4 | 7.92 | 4960 | 359 | 406.4 | 354.148 | 0.8 | 54.75453584 | -117.6519 | 740.308 | 1302.281 | Ball V 5 | 10.912 | Ball V 7
1640 | Anchor | 18 |  | 2201.453 | 5.614 | 0.558 | 5.056 | Longseam | 02:52 |  |  |  |  | 358 | 1237 | [10 empty] | 0.5 | 7.92 | 4960 | 359 | 406.4 | 354.148 | 0.8 | 54.75453569 | -117.6519 | 740.581 | 1302.281 | Ball V 5 | 10.912 | Ball V 7
1640 | Bend | 21 |  | 2203.665 | 5.614 | 2.769 | 2.844 | Longseam | 02:52 |  |  |  |  | 3700 | [11 empty] | 0.6 | 7.92 | 4960 | 359 | 406.4 | 354.148 | 0.8 | 54.75453506 | -117.652 | 741.521 | 1302.281 | Ball V 5 | 10.912 | Ball V 7 | Bend 27-down (19.3 D)
1640 | Anchor | 19 |  | 2205.932 | 5.614 | 5.037 | 0.577 | Longseam | 02:52 |  |  |  |  | 824 | 1237 | [10 empty] | 0.8 | 7.92 | 4960 | 359 | 406.4 | 354.148 | 0.8 | 54.75453427 | -117.652 | 741.835 | 1302.281 | Ball V 5 | 10.912 | Ball V 7 | Pipe Stand
1640 | Tap | 12 |  | 2206.183 | 5.614 | 5.287 | 0.326 | Longseam | 02:52 | 12:00 | [15 empty] | 0.5 | 7.92 | 4960 | 359 | 406.4 | 354.148 | 0.8 | 54.75453417 | -117.652 | 741.835 | 1302.281 | Ball V 5 | 10.912 | Ball V 7
1650 | Joint |  |  | 2206.509 | 0.549 | 5.614 | 0.549 | [18 empty] | 0.4 | 9.53 | 4960 | 359 | 406.4 | 380.822 | 0.8 | 54.75453405 | -117.652 | 741.834 | 1307.894 | Ball V 5 | 5.299 | Ball V 7
1650 | Wall Thickness Up | 11 |  | 2206.509 | 0.549 | 0 | 0.549 | [18 empty] | 0.4 | 9.53 | 4960 | 359 | 406.4 | 380.822 | 0.8 | 54.75453405 | -117.652 | 741.834 | 1307.894 | Ball V 5 | 5.299 | Ball V 7 | From 7.920 to 9.530mm
1650 | Flange | 15 |  | 2206.805 | 0.549 | 0.296 | 0.253 | [18 empty] | 0.4 | 9.53 | 4960 | 359 | 406.4 | 380.822 | 0.8 | 54.75453394 | -117.6520077 | 741.834 | 1307.894 | Ball V 5 | 5.299 | Ball V 7
1655 | Joint |  |  | 2207.058 | 2.44 | 0.549 | 2.44 | [18 empty] | 0.3 | 9.53 | 4960 | 359 | 406.4 | 380.69 | 0.8 | 54.75453386 | -117.652 | 741.834 | 1308.443 | Ball V 5 | 4.75 | Ball V 7
1655 | Anchor | 20 |  | 2208.821 | 2.44 | 1.763 | 0.677 | [6 empty] | 787 | 1237 | [10 empty] | 0.5 | 9.53 | 4960 | 359 | 406.4 | 380.69 | 0.8 | 54.75453327 | -117.652 | 741.831 | 1308.443 | Ball V 5 | 4.75 | Ball V 7
1660 | Joint |  |  | 2209.499 | 0.258 | 2.44 | 0.258 | [18 empty] | 0.5 | 9.53 | 4960 | 359 | 406.4 | 320.208 | 0.8 | 54.75453306 | -117.652 | 741.829 | 1310.884 | Ball V 5 | 2.309 | Ball V 7
1660 | Flange | 16 |  | 2209.65 | 0.258 | 0.151 | 0.107 | [18 empty] | 0.5 | 9.53 | 4960 | 359 | 406.4 | 320.208 | 0.8 | 54.75453301 | -117.6521 | 741.828 | 1310.884 | Ball V 5 | 2.309 | Ball V 7
1670 | Joint |  |  | 2209.756 | 0.587 | 0.258 | 0.587 | [18 empty] | 0.3 | 9.53 | 4960 | 359 | 406.4 | 320.208 | 0.8 | 54.75453298 | -117.6521 | 741.828 | 1311.141 | Ball V 5 | 2.052 | Ball V 7
1670 | T-Piece | 6 |  | 2210.045 | 0.587 | 0.289 | 0.299 |  |  | 12:00 | [15 empty] | 0.6 | 9.53 | 4960 | 359 | 406.4 | 320.208 | 0.8 | 54.75453288 | -117.6521 | 741.828 | 1311.141 | Ball V 5 | 2.052 | Ball V 7
1680 | Joint |  |  | 2210.343 | 0.779 | 0.587 | 0.779 | [18 empty] | 0.6 | 9.53 | 4960 | 359 | 406.4 | 270.872 | 0.8 | 54.75453279 | -117.6521 | 741.833 | 1311.729 | Ball V 5 | 1.464 | Ball V 7
1680 | Tap | 13 |  | 2210.807 | 0.779 | 0.463 | 0.316 |  |  | 06:00 | [15 empty] | 0.7 | 9.53 | 4960 | 359 | 406.4 | 270.872 | 0.8 | 54.75453264 | -117.6521 | 741.826 | 1311.729 | Ball V 5 | 1.464 | Ball V 7
1680 | Tap | 14 |  | 2210.809 | 0.779 | 0.465 | 0.314 |  |  | 12:00 | [15 empty] | 0.7 | 9.53 | 4960 | 359 | 406.4 | 270.872 | 0.8 | 54.75453264 | -117.6521 | 741.826 | 1311.729 | Ball V 5 | 1.464 | Ball V 7
1690 | Joint |  |  | 2211.123 | 1.356 | 0.779 | 1.356 | [18 empty] | 0.5 | 7.92 | 4960 | 359 | 406.4 | 353.16 | 0.8 | 54.75453255 | -117.6521 | 741.824 | 1312.508 | Ball V 5 | 0.685 | Ball V 7
1690 | Wall Thickness Down | 12 |  | 2211.123 | 1.356 | 0 | 1.356 | [18 empty] | 0.5 | 7.92 | 4960 | 359 | 406.4 | 353.16 | 0.8 | 54.75453255 | -117.6521 | 741.824 | 1312.508 | Ball V 5 | 0.685 | Ball V 7 | From 9.530 to 7.920mm
1690 | Flange | 17 |  | 2211.317 | 1.356 | 0.195 | 1.161 | [18 empty] | 0.7 | 7.92 | 4960 | 359 | 406.4 | 353.16 | 0.8 | 54.75453249 | -117.6521 | 741.823 | 1312.508 | Ball V 5 | 0.685 | Ball V 7
1690 | Ball Valve | 7 |  | 2211.808 | 1.356 | 0.685 | 0.671 | [18 empty] | 1.3 | 7.92 | 4960 | 359 | 406.4 | 353.16 | 0.8 | 54.75453234 | -117.6521 | 741.82 | 1312.508 | Ball V 5 | 0.685 | Ball V 8 | Valve @ Riser 3 @ 5-36-66-25W5 AGM 040
1690 | Flange | 18 |  | 2212.315 | 1.356 | 1.192 | 0.164 | [18 empty] | 1 | 7.92 | 4960 | 359 | 406.4 | 353.16 | 0.8 | 54.75453218 | -117.6521 | 741.817 | 1312.508 | Ball V 7 | 0.685 | Ball V 8
1700 | Joint |  |  | 2212.479 | 5.791 | 1.356 | 5.791 | Longseam | 02:44 | [16 empty] | 0.9 | 7.92 | 4960 | 359 | 406.4 | 353.228 | 0.8 | 54.75453213 | -117.6520958 | 741.817 | 0.671 | Ball V 7 | 1763.477 | Ball V 8
1700 | Tap | 15 |  | 2212.765 | 5.791 | 0.286 | 5.505 | Longseam | 02:44 | 12:00 | [15 empty] | 1 | 7.92 | 4960 | 359 | 406.4 | 353.228 | 0.8 | 54.75453204 | -117.6521 | 741.815 | 0.671 | Ball V 7 | 1763.477 | Ball V 8
1700 | Anchor | 21 |  | 2213.104 | 5.791 | 0.625 | 5.166 | Longseam | 02:44 |  |  |  |  | 830 | 1237 | [10 empty] | 1.3 | 7.92 | 4960 | 359 | 406.4 | 353.228 | 0.8 | 54.75453193 | -117.6521 | 741.813 | 0.671 | Ball V 7 | 1763.477 | Ball V 8 | Pipe Stand
1700 | Bend | 22 |  | 2215.283 | 5.791 | 2.804 | 2.987 | Longseam | 02:44 |  |  |  |  | 4422 | [11 empty] | 1.5 | 7.92 | 4960 | 359 | 406.4 | 353.228 | 0.8 | 54.7545312 | -117.6521 | 741.625 | 0.671 | Ball V 7 | 1763.477 | Ball V 8 | Bend 27-down (23.0 D)
1710 | Joint |  |  | 2218.27 | 2.015 | 5.791 | 2.015 | Longseam | 08:35 | [16 empty] | 1.5 | 7.92 | 4960 | 359 | 406.4 | 359.81 | 0.8 | 54.75453024 | -117.6522 | 740.424 | 6.462 | Ball V 7 | 1757.685 | Ball V 8
1710 | Metal Loss | 2928 |  | 2219.604 | 2.015 | 1.334 | 0.681 | Longseam | 08:35 | 05:46 | Int | Pinhole |  | 7 | 8 |  |  | 14 | 10 | 16669 | 3.36 | 13335 | 0.372 | 16667 | 3.36 | 1.8 | 7.92 | 4960 | 359 | 406.4 | 359.81 | 0.8 | 54.75452987 | -117.6522 | 739.754 | 6.462 | Ball V 7 | 1757.685 | Ball V 8
1710 | Metal Loss | 2929 |  | 2219.664 | 2.015 | 1.394 | 0.622 | Longseam | 08:35 | 05:49 | Int | Pinhole |  | 7 | 9 |  |  | 10 | 10 | 16673 | 3.36 | 13338 | 0.372 | 16671 | 3.36 | 1.9 | 7.92 | 4960 | 359 | 406.4 | 359.81 | 0.8 | 54.75452986 | -117.6522 | 739.724 | 6.462 | Ball V 7 | 1757.685 | Ball V 8
1710 | Metal Loss | 2930 |  | 2219.842 | 2.015 | 1.572 | 0.443 | Longseam | 08:35 | 05:50 | Int | Pinhole |  | 7 | 8 |  |  | 12 | 10 | 16671 | 3.36 | 13337 | 0.372 | 16669 | 3.36 | 1.9 | 7.92 | 4960 | 359 | 406.4 | 359.81 | 0.8 | 54.75452981 | -117.6522 | 739.635 | 6.462 | Ball V 7 | 1757.685 | Ball V 8
1710 | Metal Loss | 2931 |  | 2219.901 | 2.015 | 1.631 | 0.384 | Longseam | 08:35 | 05:00 | Int | Pinhole |  | 7 | 8 |  |  | 11 | 10 | 16671 | 3.36 | 13337 | 0.372 | 16669 | 3.36 | 1.9 | 7.92 | 4960 | 359 | 406.4 | 359.81 | 0.8 | 54.7545298 | -117.6522 | 739.605 | 6.462 | Ball V 7 | 1757.685 | Ball V 8
1710 | Metal Loss | 2932 |  | 2219.99 | 2.015 | 1.72 | 0.295 | Longseam | 08:35 | 06:01 | Int | Axial Slotting |  | 11 | 10 |  |  | 9 | 10 | 16665 | 3.36 | 13332 | 0.372 | 16662 | 3.36 | 1.9 | 7.92 | 4960 | 359 | 406.4 | 359.81 | 0.8 | 54.75452977 | -117.6522 | 739.561 | 6.462 | Ball V 7 | 1757.685 | Ball V 8
1710 | Metal Loss | 2933 |  | 2220.057 | 2.015 | 1.787 | 0.228 | Longseam | 08:35 | 06:50 | Int | Pinhole |  | 7 | 8 |  |  | 11 | 10 | 16672 | 3.36 | 13338 | 0.372 | 16671 | 3.36 | 1.9 | 7.92 | 4960 | 359 | 406.4 | 359.81 | 0.8 | 54.75452975 | -117.6522 | 739.527 | 6.462 | Ball V 7 | 1757.685 | Ball V 8
1720 | Joint |  |  | 2220.285 | 4.812 | 2.015 | 4.812 | Longseam | 02:34 | [16 empty] | 1.8 | 7.92 | 4960 | 359 | 406.4 | 352.325 | 0.8 | 54.7545297 | -117.6522 | 739.413 | 8.477 | Ball V 7 | 1755.67 | Ball V 8
1720 | Bend | 23 |  | 2222.767 | 4.812 | 2.482 | 2.33 | Longseam | 02:34 |  |  |  |  | 4164 | [11 empty] | 1.6 | 7.92 | 4960 | 359 | 406.4 | 352.325 | 0.8 | 54.75452898 | -117.6522 | 738.268 | 8.477 | Ball V 7 | 1755.67 | Ball V 8 | Bend 45-right (13.0 D)
1730 | Joint |  |  | 2225.097 | 12.123 | 4.812 | 12.123 | Longseam | 05:44 | [16 empty] | 1.2 | 7.92 | 4960 | 359 | 406.4 | 270.731 | 0.8 | 54.75452825 | -117.6523 | 737.831 | 13.289 | Ball V 7 | 1750.859 | Ball V 8
1730 | Bend | 24 |  | 2230.69 | 12.123 | 5.594 | 6.529 | Longseam | 05:44 |  |  |  |  | 11138 | [11 empty] | 0.8 | 7.92 | 4960 | 359 | 406.4 | 270.731 | 0.8 | 54.75454307 | -117.6523584 | 737.722 | 13.289 | Ball V 7 | 1750.859 | Ball V 8 | Bend 45-right (34.0 D)
1740 | Joint |  |  | 2237.22 | 3.281 | 12.123 | 3.281 | Longseam | 12:02 | [16 empty] | 1.3 | 7.92 | 4960 | 359 | 406.4 | 350.86 | 0.8 | 54.75459476 | -117.6523984 | 737.435 | 25.412 | Ball V 7 | 1738.736 | Ball V 8
1740 | Anchor | 22 |  | 2237.804 | 3.281 | 0.584 | 2.697 | Longseam | 12:02 |  |  |  |  | 458 | 1237 | [10 empty] | 1.3 | 7.92 | 4960 | 359 | 406.4 | 350.86 | 0.8 | 54.75459999 | -117.6524 | 737.406 | 25.412 | Ball V 7 | 1738.736 | Ball V 8
1740 | Bend | 25 |  | 2238.868 | 3.281 | 1.649 | 1.633 | Longseam | 12:02 |  |  |  |  | 1370 | [11 empty] | 1.3 | 7.92 | 4960 | 359 | 406.4 | 350.86 | 0.8 | 54.75460952 | -117.6524 | 737.351 | 25.412 | Ball V 7 | 1738.736 | Ball V 8 | Bend 7-right (27.6 D)
1750 | Joint |  |  | 2240.501 | 3.267 | 3.281 | 3.267 | Longseam | 11:35 | [16 empty] | 1.1 | 7.92 | 4960 | 359 | 406.4 | 292.248 | 0.8 | 54.75462408 | -117.6524 | 737.258 | 28.693 | Ball V 7 | 1735.454 | Ball V 8
1750 | Bend | 26 |  | 2242.129 | 3.267 | 1.628 | 1.639 | Longseam | 11:35 |  |  |  |  | 1350 | [11 empty] | 0.8 | 7.92 | 4960 | 359 | 406.4 | 292.248 | 0.8 | 54.75463856 | -117.6524 | 737.192 | 28.693 | Ball V 7 | 1735.454 | Ball V 8 | Bend 7-left (27.2 D)
1750 | Anchor | 23 |  | 2243.235 | 3.267 | 2.734 | 0.533 | Longseam | 11:35 |  |  |  |  | 446 | 1237 | [10 empty] | 0.6 | 7.92 | 4960 | 359 | 406.4 | 292.248 | 0.8 | 54.75464848 | -117.6524 | 737.16 | 28.693 | Ball V 7 | 1735.454 | Ball V 8
1760 | Joint |  |  | 2243.768 | 17.167 | 3.267 | 17.167 | Longseam | 01:06 | [16 empty] | 0.5 | 6.35 | 4960 | 359 | 406.4 | 278.983 | 0.8 | 54.75465326 | -117.6524 | 737.147 | 31.96 | Ball V 7 | 1732.187 | Ball V 8
1760 | Wall Thickness Down | 13 |  | 2243.768 | 17.167 | 0 | 17.167 | Longseam | 01:06 | [16 empty] | 0.5 | 6.35 | 4960 | 359 | 406.4 | 278.983 | 0.8 | 54.75465326 | -117.6524 | 737.147 | 31.96 | Ball V 7 | 1732.187 | Ball V 8 | From 7.920 to 6.350mm
1760 | Metal Loss | 2934 |  | 2254.271 | 17.167 | 10.503 | 6.664 | Longseam | 01:06 | 06:09 | Int | Pinhole |  | 7 | 9 |  |  | 13 | 10 | 13364 | 2.69 | 10691 | 0.464 | 13362 | 2.69 | 1 | 6.35 | 4960 | 359 | 406.4 | 278.983 | 0.8 | 54.75474744 | -117.6524009 | 737.14 | 31.96 | Ball V 7 | 1732.187 | Ball V 8
1760 | Metal Loss | 2935 |  | 2254.371 | 17.167 | 10.602 | 6.565 | Longseam | 01:06 | 06:11 | Int | Pinhole |  | 7 | 9 |  |  | 14 | 10 | 13363 | 2.69 | 10690 | 0.464 | 13361 | 2.69 | 1 | 6.35 | 4960 | 359 | 406.4 | 278.983 | 0.8 | 54.75474834 | -117.6524 | 737.14 | 31.96 | Ball V 7 | 1732.187 | Ball V 8
1760 | Metal Loss | 2936 |  | 2255.131 | 17.167 | 11.363 | 5.804 | Longseam | 01:06 | 06:10 | Int | Circumferential Slotting |  | 8 | 10 |  |  | 20 | 8 | 13351 | 2.69 | 10681 | 0.464 | 13346 | 2.69 | 1 | 6.35 | 4960 | 359 | 406.4 | 278.983 | 0.8 | 54.75475516 | -117.6524 | 737.143 | 31.96 | Ball V 7 | 1732.187 | Ball V 8
1760 | Metal Loss | 2937 |  | 2255.253 | 17.167 | 11.485 | 5.682 | Longseam | 01:06 | 06:12 | Int | Pinhole |  | 7 | 9 |  |  | 15 | 10 | 13362 | 2.69 | 10690 | 0.464 | 13359 | 2.69 | 0.9 | 6.35 | 4960 | 359 | 406.4 | 278.983 | 0.8 | 54.75475625 | -117.6524 | 737.143 | 31.96 | Ball V 7 | 1732.187 | Ball V 8
1760 | Metal Loss | 2938 |  | 2255.429 | 17.167 | 11.66 | 5.507 | Longseam | 01:06 | 06:09 | Int | Pinhole |  | 7 | 9 |  |  | 17 | 10 | 13360 | 2.69 | 10688 | 0.464 | 13357 | 2.69 | 0.9 | 6.35 | 4960 | 359 | 406.4 | 278.983 | 0.8 | 54.75475782 | -117.6524 | 737.143 | 31.96 | Ball V 7 | 1732.187 | Ball V 8
1760 | Metal Loss | 2939 |  | 2255.778 | 17.167 | 12.01 | 5.157 | Longseam | 01:06 | 06:08 | Int | Pinhole |  | 7 | 9 |  |  | 17 | 10 | 13359 | 2.69 | 10687 | 0.464 | 13356 | 2.69 | 0.9 | 6.35 | 4960 | 359 | 406.4 | 278.983 | 0.8 | 54.75476095 | -117.6524 | 737.144 | 31.96 | Ball V 7 | 1732.187 | Ball V 8
1760 | Metal Loss | 2940 |  | 2256.9 | 17.167 | 13.131 | 4.036 | Longseam | 01:06 | 05:40 | Int | Pinhole |  | 8 | 10 |  |  | 11 | 10 | 13364 | 2.69 | 10691 | 0.464 | 13362 | 2.69 | 0.8 | 6.35 | 4960 | 359 | 406.4 | 278.983 | 0.8 | 54.75477101 | -117.6524 | 737.147 | 31.96 | Ball V 7 | 1732.187 | Ball V 8
1760 | Metal Loss | 2941 |  | 2257.265 | 17.167 | 13.497 | 3.67 | Longseam | 01:06 | 05:56 | Int | Pinhole |  | 7 | 9 |  |  | 8 | 10 | 13368 | 2.7 | 10694 | 0.464 | 13367 | 2.69 | 0.9 | 6.35 | 4960 | 359 | 406.4 | 278.983 | 0.8 | 54.75477429 | -117.6524 | 737.148 | 31.96 | Ball V 7 | 1732.187 | Ball V 8
1760 | Metal Loss | 2942 |  | 2257.594 | 17.167 | 13.826 | 3.341 | Longseam | 01:06 | 05:45 | Int | Pitting |  | 12 | 13 |  |  | 9 | 8 | 13355 | 2.69 | 10684 | 0.464 | 13351 | 2.69 | 0.9 | 6.35 | 4960 | 359 | 406.4 | 278.983 | 0.8 | 54.75477724 | -117.6524 | 737.149 | 31.96 | Ball V 7 | 1732.187 | Ball V 8
1760 | Metal Loss | 2943 |  | 2257.676 | 17.167 | 13.908 | 3.259 | Longseam | 01:06 | 06:05 | Int | Pinhole |  | 7 | 9 |  |  | 12 | 10 | 13365 | 2.69 | 10692 | 0.464 | 13363 | 2.69 | 0.9 | 6.35 | 4960 | 359 | 406.4 | 278.983 | 0.8 | 54.75477798 | -117.6524 | 737.149 | 31.96 | Ball V 7 | 1732.187 | Ball V 8
1760 | Metal Loss | 2944 |  | 2258.844 | 17.167 | 15.075 | 2.092 | Longseam | 01:06 | 05:43 | Int | Pinhole |  | 7 | 9 |  |  | 10 | 10 | 13367 | 2.69 | 10694 | 0.464 | 13365 | 2.69 | 0.8 | 6.35 | 4960 | 359 | 406.4 | 278.983 | 0.8 | 54.75478844 | -117.6524 | 737.151 | 31.96 | Ball V 7 | 1732.187 | Ball V 8
1760 | Metal Loss | 2945 |  | 2258.913 | 17.167 | 15.145 | 2.022 | Longseam | 01:06 | 05:32 | Int | Pinhole |  | 7 | 8 |  |  | 11 | 10 | 13366 | 2.69 | 10693 | 0.464 | 13364 | 2.69 | 0.8 | 6.35 | 4960 | 359 | 406.4 | 278.983 | 0.8 | 54.75478907 | -117.6524 | 737.151 | 31.96 | Ball V 7 | 1732.187 | Ball V 8
1760 | Metal Loss | 2946 |  | 2259.325 | 17.167 | 15.556 | 1.611 | Longseam | 01:06 | 05:33 | Int | Pinhole |  | 7 | 8 |  |  | 10 | 10 | 13365 | 2.69 | 10692 | 0.464 | 13364 | 2.69 | 0.8 | 6.35 | 4960 | 359 | 406.4 | 278.983 | 0.8 | 54.75479276 | -117.6524 | 737.151 | 31.96 | Ball V 7 | 1732.187 | Ball V 8
1760 | Metal Loss | 2947 |  | 2259.766 | 17.167 | 15.997 | 1.17 | Longseam | 01:06 | 06:13 | Int | Pinhole |  | 7 | 8 |  |  | 14 | 10 | 13363 | 2.69 | 10690 | 0.464 | 13361 | 2.69 | 0.9 | 6.35 | 4960 | 359 | 406.4 | 278.983 | 0.8 | 54.75479671 | -117.6524 | 737.15 | 31.96 | Ball V 7 | 1732.187 | Ball V 8
1760 | Metal Loss | 2948 |  | 2260.053 | 17.167 | 16.285 | 0.882 | Longseam | 01:06 | 06:00 | Int | Pinhole |  | 7 | 9 |  |  | 13 | 10 | 13364 | 2.69 | 10691 | 0.464 | 13362 | 2.69 | 0.9 | 6.35 | 4960 | 359 | 406.4 | 278.983 | 0.8 | 54.75479929 | -117.6524 | 737.149 | 31.96 | Ball V 7 | 1732.187 | Ball V 8
1760 | Metal Loss | 2949 |  | 2260.285 | 17.167 | 16.516 | 0.651 | Longseam | 01:06 | 05:55 | Int | Pinhole |  | 7 | 8 |  |  | 11 | 10 | 13365 | 2.69 | 10692 | 0.464 | 13363 | 2.69 | 0.9 | 6.35 | 4960 | 359 | 406.4 | 278.983 | 0.8 | 54.75480137 | -117.6524051 | 737.149 | 31.96 | Ball V 7 | 1732.187 | Ball V 8
1760 | Metal Loss | 2950 |  | 2260.446 | 17.167 | 16.678 | 0.489 | Longseam | 01:06 | 05:57 | Int | Pinhole |  | 7 | 9 |  |  | 12 | 10 | 13363 | 2.69 | 10690 | 0.464 | 13361 | 2.69 | 0.9 | 6.35 | 4960 | 359 | 406.4 | 278.983 | 0.8 | 54.75480282 | -117.6524 | 737.148 | 31.96 | Ball V 7 | 1732.187 | Ball V 8
1760 | Metal Loss | 2951 |  | 2260.754 | 17.167 | 16.986 | 0.181 | Longseam | 01:06 | 05:27 | Int | Pinhole |  | 7 | 8 |  |  | 17 | 10 | 13360 | 2.69 | 10688 | 0.464 | 13358 | 2.69 | 1 | 6.35 | 4960 | 359 | 406.4 | 278.983 | 0.8 | 54.75480557 | -117.6524 | 737.147 | 31.96 | Ball V 7 | 1732.187 | Ball V 8
1760 | Metal Loss | 2952 |  | 2260.839 | 17.167 | 17.071 | 0.096 | Longseam | 01:06 | 05:24 | Int | Circumferential Slotting |  | 9 | 13 |  |  | 16 | 8 | 13352 | 2.69 | 10682 | 0.464 | 13347 | 2.69 | 0.9 | 6.35 | 4960 | 359 | 406.4 | 278.983 | 0.8 | 54.75480634 | -117.6524 | 737.146 | 31.96 | Ball V 7 | 1732.187 | Ball V 8
1770 | Joint |  |  | 2260.935 | 18.321 | 17.167 | 18.321 | Longseam | 09:40 | [16 empty] | 0.9 | 6.35 | 4960 | 359 | 406.4 | 260.456 | 0.8 | 54.7548072 | -117.6524 | 737.146 | 49.127 | Ball V 7 | 1715.02 | Ball V 8
1770 | Metal Loss | 2953 |  | 2261.249 | 18.321 | 0.313 | 18.008 | Longseam | 09:40 | 05:53 | Int | Pinhole |  | 7 | 9 |  |  | 11 | 10 | 13365 | 2.69 | 10692 | 0.464 | 13363 | 2.69 | 0.9 | 6.35 | 4960 | 359 | 406.4 | 260.456 | 0.8 | 54.75481001 | -117.6524 | 737.143 | 49.127 | Ball V 7 | 1715.02 | Ball V 8
1770 | Metal Loss | 2954 |  | 2261.71 | 18.321 | 0.775 | 17.546 | Longseam | 09:40 | 05:54 | Int | Pinhole |  | 7 | 9 |  |  | 13 | 10 | 13364 | 2.69 | 10691 | 0.464 | 13362 | 2.69 | 0.9 | 6.35 | 4960 | 359 | 406.4 | 260.456 | 0.8 | 54.75481415 | -117.6524 | 737.139 | 49.127 | Ball V 7 | 1715.02 | Ball V 8
1770 | Metal Loss | 2955 |  | 2263.005 | 18.321 | 2.07 | 16.251 | Longseam | 09:40 | 08:31 | Int | Pinhole |  | 7 | 8 |  |  | 14 | 10 | 13363 | 2.69 | 10690 | 0.464 | 13360 | 2.69 | 1.1 | 6.35 | 4960 | 359 | 406.4 | 260.456 | 0.8 | 54.75482576 | -117.6524 | 737.12 | 49.127 | Ball V 7 | 1715.02 | Ball V 8
1770 | Metal Loss | 2956 |  | 2263.676 | 18.321 | 2.741 | 15.58 | Longseam | 09:40 | 05:37 | Int | Pinhole |  | 7 | 9 |  |  | 10 | 10 | 13366 | 2.69 | 10693 | 0.464 | 13364 | 2.69 | 1.1 | 6.35 | 4960 | 359 | 406.4 | 260.456 | 0.8 | 54.75483178 | -117.6524 | 737.108 | 49.127 | Ball V 7 | 1715.02 | Ball V 8
1770 | Metal Loss | 2957 |  | 2264.149 | 18.321 | 3.214 | 15.107 | Longseam | 09:40 | 05:20 | Int | Pinhole |  | 7 | 9 |  |  | 13 | 10 | 13363 | 2.69 | 10690 | 0.464 | 13361 | 2.69 | 1.1 | 6.35 | 4960 | 359 | 406.4 | 260.456 | 0.8 | 54.75483602 | -117.6524 | 737.099 | 49.127 | Ball V 7 | 1715.02 | Ball V 8
1770 | Metal Loss | 2958 |  | 2264.207 | 18.321 | 3.272 | 15.049 | Longseam | 09:40 | 05:32 | Int | Pinhole |  | 7 | 9 |  |  | 16 | 10 | 13361 | 2.69 | 10689 | 0.464 | 13358 | 2.69 | 1.1 | 6.35 | 4960 | 359 | 406.4 | 260.456 | 0.8 | 54.75483654 | -117.6524 | 737.098 | 49.127 | Ball V 7 | 1715.02 | Ball V 8
1770 | Metal Loss | 2959 |  | 2268.742 | 18.321 | 7.807 | 10.514 | Longseam | 09:40 | 04:33 | Int | Pinhole |  | 7 | 9 |  |  | 12 | 10 | 13364 | 2.69 | 10691 | 0.464 | 13362 | 2.69 | 1.2 | 6.35 | 4960 | 359 | 406.4 | 260.456 | 0.8 | 54.7548772 | -117.6524 | 737.033 | 49.127 | Ball V 7 | 1715.02 | Ball V 8
1770 | Metal Loss | 2960 |  | 2269.539 | 18.321 | 8.604 | 9.717 | Longseam | 09:40 | 04:25 | Int | Pinhole |  | 7 | 8 |  |  | 13 | 10 | 13363 | 2.69 | 10690 | 0.464 | 13361 | 2.69 | 1.2 | 6.35 | 4960 | 359 | 406.4 | 260.456 | 0.8 | 54.75488434 | -117.6524 | 737.031 | 49.127 | Ball V 7 | 1715.02 | Ball V 8
1770 | Metal Loss | 2961 |  | 2270.054 | 18.321 | 9.119 | 9.202 | Longseam | 09:40 | 05:48 | Int | Pinhole |  | 7 | 9 |  |  | 9 | 10 | 13367 | 2.69 | 10694 | 0.464 | 13366 | 2.69 | 1.2 | 6.35 | 4960 | 359 | 406.4 | 260.456 | 0.8 | 54.75488896 | -117.6524 | 737.031 | 49.127 | Ball V 7 | 1715.02 | Ball V 8
1770 | Metal Loss | 2962 |  | 2276.499 | 18.321 | 15.564 | 2.757 | Longseam | 09:40 | 07:25 | Int | Pinhole |  | 8 | 9 |  |  | 9 | 10 | 13366 | 2.69 | 10693 | 0.464 | 13364 | 2.69 | 0.9 | 6.35 | 4960 | 359 | 406.4 | 260.456 | 0.8 | 54.75494675 | -117.6524 | 737.131 | 49.127 | Ball V 7 | 1715.02 | Ball V 8
1770 | Metal Loss | 2963 |  | 2276.667 | 18.321 | 15.732 | 2.589 | Longseam | 09:40 | 07:22 | Int | Pinhole |  | 7 | 8 |  |  | 12 | 10 | 13365 | 2.69 | 10692 | 0.464 | 13363 | 2.69 | 0.9 | 6.35 | 4960 | 359 | 406.4 | 260.456 | 0.8 | 54.75494825 | -117.6524 | 737.135 | 49.127 | Ball V 7 | 1715.02 | Ball V 8
1770 | Metal Loss | 2964 |  | 2277.066 | 18.321 | 16.131 | 2.19 | Longseam | 09:40 | 07:17 | Int | Pinhole |  | 7 | 9 |  |  | 9 | 10 | 13367 | 2.69 | 10694 | 0.464 | 13366 | 2.69 | 0.9 | 6.35 | 4960 | 359 | 406.4 | 260.456 | 0.8 | 54.75495183 | -117.6524 | 737.145 | 49.127 | Ball V 7 | 1715.02 | Ball V 8
1770 | Metal Loss | 2965 | 178 | 2277.13 | 18.321 | 16.195 | 2.126 | Longseam | 09:40 | 07:02 | Int | Pinhole |  | 7 | 8 |  |  | 9 | 10 | 13367 | 2.69 | 10694 | 0.464 | 13366 | 2.69 | 0.9 | 6.35 | 4960 | 359 | 406.4 | 260.456 | 0.8 | 54.7549524 | -117.6524 | 737.147 | 49.127 | Ball V 7 | 1715.02 | Ball V 8
1770 | Cluster | 178 | 178 | 2277.137 | 18.321 | 16.202 | 2.119 | Longseam | 09:40 | 07:03 | Int |  |  | 21 | 10 |  |  | 13 |  | 13292 | 2.68 | 10634 | 0.466 | 13322 | 2.69 | 0.9 | 6.35 | 4960 | 359 | 406.4 | 260.456 | 0.8 | 54.75495246 | -117.6524 | 737.147 | 49.127 | Ball V 7 | 1715.02 | Ball V 8
1770 | Metal Loss | 2966 | 178 | 2277.144 | 18.321 | 16.209 | 2.112 | Longseam | 09:40 | 07:03 | Int | Pinhole |  | 7 | 8 |  |  | 13 | 10 | 13364 | 2.69 | 10691 | 0.464 | 13362 | 2.69 | 0.9 | 6.35 | 4960 | 359 | 406.4 | 260.456 | 0.8 | 54.75495252 | -117.6524 | 737.147 | 49.127 | Ball V 7 | 1715.02 | Ball V 8
1770 | Metal Loss | 2967 |  | 2277.326 | 18.321 | 16.391 | 1.93 | Longseam | 09:40 | 06:43 | Int | Pinhole |  | 7 | 9 |  |  | 10 | 10 | 13366 | 2.69 | 10693 | 0.464 | 13365 | 2.69 | 0.9 | 6.35 | 4960 | 359 | 406.4 | 260.456 | 0.8 | 54.75495415 | -117.6524 | 737.152 | 49.127 | Ball V 7 | 1715.02 | Ball V 8
1770 | Metal Loss | 2968 |  | 2277.356 | 18.321 | 16.421 | 1.9 | Longseam | 09:40 | 06:47 | Int | Pitting |  | 12 | 11 |  |  | 11 | 8 | 13350 | 2.69 | 10680 | 0.464 | 13346 | 2.69 | 0.9 | 6.35 | 4960 | 359 | 406.4 | 260.456 | 0.8 | 54.75495442 | -117.6524 | 737.152 | 49.127 | Ball V 7 | 1715.02 | Ball V 8
1770 | Metal Loss | 2969 |  | 2277.376 | 18.321 | 16.441 | 1.88 | Longseam | 09:40 | 07:10 | Int | Pinhole |  | 7 | 9 |  |  | 11 | 10 | 13366 | 2.69 | 10693 | 0.464 | 13364 | 2.69 | 0.9 | 6.35 | 4960 | 359 | 406.4 | 260.456 | 0.8 | 54.7549546 | -117.6524 | 737.153 | 49.127 | Ball V 7 | 1715.02 | Ball V 8
1770 | Metal Loss | 2970 |  | 2277.39 | 18.321 | 16.455 | 1.866 | Longseam | 09:40 | 05:55 | Int | Pinhole |  | 7 | 9 |  |  | 10 | 10 | 13366 | 2.69 | 10693 | 0.464 | 13364 | 2.69 | 0.9 | 6.35 | 4960 | 359 | 406.4 | 260.456 | 0.8 | 54.75495472 | -117.6524 | 737.153 | 49.127 | Ball V 7 | 1715.02 | Ball V 8
1770 | Metal Loss | 2971 |  | 2277.408 | 18.321 | 16.473 | 1.848 | Longseam | 09:40 | 06:52 | Int | Circumferential Slotting |  | 10 | 13 |  |  | 11 | 8 | 13358 | 2.69 | 10686 | 0.464 | 13356 | 2.69 | 0.9 | 6.35 | 4960 | 359 | 406.4 | 260.456 | 0.8 | 54.75495489 | -117.6524 | 737.154 | 49.127 | Ball V 7 | 1715.02 | Ball V 8
1770 | Metal Loss | 2972 |  | 2277.444 | 18.321 | 16.508 | 1.813 | Longseam | 09:40 | 07:05 | Int | Pinhole |  | 7 | 8 |  |  | 13 | 10 | 13363 | 2.69 | 10690 | 0.464 | 13361 | 2.69 | 0.9 | 6.35 | 4960 | 359 | 406.4 | 260.456 | 0.8 | 54.75495521 | -117.6524 | 737.155 | 49.127 | Ball V 7 | 1715.02 | Ball V 8
1770 | Metal Loss | 2973 | 179 | 2277.488 | 18.321 | 16.552 | 1.769 | Longseam | 09:40 | 07:00 | Int | Circumferential Slotting |  | 9 | 12 |  |  | 12 | 8 | 13358 | 2.69 | 10686 | 0.464 | 13355 | 2.69 | 0.9 | 6.35 | 4960 | 359 | 406.4 | 260.456 | 0.8 | 54.7549556 | -117.6524 | 737.156 | 49.127 | Ball V 7 | 1715.02 | Ball V 8
1770 | Cluster | 179 | 179 | 2277.49 | 18.321 | 16.555 | 1.766 | Longseam | 09:40 | 06:53 | Int |  |  | 14 | 35 |  |  | 12 |  | 13339 | 2.69 | 10671 | 0.465 | 13332 | 2.69 | 0.9 | 6.35 | 4960 | 359 | 406.4 | 260.456 | 0.8 | 54.75495562 | -117.6524 | 737.156 | 49.127 | Ball V 7 | 1715.02 | Ball V 8
1770 | Metal Loss | 2974 | 179 | 2277.494 | 18.321 | 16.558 | 1.763 | Longseam | 09:40 | 06:45 | Int | Pinhole |  | 7 | 8 |  |  | 12 | 10 | 13365 | 2.69 | 10692 | 0.464 | 13364 | 2.69 | 0.9 | 6.35 | 4960 | 359 | 406.4 | 260.456 | 0.8 | 54.75495566 | -117.6524 | 737.156 | 49.127 | Ball V 7 | 1715.02 | Ball V 8
1770 | Metal Loss | 2975 |  | 2277.561 | 18.321 | 16.626 | 1.695 | Longseam | 09:40 | 06:45 | Int | Pinhole |  | 7 | 8 |  |  | 14 | 10 | 13363 | 2.69 | 10690 | 0.464 | 13360 | 2.69 | 0.9 | 6.35 | 4960 | 359 | 406.4 | 260.456 | 0.8 | 54.75495626 | -117.6524172 | 737.158 | 49.127 | Ball V 7 | 1715.02 | Ball V 8
1770 | Metal Loss | 2976 |  | 2277.713 | 18.321 | 16.778 | 1.543 | Longseam | 09:40 | 05:44 | Int | Pinhole |  | 7 | 9 |  |  | 12 | 10 | 13365 | 2.69 | 10692 | 0.464 | 13363 | 2.69 | 0.9 | 6.35 | 4960 | 359 | 406.4 | 260.456 | 0.8 | 54.75495762 | -117.6524 | 737.161 | 49.127 | Ball V 7 | 1715.02 | Ball V 8
1770 | Metal Loss | 2977 |  | 2277.731 | 18.321 | 16.796 | 1.525 | Longseam | 09:40 | 06:46 | Int | Pinhole |  | 7 | 9 |  |  | 10 | 10 | 13366 | 2.69 | 10693 | 0.464 | 13364 | 2.69 | 0.9 | 6.35 | 4960 | 359 | 406.4 | 260.456 | 0.8 | 54.75495778 | -117.6524 | 737.162 | 49.127 | Ball V 7 | 1715.02 | Ball V 8
1770 | Metal Loss | 2978 |  | 2277.741 | 18.321 | 16.806 | 1.515 | Longseam | 09:40 | 05:54 | Int | Pinhole |  | 7 | 9 |  |  | 8 | 10 | 13368 | 2.7 | 10694 | 0.464 | 13367 | 2.69 | 0.9 | 6.35 | 4960 | 359 | 406.4 | 260.456 | 0.8 | 54.75495787 | -117.6524 | 737.162 | 49.127 | Ball V 7 | 1715.02 | Ball V 8
1770 | Metal Loss | 2979 |  | 2277.779 | 18.321 | 16.844 | 1.477 | Longseam | 09:40 | 07:02 | Int | Pitting |  | 12 | 12 |  |  | 11 | 8 | 13349 | 2.69 | 10679 | 0.464 | 13344 | 2.69 | 0.9 | 6.35 | 4960 | 359 | 406.4 | 260.456 | 0.8 | 54.75495821 | -117.6524 | 737.163 | 49.127 | Ball V 7 | 1715.02 | Ball V 8
1770 | Metal Loss | 2980 |  | 2277.819 | 18.321 | 16.884 | 1.437 | Longseam | 09:40 | 06:46 | Int | Pitting |  | 11 | 10 |  |  | 13 | 8 | 13350 | 2.69 | 10680 | 0.464 | 13345 | 2.69 | 0.9 | 6.35 | 4960 | 359 | 406.4 | 260.456 | 0.8 | 54.75495857 | -117.6524 | 737.164 | 49.127 | Ball V 7 | 1715.02 | Ball V 8
1770 | Metal Loss | 2981 |  | 2277.853 | 18.321 | 16.918 | 1.403 | Longseam | 09:40 | 06:46 | Int | Pinhole |  | 7 | 9 |  |  | 12 | 10 | 13364 | 2.69 | 10691 | 0.464 | 13362 | 2.69 | 0.9 | 6.35 | 4960 | 359 | 406.4 | 260.456 | 0.8 | 54.75495888 | -117.6524 | 737.165 | 49.127 | Ball V 7 | 1715.02 | Ball V 8
1770 | Metal Loss | 2982 | 180 | 2277.885 | 18.321 | 16.95 | 1.371 | Longseam | 09:40 | 06:46 | Int | Axial Slotting |  | 11 | 9 |  |  | 10 | 10 | 13354 | 2.69 | 10683 | 0.464 | 13351 | 2.69 | 0.9 | 6.35 | 4960 | 359 | 406.4 | 260.456 | 0.8 | 54.75495916 | -117.6524 | 737.166 | 49.127 | Ball V 7 | 1715.02 | Ball V 8
1770 | Cluster | 180 | 180 | 2277.897 | 18.321 | 16.962 | 1.359 | Longseam | 09:40 | 06:47 | Int |  |  | 35 | 13 |  |  | 16 |  | 13119 | 2.64 | 10495 | 0.473 | 13225 | 2.67 | 0.9 | 6.35 | 4960 | 359 | 406.4 | 260.456 | 0.8 | 54.75495927 | -117.6524 | 737.166 | 49.127 | Ball V 7 | 1715.02 | Ball V 8
1770 | Metal Loss | 2983 | 180 | 2277.909 | 18.321 | 16.974 | 1.347 | Longseam | 09:40 | 06:47 | Int | Pitting |  | 11 | 12 |  |  | 16 | 8 | 13342 | 2.69 | 10674 | 0.465 | 13335 | 2.69 | 0.9 | 6.35 | 4960 | 359 | 406.4 | 260.456 | 0.8 | 54.75495938 | -117.6524 | 737.167 | 49.127 | Ball V 7 | 1715.02 | Ball V 8
1770 | Metal Loss | 2984 |  | 2277.945 | 18.321 | 17.01 | 1.311 | Longseam | 09:40 | 06:23 | Int | Pinhole |  | 7 | 8 |  |  | 9 | 10 | 13367 | 2.69 | 10694 | 0.464 | 13366 | 2.69 | 0.9 | 6.35 | 4960 | 359 | 406.4 | 260.456 | 0.8 | 54.7549597 | -117.6524 | 737.167 | 49.127 | Ball V 7 | 1715.02 | Ball V 8
1770 | Metal Loss | 2985 |  | 2277.989 | 18.321 | 17.053 | 1.268 | Longseam | 09:40 | 06:50 | Int | Pitting |  | 11 | 17 |  |  | 8 | 8 | 13360 | 2.69 | 10688 | 0.464 | 13357 | 2.69 | 0.9 | 6.35 | 4960 | 359 | 406.4 | 260.456 | 0.8 | 54.75496009 | -117.6524 | 737.169 | 49.127 | Ball V 7 | 1715.02 | Ball V 8
1770 | Metal Loss | 2986 |  | 2277.991 | 18.321 | 17.055 | 1.266 | Longseam | 09:40 | 06:21 | Int | Pinhole |  | 7 | 8 |  |  | 9 | 10 | 13367 | 2.69 | 10694 | 0.464 | 13366 | 2.69 | 0.9 | 6.35 | 4960 | 359 | 406.4 | 260.456 | 0.8 | 54.75496011 | -117.6524 | 737.169 | 49.127 | Ball V 7 | 1715.02 | Ball V 8
1770 | Metal Loss | 2987 |  | 2278.025 | 18.321 | 17.089 | 1.232 | Longseam | 09:40 | 06:46 | Int | Pinhole |  | 7 | 8 |  |  | 13 | 10 | 13364 | 2.69 | 10691 | 0.464 | 13362 | 2.69 | 0.9 | 6.35 | 4960 | 359 | 406.4 | 260.456 | 0.8 | 54.75496041 | -117.6524 | 737.169 | 49.127 | Ball V 7 | 1715.02 | Ball V 8
1770 | Metal Loss | 2988 |  | 2278.136 | 18.321 | 17.201 | 1.12 | Longseam | 09:40 | 06:43 | Int | Pinhole |  | 7 | 9 |  |  | 10 | 10 | 13366 | 2.69 | 10693 | 0.464 | 13365 | 2.69 | 0.9 | 6.35 | 4960 | 359 | 406.4 | 260.456 | 0.8 | 54.75496142 | -117.6524 | 737.172 | 49.127 | Ball V 7 | 1715.02 | Ball V 8
1770 | Metal Loss | 2989 | 181 | 2278.41 | 18.321 | 17.475 | 0.846 | Longseam | 09:40 | 05:13 | Int | Pinhole |  | 7 | 9 |  |  | 11 | 10 | 13365 | 2.69 | 10692 | 0.464 | 13364 | 2.69 | 0.9 | 6.35 | 4960 | 359 | 406.4 | 260.456 | 0.8 | 54.75496387 | -117.6524 | 737.179 | 49.127 | Ball V 7 | 1715.02 | Ball V 8
1770 | Cluster | 181 | 181 | 2278.42 | 18.321 | 17.485 | 0.836 | Longseam | 09:40 | 05:14 | Int |  |  | 27 | 11 |  |  | 13 |  | 13245 | 2.67 | 10596 | 0.468 | 13306 | 2.68 | 0.9 | 6.35 | 4960 | 359 | 406.4 | 260.456 | 0.8 | 54.75496396 | -117.6524 | 737.18 | 49.127 | Ball V 7 | 1715.02 | Ball V 8
1770 | Metal Loss | 2990 | 181 | 2278.43 | 18.321 | 17.495 | 0.826 | Longseam | 09:40 | 05:15 | Int | Pinhole |  | 7 | 8 |  |  | 13 | 10 | 13364 | 2.69 | 10691 | 0.464 | 13362 | 2.69 | 0.9 | 6.35 | 4960 | 359 | 406.4 | 260.456 | 0.8 | 54.75496405 | -117.6524 | 737.18 | 49.127 | Ball V 7 | 1715.02 | Ball V 8
1780 | Joint |  |  | 2279.256 | 18.393 | 18.321 | 18.393 | Longseam | 01:38 | [16 empty] | 0.9 | 6.35 | 4960 | 359 | 406.4 | 268.831 | 0.8 | 54.75497145 | -117.6524 | 737.202 | 67.448 | Ball V 7 | 1696.699 | Ball V 8
1780 | Metal Loss | 2991 |  | 2281.732 | 18.393 | 2.476 | 15.917 | Longseam | 01:38 | 06:52 | Int | Axial Slotting |  | 11 | 10 |  |  | 10 | 10 | 13355 | 2.69 | 10684 | 0.464 | 13352 | 2.69 | 0.9 | 6.35 | 4960 | 359 | 406.4 | 268.831 | 0.8 | 54.75499363 | -117.6524 | 737.281 | 67.448 | Ball V 7 | 1696.699 | Ball V 8
1780 | Metal Loss | 2992 |  | 2281.894 | 18.393 | 2.638 | 15.755 | Longseam | 01:38 | 06:33 | Int | Pinhole |  | 7 | 8 |  |  | 8 | 10 | 13368 | 2.7 | 10694 | 0.464 | 13367 | 2.69 | 0.9 | 6.35 | 4960 | 359 | 406.4 | 268.831 | 0.8 | 54.75499509 | -117.6524 | 737.287 | 67.448 | Ball V 7 | 1696.699 | Ball V 8
1780 | Metal Loss | 2993 |  | 2281.902 | 18.393 | 2.646 | 15.747 | Longseam | 01:38 | 06:58 | Int | Circumferential Slotting |  | 8 | 10 |  |  | 10 | 8 | 13363 | 2.69 | 10690 | 0.464 | 13361 | 2.69 | 0.9 | 6.35 | 4960 | 359 | 406.4 | 268.831 | 0.8 | 54.75499516 | -117.6524 | 737.287 | 67.448 | Ball V 7 | 1696.699 | Ball V 8
1780 | Metal Loss | 2994 |  | 2281.993 | 18.393 | 2.736 | 15.657 | Longseam | 01:38 | 06:45 | Int | Circumferential Slotting |  | 8 | 12 |  |  | 9 | 8 | 13364 | 2.69 | 10691 | 0.464 | 13363 | 2.69 | 0.9 | 6.35 | 4960 | 359 | 406.4 | 268.831 | 0.8 | 54.75499597 | -117.6524 | 737.291 | 67.448 | Ball V 7 | 1696.699 | Ball V 8
1780 | Metal Loss | 2995 |  | 2282.139 | 18.393 | 2.883 | 15.51 | Longseam | 01:38 | 06:25 | Int | Pinhole |  | 7 | 8 |  |  | 9 | 10 | 13367 | 2.69 | 10694 | 0.464 | 13365 | 2.69 | 0.9 | 6.35 | 4960 | 359 | 406.4 | 268.831 | 0.8 | 54.75499728 | -117.6524 | 737.296 | 67.448 | Ball V 7 | 1696.699 | Ball V 8
1780 | Metal Loss | 2996 | 182 | 2282.347 | 18.393 | 3.091 | 15.302 | Longseam | 01:38 | 06:23 | Int | Pinhole |  | 8 | 9 |  |  | 11 | 10 | 13364 | 2.69 | 10691 | 0.464 | 13362 | 2.69 | 0.9 | 6.35 | 4960 | 359 | 406.4 | 268.831 | 0.8 | 54.75499914 | -117.6524 | 737.304 | 67.448 | Ball V 7 | 1696.699 | Ball V 8
1780 | Cluster | 182 | 182 | 2282.357 | 18.393 | 3.101 | 15.292 | Longseam | 01:38 | 06:23 | Int |  |  | 27 | 11 |  |  | 11 |  | 13264 | 2.67 | 10611 | 0.467 | 13313 | 2.68 | 0.9 | 6.35 | 4960 | 359 | 406.4 | 268.831 | 0.8 | 54.75499923 | -117.6524 | 737.304 | 67.448 | Ball V 7 | 1696.699 | Ball V 8
1780 | Metal Loss | 2997 | 182 | 2282.367 | 18.393 | 3.111 | 15.282 | Longseam | 01:38 | 06:24 | Int | Pinhole |  | 7 | 9 |  |  | 9 | 10 | 13367 | 2.69 | 10694 | 0.464 | 13366 | 2.69 | 0.9 | 6.35 | 4960 | 359 | 406.4 | 268.831 | 0.8 | 54.75499932 | -117.6524 | 737.304 | 67.448 | Ball V 7 | 1696.699 | Ball V 8
1780 | Metal Loss | 2998 |  | 2282.425 | 18.393 | 3.169 | 15.224 | Longseam | 01:38 | 06:19 | Int | Pinhole |  | 7 | 8 |  |  | 8 | 10 | 13368 | 2.7 | 10694 | 0.464 | 13367 | 2.69 | 0.9 | 6.35 | 4960 | 359 | 406.4 | 268.831 | 0.8 | 54.75499984 | -117.6524 | 737.306 | 67.448 | Ball V 7 | 1696.699 | Ball V 8
1780 | Metal Loss | 2999 |  | 2282.597 | 18.393 | 3.341 | 15.052 | Longseam | 01:38 | 06:31 | Int | Pinhole |  | 7 | 8 |  |  | 10 | 10 | 13366 | 2.69 | 10693 | 0.464 | 13365 | 2.69 | 0.9 | 6.35 | 4960 | 359 | 406.4 | 268.831 | 0.8 | 54.75500139 | -117.6524 | 737.313 | 67.448 | Ball V 7 | 1696.699 | Ball V 8
1790 | Joint |  |  | 2297.649 | 18.211 | 18.393 | 18.211 | Longseam | 09:59 | [16 empty] | 1 | 6.35 | 4960 | 359 | 406.4 | 266.371 | 0.8 | 54.75513625 | -117.6524 | 737.843 | 85.841 | Ball V 7 | 1678.306 | Ball V 8
1800 | Joint |  |  | 2315.86 | 17.261 | 18.211 | 17.261 | Longseam | 01:22 | [16 empty] | 0.3 | 6.35 | 4960 | 359 | 406.4 | 318.652 | 0.8 | 54.75529951 | -117.6524 | 737.576 | 104.052 | Ball V 7 | 1660.095 | Ball V 8
1810 | Joint |  |  | 2333.121 | 18.293 | 17.261 | 18.293 | Longseam | 10:11 | [16 empty] | 0.3 | 6.35 | 4960 | 359 | 406.4 | 265.292 | 0.8 | 54.75545426 | -117.6524562 | 737.154 | 121.313 | Ball V 7 | 1642.834 | Ball V 8
1820 | Joint |  |  | 2351.414 | 17.355 | 18.293 | 17.355 | Longseam | 01:47 | [16 empty] | 0.3 | 6.35 | 4960 | 359 | 406.4 | 259.46 | 0.8 | 54.75561819 | -117.6525 | 736.428 | 139.606 | Ball V 7 | 1624.541 | Ball V 8
1820 | Metal Gain | 1 |  | 2358.033 | 17.355 | 6.619 | 10.736 | Longseam | 01:47 | 06:56 | [15 empty] | 0.3 | 6.35 | 4960 | 359 | 406.4 | 259.46 | 0.8 | 54.75567754 | -117.6525 | 736.339 | 139.606 | Ball V 7 | 1624.541 | Ball V 8 | Internal Mill Defect
1820 | Metal Loss | 3000 |  | 2363.429 | 17.355 | 12.015 | 5.34 | Longseam | 01:47 | 06:22 | Int | Pinhole |  | 7 | 9 |  |  | 10 | 10 | 13366 | 2.69 | 10693 | 0.464 | 13365 | 2.69 | 0.2 | 6.35 | 4960 | 359 | 406.4 | 259.46 | 0.8 | 54.75572591 | -117.6525 | 736.291 | 139.606 | Ball V 7 | 1624.541 | Ball V 8
1820 | Metal Loss | 3001 |  | 2363.481 | 17.355 | 12.067 | 5.288 | Longseam | 01:47 | 06:28 | Int | Pinhole |  | 7 | 8 |  |  | 12 | 10 | 13365 | 2.69 | 10692 | 0.464 | 13363 | 2.69 | 0.2 | 6.35 | 4960 | 359 | 406.4 | 259.46 | 0.8 | 54.75572638 | -117.6525 | 736.291 | 139.606 | Ball V 7 | 1624.541 | Ball V 8
1820 | Metal Loss | 3002 |  | 2364.453 | 17.355 | 13.038 | 4.317 | Longseam | 01:47 | 06:14 | Int | Pinhole |  | 7 | 9 |  |  | 15 | 10 | 13362 | 2.69 | 10690 | 0.464 | 13359 | 2.69 | 0.1 | 6.35 | 4960 | 359 | 406.4 | 259.46 | 0.8 | 54.75573509 | -117.6525 | 736.29 | 139.606 | Ball V 7 | 1624.541 | Ball V 8
1820 | Metal Loss | 3003 |  | 2368.516 | 17.355 | 17.102 | 0.254 | Longseam | 01:47 | 06:02 | Int | Pinhole |  | 7 | 9 |  |  | 15 | 10 | 13360 | 2.69 | 10688 | 0.464 | 13358 | 2.69 | 0.2 | 6.35 | 4960 | 359 | 406.4 | 259.46 | 0.8 | 54.75577151 | -117.6525 | 736.316 | 139.606 | Ball V 7 | 1624.541 | Ball V 8
1830 | Joint |  |  | 2368.769 | 18.049 | 17.355 | 18.049 | Longseam | 09:42 | [16 empty] | 0.2 | 6.35 | 4960 | 359 | 406.4 | 273.27 | 0.8 | 54.75577378 | -117.6525 | 736.319 | 156.962 | Ball V 7 | 1607.186 | Ball V 8
1830 | Metal Loss | 3004 |  | 2369.134 | 18.049 | 0.364 | 17.685 | Longseam | 09:42 | 08:01 | Int | Pinhole |  | 7 | 9 |  |  | 16 | 10 | 13360 | 2.69 | 10688 | 0.464 | 13357 | 2.69 | 0.1 | 6.35 | 4960 | 359 | 406.4 | 273.27 | 0.8 | 54.75577705 | -117.6525 | 736.324 | 156.962 | Ball V 7 | 1607.186 | Ball V 8
1830 | Metal Loss | 3005 |  | 2371.202 | 18.049 | 2.432 | 15.617 | Longseam | 09:42 | 08:14 | Int | Pinhole |  | 9 | 10 |  |  | 11 | 10 | 13359 | 2.69 | 10687 | 0.464 | 13356 | 2.69 | 0.3 | 6.35 | 4960 | 359 | 406.4 | 273.27 | 0.8 | 54.75579558 | -117.6525 | 736.348 | 156.962 | Ball V 7 | 1607.186 | Ball V 8
1830 | Metal Loss | 3006 | 183 | 2371.287 | 18.049 | 2.517 | 15.532 | Longseam | 09:42 | 08:11 | Int | Pinhole |  | 7 | 9 |  |  | 17 | 10 | 13358 | 2.69 | 10686 | 0.464 | 13355 | 2.69 | 0.3 | 6.35 | 4960 | 359 | 406.4 | 273.27 | 0.8 | 54.75579634 | -117.6525 | 736.349 | 156.962 | Ball V 7 | 1607.186 | Ball V 8
1830 | Cluster | 183 | 183 | 2371.297 | 18.049 | 2.527 | 15.522 | Longseam | 09:42 | 08:05 | Int |  |  | 27 | 28 |  |  | 17 |  | 13198 | 2.66 | 10558 | 0.47 | 13267 | 2.67 | 0.3 | 6.35 | 4960 | 359 | 406.4 | 273.27 | 0.8 | 54.75579643 | -117.6525 | 736.349 | 156.962 | Ball V 7 | 1607.186 | Ball V 8
1830 | Metal Loss | 3007 | 183 | 2371.307 | 18.049 | 2.537 | 15.512 | Longseam | 09:42 | 07:59 | Int | Pinhole |  | 7 | 9 |  |  | 17 | 10 | 13359 | 2.69 | 10687 | 0.464 | 13356 | 2.69 | 0.3 | 6.35 | 4960 | 359 | 406.4 | 273.27 | 0.8 | 54.75579652 | -117.6525 | 736.349 | 156.962 | Ball V 7 | 1607.186 | Ball V 8
1830 | Metal Loss | 3008 |  | 2371.396 | 18.049 | 2.626 | 15.423 | Longseam | 09:42 | 08:04 | Int | Pinhole |  | 7 | 8 |  |  | 16 | 10 | 13360 | 2.69 | 10688 | 0.464 | 13358 | 2.69 | 0.3 | 6.35 | 4960 | 359 | 406.4 | 273.27 | 0.8 | 54.75579732 | -117.6524823 | 736.35 | 156.962 | Ball V 7 | 1607.186 | Ball V 8
1830 | Metal Loss | 3009 |  | 2386.419 | 18.049 | 17.649 | 0.4 | Longseam | 09:42 | 04:28 | Int | Circumferential Slotting |  | 8 | 10 |  |  | 12 | 8 | 13362 | 2.69 | 10690 | 0.464 | 13360 | 2.69 | 0.4 | 6.35 | 4960 | 359 | 406.4 | 273.27 | 0.8 | 54.75593191 | -117.6525 | 736.545 | 156.962 | Ball V 7 | 1607.186 | Ball V 8
1830 | Metal Loss | 3010 |  | 2386.749 | 18.049 | 17.98 | 0.069 | Longseam | 09:42 | 04:37 | Int | Circumferential Slotting |  | 9 | 12 |  |  | 10 | 8 | 13362 | 2.69 | 10690 | 0.464 | 13360 | 2.69 | 0.3 | 6.35 | 4960 | 359 | 406.4 | 273.27 | 0.8 | 54.75593487 | -117.6525 | 736.558 | 156.962 | Ball V 7 | 1607.186 | Ball V 8
1840 | Joint |  |  | 2386.819 | 7.956 | 18.049 | 7.956 | Longseam | 11:29 | [16 empty] | 0.3 | 7.92 | 4960 | 359 | 406.4 | 283.209 | 0.8 | 54.75593549 | -117.6524965 | 736.561 | 175.011 | Ball V 7 | 1589.137 | Ball V 8
1840 | Wall Thickness Up | 12 |  | 2386.819 | 7.956 | 0 | 7.956 | Longseam | 11:29 | [16 empty] | 0.3 | 7.92 | 4960 | 359 | 406.4 | 283.209 | 0.8 | 54.75593549 | -117.6524965 | 736.561 | 175.011 | Ball V 7 | 1589.137 | Ball V 8 | From 6.350 to 7.920mm
1840 | Anchor | 24 |  | 2387.627 | 7.956 | 0.809 | 7.147 | Longseam | 11:29 |  |  |  |  | 464 | 1237 | [10 empty] | 0.2 | 7.92 | 4960 | 359 | 406.4 | 283.209 | 0.8 | 54.75594273 | -117.6524972 | 736.594 | 175.011 | Ball V 7 | 1589.137 | Ball V 8
1840 | Bend | 27 |  | 2390.786 | 7.956 | 3.968 | 3.988 | Longseam | 11:29 |  |  |  |  | 6388 | [11 empty] | 0.8 | 7.92 | 4960 | 359 | 406.4 | 283.209 | 0.8 | 54.7559707 | -117.6525 | 736.763 | 175.011 | Ball V 7 | 1589.137 | Ball V 8 | Bend 45-right (20.0 D)
1850 | Joint |  |  | 2394.774 | 12.219 | 7.956 | 12.219 | Longseam | 02:12 | [16 empty] | 0.7 | 6.35 | 4960 | 359 | 406.4 | 286.397 | 0.8 | 54.75600042 | -117.6524591 | 737.032 | 182.967 | Ball V 7 | 1581.181 | Ball V 8
1850 | Wall Thickness Down | 14 |  | 2394.774 | 12.219 | 0 | 12.219 | Longseam | 02:12 | [16 empty] | 0.7 | 6.35 | 4960 | 359 | 406.4 | 286.397 | 0.8 | 54.75600042 | -117.6524591 | 737.032 | 182.967 | Ball V 7 | 1581.181 | Ball V 8 | From 7.920 to 6.350mm
1860 | Joint |  |  | 2406.994 | 8.674 | 12.219 | 8.674 | Longseam | 09:50 | [16 empty] | 0.9 | 6.35 | 4960 | 359 | 406.4 | 252.915 | 0.8 | 54.75608037 | -117.6523 | 737.714 | 195.186 | Ball V 7 | 1568.962 | Ball V 8
1860 | Dent | 3 |  | 2409.366 | 8.674 | 2.372 | 6.302 | Longseam | 09:50 | 03:28 |  |  |  | 167 | 99 | 0.9 | 48 |  | 0 | [6 empty] | 0.6 | 6.35 | 4960 | 359 | 406.4 | 252.915 | 0.8 | 54.75609572 | -117.6523 | 737.832 | 195.186 | Ball V 7 | 1568.962 | Ball V 8 | Previously sized 1.0%
1870 | Joint |  |  | 2415.667 | 18.091 | 8.674 | 18.091 | Longseam | 12:58 | [16 empty] | 0.5 | 6.35 | 4960 | 359 | 406.4 | 276.051 | 0.8 | 54.75613646 | -117.6522 | 738.18 | 203.86 | Ball V 7 | 1560.288 | Ball V 8
1880 | Joint |  |  | 2433.758 | 7.286 | 18.091 | 7.286 | Longseam | 02:08 | [16 empty] | 0.5 | 7.92 | 4960 | 359 | 406.4 | 248.185 | 0.8 | 54.75625417 | -117.652 | 738.844 | 221.95 | Ball V 7 | 1542.197 | Ball V 8
1880 | Wall Thickness Up | 13 |  | 2433.758 | 7.286 | 0 | 7.286 | Longseam | 02:08 | [16 empty] | 0.5 | 7.92 | 4960 | 359 | 406.4 | 248.185 | 0.8 | 54.75625417 | -117.652 | 738.844 | 221.95 | Ball V 7 | 1542.197 | Ball V 8 | From 6.350 to 7.920mm
1880 | Bend | 28 |  | 2437.493 | 7.286 | 3.735 | 3.55 | Longseam | 02:08 |  |  |  |  | 5202 | [11 empty] | 0.7 | 7.92 | 4960 | 359 | 406.4 | 248.185 | 0.8 | 54.75628071 | -117.6520088 | 739.018 | 221.95 | Ball V 7 | 1542.197 | Ball V 8 | Bend 45-left (16.3 D)
1880 | Anchor | 25 |  | 2440.472 | 7.286 | 6.714 | 0.572 | Longseam | 02:08 |  |  |  |  | 452 | 1237 | [10 empty] | 0.9 | 7.92 | 4960 | 359 | 406.4 | 248.185 | 0.8 | 54.75630659 | -117.652 | 739.094 | 221.95 | Ball V 7 | 1542.197 | Ball V 8
1890 | Joint |  |  | 2441.044 | 18.297 | 7.286 | 18.297 | Longseam | 10:16 | [16 empty] | 0.9 | 6.35 | 4960 | 359 | 406.4 | 268.913 | 0.8 | 54.75631172 | -117.652 | 739.1 | 229.236 | Ball V 7 | 1534.912 | Ball V 8
1890 | Wall Thickness Down | 15 |  | 2441.044 | 18.297 | 0 | 18.297 | Longseam | 10:16 | [16 empty] | 0.9 | 6.35 | 4960 | 359 | 406.4 | 268.913 | 0.8 | 54.75631172 | -117.652 | 739.1 | 229.236 | Ball V 7 | 1534.912 | Ball V 8 | From 7.920 to 6.350mm
1900 | Joint |  |  | 2459.34 | 17.57 | 18.297 | 17.57 | Longseam | 01:11 | [16 empty] | 0.3 | 6.35 | 4960 | 359 | 406.4 | 280.187 | 0.8 | 54.75647568 | -117.6519874 | 738.507 | 247.533 | Ball V 7 | 1516.615 | Ball V 8
1910 | Joint |  |  | 2476.91 | 18.349 | 17.57 | 18.349 | Longseam | 10:43 | [16 empty] | 0.2 | 6.35 | 4960 | 359 | 406.4 | 287.079 | 0.8 | 54.75663302 | -117.652 | 737.426 | 265.102 | Ball V 7 | 1499.045 | Ball V 8
1920 | Joint |  |  | 2495.259 | 18.229 | 18.349 | 18.229 | Longseam | 01:23 | [16 empty] | 0.5 | 6.35 | 4960 | 359 | 406.4 | 266.364 | 0.8 | 54.75679759 | -117.652 | 736.753 | 283.451 | Ball V 7 | 1480.696 | Ball V 8
1930 | Joint |  |  | 2513.488 | 18.085 | 18.229 | 18.085 | Longseam | 04:13 | [16 empty] | 0.3 | 6.35 | 4960 | 359 | 406.4 | 253.694 | 0.8 | 54.75696109 | -117.652 | 736.103 | 301.68 | Ball V 7 | 1462.468 | Ball V 8
1930 | Metal Loss | 3011 |  | 2528.839 | 18.085 | 15.351 | 2.735 | Longseam | 04:13 | 07:14 | Int | Pitting |  | 19 | 19 |  |  | 18 | 8 | 13272 | 2.68 | 10618 | 0.467 | 13250 | 2.67 | 0.5 | 6.35 | 4960 | 359 | 406.4 | 253.694 | 0.8 | 54.75709879 | -117.6519758 | 735.581 | 301.68 | Ball V 7 | 1462.468 | Ball V 8
1930 | Metal Loss | 3012 | 184 | 2528.88 | 18.085 | 15.392 | 2.693 | Longseam | 04:13 | 07:11 | Int | Pitting |  | 10 | 12 |  |  | 13 | 8 | 13354 | 2.69 | 10683 | 0.464 | 13350 | 2.69 | 0.6 | 6.35 | 4960 | 359 | 406.4 | 253.694 | 0.8 | 54.75709916 | -117.652 | 735.58 | 301.68 | Ball V 7 | 1462.468 | Ball V 8
1930 | Cluster | 184 | 184 | 2528.887 | 18.085 | 15.399 | 2.686 | Longseam | 04:13 | 07:11 | Int |  |  | 24 | 14 |  |  | 14 |  | 13258 | 2.67 | 10606 | 0.468 | 13277 | 2.68 | 0.6 | 6.35 | 4960 | 359 | 406.4 | 253.694 | 0.8 | 54.75709922 | -117.652 | 735.58 | 301.68 | Ball V 7 | 1462.468 | Ball V 8
1930 | Metal Loss | 3013 | 184 | 2528.895 | 18.085 | 15.407 | 2.678 | Longseam | 04:13 | 07:10 | Int | Circumferential Slotting |  | 8 | 11 |  |  | 14 | 8 | 13359 | 2.69 | 10687 | 0.464 | 13356 | 2.69 | 0.6 | 6.35 | 4960 | 359 | 406.4 | 253.694 | 0.8 | 54.7570993 | -117.652 | 735.58 | 301.68 | Ball V 7 | 1462.468 | Ball V 8
1940 | Joint |  |  | 2531.573 | 8.304 | 18.085 | 8.304 | Longseam | 12:03 | [16 empty] | 0.1 | 7.92 | 4960 | 359 | 406.4 | 264.487 | 0.8 | 54.75712333 | -117.652 | 735.535 | 319.765 | Ball V 7 | 1444.382 | Ball V 8
1940 | Wall Thickness Up | 14 |  | 2531.573 | 8.304 | 0 | 8.304 | Longseam | 12:03 | [16 empty] | 0.1 | 7.92 | 4960 | 359 | 406.4 | 264.487 | 0.8 | 54.75712333 | -117.652 | 735.535 | 319.765 | Ball V 7 | 1444.382 | Ball V 8 | From 6.350 to 7.920mm
1940 | Bend | 29 |  | 2535.866 | 8.304 | 4.293 | 4.011 | Longseam | 12:03 |  |  |  |  | 6316 | [11 empty] | 0.7 | 7.92 | 4960 | 359 | 406.4 | 264.487 | 0.8 | 54.75716099 | -117.652 | 735.502 | 319.765 | Ball V 7 | 1444.382 | Ball V 8 | Bend 45-left (19.0 D)
1940 | Anchor | 26 |  | 2539.319 | 8.304 | 7.746 | 0.559 | Longseam | 12:03 |  |  |  |  | 386 | 1237 | [10 empty] | 1 | 7.92 | 4960 | 359 | 406.4 | 264.487 | 0.8 | 54.75718516 | -117.652 | 735.512 | 319.765 | Ball V 7 | 1444.382 | Ball V 8
1950 | Joint |  |  | 2539.877 | 12.836 | 8.304 | 12.836 | Longseam | 02:05 | [16 empty] | 0.7 | 6.35 | 4960 | 359 | 406.4 | 272.62 | 0.8 | 54.75718845 | -117.652 | 735.512 | 328.07 | Ball V 7 | 1436.078 | Ball V 8
1950 | Wall Thickness Down | 16 |  | 2539.877 | 12.836 | 0 | 12.836 | Longseam | 02:05 | [16 empty] | 0.7 | 6.35 | 4960 | 359 | 406.4 | 272.62 | 0.8 | 54.75718845 | -117.652 | 735.512 | 328.07 | Ball V 7 | 1436.078 | Ball V 8 | From 7.920 to 6.350mm
1950 | Metal Loss | 3014 |  | 2541.339 | 12.836 | 1.461 | 11.375 | Longseam | 02:05 | 07:07 | Int | Pinhole |  | 7 | 9 |  |  | 5 | 10 | 13370 | 2.7 | 10696 | 0.464 | 13370 | 2.7 | 1.5 | 6.35 | 4960 | 359 | 406.4 | 272.62 | 0.8 | 54.757197 | -117.652 | 735.508 | 328.07 | Ball V 7 | 1436.078 | Ball V 8
1950 | Metal Loss | 3015 |  | 2541.341 | 12.836 | 1.463 | 11.373 | Longseam | 02:05 | 08:58 | Int | Pitting |  | 27 | 20 |  |  | 10 | 8 | 13279 | 2.68 | 10623 | 0.467 | 13260 | 2.67 | 1.5 | 6.35 | 4960 | 359 | 406.4 | 272.62 | 0.8 | 54.75719701 | -117.652 | 735.508 | 328.07 | Ball V 7 | 1436.078 | Ball V 8
1960 | Joint |  |  | 2552.714 | 16.22 | 12.836 | 16.22 | Longseam | 11:04 | [16 empty] | 0.5 | 6.35 | 4960 | 359 | 406.4 | 280.725 | 0.8 | 54.7572635 | -117.6522 | 735.224 | 340.906 | Ball V 7 | 1423.242 | Ball V 8
1960 | Metal Loss | 3016 |  | 2558.787 | 16.22 | 6.073 | 10.146 | Longseam | 11:04 | 03:37 | Int | Pitting |  | 13 | 16 |  |  | 9 | 8 | 13351 | 2.69 | 10681 | 0.464 | 13346 | 2.69 | 0.4 | 6.35 | 4960 | 359 | 406.4 | 280.725 | 0.8 | 54.75729903 | -117.6522 | 735.056 | 340.906 | Ball V 7 | 1423.242 | Ball V 8
1970 | Joint |  |  | 2568.933 | 18.08 | 16.22 | 18.08 | Longseam | 02:10 | [16 empty] | 0.2 | 6.35 | 4960 | 359 | 406.4 | 265.251 | 0.8 | 54.75735902 | -117.652367 | 734.914 | 357.126 | Ball V 7 | 1407.022 | Ball V 8
1970 | Metal Loss | 3017 |  | 2572.741 | 18.08 | 3.808 | 14.272 | Longseam | 02:10 | 05:50 | Int | Pinhole |  | 7 | 8 |  |  | 10 | 10 | 13366 | 2.69 | 10693 | 0.464 | 13365 | 2.69 | 0.5 | 6.35 | 4960 | 359 | 406.4 | 265.251 | 0.8 | 54.75738177 | -117.6524111 | 734.892 | 357.126 | Ball V 7 | 1407.022 | Ball V 8
1970 | Metal Loss | 3018 |  | 2573.035 | 18.08 | 4.101 | 13.979 | Longseam | 02:10 | 05:58 | Int | Pinhole |  | 7 | 8 |  |  | 10 | 10 | 13367 | 2.69 | 10694 | 0.464 | 13365 | 2.69 | 0.4 | 6.35 | 4960 | 359 | 406.4 | 265.251 | 0.8 | 54.75738354 | -117.6524 | 734.891 | 357.126 | Ball V 7 | 1407.022 | Ball V 8
1970 | Metal Loss | 3019 |  | 2573.802 | 18.08 | 4.869 | 13.212 | Longseam | 02:10 | 05:50 | Int | Pinhole |  | 7 | 9 |  |  | 14 | 10 | 13364 | 2.69 | 10691 | 0.464 | 13362 | 2.69 | 0.5 | 6.35 | 4960 | 359 | 406.4 | 265.251 | 0.8 | 54.75738815 | -117.6524 | 734.887 | 357.126 | Ball V 7 | 1407.022 | Ball V 8
1970 | Metal Loss | 3020 |  | 2575.439 | 18.08 | 6.505 | 11.575 | Longseam | 02:10 | 05:48 | Int | Pinhole |  | 7 | 9 |  |  | 9 | 10 | 13367 | 2.69 | 10694 | 0.464 | 13366 | 2.69 | 0.6 | 6.35 | 4960 | 359 | 406.4 | 265.251 | 0.8 | 54.75739801 | -117.6524 | 734.876 | 357.126 | Ball V 7 | 1407.022 | Ball V 8
1980 | Joint |  |  | 2587.013 | 7.727 | 18.08 | 7.727 | Longseam | 02:21 | [16 empty] | 0 | 7.92 | 4960 | 359 | 406.4 | 312.811 | 0.8 | 54.75746886 | -117.6526 | 734.719 | 375.206 | Ball V 7 | 1388.942 | Ball V 8
1980 | Wall Thickness Up | 15 |  | 2587.013 | 7.727 | 0 | 7.727 | Longseam | 02:21 | [16 empty] | 0 | 7.92 | 4960 | 359 | 406.4 | 312.811 | 0.8 | 54.75746886 | -117.6526 | 734.719 | 375.206 | Ball V 7 | 1388.942 | Ball V 8 | From 6.350 to 7.920mm
1980 | Anchor | 27 |  | 2587.829 | 7.727 | 0.815 | 6.911 | Longseam | 02:21 |  |  |  |  | 436 | 1237 | [10 empty] | 0.4 | 7.92 | 4960 | 359 | 406.4 | 312.811 | 0.8 | 54.7574739 | -117.6526 | 734.712 | 375.206 | Ball V 7 | 1388.942 | Ball V 8
1980 | Bend | 30 |  | 2590.978 | 7.727 | 3.965 | 3.762 | Longseam | 02:21 |  |  |  |  | 5736 | [11 empty] | 0.5 | 7.92 | 4960 | 359 | 406.4 | 312.811 | 0.8 | 54.75749612 | -117.6526 | 734.672 | 375.206 | Ball V 7 | 1388.942 | Ball V 8 | Bend 45-right (17.0 D)
1990 | Joint |  |  | 2594.74 | 8.92 | 7.727 | 8.92 | Longseam | 09:48 | [16 empty] | 0.9 | 6.35 | 4960 | 359 | 406.4 | 251.949 | 0.8 | 54.75752892 | -117.6526 | 734.573 | 382.932 | Ball V 7 | 1381.215 | Ball V 8
1990 | Wall Thickness Down | 17 |  | 2594.74 | 8.92 | 0 | 8.92 | Longseam | 09:48 | [16 empty] | 0.9 | 6.35 | 4960 | 359 | 406.4 | 251.949 | 0.8 | 54.75752892 | -117.6526 | 734.573 | 382.932 | Ball V 7 | 1381.215 | Ball V 8 | From 7.920 to 6.350mm
2000 | Joint |  |  | 2603.66 | 17.898 | 8.92 | 17.898 | Longseam | 01:08 | [16 empty] | 0.5 | 6.35 | 4960 | 359 | 406.4 | 254.671 | 0.8 | 54.75760892 | -117.6526 | 734.342 | 391.852 | Ball V 7 | 1372.295 | Ball V 8
2010 | Joint |  |  | 2621.558 | 18.323 | 17.898 | 18.323 | Longseam | 10:18 | [16 empty] | 0.4 | 6.35 | 4960 | 359 | 406.4 | 341.107 | 0.8 | 54.75776946 | -117.6526 | 733.932 | 409.751 | Ball V 7 | 1354.397 | Ball V 8
2010 | Mill Defect | 24 |  | 2628.878 | 18.323 | 7.32 | 11.003 | Longseam | 10:18 | 10:58 |  |  |  | 48 | 10 | [10 empty] | 0.6 | 6.35 | 4960 | 359 | 406.4 | 341.107 | 0.8 | 54.75783507 | -117.6526 | 733.638 | 409.751 | Ball V 7 | 1354.397 | Ball V 8
2020 | Joint |  |  | 2639.881 | 18.215 | 18.323 | 18.215 | Longseam | 01:41 | [16 empty] | 0.4 | 6.35 | 4960 | 359 | 406.4 | 254.397 | 0.8 | 54.75793371 | -117.6526 | 733.295 | 428.073 | Ball V 7 | 1336.074 | Ball V 8
2030 | Joint |  |  | 2658.096 | 18.203 | 18.215 | 18.203 | Longseam | 10:40 | [16 empty] | 0.3 | 6.35 | 4960 | 359 | 406.4 | 266.101 | 0.8 | 54.75809698 | -117.6527 | 732.713 | 446.288 | Ball V 7 | 1317.859 | Ball V 8
2040 | Joint |  |  | 2676.299 | 18.018 | 18.203 | 18.018 | Longseam | 12:47 | [16 empty] | 0.2 | 6.35 | 4960 | 359 | 406.4 | 299.169 | 0.8 | 54.75826014 | -117.6527 | 732.461 | 464.491 | Ball V 7 | 1299.657 | Ball V 8
2050 | Joint |  |  | 2694.317 | 18.145 | 18.018 | 18.145 | Longseam | 09:50 | [16 empty] | 0.1 | 6.35 | 4960 | 359 | 406.4 | 276.479 | 0.8 | 54.75842169 | -117.6527 | 732.043 | 482.509 | Ball V 7 | 1281.638 | Ball V 8
2060 | Joint |  |  | 2712.462 | 18.385 | 18.145 | 18.385 | Longseam | 01:47 | [16 empty] | 0.3 | 6.35 | 4960 | 359 | 406.4 | 268.675 | 0.8 | 54.75858439 | -117.6527 | 731.473 | 500.654 | Ball V 7 | 1263.494 | Ball V 8
2070 | Joint |  |  | 2730.847 | 18.099 | 18.385 | 18.099 | Longseam | 09:27 | [16 empty] | 0.4 | 6.35 | 4960 | 359 | 406.4 | 250.335 | 0.8 | 54.7587492 | -117.6527 | 731.141 | 519.039 | Ball V 7 | 1245.109 | Ball V 8
2070 | Metal Loss | 3021 |  | 2737.918 | 18.099 | 7.071 | 11.027 | Longseam | 09:27 | 07:15 | Int | Pinhole |  | 7 | 9 |  |  | 9 | 10 | 13367 | 2.69 | 10694 | 0.464 | 13366 | 2.69 | 0.7 | 6.35 | 4960 | 359 | 406.4 | 250.335 | 0.8 | 54.75881256 | -117.6527 | 730.932 | 519.039 | Ball V 7 | 1245.109 | Ball V 8
2070 | Metal Loss | 3022 |  | 2737.971 | 18.099 | 7.124 | 10.974 | Longseam | 09:27 | 05:11 | Int | Pinhole |  | 7 | 8 |  |  | 14 | 10 | 13363 | 2.69 | 10690 | 0.464 | 13361 | 2.69 | 0.7 | 6.35 | 4960 | 359 | 406.4 | 250.335 | 0.8 | 54.75881304 | -117.6527 | 730.931 | 519.039 | Ball V 7 | 1245.109 | Ball V 8
2070 | Metal Loss | 3023 |  | 2739.349 | 18.099 | 8.502 | 9.596 | Longseam | 09:27 | 06:46 | Int | Pinhole |  | 7 | 8 |  |  | 11 | 10 | 13365 | 2.69 | 10692 | 0.464 | 13364 | 2.69 | 0.8 | 6.35 | 4960 | 359 | 406.4 | 250.335 | 0.8 | 54.75882539 | -117.6527 | 730.9 | 519.039 | Ball V 7 | 1245.109 | Ball V 8
2070 | Metal Loss | 3024 |  | 2740.472 | 18.099 | 9.625 | 8.474 | Longseam | 09:27 | 06:41 | Int | Pinhole |  | 8 | 9 |  |  | 12 | 10 | 13362 | 2.69 | 10690 | 0.464 | 13359 | 2.69 | 0.7 | 6.35 | 4960 | 359 | 406.4 | 250.335 | 0.8 | 54.75883545 | -117.6527 | 730.874 | 519.039 | Ball V 7 | 1245.109 | Ball V 8
2070 | Metal Loss | 3025 |  | 2740.839 | 18.099 | 9.993 | 8.106 | Longseam | 09:27 | 04:57 | Int | Pinhole |  | 7 | 8 |  |  | 8 | 10 | 13368 | 2.7 | 10694 | 0.464 | 13367 | 2.69 | 0.7 | 6.35 | 4960 | 359 | 406.4 | 250.335 | 0.8 | 54.75883874 | -117.6527 | 730.866 | 519.039 | Ball V 7 | 1245.109 | Ball V 8
2070 | Metal Loss | 3026 |  | 2740.873 | 18.099 | 10.026 | 8.072 | Longseam | 09:27 | 07:10 | Int | Pinhole |  | 7 | 8 |  |  | 10 | 10 | 13366 | 2.69 | 10693 | 0.464 | 13365 | 2.69 | 0.7 | 6.35 | 4960 | 359 | 406.4 | 250.335 | 0.8 | 54.75883904 | -117.6527 | 730.865 | 519.039 | Ball V 7 | 1245.109 | Ball V 8
2070 | Metal Loss | 3027 |  | 2741.1 | 18.099 | 10.253 | 7.846 | Longseam | 09:27 | 06:41 | Int | Pinhole |  | 7 | 8 |  |  | 11 | 10 | 13366 | 2.69 | 10693 | 0.464 | 13364 | 2.69 | 0.8 | 6.35 | 4960 | 359 | 406.4 | 250.335 | 0.8 | 54.75884108 | -117.6527 | 730.86 | 519.039 | Ball V 7 | 1245.109 | Ball V 8
2070 | Metal Loss | 3028 |  | 2741.376 | 18.099 | 10.529 | 7.57 | Longseam | 09:27 | 06:56 | Int | Pinhole |  | 7 | 9 |  |  | 8 | 10 | 13367 | 2.69 | 10694 | 0.464 | 13366 | 2.69 | 0.7 | 6.35 | 4960 | 359 | 406.4 | 250.335 | 0.8 | 54.75884355 | -117.6527 | 730.854 | 519.039 | Ball V 7 | 1245.109 | Ball V 8
2070 | Metal Loss | 3029 |  | 2741.609 | 18.099 | 10.762 | 7.336 | Longseam | 09:27 | 07:32 | Int | Pinhole |  | 7 | 8 |  |  | 16 | 10 | 13361 | 2.69 | 10689 | 0.464 | 13358 | 2.69 | 0.7 | 6.35 | 4960 | 359 | 406.4 | 250.335 | 0.8 | 54.75884564 | -117.6527128 | 730.848 | 519.039 | Ball V 7 | 1245.109 | Ball V 8
2070 | Metal Loss | 3030 |  | 2741.941 | 18.099 | 11.095 | 7.004 | Longseam | 09:27 | 07:19 | Int | Pinhole |  | 7 | 8 |  |  | 10 | 10 | 13366 | 2.69 | 10693 | 0.464 | 13364 | 2.69 | 0.7 | 6.35 | 4960 | 359 | 406.4 | 250.335 | 0.8 | 54.75884862 | -117.6527 | 730.841 | 519.039 | Ball V 7 | 1245.109 | Ball V 8
2070 | Metal Loss | 3031 |  | 2742.091 | 18.099 | 11.244 | 6.854 | Longseam | 09:27 | 07:19 | Int | Pinhole |  | 7 | 9 |  |  | 9 | 10 | 13367 | 2.69 | 10694 | 0.464 | 13366 | 2.69 | 0.7 | 6.35 | 4960 | 359 | 406.4 | 250.335 | 0.8 | 54.75884996 | -117.6527 | 730.837 | 519.039 | Ball V 7 | 1245.109 | Ball V 8
2070 | Metal Loss | 3032 |  | 2742.754 | 18.099 | 11.908 | 6.191 | Longseam | 09:27 | 06:46 | Int | Pinhole |  | 7 | 8 |  |  | 10 | 10 | 13366 | 2.69 | 10693 | 0.464 | 13365 | 2.69 | 0.6 | 6.35 | 4960 | 359 | 406.4 | 250.335 | 0.8 | 54.75885591 | -117.6527 | 730.822 | 519.039 | Ball V 7 | 1245.109 | Ball V 8
2070 | Metal Loss | 3033 |  | 2744.727 | 18.099 | 13.88 | 4.218 | Longseam | 09:27 | 06:44 | Int | Pinhole |  | 7 | 8 |  |  | 11 | 10 | 13366 | 2.69 | 10693 | 0.464 | 13364 | 2.69 | 0.5 | 6.35 | 4960 | 359 | 406.4 | 250.335 | 0.8 | 54.75887359 | -117.6527 | 730.781 | 519.039 | Ball V 7 | 1245.109 | Ball V 8
2070 | Metal Loss | 3034 |  | 2747.491 | 18.099 | 16.644 | 1.455 | Longseam | 09:27 | 06:38 | Int | Pinhole |  | 7 | 9 |  |  | 14 | 10 | 13362 | 2.69 | 10690 | 0.464 | 13360 | 2.69 | 0.4 | 6.35 | 4960 | 359 | 406.4 | 250.335 | 0.8 | 54.75889836 | -117.6527173 | 730.74 | 519.039 | Ball V 7 | 1245.109 | Ball V 8
2070 | Metal Loss | 3035 |  | 2747.823 | 18.099 | 16.976 | 1.123 | Longseam | 09:27 | 06:45 | Int | Pinhole |  | 7 | 9 |  |  | 9 | 10 | 13367 | 2.69 | 10694 | 0.464 | 13366 | 2.69 | 0.4 | 6.35 | 4960 | 359 | 406.4 | 250.335 | 0.8 | 54.75890134 | -117.6527 | 730.736 | 519.039 | Ball V 7 | 1245.109 | Ball V 8
2070 | Metal Loss | 3036 |  | 2748.662 | 18.099 | 17.815 | 0.284 | Longseam | 09:27 | 05:48 | Int | Pinhole |  | 7 | 9 |  |  | 9 | 10 | 13366 | 2.69 | 10693 | 0.464 | 13365 | 2.69 | 0.4 | 6.35 | 4960 | 359 | 406.4 | 250.335 | 0.8 | 54.75890886 | -117.6527 | 730.728 | 519.039 | Ball V 7 | 1245.109 | Ball V 8
2080 | Joint |  |  | 2748.945 | 17.916 | 18.099 | 17.916 | Longseam | 02:14 | [16 empty] | 0.3 | 6.35 | 4960 | 359 | 406.4 | 260.635 | 0.8 | 54.7589114 | -117.6527 | 730.725 | 537.138 | Ball V 7 | 1227.01 | Ball V 8
2080 | Metal Loss | 3037 |  | 2749.133 | 17.916 | 0.187 | 17.729 | Longseam | 02:14 | 05:00 | Int | Pinhole |  | 7 | 8 |  |  | 15 | 10 | 13362 | 2.69 | 10690 | 0.464 | 13360 | 2.69 | 0.1 | 6.35 | 4960 | 359 | 406.4 | 260.635 | 0.8 | 54.75891308 | -117.6527 | 730.724 | 537.138 | Ball V 7 | 1227.01 | Ball V 8
2080 | Metal Loss | 3038 |  | 2751.838 | 17.916 | 2.893 | 15.024 | Longseam | 02:14 | 04:16 | Int | Pinhole |  | 7 | 9 |  |  | 12 | 10 | 13365 | 2.69 | 10692 | 0.464 | 13363 | 2.69 | 0.5 | 6.35 | 4960 | 359 | 406.4 | 260.635 | 0.8 | 54.75893733 | -117.6527 | 730.705 | 537.138 | Ball V 7 | 1227.01 | Ball V 8
2080 | Metal Loss | 3039 |  | 2753.546 | 17.916 | 4.601 | 13.316 | Longseam | 02:14 | 03:12 | Int | Pinhole |  | 7 | 8 |  |  | 9 | 10 | 13367 | 2.69 | 10694 | 0.464 | 13366 | 2.69 | 0.5 | 6.35 | 4960 | 359 | 406.4 | 260.635 | 0.8 | 54.75895265 | -117.6527 | 730.701 | 537.138 | Ball V 7 | 1227.01 | Ball V 8
2080 | Metal Loss | 3040 |  | 2754.865 | 17.916 | 5.92 | 11.996 | Longseam | 02:14 | 02:45 | Int | Pinhole |  | 7 | 8 |  |  | 10 | 10 | 13366 | 2.69 | 10693 | 0.464 | 13365 | 2.69 | 0.6 | 6.35 | 4960 | 359 | 406.4 | 260.635 | 0.8 | 54.75896448 | -117.6527 | 730.702 | 537.138 | Ball V 7 | 1227.01 | Ball V 8
2080 | Metal Loss | 3041 |  | 2755.045 | 17.916 | 6.1 | 11.817 | Longseam | 02:14 | 02:45 | Int | Pinhole |  | 7 | 8 |  |  | 11 | 10 | 13365 | 2.69 | 10692 | 0.464 | 13364 | 2.69 | 0.6 | 6.35 | 4960 | 359 | 406.4 | 260.635 | 0.8 | 54.75896609 | -117.6527 | 730.703 | 537.138 | Ball V 7 | 1227.01 | Ball V 8
2080 | Metal Loss | 3042 |  | 2755.91 | 17.916 | 6.964 | 10.952 | Longseam | 02:14 | 03:08 | Int | Pinhole |  | 7 | 8 |  |  | 7 | 10 | 13369 | 2.7 | 10695 | 0.464 | 13368 | 2.7 | 0.6 | 6.35 | 4960 | 359 | 406.4 | 260.635 | 0.8 | 54.75897384 | -117.6527 | 730.706 | 537.138 | Ball V 7 | 1227.01 | Ball V 8
2080 | Metal Loss | 3043 |  | 2756.208 | 17.916 | 7.263 | 10.653 | Longseam | 02:14 | 06:49 | Int | Pinhole |  | 7 | 9 |  |  | 10 | 10 | 13366 | 2.69 | 10693 | 0.464 | 13365 | 2.69 | 0.6 | 6.35 | 4960 | 359 | 406.4 | 260.635 | 0.8 | 54.75897652 | -117.6527 | 730.707 | 537.138 | Ball V 7 | 1227.01 | Ball V 8
2080 | Metal Loss | 3044 |  | 2757.227 | 17.916 | 8.282 | 9.635 | Longseam | 02:14 | 06:46 | Int | Pinhole |  | 7 | 9 |  |  | 15 | 10 | 13361 | 2.69 | 10689 | 0.464 | 13358 | 2.69 | 0.6 | 6.35 | 4960 | 359 | 406.4 | 260.635 | 0.8 | 54.75898565 | -117.6527 | 730.712 | 537.138 | Ball V 7 | 1227.01 | Ball V 8
2080 | Metal Loss | 3045 |  | 2757.409 | 17.916 | 8.463 | 9.453 | Longseam | 02:14 | 06:49 | Int | Pinhole |  | 7 | 8 |  |  | 10 | 10 | 13367 | 2.69 | 10694 | 0.464 | 13365 | 2.69 | 0.6 | 6.35 | 4960 | 359 | 406.4 | 260.635 | 0.8 | 54.75898728 | -117.6527 | 730.713 | 537.138 | Ball V 7 | 1227.01 | Ball V 8
2080 | Metal Loss | 3046 |  | 2757.555 | 17.916 | 8.61 | 9.307 | Longseam | 02:14 | 03:04 | Int | Pinhole |  | 7 | 8 |  |  | 9 | 10 | 13367 | 2.69 | 10694 | 0.464 | 13366 | 2.69 | 0.6 | 6.35 | 4960 | 359 | 406.4 | 260.635 | 0.8 | 54.75898859 | -117.6527 | 730.714 | 537.138 | Ball V 7 | 1227.01 | Ball V 8
2080 | Metal Loss | 3047 |  | 2758.156 | 17.916 | 9.211 | 8.705 | Longseam | 02:14 | 06:47 | Int | Pinhole |  | 7 | 8 |  |  | 12 | 10 | 13365 | 2.69 | 10692 | 0.464 | 13363 | 2.69 | 0.5 | 6.35 | 4960 | 359 | 406.4 | 260.635 | 0.8 | 54.75899398 | -117.6527 | 730.718 | 537.138 | Ball V 7 | 1227.01 | Ball V 8
2090 | Joint |  |  | 2766.862 | 18.651 | 17.916 | 18.651 | Longseam | 10:14 | [16 empty] | 0.3 | 6.35 | 4960 | 359 | 406.4 | 348.134 | 0.8 | 54.75907202 | -117.6527 | 730.73 | 555.054 | Ball V 7 | 1209.094 | Ball V 8
2100 | Joint |  |  | 2785.513 | 18.011 | 18.651 | 18.011 | Longseam | 01:00 | [16 empty] | 0.1 | 6.35 | 4960 | 359 | 406.4 | 355.431 | 0.8 | 54.75923925 | -117.6527 | 730.753 | 573.705 | Ball V 7 | 1190.442 | Ball V 8
2110 | Joint |  |  | 2803.524 | 8.933 | 18.011 | 8.933 | Longseam | 11:45 | [16 empty] | 0.1 | 7.92 | 4960 | 359 | 406.4 | 259.736 | 0.8 | 54.75940081 | -117.6528 | 731.086 | 591.716 | Ball V 7 | 1172.431 | Ball V 8
2110 | Wall Thickness Up | 16 |  | 2803.524 | 8.933 | 0 | 8.933 | Longseam | 11:45 | [16 empty] | 0.1 | 7.92 | 4960 | 359 | 406.4 | 259.736 | 0.8 | 54.75940081 | -117.6528 | 731.086 | 591.716 | Ball V 7 | 1172.431 | Ball V 8 | From 6.350 to 7.920mm
2110 | Anchor | 28 |  | 2804.826 | 8.933 | 1.302 | 7.632 | Longseam | 11:45 |  |  |  |  | 732 | 1237 | [10 empty] | 0.4 | 7.92 | 4960 | 359 | 406.4 | 259.736 | 0.8 | 54.75941249 | -117.6527544 | 731.113 | 591.716 | Ball V 7 | 1172.431 | Ball V 8
2110 | Bend | 31 |  | 2808.481 | 8.933 | 4.957 | 3.977 | Longseam | 11:45 |  |  |  |  | 5886 | [11 empty] | 0.6 | 7.92 | 4960 | 359 | 406.4 | 259.736 | 0.8 | 54.75944434 | -117.6527 | 731.169 | 591.716 | Ball V 7 | 1172.431 | Ball V 8 | Bend 45-right (18.4 D)
2120 | Joint |  |  | 2812.458 | 16.915 | 8.933 | 16.915 | Longseam | 02:04 | [16 empty] | 0.7 | 6.35 | 4960 | 359 | 406.4 | 351.39 | 0.8 | 54.7594727 | -117.6527 | 731.185 | 600.65 | Ball V 7 | 1163.498 | Ball V 8
2120 | Wall Thickness Down | 18 |  | 2812.458 | 16.915 | 0 | 16.915 | Longseam | 02:04 | [16 empty] | 0.7 | 6.35 | 4960 | 359 | 406.4 | 351.39 | 0.8 | 54.7594727 | -117.6527 | 731.185 | 600.65 | Ball V 7 | 1163.498 | Ball V 8 | From 7.920 to 6.350mm
2120 | Dent | 4 |  | 2824.504 | 16.915 | 12.046 | 4.869 | Longseam | 02:04 | 05:16 |  |  |  | 70 | 63 | 0.7 | 25.1 |  | 0 | [6 empty] | 0.3 | 6.35 | 4960 | 359 | 406.4 | 351.39 | 0.8 | 54.75955058 | -117.6526 | 731.118 | 600.65 | Ball V 7 | 1163.498 | Ball V 8 | Previously sized 1.0%
2120 | Metal Loss | 3048 |  | 2828.397 | 16.915 | 15.939 | 0.975 | Longseam | 02:04 | 06:16 | Int | Pinhole |  | 7 | 8 |  |  | 15 | 10 | 13362 | 2.69 | 10690 | 0.464 | 13360 | 2.69 | 0.3 | 6.35 | 4960 | 359 | 406.4 | 351.39 | 0.8 | 54.75957571 | -117.6525 | 731.089 | 600.65 | Ball V 7 | 1163.498 | Ball V 8
2130 | Joint |  |  | 2829.372 | 4.681 | 16.915 | 4.681 | Longseam | 08:07 | [16 empty] | 0.2 | 6.35 | 4960 | 359 | 406.4 | 294.248 | 0.8 | 54.75958199 | -117.6525 | 731.09 | 617.564 | Ball V 7 | 1146.583 | Ball V 8
2130 | Metal Loss | 3049 |  | 2833.273 | 4.681 | 3.901 | 0.781 | Longseam | 08:07 | 05:30 | Int | Pinhole |  | 7 | 8 |  |  | 11 | 10 | 13366 | 2.69 | 10693 | 0.464 | 13364 | 2.69 | 0.2 | 6.35 | 4960 | 359 | 406.4 | 294.248 | 0.8 | 54.75960722 | -117.6525 | 731.09 | 617.564 | Ball V 7 | 1146.583 | Ball V 8
2130 | Metal Loss | 3050 |  | 2833.37 | 4.681 | 3.998 | 0.684 | Longseam | 08:07 | 04:28 | Int | Circumferential Slotting |  | 7 | 10 |  |  | 8 | 8 | 13368 | 2.7 | 10694 | 0.464 | 13367 | 2.69 | 0.2 | 6.35 | 4960 | 359 | 406.4 | 294.248 | 0.8 | 54.75960784 | -117.6525 | 731.09 | 617.564 | Ball V 7 | 1146.583 | Ball V 8
2130 | Metal Loss | 3051 |  | 2833.543 | 4.681 | 4.171 | 0.511 | Longseam | 08:07 | 06:06 | Int | Pinhole |  | 7 | 9 |  |  | 15 | 10 | 13362 | 2.69 | 10690 | 0.464 | 13359 | 2.69 | 0.2 | 6.35 | 4960 | 359 | 406.4 | 294.248 | 0.8 | 54.75960896 | -117.6525 | 731.09 | 617.564 | Ball V 7 | 1146.583 | Ball V 8
2130 | Metal Loss | 3052 |  | 2833.833 | 4.681 | 4.461 | 0.221 | Longseam | 08:07 | 05:28 | Int | Pinhole |  | 7 | 8 |  |  | 22 | 10 | 13353 | 2.69 | 10682 | 0.464 | 13349 | 2.69 | 0.2 | 6.35 | 4960 | 359 | 406.4 | 294.248 | 0.8 | 54.75961083 | -117.6525 | 731.089 | 617.564 | Ball V 7 | 1146.583 | Ball V 8
2140 | Joint |  |  | 2834.054 | 14.008 | 4.681 | 14.008 | Longseam | 03:11 | [16 empty] | 0.2 | 6.35 | 4960 | 359 | 406.4 | 287.083 | 0.8 | 54.75961225 | -117.6525 | 731.087 | 622.246 | Ball V 7 | 1141.902 | Ball V 8
2140 | Metal Loss | 3053 |  | 2836.12 | 14.008 | 2.066 | 11.942 | Longseam | 03:11 | 04:43 | Int | Pinhole |  | 7 | 9 |  |  | 12 | 10 | 13365 | 2.69 | 10692 | 0.464 | 13363 | 2.69 | 0.4 | 6.35 | 4960 | 359 | 406.4 | 287.083 | 0.8 | 54.75962561 | -117.6525 | 731.073 | 622.246 | Ball V 7 | 1141.902 | Ball V 8
2140 | Metal Loss | 3054 |  | 2842.125 | 14.008 | 8.071 | 5.938 | Longseam | 03:11 | 06:29 | Int | Pinhole |  | 7 | 9 |  |  | 13 | 10 | 13363 | 2.69 | 10690 | 0.464 | 13361 | 2.69 | 0.2 | 6.35 | 4960 | 359 | 406.4 | 287.083 | 0.8 | 54.75966426 | -117.6524 | 731.056 | 622.246 | Ball V 7 | 1141.902 | Ball V 8
2140 | Metal Loss | 3055 |  | 2842.252 | 14.008 | 8.199 | 5.81 | Longseam | 03:11 | 06:28 | Int | Pinhole |  | 7 | 9 |  |  | 8 | 10 | 13367 | 2.69 | 10694 | 0.464 | 13366 | 2.69 | 0.1 | 6.35 | 4960 | 359 | 406.4 | 287.083 | 0.8 | 54.75966508 | -117.6524 | 731.057 | 622.246 | Ball V 7 | 1141.902 | Ball V 8
2150 | Joint |  |  | 2848.062 | 6.083 | 14.008 | 6.083 | Longseam | 11:46 | [16 empty] | 0.1 | 7.92 | 4960 | 359 | 406.4 | 298.089 | 0.8 | 54.75970207 | -117.6523 | 731.167 | 636.254 | Ball V 7 | 1127.893 | Ball V 8
2150 | Wall Thickness Up | 17 |  | 2848.062 | 6.083 | 0 | 6.083 | Longseam | 11:46 | [16 empty] | 0.1 | 7.92 | 4960 | 359 | 406.4 | 298.089 | 0.8 | 54.75970207 | -117.6523 | 731.167 | 636.254 | Ball V 7 | 1127.893 | Ball V 8 | From 6.350 to 7.920mm
2150 | Bend | 32 |  | 2851.273 | 6.083 | 3.211 | 2.872 | Longseam | 11:46 |  |  |  |  | 4154 | [11 empty] | 0.5 | 7.92 | 4960 | 359 | 406.4 | 298.089 | 0.8 | 54.75972374 | -117.6522887 | 731.267 | 636.254 | Ball V 7 | 1127.893 | Ball V 8 | Bend 24-left (24.0 D)
2150 | Anchor | 29 |  | 2853.606 | 6.083 | 5.544 | 0.539 | Longseam | 11:46 |  |  |  |  | 376 | 1237 | [10 empty] | 0.7 | 7.92 | 4960 | 359 | 406.4 | 298.089 | 0.8 | 54.75974303 | -117.6523 | 731.291 | 636.254 | Ball V 7 | 1127.893 | Ball V 8
2160 | Joint |  |  | 2854.145 | 14.289 | 6.083 | 14.289 | Longseam | 09:50 | [16 empty] | 0.7 | 6.35 | 4960 | 359 | 406.4 | 270.125 | 0.8 | 54.75974768 | -117.6523 | 731.292 | 642.338 | Ball V 7 | 1121.81 | Ball V 8
2160 | Wall Thickness Down | 19 |  | 2854.145 | 14.289 | 0 | 14.289 | Longseam | 09:50 | [16 empty] | 0.7 | 6.35 | 4960 | 359 | 406.4 | 270.125 | 0.8 | 54.75974768 | -117.6523 | 731.292 | 642.338 | Ball V 7 | 1121.81 | Ball V 8 | From 7.920 to 6.350mm
2160 | Metal Gain | 2 |  | 2856.907 | 14.289 | 2.761 | 11.527 | Longseam | 09:50 | 12:03 | [15 empty] | 0.8 | 6.35 | 4960 | 359 | 406.4 | 270.125 | 0.8 | 54.75977157 | -117.6523 | 731.3 | 642.338 | Ball V 7 | 1121.81 | Ball V 8
2170 | Joint |  |  | 2868.434 | 15.835 | 14.289 | 15.835 | Longseam | 01:32 | [16 empty] | 0.3 | 6.35 | 4960 | 359 | 406.4 | 251.386 | 0.8 | 54.75987169 | -117.6522165 | 730.967 | 656.626 | Ball V 7 | 1107.521 | Ball V 8
2170 | Metal Gain | 3 |  | 2871.801 | 15.835 | 3.367 | 12.467 | Longseam | 01:32 | 02:27 | [15 empty] | 0.5 | 6.35 | 4960 | 359 | 406.4 | 251.386 | 0.8 | 54.75990109 | -117.6522 | 730.766 | 656.626 | Ball V 7 | 1107.521 | Ball V 8
2170 | Metal Gain | 4 |  | 2872.127 | 15.835 | 3.693 | 12.142 | Longseam | 01:32 | 03:09 | [15 empty] | 0.5 | 6.35 | 4960 | 359 | 406.4 | 251.386 | 0.8 | 54.75990394 | -117.6522 | 730.745 | 656.626 | Ball V 7 | 1107.521 | Ball V 8
2180 | Joint |  |  | 2884.269 | 18.275 | 15.835 | 18.275 | Longseam | 07:46 | [16 empty] | 0.2 | 6.35 | 4960 | 359 | 406.4 | 281.015 | 0.8 | 54.76001098 | -117.6522 | 729.842 | 672.461 | Ball V 7 | 1091.686 | Ball V 8
2190 | Joint |  |  | 2902.544 | 18.157 | 18.275 | 18.157 | Longseam | 11:35 | [16 empty] | 0.1 | 6.35 | 4960 | 359 | 406.4 | 281.696 | 0.8 | 54.76017446 | -117.6522 | 728.94 | 690.736 | Ball V 7 | 1073.412 | Ball V 8
2190 | Metal Loss | 3056 |  | 2911.47 | 18.157 | 8.927 | 9.23 | Longseam | 11:35 | 06:42 | Int | Pinhole |  | 7 | 9 |  |  | 11 | 10 | 13366 | 2.69 | 10693 | 0.464 | 13364 | 2.69 | 0.2 | 6.35 | 4960 | 359 | 406.4 | 281.696 | 0.8 | 54.76025453 | -117.6522 | 729.03 | 690.736 | Ball V 7 | 1073.412 | Ball V 8
2190 | Metal Loss | 3057 |  | 2911.694 | 18.157 | 9.151 | 9.006 | Longseam | 11:35 | 06:23 | Int | Pinhole |  | 7 | 8 |  |  | 11 | 10 | 13366 | 2.69 | 10693 | 0.464 | 13364 | 2.69 | 0.2 | 6.35 | 4960 | 359 | 406.4 | 281.696 | 0.8 | 54.76025654 | -117.6522 | 729.035 | 690.736 | Ball V 7 | 1073.412 | Ball V 8
2190 | Metal Loss | 3058 |  | 2911.821 | 18.157 | 9.278 | 8.879 | Longseam | 11:35 | 04:11 | Int | Pinhole |  | 7 | 9 |  |  | 10 | 10 | 13366 | 2.69 | 10693 | 0.464 | 13365 | 2.69 | 0.2 | 6.35 | 4960 | 359 | 406.4 | 281.696 | 0.8 | 54.76025768 | -117.6522 | 729.039 | 690.736 | Ball V 7 | 1073.412 | Ball V 8
2190 | Metal Loss | 3059 |  | 2913.298 | 18.157 | 10.754 | 7.402 | Longseam | 11:35 | 06:44 | Int | Pinhole |  | 7 | 8 |  |  | 12 | 10 | 13364 | 2.69 | 10691 | 0.464 | 13362 | 2.69 | 0.3 | 6.35 | 4960 | 359 | 406.4 | 281.696 | 0.8 | 54.76027091 | -117.6521627 | 729.075 | 690.736 | Ball V 7 | 1073.412 | Ball V 8
2190 | Metal Loss | 3060 |  | 2915.364 | 18.157 | 12.82 | 5.336 | Longseam | 11:35 | 06:20 | Int | Pinhole |  | 7 | 8 |  |  | 14 | 10 | 13363 | 2.69 | 10690 | 0.464 | 13361 | 2.69 | 0.3 | 6.35 | 4960 | 359 | 406.4 | 281.696 | 0.8 | 54.76028942 | -117.6522 | 729.114 | 690.736 | Ball V 7 | 1073.412 | Ball V 8
2190 | Metal Loss | 3061 |  | 2915.414 | 18.157 | 12.87 | 5.287 | Longseam | 11:35 | 06:26 | Int | Pinhole |  | 7 | 9 |  |  | 11 | 10 | 13365 | 2.69 | 10692 | 0.464 | 13364 | 2.69 | 0.3 | 6.35 | 4960 | 359 | 406.4 | 281.696 | 0.8 | 54.76028986 | -117.6522 | 729.114 | 690.736 | Ball V 7 | 1073.412 | Ball V 8
2200 | Joint |  |  | 2920.7 | 18.275 | 18.157 | 18.275 | Longseam | 09:20 | [16 empty] | 0.2 | 6.35 | 4960 | 359 | 406.4 | 281.562 | 0.8 | 54.76033719 | -117.6522 | 729.155 | 708.893 | Ball V 7 | 1055.255 | Ball V 8
2210 | Joint |  |  | 2938.975 | 10.809 | 18.275 | 10.809 | Longseam | 10:18 | [16 empty] | 0.3 | 6.35 | 4960 | 359 | 406.4 | 284.982 | 0.8 | 54.76050002 | -117.6522 | 728.928 | 727.167 | Ball V 7 | 1036.98 | Ball V 8
2220 | Joint |  |  | 2949.784 | 18.269 | 10.809 | 18.269 | Longseam | 10:51 | [16 empty] | 0.4 | 6.35 | 4960 | 359 | 406.4 | 290.786 | 0.8 | 54.76059605 | -117.6522 | 728.56 | 737.976 | Ball V 7 | 1026.171 | Ball V 8
2220 | Mill Defect | 25 |  | 2957.559 | 18.269 | 7.775 | 10.494 | Longseam | 10:51 | 07:23 |  |  |  | 38 | 5 | [10 empty] | 0.3 | 6.35 | 4960 | 359 | 406.4 | 290.786 | 0.8 | 54.76066524 | -117.6522 | 728.295 | 737.976 | Ball V 7 | 1026.171 | Ball V 8
2220 | Metal Loss | 3062 |  | 2957.781 | 18.269 | 7.997 | 10.272 | Longseam | 10:51 | 11:16 | Int | Pinhole |  | 7 | 8 |  |  | 5 | 10 | 13370 | 2.7 | 10696 | 0.464 | 13370 | 2.7 | 0.5 | 6.35 | 4960 | 359 | 406.4 | 290.786 | 0.8 | 54.76066722 | -117.6522 | 728.288 | 737.976 | Ball V 7 | 1026.171 | Ball V 8
2230 | Joint |  |  | 2968.053 | 18.187 | 18.269 | 18.187 | Longseam | 02:57 | [16 empty] | 0.4 | 6.35 | 4960 | 359 | 406.4 | 278.694 | 0.8 | 54.76075873 | -117.6523 | 727.908 | 756.245 | Ball V 7 | 1007.902 | Ball V 8
2230 | Metal Loss | 3063 |  | 2980.777 | 18.187 | 12.724 | 5.463 | Longseam | 02:57 | 05:06 | Int | Pinhole |  | 7 | 9 |  |  | 12 | 10 | 13364 | 2.69 | 10691 | 0.464 | 13363 | 2.69 | 0.2 | 6.35 | 4960 | 359 | 406.4 | 278.694 | 0.8 | 54.76087212 | -117.6523 | 727.506 | 756.245 | Ball V 7 | 1007.902 | Ball V 8
2230 | Metal Loss | 3064 |  | 2980.823 | 18.187 | 12.77 | 5.417 | Longseam | 02:57 | 05:24 | Int | Pinhole |  | 7 | 8 |  |  | 10 | 10 | 13366 | 2.69 | 10693 | 0.464 | 13365 | 2.69 | 0.2 | 6.35 | 4960 | 359 | 406.4 | 278.694 | 0.8 | 54.76087253 | -117.6522844 | 727.505 | 756.245 | Ball V 7 | 1007.902 | Ball V 8
2230 | Metal Loss | 3065 |  | 2981.137 | 18.187 | 13.083 | 5.103 | Longseam | 02:57 | 03:51 | Int | Pinhole |  | 7 | 8 |  |  | 13 | 10 | 13364 | 2.69 | 10691 | 0.464 | 13362 | 2.69 | 0.1 | 6.35 | 4960 | 359 | 406.4 | 278.694 | 0.8 | 54.76087533 | -117.6523 | 727.497 | 756.245 | Ball V 7 | 1007.902 | Ball V 8
2230 | Metal Loss | 3066 |  | 2983.462 | 18.187 | 15.409 | 2.778 | Longseam | 02:57 | 04:05 | Int | Pinhole |  | 7 | 8 |  |  | 13 | 10 | 13364 | 2.69 | 10691 | 0.464 | 13362 | 2.69 | 0.3 | 6.35 | 4960 | 359 | 406.4 | 278.694 | 0.8 | 54.76089607 | -117.6523 | 727.443 | 756.245 | Ball V 7 | 1007.902 | Ball V 8
2230 | Metal Loss | 3067 |  | 2983.96 | 18.187 | 15.907 | 2.28 | Longseam | 02:57 | 03:15 | Int | Circumferential Slotting |  | 9 | 11 |  |  | 9 | 8 | 13362 | 2.69 | 10690 | 0.464 | 13359 | 2.69 | 0.3 | 6.35 | 4960 | 359 | 406.4 | 278.694 | 0.8 | 54.76090052 | -117.6523 | 727.432 | 756.245 | Ball V 7 | 1007.902 | Ball V 8
2230 | Metal Loss | 3068 |  | 2983.989 | 18.187 | 15.936 | 2.251 | Longseam | 02:57 | 03:20 | Int | Pinhole |  | 7 | 8 |  |  | 13 | 10 | 13364 | 2.69 | 10691 | 0.464 | 13362 | 2.69 | 0.3 | 6.35 | 4960 | 359 | 406.4 | 278.694 | 0.8 | 54.76090078 | -117.6523 | 727.432 | 756.245 | Ball V 7 | 1007.902 | Ball V 8
2230 | Metal Loss | 3069 |  | 2984.052 | 18.187 | 15.998 | 2.188 | Longseam | 02:57 | 03:25 | Int | Pinhole |  | 7 | 8 |  |  | 12 | 10 | 13364 | 2.69 | 10691 | 0.464 | 13363 | 2.69 | 0.3 | 6.35 | 4960 | 359 | 406.4 | 278.694 | 0.8 | 54.76090134 | -117.6523 | 727.43 | 756.245 | Ball V 7 | 1007.902 | Ball V 8
2230 | Metal Loss | 3070 |  | 2984.439 | 18.187 | 16.386 | 1.801 | Longseam | 02:57 | 03:29 | Int | Circumferential Slotting |  | 8 | 11 |  |  | 9 | 8 | 13366 | 2.69 | 10693 | 0.464 | 13364 | 2.69 | 0.3 | 6.35 | 4960 | 359 | 406.4 | 278.694 | 0.8 | 54.7609048 | -117.6523 | 727.422 | 756.245 | Ball V 7 | 1007.902 | Ball V 8
2230 | Metal Loss | 3071 |  | 2984.764 | 18.187 | 16.711 | 1.475 | Longseam | 02:57 | 03:19 | Int | Pinhole |  | 7 | 9 |  |  | 11 | 10 | 13365 | 2.69 | 10692 | 0.464 | 13364 | 2.69 | 0.3 | 6.35 | 4960 | 359 | 406.4 | 278.694 | 0.8 | 54.7609077 | -117.6523 | 727.415 | 756.245 | Ball V 7 | 1007.902 | Ball V 8
2230 | Metal Loss | 3072 |  | 2984.822 | 18.187 | 16.769 | 1.418 | Longseam | 02:57 | 03:23 | Int | Pinhole |  | 7 | 9 |  |  | 9 | 10 | 13367 | 2.69 | 10694 | 0.464 | 13366 | 2.69 | 0.3 | 6.35 | 4960 | 359 | 406.4 | 278.694 | 0.8 | 54.76090822 | -117.6523 | 727.414 | 756.245 | Ball V 7 | 1007.902 | Ball V 8
2230 | Metal Loss | 3073 |  | 2984.929 | 18.187 | 16.876 | 1.311 | Longseam | 02:57 | 04:59 | Int | Pinhole |  | 7 | 9 |  |  | 9 | 10 | 13367 | 2.69 | 10694 | 0.464 | 13366 | 2.69 | 0.3 | 6.35 | 4960 | 359 | 406.4 | 278.694 | 0.8 | 54.76090918 | -117.6523 | 727.412 | 756.245 | Ball V 7 | 1007.902 | Ball V 8
2230 | Metal Loss | 3074 |  | 2984.989 | 18.187 | 16.936 | 1.251 | Longseam | 02:57 | 04:24 | Int | Pinhole |  | 8 | 9 |  |  | 11 | 10 | 13362 | 2.69 | 10690 | 0.464 | 13359 | 2.69 | 0.3 | 6.35 | 4960 | 359 | 406.4 | 278.694 | 0.8 | 54.76090971 | -117.6523 | 727.411 | 756.245 | Ball V 7 | 1007.902 | Ball V 8
2230 | Metal Loss | 3075 |  | 2985.072 | 18.187 | 17.019 | 1.168 | Longseam | 02:57 | 05:11 | Int | Pinhole |  | 7 | 8 |  |  | 12 | 10 | 13365 | 2.69 | 10692 | 0.464 | 13363 | 2.69 | 0.3 | 6.35 | 4960 | 359 | 406.4 | 278.694 | 0.8 | 54.76091045 | -117.6523 | 727.409 | 756.245 | Ball V 7 | 1007.902 | Ball V 8
2230 | Metal Loss | 3076 |  | 2985.16 | 18.187 | 17.106 | 1.08 | Longseam | 02:57 | 04:12 | Int | Pinhole |  | 7 | 8 |  |  | 11 | 10 | 13366 | 2.69 | 10693 | 0.464 | 13364 | 2.69 | 0.3 | 6.35 | 4960 | 359 | 406.4 | 278.694 | 0.8 | 54.76091123 | -117.6523 | 727.407 | 756.245 | Ball V 7 | 1007.902 | Ball V 8
2230 | Metal Loss | 3077 |  | 2985.168 | 18.187 | 17.114 | 1.072 | Longseam | 02:57 | 03:16 | Int | Pitting |  | 12 | 11 |  |  | 14 | 8 | 13340 | 2.69 | 10672 | 0.465 | 13334 | 2.69 | 0.3 | 6.35 | 4960 | 359 | 406.4 | 278.694 | 0.8 | 54.7609113 | -117.6523 | 727.407 | 756.245 | Ball V 7 | 1007.902 | Ball V 8
2230 | Metal Loss | 3078 |  | 2985.281 | 18.187 | 17.228 | 0.959 | Longseam | 02:57 | 03:11 | Int | Pinhole | SWD | 7 | 9 |  |  | 11 | 15 | 13365 | 2.69 | 10692 | 0.464 | 13364 | 2.69 | 0.3 | 6.35 | 4960 | 359 | 406.4 | 278.694 | 0.8 | 54.76091231 | -117.6523 | 727.405 | 756.245 | Ball V 7 | 1007.902 | Ball V 8 | Assoc. with SWD
2230 | Metal Loss | 3079 |  | 2985.448 | 18.187 | 17.395 | 0.791 | Longseam | 02:57 | 03:20 | Int | Pinhole |  | 7 | 9 |  |  | 11 | 10 | 13365 | 2.69 | 10692 | 0.464 | 13364 | 2.69 | 0.3 | 6.35 | 4960 | 359 | 406.4 | 278.694 | 0.8 | 54.76091381 | -117.6523 | 727.401 | 756.245 | Ball V 7 | 1007.902 | Ball V 8
2230 | Metal Loss | 3080 |  | 2985.602 | 18.187 | 17.549 | 0.637 | Longseam | 02:57 | 03:16 | Int | Pinhole |  | 9 | 10 |  |  | 8 | 10 | 13364 | 2.69 | 10691 | 0.464 | 13363 | 2.69 | 0.3 | 6.35 | 4960 | 359 | 406.4 | 278.694 | 0.8 | 54.76091519 | -117.6523 | 727.398 | 756.245 | Ball V 7 | 1007.902 | Ball V 8
2230 | Metal Loss | 3081 |  | 2985.642 | 18.187 | 17.589 | 0.598 | Longseam | 02:57 | 03:22 | Int | Pinhole |  | 7 | 8 |  |  | 12 | 10 | 13365 | 2.69 | 10692 | 0.464 | 13364 | 2.69 | 0.3 | 6.35 | 4960 | 359 | 406.4 | 278.694 | 0.8 | 54.76091554 | -117.6523 | 727.397 | 756.245 | Ball V 7 | 1007.902 | Ball V 8
2230 | Metal Loss | 3082 |  | 2985.65 | 18.187 | 17.597 | 0.59 | Longseam | 02:57 | 04:18 | Int | Pinhole |  | 7 | 9 |  |  | 13 | 10 | 13364 | 2.69 | 10691 | 0.464 | 13362 | 2.69 | 0.3 | 6.35 | 4960 | 359 | 406.4 | 278.694 | 0.8 | 54.76091561 | -117.6523 | 727.397 | 756.245 | Ball V 7 | 1007.902 | Ball V 8
2240 | Joint |  |  | 2986.24 | 18.792 | 18.187 | 18.792 | Longseam | 11:30 | [16 empty] | 0.1 | 6.35 | 4960 | 359 | 406.4 | 276.347 | 0.8 | 54.76092088 | -117.6523 | 727.386 | 774.432 | Ball V 7 | 989.716 | Ball V 8
2240 | Metal Loss | 3083 |  | 2986.568 | 18.792 | 0.329 | 18.463 | Longseam | 11:30 | 04:26 | Int | Pinhole |  | 7 | 9 |  |  | 12 | 10 | 13365 | 2.69 | 10692 | 0.464 | 13363 | 2.69 | 0.1 | 6.35 | 4960 | 359 | 406.4 | 276.347 | 0.8 | 54.76092381 | -117.6523 | 727.38 | 774.432 | Ball V 7 | 989.716 | Ball V 8
2240 | Metal Loss | 3084 |  | 2987.386 | 18.792 | 1.146 | 17.646 | Longseam | 11:30 | 05:11 | Int | Pinhole |  | 7 | 9 |  |  | 10 | 10 | 13366 | 2.69 | 10693 | 0.464 | 13365 | 2.69 | 0.3 | 6.35 | 4960 | 359 | 406.4 | 276.347 | 0.8 | 54.76093112 | -117.6523 | 727.364 | 774.432 | Ball V 7 | 989.716 | Ball V 8
2240 | Metal Loss | 3085 |  | 2988.284 | 18.792 | 2.044 | 16.748 | Longseam | 11:30 | 04:42 | Int | Pinhole |  | 7 | 9 |  |  | 10 | 10 | 13366 | 2.69 | 10693 | 0.464 | 13365 | 2.69 | 0.3 | 6.35 | 4960 | 359 | 406.4 | 276.347 | 0.8 | 54.76093914 | -117.6523 | 727.349 | 774.432 | Ball V 7 | 989.716 | Ball V 8
2240 | Metal Loss | 3086 |  | 2988.534 | 18.792 | 2.294 | 16.498 | Longseam | 11:30 | 04:41 | Int | Pinhole |  | 7 | 9 |  |  | 13 | 10 | 13364 | 2.69 | 10691 | 0.464 | 13362 | 2.69 | 0.4 | 6.35 | 4960 | 359 | 406.4 | 276.347 | 0.8 | 54.76094138 | -117.6523 | 727.344 | 774.432 | Ball V 7 | 989.716 | Ball V 8
2240 | Metal Loss | 3087 |  | 2991.808 | 18.792 | 5.568 | 13.224 | Longseam | 11:30 | 04:44 | Int | Pinhole |  | 7 | 8 |  |  | 11 | 10 | 13365 | 2.69 | 10692 | 0.464 | 13363 | 2.69 | 0.4 | 6.35 | 4960 | 359 | 406.4 | 276.347 | 0.8 | 54.76097065 | -117.6523008 | 727.302 | 774.432 | Ball V 7 | 989.716 | Ball V 8
2240 | Metal Loss | 3088 |  | 2992.309 | 18.792 | 6.07 | 12.723 | Longseam | 11:30 | 04:48 | Int | Pinhole |  | 7 | 9 |  |  | 8 | 10 | 13367 | 2.69 | 10694 | 0.464 | 13366 | 2.69 | 0.3 | 6.35 | 4960 | 359 | 406.4 | 276.347 | 0.8 | 54.76097513 | -117.6523 | 727.298 | 774.432 | Ball V 7 | 989.716 | Ball V 8
2240 | Metal Loss | 3089 |  | 2992.872 | 18.792 | 6.632 | 12.16 | Longseam | 11:30 | 04:52 | Int | Pinhole |  | 7 | 9 |  |  | 12 | 10 | 13364 | 2.69 | 10691 | 0.464 | 13362 | 2.69 | 0.3 | 6.35 | 4960 | 359 | 406.4 | 276.347 | 0.8 | 54.76098016 | -117.6523 | 727.293 | 774.432 | Ball V 7 | 989.716 | Ball V 8
2240 | Metal Loss | 3090 | 185 | 2995.279 | 18.792 | 9.04 | 9.752 | Longseam | 11:30 | 06:17 | Int | Pinhole |  | 8 | 8 |  |  | 10 | 10 | 13365 | 2.69 | 10692 | 0.464 | 13363 | 2.69 | 0.2 | 6.35 | 4960 | 359 | 406.4 | 276.347 | 0.8 | 54.76100169 | -117.6523 | 727.276 | 774.432 | Ball V 7 | 989.716 | Ball V 8
2240 | Cluster | 185 | 185 | 2995.292 | 18.792 | 9.052 | 9.74 | Longseam | 11:30 | 06:18 | Int |  |  | 32 | 11 |  |  | 10 |  | 13243 | 2.67 | 10594 | 0.468 | 13305 | 2.68 | 0.2 | 6.35 | 4960 | 359 | 406.4 | 276.347 | 0.8 | 54.7610018 | -117.6523 | 727.275 | 774.432 | Ball V 7 | 989.716 | Ball V 8
2240 | Metal Loss | 3091 | 185 | 2995.304 | 18.792 | 9.064 | 9.728 | Longseam | 11:30 | 06:18 | Int | Pinhole |  | 7 | 9 |  |  | 10 | 10 | 13366 | 2.69 | 10693 | 0.464 | 13364 | 2.69 | 0.2 | 6.35 | 4960 | 359 | 406.4 | 276.347 | 0.8 | 54.76100191 | -117.6523 | 727.275 | 774.432 | Ball V 7 | 989.716 | Ball V 8
2240 | Metal Loss | 3092 |  | 2995.731 | 18.792 | 9.491 | 9.301 | Longseam | 11:30 | 06:11 | Int | Pinhole |  | 7 | 8 |  |  | 11 | 10 | 13366 | 2.69 | 10693 | 0.464 | 13364 | 2.69 | 0.3 | 6.35 | 4960 | 359 | 406.4 | 276.347 | 0.8 | 54.76100572 | -117.6523 | 727.274 | 774.432 | Ball V 7 | 989.716 | Ball V 8
2240 | Metal Loss | 3093 |  | 2995.733 | 18.792 | 9.494 | 9.299 | Longseam | 11:30 | 05:00 | Int | Pinhole |  | 7 | 9 |  |  | 11 | 10 | 13364 | 2.69 | 10691 | 0.464 | 13363 | 2.69 | 0.3 | 6.35 | 4960 | 359 | 406.4 | 276.347 | 0.8 | 54.76100574 | -117.6523 | 727.274 | 774.432 | Ball V 7 | 989.716 | Ball V 8
2240 | Metal Loss | 3094 |  | 2996.543 | 18.792 | 10.303 | 8.489 | Longseam | 11:30 | 04:46 | Int | Pinhole |  | 7 | 8 |  |  | 12 | 10 | 13364 | 2.69 | 10691 | 0.464 | 13363 | 2.69 | 0.3 | 6.35 | 4960 | 359 | 406.4 | 276.347 | 0.8 | 54.76101298 | -117.6523 | 727.273 | 774.432 | Ball V 7 | 989.716 | Ball V 8
2240 | Metal Loss | 3095 |  | 2996.832 | 18.792 | 10.592 | 8.2 | Longseam | 11:30 | 07:15 | Int | Pinhole |  | 7 | 9 |  |  | 10 | 10 | 13366 | 2.69 | 10693 | 0.464 | 13365 | 2.69 | 0.3 | 6.35 | 4960 | 359 | 406.4 | 276.347 | 0.8 | 54.76101556 | -117.6523 | 727.272 | 774.432 | Ball V 7 | 989.716 | Ball V 8
2240 | Metal Loss | 3096 |  | 2996.907 | 18.792 | 10.667 | 8.125 | Longseam | 11:30 | 06:40 | Int | Pinhole |  | 7 | 9 |  |  | 14 | 10 | 13363 | 2.69 | 10690 | 0.464 | 13361 | 2.69 | 0.3 | 6.35 | 4960 | 359 | 406.4 | 276.347 | 0.8 | 54.76101623 | -117.6523 | 727.272 | 774.432 | Ball V 7 | 989.716 | Ball V 8
2240 | Metal Loss | 3097 |  | 2997.027 | 18.792 | 10.788 | 8.004 | Longseam | 11:30 | 04:57 | Int | Pinhole |  | 7 | 8 |  |  | 12 | 10 | 13364 | 2.69 | 10691 | 0.464 | 13362 | 2.69 | 0.3 | 6.35 | 4960 | 359 | 406.4 | 276.347 | 0.8 | 54.76101731 | -117.6523081 | 727.272 | 774.432 | Ball V 7 | 989.716 | Ball V 8
2240 | Metal Loss | 3098 |  | 2997.272 | 18.792 | 11.032 | 7.76 | Longseam | 11:30 | 07:14 | Int | Pinhole |  | 7 | 8 |  |  | 7 | 10 | 13368 | 2.7 | 10694 | 0.464 | 13367 | 2.69 | 0.3 | 6.35 | 4960 | 359 | 406.4 | 276.347 | 0.8 | 54.76101949 | -117.6523 | 727.271 | 774.432 | Ball V 7 | 989.716 | Ball V 8
2240 | Metal Loss | 3099 |  | 2997.409 | 18.792 | 11.17 | 7.622 | Longseam | 11:30 | 04:57 | Int | Pinhole |  | 7 | 9 |  |  | 9 | 10 | 13367 | 2.69 | 10694 | 0.464 | 13366 | 2.69 | 0.3 | 6.35 | 4960 | 359 | 406.4 | 276.347 | 0.8 | 54.76102072 | -117.6523 | 727.271 | 774.432 | Ball V 7 | 989.716 | Ball V 8
2240 | Metal Loss | 3100 |  | 2997.459 | 18.792 | 11.219 | 7.573 | Longseam | 11:30 | 04:57 | Int | Pinhole |  | 7 | 9 |  |  | 10 | 10 | 13365 | 2.69 | 10692 | 0.464 | 13364 | 2.69 | 0.3 | 6.35 | 4960 | 359 | 406.4 | 276.347 | 0.8 | 54.76102116 | -117.6523 | 727.271 | 774.432 | Ball V 7 | 989.716 | Ball V 8
2240 | Metal Loss | 3101 |  | 2997.574 | 18.792 | 11.334 | 7.458 | Longseam | 11:30 | 05:51 | Int | Pinhole |  | 8 | 9 |  |  | 10 | 10 | 13363 | 2.69 | 10690 | 0.464 | 13361 | 2.69 | 0.3 | 6.35 | 4960 | 359 | 406.4 | 276.347 | 0.8 | 54.76102219 | -117.6523 | 727.27 | 774.432 | Ball V 7 | 989.716 | Ball V 8
2240 | Metal Loss | 3102 |  | 2997.72 | 18.792 | 11.48 | 7.312 | Longseam | 11:30 | 04:59 | Int | Pinhole |  | 7 | 8 |  |  | 13 | 10 | 13364 | 2.69 | 10691 | 0.464 | 13362 | 2.69 | 0.3 | 6.35 | 4960 | 359 | 406.4 | 276.347 | 0.8 | 54.76102349 | -117.6523 | 727.27 | 774.432 | Ball V 7 | 989.716 | Ball V 8
2240 | Metal Loss | 3103 |  | 2997.771 | 18.792 | 11.531 | 7.261 | Longseam | 11:30 | 05:08 | Int | Pinhole |  | 7 | 9 |  |  | 13 | 10 | 13364 | 2.69 | 10691 | 0.464 | 13362 | 2.69 | 0.3 | 6.35 | 4960 | 359 | 406.4 | 276.347 | 0.8 | 54.76102395 | -117.6523 | 727.27 | 774.432 | Ball V 7 | 989.716 | Ball V 8
2240 | Metal Loss | 3104 |  | 2997.889 | 18.792 | 11.649 | 7.143 | Longseam | 11:30 | 06:36 | Int | Pinhole |  | 7 | 10 |  |  | 14 | 10 | 13363 | 2.69 | 10690 | 0.464 | 13360 | 2.69 | 0.3 | 6.35 | 4960 | 359 | 406.4 | 276.347 | 0.8 | 54.761025 | -117.6523 | 727.269 | 774.432 | Ball V 7 | 989.716 | Ball V 8
2240 | Metal Loss | 3105 |  | 2997.931 | 18.792 | 11.691 | 7.101 | Longseam | 11:30 | 06:19 | Int | Pinhole |  | 8 | 9 |  |  | 13 | 10 | 13361 | 2.69 | 10689 | 0.464 | 13358 | 2.69 | 0.4 | 6.35 | 4960 | 359 | 406.4 | 276.347 | 0.8 | 54.76102538 | -117.6523 | 727.269 | 774.432 | Ball V 7 | 989.716 | Ball V 8
2240 | Metal Loss | 3106 |  | 2998.069 | 18.792 | 11.829 | 6.963 | Longseam | 11:30 | 04:53 | Int | Pinhole |  | 8 | 10 |  |  | 10 | 10 | 13365 | 2.69 | 10692 | 0.464 | 13363 | 2.69 | 0.4 | 6.35 | 4960 | 359 | 406.4 | 276.347 | 0.8 | 54.76102661 | -117.6523 | 727.268 | 774.432 | Ball V 7 | 989.716 | Ball V 8
2240 | Metal Loss | 3107 |  | 2998.118 | 18.792 | 11.878 | 6.914 | Longseam | 11:30 | 04:50 | Int | Pinhole |  | 7 | 8 |  |  | 12 | 10 | 13364 | 2.69 | 10691 | 0.464 | 13362 | 2.69 | 0.4 | 6.35 | 4960 | 359 | 406.4 | 276.347 | 0.8 | 54.76102705 | -117.6523 | 727.268 | 774.432 | Ball V 7 | 989.716 | Ball V 8
2240 | Metal Loss | 3108 |  | 2998.159 | 18.792 | 11.919 | 6.873 | Longseam | 11:30 | 04:50 | Int | Circumferential Slotting |  | 7 | 12 |  |  | 11 | 8 | 13365 | 2.69 | 10692 | 0.464 | 13364 | 2.69 | 0.4 | 6.35 | 4960 | 359 | 406.4 | 276.347 | 0.8 | 54.76102741 | -117.6523 | 727.267 | 774.432 | Ball V 7 | 989.716 | Ball V 8
2240 | Metal Loss | 3109 |  | 2998.182 | 18.792 | 11.942 | 6.85 | Longseam | 11:30 | 06:26 | Int | Pinhole |  | 7 | 9 |  |  | 8 | 10 | 13368 | 2.7 | 10694 | 0.464 | 13367 | 2.69 | 0.4 | 6.35 | 4960 | 359 | 406.4 | 276.347 | 0.8 | 54.76102761 | -117.6523 | 727.267 | 774.432 | Ball V 7 | 989.716 | Ball V 8
2240 | Metal Loss | 3110 |  | 2998.196 | 18.792 | 11.956 | 6.836 | Longseam | 11:30 | 04:43 | Int | Pinhole |  | 7 | 9 |  |  | 11 | 10 | 13366 | 2.69 | 10693 | 0.464 | 13364 | 2.69 | 0.4 | 6.35 | 4960 | 359 | 406.4 | 276.347 | 0.8 | 54.76102774 | -117.6523 | 727.267 | 774.432 | Ball V 7 | 989.716 | Ball V 8
2240 | Metal Loss | 3111 |  | 2998.256 | 18.792 | 12.016 | 6.776 | Longseam | 11:30 | 04:40 | Int | Pinhole |  | 7 | 8 |  |  | 10 | 10 | 13365 | 2.69 | 10692 | 0.464 | 13364 | 2.69 | 0.4 | 6.35 | 4960 | 359 | 406.4 | 276.347 | 0.8 | 54.76102827 | -117.6523 | 727.267 | 774.432 | Ball V 7 | 989.716 | Ball V 8
2240 | Metal Loss | 3112 |  | 2998.301 | 18.792 | 12.061 | 6.731 | Longseam | 11:30 | 04:38 | Int | Pinhole |  | 7 | 10 |  |  | 10 | 10 | 13366 | 2.69 | 10693 | 0.464 | 13364 | 2.69 | 0.4 | 6.35 | 4960 | 359 | 406.4 | 276.347 | 0.8 | 54.76102868 | -117.6523101 | 727.266 | 774.432 | Ball V 7 | 989.716 | Ball V 8
2240 | Metal Loss | 3113 |  | 2998.319 | 18.792 | 12.08 | 6.713 | Longseam | 11:30 | 06:18 | Int | Pinhole |  | 7 | 9 |  |  | 15 | 10 | 13363 | 2.69 | 10690 | 0.464 | 13360 | 2.69 | 0.4 | 6.35 | 4960 | 359 | 406.4 | 276.347 | 0.8 | 54.76102884 | -117.6523 | 727.266 | 774.432 | Ball V 7 | 989.716 | Ball V 8
2240 | Metal Loss | 3114 |  | 2998.779 | 18.792 | 12.54 | 6.252 | Longseam | 11:30 | 04:54 | Int | Circumferential Slotting |  | 7 | 10 |  |  | 12 | 8 | 13365 | 2.69 | 10692 | 0.464 | 13363 | 2.69 | 0.4 | 6.35 | 4960 | 359 | 406.4 | 276.347 | 0.8 | 54.76103295 | -117.6523 | 727.262 | 774.432 | Ball V 7 | 989.716 | Ball V 8
2240 | Metal Loss | 3115 |  | 2998.833 | 18.792 | 12.593 | 6.199 | Longseam | 11:30 | 04:40 | Int | Pinhole |  | 7 | 8 |  |  | 10 | 10 | 13366 | 2.69 | 10693 | 0.464 | 13364 | 2.69 | 0.3 | 6.35 | 4960 | 359 | 406.4 | 276.347 | 0.8 | 54.76103343 | -117.6523 | 727.262 | 774.432 | Ball V 7 | 989.716 | Ball V 8
2240 | Metal Loss | 3116 |  | 2998.87 | 18.792 | 12.63 | 6.162 | Longseam | 11:30 | 04:27 | Int | Pinhole |  | 7 | 8 |  |  | 10 | 10 | 13366 | 2.69 | 10693 | 0.464 | 13365 | 2.69 | 0.3 | 6.35 | 4960 | 359 | 406.4 | 276.347 | 0.8 | 54.76103376 | -117.6523 | 727.262 | 774.432 | Ball V 7 | 989.716 | Ball V 8
2240 | Metal Loss | 3117 |  | 2998.888 | 18.792 | 12.649 | 6.144 | Longseam | 11:30 | 04:51 | Int | Pinhole |  | 7 | 8 |  |  | 12 | 10 | 13365 | 2.69 | 10692 | 0.464 | 13363 | 2.69 | 0.3 | 6.35 | 4960 | 359 | 406.4 | 276.347 | 0.8 | 54.76103392 | -117.6523 | 727.261 | 774.432 | Ball V 7 | 989.716 | Ball V 8
2240 | Metal Loss | 3118 |  | 2999.114 | 18.792 | 12.874 | 5.918 | Longseam | 11:30 | 04:42 | Int | Pinhole |  | 7 | 9 |  |  | 11 | 10 | 13365 | 2.69 | 10692 | 0.464 | 13364 | 2.69 | 0.3 | 6.35 | 4960 | 359 | 406.4 | 276.347 | 0.8 | 54.76103594 | -117.6523 | 727.259 | 774.432 | Ball V 7 | 989.716 | Ball V 8
2240 | Metal Loss | 3119 |  | 2999.188 | 18.792 | 12.948 | 5.844 | Longseam | 11:30 | 04:43 | Int | Pinhole |  | 8 | 9 |  |  | 10 | 10 | 13365 | 2.69 | 10692 | 0.464 | 13363 | 2.69 | 0.3 | 6.35 | 4960 | 359 | 406.4 | 276.347 | 0.8 | 54.7610366 | -117.6523 | 727.258 | 774.432 | Ball V 7 | 989.716 | Ball V 8
2240 | Metal Loss | 3120 |  | 2999.49 | 18.792 | 13.25 | 5.542 | Longseam | 11:30 | 07:41 | Int | Pitting |  | 10 | 13 |  |  | 10 | 8 | 13358 | 2.69 | 10686 | 0.464 | 13355 | 2.69 | 0.3 | 6.35 | 4960 | 359 | 406.4 | 276.347 | 0.8 | 54.76103929 | -117.6523 | 727.255 | 774.432 | Ball V 7 | 989.716 | Ball V 8
2240 | Metal Loss | 3121 |  | 2999.726 | 18.792 | 13.487 | 5.305 | Longseam | 11:30 | 06:08 | Int | Pinhole |  | 7 | 9 |  |  | 9 | 10 | 13367 | 2.69 | 10694 | 0.464 | 13366 | 2.69 | 0.3 | 6.35 | 4960 | 359 | 406.4 | 276.347 | 0.8 | 54.7610414 | -117.6523125 | 727.253 | 774.432 | Ball V 7 | 989.716 | Ball V 8
2240 | Metal Loss | 3122 |  | 2999.772 | 18.792 | 13.532 | 5.26 | Longseam | 11:30 | 06:03 | Int | Pinhole |  | 9 | 10 |  |  | 11 | 10 | 13361 | 2.69 | 10689 | 0.464 | 13359 | 2.69 | 0.3 | 6.35 | 4960 | 359 | 406.4 | 276.347 | 0.8 | 54.7610418 | -117.6523 | 727.252 | 774.432 | Ball V 7 | 989.716 | Ball V 8
2240 | Metal Loss | 3123 |  | 2999.85 | 18.792 | 13.61 | 5.182 | Longseam | 11:30 | 06:38 | Int | Pinhole |  | 7 | 8 |  |  | 12 | 10 | 13365 | 2.69 | 10692 | 0.464 | 13363 | 2.69 | 0.3 | 6.35 | 4960 | 359 | 406.4 | 276.347 | 0.8 | 54.7610425 | -117.6523 | 727.251 | 774.432 | Ball V 7 | 989.716 | Ball V 8
2240 | Metal Loss | 3124 |  | 3000.034 | 18.792 | 13.795 | 4.997 | Longseam | 11:30 | 05:43 | Int | Pinhole |  | 7 | 9 |  |  | 12 | 10 | 13365 | 2.69 | 10692 | 0.464 | 13364 | 2.69 | 0.3 | 6.35 | 4960 | 359 | 406.4 | 276.347 | 0.8 | 54.76104414 | -117.6523 | 727.249 | 774.432 | Ball V 7 | 989.716 | Ball V 8
2240 | Metal Loss | 3125 |  | 3000.221 | 18.792 | 13.982 | 4.811 | Longseam | 11:30 | 06:09 | Int | Pinhole |  | 9 | 9 |  |  | 13 | 10 | 13359 | 2.69 | 10687 | 0.464 | 13356 | 2.69 | 0.3 | 6.35 | 4960 | 359 | 406.4 | 276.347 | 0.8 | 54.76104581 | -117.6523 | 727.247 | 774.432 | Ball V 7 | 989.716 | Ball V 8
2240 | Metal Loss | 3126 |  | 3000.873 | 18.792 | 14.633 | 4.159 | Longseam | 11:30 | 07:35 | Int | Pinhole |  | 7 | 8 |  |  | 11 | 10 | 13364 | 2.69 | 10691 | 0.464 | 13363 | 2.69 | 0.2 | 6.35 | 4960 | 359 | 406.4 | 276.347 | 0.8 | 54.76105162 | -117.6523 | 727.24 | 774.432 | Ball V 7 | 989.716 | Ball V 8
2240 | Metal Loss | 3127 |  | 3001.082 | 18.792 | 14.842 | 3.95 | Longseam | 11:30 | 07:29 | Int | Pinhole |  | 7 | 9 |  |  | 10 | 10 | 13365 | 2.69 | 10692 | 0.464 | 13364 | 2.69 | 0.2 | 6.35 | 4960 | 359 | 406.4 | 276.347 | 0.8 | 54.76105348 | -117.6523 | 727.238 | 774.432 | Ball V 7 | 989.716 | Ball V 8
2240 | Metal Loss | 3128 | 186 | 3001.228 | 18.792 | 14.988 | 3.804 | Longseam | 11:30 | 04:50 | Int | Pinhole |  | 7 | 10 |  |  | 12 | 10 | 13363 | 2.69 | 10690 | 0.464 | 13361 | 2.69 | 0.2 | 6.35 | 4960 | 359 | 406.4 | 276.347 | 0.8 | 54.76105478 | -117.6523 | 727.237 | 774.432 | Ball V 7 | 989.716 | Ball V 8
2240 | Cluster | 186 | 186 | 3001.239 | 18.792 | 14.999 | 3.793 | Longseam | 11:30 | 04:51 | Int |  |  | 29 | 13 |  |  | 12 |  | 13240 | 2.67 | 10592 | 0.468 | 13298 | 2.68 | 0.2 | 6.35 | 4960 | 359 | 406.4 | 276.347 | 0.8 | 54.76105488 | -117.6523 | 727.237 | 774.432 | Ball V 7 | 989.716 | Ball V 8
2240 | Metal Loss | 3129 | 186 | 3001.249 | 18.792 | 15.01 | 3.782 | Longseam | 11:30 | 04:52 | Int | Pinhole |  | 7 | 9 |  |  | 11 | 10 | 13364 | 2.69 | 10691 | 0.464 | 13362 | 2.69 | 0.2 | 6.35 | 4960 | 359 | 406.4 | 276.347 | 0.8 | 54.76105498 | -117.6523 | 727.237 | 774.432 | Ball V 7 | 989.716 | Ball V 8
2240 | Metal Loss | 3130 |  | 3001.324 | 18.792 | 15.085 | 3.707 | Longseam | 11:30 | 07:31 | Int | Circumferential Slotting |  | 8 | 11 |  |  | 10 | 8 | 13364 | 2.69 | 10691 | 0.464 | 13362 | 2.69 | 0.2 | 6.35 | 4960 | 359 | 406.4 | 276.347 | 0.8 | 54.76105565 | -117.6523 | 727.236 | 774.432 | Ball V 7 | 989.716 | Ball V 8
2240 | Metal Loss | 3131 |  | 3001.47 | 18.792 | 15.23 | 3.562 | Longseam | 11:30 | 04:46 | Int | Pinhole |  | 7 | 9 |  |  | 13 | 10 | 13364 | 2.69 | 10691 | 0.464 | 13362 | 2.69 | 0.2 | 6.35 | 4960 | 359 | 406.4 | 276.347 | 0.8 | 54.76105695 | -117.6523 | 727.235 | 774.432 | Ball V 7 | 989.716 | Ball V 8
2240 | Metal Loss | 3132 |  | 3001.474 | 18.792 | 15.235 | 3.558 | Longseam | 11:30 | 07:32 | Int | Pitting |  | 11 | 11 |  |  | 14 | 8 | 13347 | 2.69 | 10678 | 0.465 | 13341 | 2.69 | 0.2 | 6.35 | 4960 | 359 | 406.4 | 276.347 | 0.8 | 54.76105698 | -117.6523 | 727.235 | 774.432 | Ball V 7 | 989.716 | Ball V 8
2240 | Metal Loss | 3133 |  | 3001.661 | 18.792 | 15.421 | 3.371 | Longseam | 11:30 | 07:31 | Int | Pinhole |  | 7 | 10 |  |  | 10 | 10 | 13366 | 2.69 | 10693 | 0.464 | 13364 | 2.69 | 0.2 | 6.35 | 4960 | 359 | 406.4 | 276.347 | 0.8 | 54.76105865 | -117.6523 | 727.233 | 774.432 | Ball V 7 | 989.716 | Ball V 8
2240 | Metal Loss | 3134 |  | 3001.708 | 18.792 | 15.469 | 3.323 | Longseam | 11:30 | 07:37 | Int | Circumferential Slotting |  | 8 | 12 |  |  | 9 | 8 | 13366 | 2.69 | 10693 | 0.464 | 13364 | 2.69 | 0.2 | 6.35 | 4960 | 359 | 406.4 | 276.347 | 0.8 | 54.76105907 | -117.6523 | 727.233 | 774.432 | Ball V 7 | 989.716 | Ball V 8
2240 | Metal Loss | 3135 |  | 3001.973 | 18.792 | 15.734 | 3.058 | Longseam | 11:30 | 07:41 | Int | Pinhole |  | 8 | 9 |  |  | 11 | 10 | 13364 | 2.69 | 10691 | 0.464 | 13362 | 2.69 | 0.2 | 6.35 | 4960 | 359 | 406.4 | 276.347 | 0.8 | 54.76106143 | -117.6523 | 727.231 | 774.432 | Ball V 7 | 989.716 | Ball V 8
2240 | Metal Loss | 3136 |  | 3004.424 | 18.792 | 18.184 | 0.608 | Longseam | 11:30 | 07:38 | Int | Pinhole |  | 7 | 9 |  |  | 10 | 10 | 13366 | 2.69 | 10693 | 0.464 | 13364 | 2.69 | 0.2 | 6.35 | 4960 | 359 | 406.4 | 276.347 | 0.8 | 54.76108326 | -117.6523 | 727.224 | 774.432 | Ball V 7 | 989.716 | Ball V 8
2240 | Metal Loss | 3137 |  | 3004.57 | 18.792 | 18.33 | 0.462 | Longseam | 11:30 | 07:12 | Int | Pinhole |  | 7 | 9 |  |  | 10 | 10 | 13366 | 2.69 | 10693 | 0.464 | 13364 | 2.69 | 0.2 | 6.35 | 4960 | 359 | 406.4 | 276.347 | 0.8 | 54.76108456 | -117.6523 | 727.225 | 774.432 | Ball V 7 | 989.716 | Ball V 8
2240 | Metal Loss | 3138 |  | 3004.773 | 18.792 | 18.533 | 0.259 | Longseam | 11:30 | 07:15 | Int | Pinhole |  | 7 | 9 |  |  | 11 | 10 | 13366 | 2.69 | 10693 | 0.464 | 13364 | 2.69 | 0.2 | 6.35 | 4960 | 359 | 406.4 | 276.347 | 0.8 | 54.76108637 | -117.6523 | 727.226 | 774.432 | Ball V 7 | 989.716 | Ball V 8
2240 | Metal Loss | 3139 |  | 3004.855 | 18.792 | 18.615 | 0.177 | Longseam | 11:30 | 07:13 | Int | Circumferential Slotting |  | 9 | 10 |  |  | 11 | 8 | 13359 | 2.69 | 10687 | 0.464 | 13356 | 2.69 | 0.2 | 6.35 | 4960 | 359 | 406.4 | 276.347 | 0.8 | 54.7610871 | -117.6523 | 727.227 | 774.432 | Ball V 7 | 989.716 | Ball V 8
2240 | Metal Loss | 3140 |  | 3004.904 | 18.792 | 18.665 | 0.127 | Longseam | 11:30 | 07:17 | Int | Pinhole |  | 7 | 8 |  |  | 9 | 10 | 13367 | 2.69 | 10694 | 0.464 | 13366 | 2.69 | 0 | 6.35 | 4960 | 359 | 406.4 | 276.347 | 0.8 | 54.76108754 | -117.6523 | 727.227 | 774.432 | Ball V 7 | 989.716 | Ball V 8
2240 | Metal Loss | 3141 |  | 3004.954 | 18.792 | 18.714 | 0.078 | Longseam | 11:30 | 07:18 | Int | Pinhole |  | 7 | 9 |  |  | 12 | 10 | 13365 | 2.69 | 10692 | 0.464 | 13363 | 2.69 | 0 | 6.35 | 4960 | 359 | 406.4 | 276.347 | 0.8 | 54.76108798 | -117.6523 | 727.227 | 774.432 | Ball V 7 | 989.716 | Ball V 8
2240 | Metal Loss | 3142 |  | 3004.958 | 18.792 | 18.718 | 0.074 | Longseam | 11:30 | 07:39 | Int | Pitting |  | 15 | 13 |  |  | 10 | 8 | 13340 | 2.69 | 10672 | 0.465 | 13333 | 2.69 | 0 | 6.35 | 4960 | 359 | 406.4 | 276.347 | 0.8 | 54.76108802 | -117.6523 | 727.227 | 774.432 | Ball V 7 | 989.716 | Ball V 8
2250 | Wall Thickness Up | 18 |  | 3005.03 | 7.868 | 0.002 | 7.87 | Longseam | 11:44 | [16 empty] | 0.1 | 7.92 | 4960 | 359 | 406.4 | 279.928 | 0.8 | 54.76108866 | -117.6523 | 727.228 | 793.224 | Ball V 7 | 970.924 | Ball V 8 | From 6.350 to 7.920mm
2250 | Joint |  |  | 3005.032 | 7.868 | 18.792 | 7.868 | Longseam | 11:44 | [16 empty] | 0.1 | 7.92 | 4960 | 359 | 406.4 | 279.928 | 0.8 | 54.76108868 | -117.6523 | 727.228 | 793.224 | Ball V 7 | 970.924 | Ball V 8
2250 | Bend | 33 |  | 3009.033 | 7.868 | 4.001 | 3.867 | Longseam | 11:44 |  |  |  |  | 5794 | [11 empty] | 0.4 | 7.92 | 4960 | 359 | 406.4 | 279.928 | 0.8 | 54.76112333 | -117.6523 | 727.268 | 793.224 | Ball V 7 | 970.924 | Ball V 8 | Bend 45-left (18.0 D)
2250 | Anchor | 30 |  | 3012.295 | 7.868 | 7.264 | 0.604 | Longseam | 11:44 |  |  |  |  | 436 | 1237 | [10 empty] | 0.3 | 7.92 | 4960 | 359 | 406.4 | 279.928 | 0.8 | 54.76114632 | -117.6523679 | 727.301 | 793.224 | Ball V 7 | 970.924 | Ball V 8
2260 | Joint |  |  | 3012.9 | 5.849 | 7.868 | 5.849 | Longseam | 08:53 | [16 empty] | 0.3 | 6.35 | 4960 | 359 | 406.4 | 254.734 | 0.8 | 54.76115004 | -117.6524 | 727.307 | 801.092 | Ball V 7 | 963.056 | Ball V 8
2260 | Wall Thickness Down | 20 |  | 3012.9 | 5.849 | 0 | 5.849 | Longseam | 08:53 | [16 empty] | 0.3 | 6.35 | 4960 | 359 | 406.4 | 254.734 | 0.8 | 54.76115004 | -117.6524 | 727.307 | 801.092 | Ball V 7 | 963.056 | Ball V 8 | From 7.920 to 6.350mm
2270 | Joint |  |  | 3018.749 | 18.181 | 5.849 | 18.181 | Longseam | 08:01 | [16 empty] | 0.3 | 6.35 | 4960 | 359 | 406.4 | 285.385 | 0.8 | 54.7611863 | -117.6524 | 727.362 | 806.941 | Ball V 7 | 957.206 | Ball V 8
2280 | Joint |  |  | 3036.93 | 18.119 | 18.181 | 18.119 | Longseam | 09:50 | [16 empty] | 0.3 | 6.35 | 4960 | 359 | 406.4 | 285.944 | 0.8 | 54.76130086 | -117.6526 | 727.388 | 825.122 | Ball V 7 | 939.026 | Ball V 8
2280 | Metal Loss | 3143 |  | 3040.895 | 18.119 | 3.965 | 14.154 | Longseam | 09:50 | 08:34 | Int | Pinhole |  | 7 | 9 |  |  | 9 | 10 | 13367 | 2.69 | 10694 | 0.464 | 13365 | 2.69 | 0.3 | 6.35 | 4960 | 359 | 406.4 | 285.944 | 0.8 | 54.76132635 | -117.6527 | 727.341 | 825.122 | Ball V 7 | 939.026 | Ball V 8
2280 | Metal Loss | 3144 |  | 3040.964 | 18.119 | 4.034 | 14.084 | Longseam | 09:50 | 08:35 | Int | Pinhole |  | 7 | 9 |  |  | 10 | 10 | 13367 | 2.69 | 10694 | 0.464 | 13365 | 2.69 | 0.3 | 6.35 | 4960 | 359 | 406.4 | 285.944 | 0.8 | 54.76132679 | -117.6527 | 727.34 | 825.122 | Ball V 7 | 939.026 | Ball V 8
2280 | Metal Loss | 3145 |  | 3041.281 | 18.119 | 4.351 | 13.768 | Longseam | 09:50 | 04:58 | Int | Pinhole |  | 7 | 9 |  |  | 18 | 10 | 13358 | 2.69 | 10686 | 0.464 | 13355 | 2.69 | 0.4 | 6.35 | 4960 | 359 | 406.4 | 285.944 | 0.8 | 54.76132883 | -117.6527 | 727.339 | 825.122 | Ball V 7 | 939.026 | Ball V 8
2280 | Metal Loss | 3146 |  | 3041.602 | 18.119 | 4.672 | 13.447 | Longseam | 09:50 | 09:00 | Int | Pinhole |  | 7 | 8 |  |  | 12 | 10 | 13365 | 2.69 | 10692 | 0.464 | 13363 | 2.69 | 0.4 | 6.35 | 4960 | 359 | 406.4 | 285.944 | 0.8 | 54.7613309 | -117.6527 | 727.338 | 825.122 | Ball V 7 | 939.026 | Ball V 8
2280 | Metal Loss | 3147 |  | 3041.613 | 18.119 | 4.684 | 13.435 | Longseam | 09:50 | 07:14 | Int | Pinhole |  | 7 | 8 |  |  | 12 | 10 | 13365 | 2.69 | 10692 | 0.464 | 13363 | 2.69 | 0.4 | 6.35 | 4960 | 359 | 406.4 | 285.944 | 0.8 | 54.76133098 | -117.6527 | 727.338 | 825.122 | Ball V 7 | 939.026 | Ball V 8
2280 | Metal Loss | 3148 |  | 3041.809 | 18.119 | 4.88 | 13.239 | Longseam | 09:50 | 07:11 | Int | Circumferential Slotting |  | 9 | 12 |  |  | 18 | 8 | 13348 | 2.69 | 10678 | 0.464 | 13342 | 2.69 | 0.4 | 6.35 | 4960 | 359 | 406.4 | 285.944 | 0.8 | 54.76133224 | -117.6526941 | 727.338 | 825.122 | Ball V 7 | 939.026 | Ball V 8
2280 | Metal Loss | 3149 |  | 3041.813 | 18.119 | 4.884 | 13.235 | Longseam | 09:50 | 04:59 | Int | Pinhole |  | 7 | 9 |  |  | 16 | 10 | 13360 | 2.69 | 10688 | 0.464 | 13357 | 2.69 | 0.4 | 6.35 | 4960 | 359 | 406.4 | 285.944 | 0.8 | 54.76133227 | -117.6527 | 727.338 | 825.122 | Ball V 7 | 939.026 | Ball V 8
2280 | Metal Loss | 3150 |  | 3042.184 | 18.119 | 5.254 | 12.865 | Longseam | 09:50 | 07:23 | Int | Pinhole |  | 8 | 9 |  |  | 10 | 10 | 13364 | 2.69 | 10691 | 0.464 | 13362 | 2.69 | 0.4 | 6.35 | 4960 | 359 | 406.4 | 285.944 | 0.8 | 54.76133465 | -117.6527 | 727.337 | 825.122 | Ball V 7 | 939.026 | Ball V 8
2280 | Metal Loss | 3151 |  | 3042.717 | 18.119 | 5.787 | 12.332 | Longseam | 09:50 | 06:57 | Int | Circumferential Slotting |  | 8 | 10 |  |  | 21 | 8 | 13350 | 2.69 | 10680 | 0.464 | 13345 | 2.69 | 0.4 | 6.35 | 4960 | 359 | 406.4 | 285.944 | 0.8 | 54.76133809 | -117.6527039 | 727.337 | 825.122 | Ball V 7 | 939.026 | Ball V 8
2280 | Metal Loss | 3152 |  | 3043.711 | 18.119 | 6.781 | 11.338 | Longseam | 09:50 | 07:21 | Int | Pinhole |  | 7 | 10 |  |  | 10 | 10 | 13365 | 2.69 | 10692 | 0.464 | 13363 | 2.69 | 0.3 | 6.35 | 4960 | 359 | 406.4 | 285.944 | 0.8 | 54.7613445 | -117.6527 | 727.34 | 825.122 | Ball V 7 | 939.026 | Ball V 8
2280 | Metal Loss | 3153 |  | 3044.125 | 18.119 | 7.195 | 10.924 | Longseam | 09:50 | 06:21 | Int | Pitting |  | 10 | 10 |  |  | 12 | 8 | 13355 | 2.69 | 10684 | 0.464 | 13351 | 2.69 | 0.2 | 6.35 | 4960 | 359 | 406.4 | 285.944 | 0.8 | 54.76134718 | -117.6527 | 727.342 | 825.122 | Ball V 7 | 939.026 | Ball V 8
2280 | Metal Loss | 3154 |  | 3044.38 | 18.119 | 7.45 | 10.668 | Longseam | 09:50 | 08:52 | Int | Pinhole |  | 7 | 9 |  |  | 9 | 10 | 13367 | 2.69 | 10694 | 0.464 | 13365 | 2.69 | 0.2 | 6.35 | 4960 | 359 | 406.4 | 285.944 | 0.8 | 54.76134883 | -117.6527 | 727.343 | 825.122 | Ball V 7 | 939.026 | Ball V 8
2280 | Metal Loss | 3155 |  | 3045.723 | 18.119 | 8.793 | 9.326 | Longseam | 09:50 | 04:54 | Int | Pinhole |  | 7 | 9 |  |  | 11 | 10 | 13365 | 2.69 | 10692 | 0.464 | 13363 | 2.69 | 0.2 | 6.35 | 4960 | 359 | 406.4 | 285.944 | 0.8 | 54.76135751 | -117.6527363 | 727.352 | 825.122 | Ball V 7 | 939.026 | Ball V 8
2280 | Metal Loss | 3156 |  | 3045.788 | 18.119 | 8.858 | 9.26 | Longseam | 09:50 | 04:59 | Int | Pinhole |  | 7 | 9 |  |  | 10 | 10 | 13366 | 2.69 | 10693 | 0.464 | 13365 | 2.69 | 0.1 | 6.35 | 4960 | 359 | 406.4 | 285.944 | 0.8 | 54.76135793 | -117.652737 | 727.353 | 825.122 | Ball V 7 | 939.026 | Ball V 8
2280 | Metal Loss | 3157 |  | 3045.824 | 18.119 | 8.894 | 9.225 | Longseam | 09:50 | 06:43 | Int | Pinhole |  | 7 | 8 |  |  | 10 | 10 | 13367 | 2.69 | 10694 | 0.464 | 13365 | 2.69 | 0.1 | 6.35 | 4960 | 359 | 406.4 | 285.944 | 0.8 | 54.76135816 | -117.6527 | 727.353 | 825.122 | Ball V 7 | 939.026 | Ball V 8
2280 | Metal Loss | 3158 |  | 3046.78 | 18.119 | 9.851 | 8.268 | Longseam | 09:50 | 05:10 | Int | Pinhole |  | 8 | 9 |  |  | 9 | 10 | 13365 | 2.69 | 10692 | 0.464 | 13363 | 2.69 | 0.2 | 6.35 | 4960 | 359 | 406.4 | 285.944 | 0.8 | 54.76136436 | -117.6527 | 727.362 | 825.122 | Ball V 7 | 939.026 | Ball V 8
2280 | Metal Loss | 3159 | 187 | 3046.818 | 18.119 | 9.888 | 8.23 | Longseam | 09:50 | 07:00 | Int | Pinhole |  | 7 | 9 |  |  | 13 | 10 | 13363 | 2.69 | 10690 | 0.464 | 13361 | 2.69 | 0.2 | 6.35 | 4960 | 359 | 406.4 | 285.944 | 0.8 | 54.76136461 | -117.6527 | 727.362 | 825.122 | Ball V 7 | 939.026 | Ball V 8
2280 | Cluster | 187 | 187 | 3046.827 | 18.119 | 9.897 | 8.221 | Longseam | 09:50 | 06:59 | Int |  |  | 25 | 14 |  |  | 13 |  | 13262 | 2.67 | 10610 | 0.468 | 13304 | 2.68 | 0.2 | 6.35 | 4960 | 359 | 406.4 | 285.944 | 0.8 | 54.76136466 | -117.6527 | 727.362 | 825.122 | Ball V 7 | 939.026 | Ball V 8
2280 | Metal Loss | 3160 | 187 | 3046.836 | 18.119 | 9.906 | 8.213 | Longseam | 09:50 | 06:58 | Int | Circumferential Slotting |  | 7 | 10 |  |  | 12 | 8 | 13364 | 2.69 | 10691 | 0.464 | 13362 | 2.69 | 0.1 | 6.35 | 4960 | 359 | 406.4 | 285.944 | 0.8 | 54.76136472 | -117.6527 | 727.362 | 825.122 | Ball V 7 | 939.026 | Ball V 8
2280 | Metal Loss | 3161 |  | 3047.335 | 18.119 | 10.405 | 7.713 | Longseam | 09:50 | 06:39 | Int | Pinhole |  | 7 | 9 |  |  | 12 | 10 | 13364 | 2.69 | 10691 | 0.464 | 13362 | 2.69 | 0.2 | 6.35 | 4960 | 359 | 406.4 | 285.944 | 0.8 | 54.76136796 | -117.6528 | 727.367 | 825.122 | Ball V 7 | 939.026 | Ball V 8
2280 | Metal Loss | 3162 |  | 3048.489 | 18.119 | 11.56 | 6.559 | Longseam | 09:50 | 08:19 | Int | Pinhole |  | 7 | 9 |  |  | 13 | 10 | 13364 | 2.69 | 10691 | 0.464 | 13362 | 2.69 | 0.2 | 6.35 | 4960 | 359 | 406.4 | 285.944 | 0.8 | 54.76137547 | -117.6528 | 727.379 | 825.122 | Ball V 7 | 939.026 | Ball V 8
2280 | Metal Loss | 3163 |  | 3048.668 | 18.119 | 11.738 | 6.381 | Longseam | 09:50 | 08:17 | Int | Pinhole |  | 7 | 9 |  |  | 12 | 10 | 13365 | 2.69 | 10692 | 0.464 | 13363 | 2.69 | 0.2 | 6.35 | 4960 | 359 | 406.4 | 285.944 | 0.8 | 54.76137663 | -117.6528 | 727.381 | 825.122 | Ball V 7 | 939.026 | Ball V 8
2280 | Metal Loss | 3164 |  | 3048.879 | 18.119 | 11.95 | 6.169 | Longseam | 09:50 | 08:00 | Int | Pinhole |  | 7 | 9 |  |  | 10 | 10 | 13366 | 2.69 | 10693 | 0.464 | 13365 | 2.69 | 0.2 | 6.35 | 4960 | 359 | 406.4 | 285.944 | 0.8 | 54.76137801 | -117.6528 | 727.383 | 825.122 | Ball V 7 | 939.026 | Ball V 8
2280 | Metal Loss | 3165 |  | 3049.081 | 18.119 | 12.152 | 5.967 | Longseam | 09:50 | 06:24 | Int | Pinhole |  | 7 | 9 |  |  | 12 | 10 | 13365 | 2.69 | 10692 | 0.464 | 13363 | 2.69 | 0.2 | 6.35 | 4960 | 359 | 406.4 | 285.944 | 0.8 | 54.76137932 | -117.6528 | 727.385 | 825.122 | Ball V 7 | 939.026 | Ball V 8
2280 | Metal Loss | 3166 |  | 3049.274 | 18.119 | 12.344 | 5.775 | Longseam | 09:50 | 08:13 | Int | Pinhole |  | 7 | 8 |  |  | 12 | 10 | 13364 | 2.69 | 10691 | 0.464 | 13363 | 2.69 | 0.2 | 6.35 | 4960 | 359 | 406.4 | 285.944 | 0.8 | 54.76138057 | -117.6528 | 727.387 | 825.122 | Ball V 7 | 939.026 | Ball V 8
2280 | Metal Loss | 3167 |  | 3051.925 | 18.119 | 14.996 | 3.123 | Longseam | 09:50 | 08:04 | Int | Pinhole |  | 7 | 8 |  |  | 10 | 10 | 13366 | 2.69 | 10693 | 0.464 | 13365 | 2.69 | 0.2 | 6.35 | 4960 | 359 | 406.4 | 285.944 | 0.8 | 54.76139781 | -117.6528027 | 727.418 | 825.122 | Ball V 7 | 939.026 | Ball V 8
2280 | Metal Loss | 3168 |  | 3053.25 | 18.119 | 16.32 | 1.798 | Longseam | 09:50 | 07:25 | Int | Pinhole |  | 7 | 8 |  |  | 10 | 10 | 13367 | 2.69 | 10694 | 0.464 | 13365 | 2.69 | 0.2 | 6.35 | 4960 | 359 | 406.4 | 285.944 | 0.8 | 54.7614064 | -117.6528 | 727.436 | 825.122 | Ball V 7 | 939.026 | Ball V 8
2280 | Metal Loss | 3169 |  | 3053.87 | 18.119 | 16.94 | 1.178 | Longseam | 09:50 | 06:35 | Int | Pinhole |  | 7 | 8 |  |  | 10 | 10 | 13367 | 2.69 | 10694 | 0.464 | 13365 | 2.69 | 0.2 | 6.35 | 4960 | 359 | 406.4 | 285.944 | 0.8 | 54.76141041 | -117.6528236 | 727.444 | 825.122 | Ball V 7 | 939.026 | Ball V 8
2280 | Metal Loss | 3170 |  | 3053.912 | 18.119 | 16.982 | 1.137 | Longseam | 09:50 | 07:24 | Int | Pinhole |  | 7 | 9 |  |  | 13 | 10 | 13362 | 2.69 | 10690 | 0.464 | 13360 | 2.69 | 0.2 | 6.35 | 4960 | 359 | 406.4 | 285.944 | 0.8 | 54.76141067 | -117.6528 | 727.445 | 825.122 | Ball V 7 | 939.026 | Ball V 8
2290 | Joint |  |  | 3055.048 | 7.502 | 18.119 | 7.502 | Longseam | 11:56 | [16 empty] | 0.1 | 7.92 | 4960 | 359 | 406.4 | 271.845 | 0.8 | 54.76141801 | -117.6528 | 727.461 | 843.241 | Ball V 7 | 920.907 | Ball V 8
2290 | Wall Thickness Up | 19 |  | 3055.048 | 7.502 | 0 | 7.502 | Longseam | 11:56 | [16 empty] | 0.1 | 7.92 | 4960 | 359 | 406.4 | 271.845 | 0.8 | 54.76141801 | -117.6528 | 727.461 | 843.241 | Ball V 7 | 920.907 | Ball V 8 | From 6.350 to 7.920mm
2290 | Bend | 34 |  | 3058.629 | 7.502 | 3.581 | 3.921 | Longseam | 11:56 |  |  |  |  | 6074 | [11 empty] | 0.4 | 7.92 | 4960 | 359 | 406.4 | 271.845 | 0.8 | 54.76144313 | -117.6529 | 727.506 | 843.241 | Ball V 7 | 920.907 | Ball V 8 | Bend 45-right (19.0 D)
2300 | Joint |  |  | 3062.55 | 18.307 | 7.502 | 18.307 | Longseam | 10:14 | [16 empty] | 0.1 | 6.35 | 4960 | 359 | 406.4 | 271.845 | 0.8 | 54.76147733 | -117.6529 | 727.561 | 850.742 | Ball V 7 | 913.405 | Ball V 8
2300 | Wall Thickness Down | 21 |  | 3062.55 | 18.307 | 0 | 18.307 | Longseam | 10:14 | [16 empty] | 0.1 | 6.35 | 4960 | 359 | 406.4 | 271.845 | 0.8 | 54.76147733 | -117.6529 | 727.561 | 850.742 | Ball V 7 | 913.405 | Ball V 8 | From 7.920 to 6.350mm
2300 | Dent | 5 |  | 3071.236 | 18.307 | 8.686 | 9.621 | Longseam | 10:14 | 12:20 |  |  |  | 106 | 66 | 1.2 | 21.6 |  | 0 | [6 empty] | 0.2 | 6.35 | 4960 | 359 | 406.4 | 271.845 | 0.8 | 54.76155523 | -117.6529 | 727.809 | 850.742 | Ball V 7 | 913.405 | Ball V 8
2310 | Joint |  |  | 3080.857 | 2.606 | 18.307 | 2.606 | Longseam | 01:42 | [16 empty] | 0.2 | 6.35 | 4960 | 359 | 406.4 | 357.885 | 0.8 | 54.76164155 | -117.6529 | 727.782 | 869.049 | Ball V 7 | 895.098 | Ball V 8
2320 | Joint |  |  | 3083.463 | 18.265 | 2.606 | 18.265 | Longseam | 10:50 | [16 empty] | 0.2 | 6.35 | 4960 | 359 | 406.4 | 287.556 | 0.8 | 54.76166492 | -117.6529 | 727.719 | 871.655 | Ball V 7 | 892.492 | Ball V 8
2330 | Joint |  |  | 3101.728 | 18.245 | 18.265 | 18.245 | Longseam | 01:51 | [16 empty] | 0.2 | 6.35 | 4960 | 359 | 406.4 | 273.321 | 0.8 | 54.76182862 | -117.6528968 | 726.823 | 889.92 | Ball V 7 | 874.227 | Ball V 8
2330 | Metal Loss | 3171 |  | 3111.841 | 18.245 | 10.113 | 8.132 | Longseam | 01:51 | 06:32 | Int | Pinhole |  | 7 | 9 |  |  | 10 | 10 | 13367 | 2.69 | 10694 | 0.464 | 13365 | 2.69 | 0.4 | 6.35 | 4960 | 359 | 406.4 | 273.321 | 0.8 | 54.76191928 | -117.6529 | 726.425 | 889.92 | Ball V 7 | 874.227 | Ball V 8
2330 | Metal Loss | 3172 | 188 | 3112.486 | 18.245 | 10.757 | 7.487 | Longseam | 01:51 | 06:32 | Int | Pinhole |  | 7 | 9 |  |  | 9 | 10 | 13367 | 2.69 | 10694 | 0.464 | 13366 | 2.69 | 0.4 | 6.35 | 4960 | 359 | 406.4 | 273.321 | 0.8 | 54.76192506 | -117.6529 | 726.412 | 889.92 | Ball V 7 | 874.227 | Ball V 8
2330 | Cluster | 188 | 188 | 3112.498 | 18.245 | 10.77 | 7.475 | Longseam | 01:51 | 06:25 | Int |  |  | 32 | 34 |  |  | 9 |  | 13259 | 2.67 | 10607 | 0.468 | 13318 | 2.69 | 0.4 | 6.35 | 4960 | 359 | 406.4 | 273.321 | 0.8 | 54.76192517 | -117.6529 | 726.412 | 889.92 | Ball V 7 | 874.227 | Ball V 8
2330 | Metal Loss | 3173 | 188 | 3112.51 | 18.245 | 10.782 | 7.462 | Longseam | 01:51 | 06:17 | Int | Pinhole |  | 7 | 9 |  |  | 9 | 10 | 13367 | 2.69 | 10694 | 0.464 | 13366 | 2.69 | 0.4 | 6.35 | 4960 | 359 | 406.4 | 273.321 | 0.8 | 54.76192528 | -117.6529 | 726.411 | 889.92 | Ball V 7 | 874.227 | Ball V 8
2330 | Metal Loss | 3174 |  | 3113.498 | 18.245 | 11.77 | 6.475 | Longseam | 01:51 | 06:24 | Int | Pinhole |  | 7 | 9 |  |  | 8 | 10 | 13368 | 2.7 | 10694 | 0.464 | 13367 | 2.69 | 0.2 | 6.35 | 4960 | 359 | 406.4 | 273.321 | 0.8 | 54.76193414 | -117.6529 | 726.393 | 889.92 | Ball V 7 | 874.227 | Ball V 8
2330 | Metal Loss | 3175 |  | 3113.535 | 18.245 | 11.807 | 6.438 | Longseam | 01:51 | 05:11 | Int | Pitting |  | 11 | 13 |  |  | 10 | 8 | 13354 | 2.69 | 10683 | 0.464 | 13350 | 2.69 | 0.2 | 6.35 | 4960 | 359 | 406.4 | 273.321 | 0.8 | 54.76193447 | -117.6529 | 726.393 | 889.92 | Ball V 7 | 874.227 | Ball V 8
2330 | Metal Loss | 3176 |  | 3114.103 | 18.245 | 12.375 | 5.87 | Longseam | 01:51 | 05:17 | Int | Pinhole |  | 8 | 8 |  |  | 10 | 10 | 13365 | 2.69 | 10692 | 0.464 | 13363 | 2.69 | 0.1 | 6.35 | 4960 | 359 | 406.4 | 273.321 | 0.8 | 54.76193956 | -117.6529 | 726.383 | 889.92 | Ball V 7 | 874.227 | Ball V 8
2330 | Metal Loss | 3177 |  | 3115.468 | 18.245 | 13.74 | 4.505 | Longseam | 01:51 | 04:35 | Int | Pinhole |  | 7 | 9 |  |  | 11 | 10 | 13365 | 2.69 | 10692 | 0.464 | 13364 | 2.69 | 0.3 | 6.35 | 4960 | 359 | 406.4 | 273.321 | 0.8 | 54.76195181 | -117.652903 | 726.364 | 889.92 | Ball V 7 | 874.227 | Ball V 8
2330 | Metal Loss | 3178 |  | 3116.418 | 18.245 | 14.69 | 3.555 | Longseam | 01:51 | 05:34 | Int | Pinhole |  | 7 | 9 |  |  | 10 | 10 | 13366 | 2.69 | 10693 | 0.464 | 13365 | 2.69 | 0.4 | 6.35 | 4960 | 359 | 406.4 | 273.321 | 0.8 | 54.76196034 | -117.6529 | 726.352 | 889.92 | Ball V 7 | 874.227 | Ball V 8
2330 | Metal Loss | 3179 |  | 3116.772 | 18.245 | 15.044 | 3.2 | Longseam | 01:51 | 04:16 | Int | Pinhole |  | 7 | 9 |  |  | 11 | 10 | 13366 | 2.69 | 10693 | 0.464 | 13364 | 2.69 | 0.3 | 6.35 | 4960 | 359 | 406.4 | 273.321 | 0.8 | 54.76196351 | -117.6529 | 726.348 | 889.92 | Ball V 7 | 874.227 | Ball V 8
2330 | Metal Loss | 3180 |  | 3116.997 | 18.245 | 15.269 | 2.975 | Longseam | 01:51 | 05:06 | Int | Pinhole |  | 7 | 8 |  |  | 10 | 10 | 13367 | 2.69 | 10694 | 0.464 | 13365 | 2.69 | 0.4 | 6.35 | 4960 | 359 | 406.4 | 273.321 | 0.8 | 54.76196553 | -117.6529 | 726.345 | 889.92 | Ball V 7 | 874.227 | Ball V 8
2330 | Metal Loss | 3181 |  | 3117.103 | 18.245 | 15.375 | 2.87 | Longseam | 01:51 | 06:13 | Int | Pinhole |  | 7 | 9 |  |  | 16 | 10 | 13361 | 2.69 | 10689 | 0.464 | 13358 | 2.69 | 0.4 | 6.35 | 4960 | 359 | 406.4 | 273.321 | 0.8 | 54.76196648 | -117.6529 | 726.344 | 889.92 | Ball V 7 | 874.227 | Ball V 8
2330 | Metal Loss | 3182 |  | 3117.256 | 18.245 | 15.528 | 2.717 | Longseam | 01:51 | 06:13 | Int | Pinhole |  | 7 | 9 |  |  | 15 | 10 | 13362 | 2.69 | 10690 | 0.464 | 13359 | 2.69 | 0.3 | 6.35 | 4960 | 359 | 406.4 | 273.321 | 0.8 | 54.76196786 | -117.6529 | 726.342 | 889.92 | Ball V 7 | 874.227 | Ball V 8
2330 | Metal Loss | 3183 |  | 3119.782 | 18.245 | 18.054 | 0.191 | Longseam | 01:51 | 06:31 | Int | Pinhole |  | 7 | 8 |  |  | 9 | 10 | 13367 | 2.69 | 10694 | 0.464 | 13366 | 2.69 | 0.2 | 6.35 | 4960 | 359 | 406.4 | 273.321 | 0.8 | 54.76199051 | -117.6529049 | 726.316 | 889.92 | Ball V 7 | 874.227 | Ball V 8
2340 | Joint |  |  | 3119.973 | 18.09 | 18.245 | 18.09 | Longseam | 03:11 | [16 empty] | 0.2 | 6.35 | 4960 | 359 | 406.4 | 261.056 | 0.8 | 54.76199223 | -117.6529 | 726.315 | 908.165 | Ball V 7 | 855.983 | Ball V 8
2340 | Metal Loss | 3184 |  | 3120.564 | 18.09 | 0.591 | 17.5 | Longseam | 03:11 | 06:31 | Int | Pinhole |  | 7 | 9 |  |  | 12 | 10 | 13365 | 2.69 | 10692 | 0.464 | 13363 | 2.69 | 0.2 | 6.35 | 4960 | 359 | 406.4 | 261.056 | 0.8 | 54.76199753 | -117.6529 | 726.311 | 908.165 | Ball V 7 | 855.983 | Ball V 8
2340 | Metal Loss | 3185 |  | 3120.675 | 18.09 | 0.702 | 17.389 | Longseam | 03:11 | 04:54 | Int | Pinhole |  | 7 | 8 |  |  | 9 | 10 | 13367 | 2.69 | 10694 | 0.464 | 13365 | 2.69 | 0.2 | 6.35 | 4960 | 359 | 406.4 | 261.056 | 0.8 | 54.76199853 | -117.6529 | 726.31 | 908.165 | Ball V 7 | 855.983 | Ball V 8
2340 | Metal Loss | 3186 |  | 3120.963 | 18.09 | 0.99 | 17.1 | Longseam | 03:11 | 06:46 | Int | Pinhole |  | 8 | 10 |  |  | 9 | 10 | 13365 | 2.69 | 10692 | 0.464 | 13363 | 2.69 | 0.2 | 6.35 | 4960 | 359 | 406.4 | 261.056 | 0.8 | 54.76200111 | -117.6529 | 726.308 | 908.165 | Ball V 7 | 855.983 | Ball V 8
2340 | Metal Loss | 3187 |  | 3121.133 | 18.09 | 1.16 | 16.93 | Longseam | 03:11 | 04:17 | Int | Pinhole |  | 7 | 9 |  |  | 10 | 10 | 13366 | 2.69 | 10693 | 0.464 | 13364 | 2.69 | 0.2 | 6.35 | 4960 | 359 | 406.4 | 261.056 | 0.8 | 54.76200264 | -117.6529 | 726.307 | 908.165 | Ball V 7 | 855.983 | Ball V 8
2340 | Metal Loss | 3188 | 189 | 3121.143 | 18.09 | 1.17 | 16.921 | Longseam | 03:11 | 04:54 | Int | Pinhole |  | 7 | 9 |  |  | 13 | 10 | 13363 | 2.69 | 10690 | 0.464 | 13361 | 2.69 | 0.2 | 6.35 | 4960 | 359 | 406.4 | 261.056 | 0.8 | 54.76200272 | -117.6529 | 726.307 | 908.165 | Ball V 7 | 855.983 | Ball V 8
2340 | Cluster | 189 | 189 | 3121.149 | 18.09 | 1.177 | 16.914 | Longseam | 03:11 | 04:47 | Int |  |  | 21 | 34 |  |  | 13 |  | 13293 | 2.68 | 10634 | 0.466 | 13316 | 2.68 | 0.2 | 6.35 | 4960 | 359 | 406.4 | 261.056 | 0.8 | 54.76200278 | -117.6529 | 726.307 | 908.165 | Ball V 7 | 855.983 | Ball V 8
2340 | Metal Loss | 3189 | 189 | 3121.156 | 18.09 | 1.184 | 16.907 | Longseam | 03:11 | 04:39 | Int | Pinhole |  | 7 | 9 |  |  | 11 | 10 | 13365 | 2.69 | 10692 | 0.464 | 13364 | 2.69 | 0.2 | 6.35 | 4960 | 359 | 406.4 | 261.056 | 0.8 | 54.76200285 | -117.6529 | 726.307 | 908.165 | Ball V 7 | 855.983 | Ball V 8
2340 | Metal Loss | 3190 |  | 3121.464 | 18.09 | 1.491 | 16.599 | Longseam | 03:11 | 04:01 | Int | Pinhole |  | 7 | 8 |  |  | 10 | 10 | 13366 | 2.69 | 10693 | 0.464 | 13365 | 2.69 | 0.2 | 6.35 | 4960 | 359 | 406.4 | 261.056 | 0.8 | 54.76200561 | -117.6529 | 726.306 | 908.165 | Ball V 7 | 855.983 | Ball V 8
2340 | Metal Loss | 3191 |  | 3121.466 | 18.09 | 1.493 | 16.597 | Longseam | 03:11 | 04:36 | Int | Circumferential Slotting |  | 8 | 12 |  |  | 10 | 8 | 13365 | 2.69 | 10692 | 0.464 | 13363 | 2.69 | 0.2 | 6.35 | 4960 | 359 | 406.4 | 261.056 | 0.8 | 54.76200563 | -117.6529 | 726.306 | 908.165 | Ball V 7 | 855.983 | Ball V 8
2340 | Metal Loss | 3192 |  | 3121.551 | 18.09 | 1.578 | 16.512 | Longseam | 03:11 | 04:36 | Int | Pinhole |  | 7 | 9 |  |  | 11 | 10 | 13365 | 2.69 | 10692 | 0.464 | 13364 | 2.69 | 0.3 | 6.35 | 4960 | 359 | 406.4 | 261.056 | 0.8 | 54.76200639 | -117.6529 | 726.305 | 908.165 | Ball V 7 | 855.983 | Ball V 8
2340 | Metal Loss | 3193 |  | 3121.702 | 18.09 | 1.729 | 16.361 | Longseam | 03:11 | 04:48 | Int | Pinhole |  | 7 | 9 |  |  | 10 | 10 | 13367 | 2.69 | 10694 | 0.464 | 13365 | 2.69 | 0.3 | 6.35 | 4960 | 359 | 406.4 | 261.056 | 0.8 | 54.76200774 | -117.6529 | 726.304 | 908.165 | Ball V 7 | 855.983 | Ball V 8
2340 | Metal Loss | 3194 |  | 3121.76 | 18.09 | 1.787 | 16.304 | Longseam | 03:11 | 04:36 | Int | Pinhole |  | 7 | 9 |  |  | 14 | 10 | 13362 | 2.69 | 10690 | 0.464 | 13360 | 2.69 | 0.2 | 6.35 | 4960 | 359 | 406.4 | 261.056 | 0.8 | 54.76200826 | -117.6529059 | 726.304 | 908.165 | Ball V 7 | 855.983 | Ball V 8
2340 | Metal Loss | 3195 |  | 3121.93 | 18.09 | 1.957 | 16.133 | Longseam | 03:11 | 05:01 | Int | Pinhole |  | 7 | 8 |  |  | 11 | 10 | 13366 | 2.69 | 10693 | 0.464 | 13364 | 2.69 | 0.2 | 6.35 | 4960 | 359 | 406.4 | 261.056 | 0.8 | 54.76200979 | -117.6529 | 726.303 | 908.165 | Ball V 7 | 855.983 | Ball V 8
2340 | Metal Loss | 3196 |  | 3121.973 | 18.09 | 2 | 16.09 | Longseam | 03:11 | 05:08 | Int | Circumferential Slotting |  | 8 | 11 |  |  | 11 | 8 | 13363 | 2.69 | 10690 | 0.464 | 13361 | 2.69 | 0.2 | 6.35 | 4960 | 359 | 406.4 | 261.056 | 0.8 | 54.76201017 | -117.6529 | 726.303 | 908.165 | Ball V 7 | 855.983 | Ball V 8
2340 | Metal Loss | 3197 |  | 3122.16 | 18.09 | 2.187 | 15.903 | Longseam | 03:11 | 04:30 | Int | Pinhole |  | 7 | 9 |  |  | 12 | 10 | 13364 | 2.69 | 10691 | 0.464 | 13363 | 2.69 | 0.3 | 6.35 | 4960 | 359 | 406.4 | 261.056 | 0.8 | 54.76201185 | -117.6529 | 726.302 | 908.165 | Ball V 7 | 855.983 | Ball V 8
2340 | Metal Loss | 3198 |  | 3122.166 | 18.09 | 2.193 | 15.897 | Longseam | 03:11 | 05:03 | Int | Pinhole |  | 7 | 8 |  |  | 12 | 10 | 13365 | 2.69 | 10692 | 0.464 | 13364 | 2.69 | 0.3 | 6.35 | 4960 | 359 | 406.4 | 261.056 | 0.8 | 54.7620119 | -117.6529 | 726.302 | 908.165 | Ball V 7 | 855.983 | Ball V 8
2340 | Metal Loss | 3199 |  | 3122.288 | 18.09 | 2.315 | 15.775 | Longseam | 03:11 | 06:35 | Int | Pinhole |  | 7 | 9 |  |  | 9 | 10 | 13367 | 2.69 | 10694 | 0.464 | 13366 | 2.69 | 0.4 | 6.35 | 4960 | 359 | 406.4 | 261.056 | 0.8 | 54.762013 | -117.6529 | 726.301 | 908.165 | Ball V 7 | 855.983 | Ball V 8
2340 | Metal Loss | 3200 |  | 3122.365 | 18.09 | 2.392 | 15.698 | Longseam | 03:11 | 05:11 | Int | Pinhole |  | 8 | 10 |  |  | 12 | 10 | 13362 | 2.69 | 10690 | 0.464 | 13360 | 2.69 | 0.4 | 6.35 | 4960 | 359 | 406.4 | 261.056 | 0.8 | 54.76201369 | -117.6529 | 726.301 | 908.165 | Ball V 7 | 855.983 | Ball V 8
2340 | Metal Loss | 3201 |  | 3122.461 | 18.09 | 2.488 | 15.603 | Longseam | 03:11 | 05:09 | Int | Pinhole |  | 7 | 10 |  |  | 11 | 10 | 13365 | 2.69 | 10692 | 0.464 | 13363 | 2.69 | 0.3 | 6.35 | 4960 | 359 | 406.4 | 261.056 | 0.8 | 54.76201455 | -117.6529 | 726.3 | 908.165 | Ball V 7 | 855.983 | Ball V 8
2340 | Metal Loss | 3202 |  | 3122.806 | 18.09 | 2.833 | 15.258 | Longseam | 03:11 | 04:09 | Int | Pinhole |  | 7 | 8 |  |  | 13 | 10 | 13363 | 2.69 | 10690 | 0.464 | 13361 | 2.69 | 0.2 | 6.35 | 4960 | 359 | 406.4 | 261.056 | 0.8 | 54.76201764 | -117.6529 | 726.299 | 908.165 | Ball V 7 | 855.983 | Ball V 8
2340 | Metal Loss | 3203 |  | 3122.882 | 18.09 | 2.909 | 15.182 | Longseam | 03:11 | 03:58 | Int | Pinhole |  | 7 | 8 |  |  | 12 | 10 | 13365 | 2.69 | 10692 | 0.464 | 13363 | 2.69 | 0.2 | 6.35 | 4960 | 359 | 406.4 | 261.056 | 0.8 | 54.76201832 | -117.6529 | 726.298 | 908.165 | Ball V 7 | 855.983 | Ball V 8
2340 | Metal Loss | 3204 |  | 3122.941 | 18.09 | 2.968 | 15.122 | Longseam | 03:11 | 05:05 | Int | Pinhole |  | 7 | 10 |  |  | 10 | 10 | 13366 | 2.69 | 10693 | 0.464 | 13365 | 2.69 | 0.3 | 6.35 | 4960 | 359 | 406.4 | 261.056 | 0.8 | 54.76201886 | -117.6529 | 726.298 | 908.165 | Ball V 7 | 855.983 | Ball V 8
2340 | Metal Loss | 3205 |  | 3123.03 | 18.09 | 3.057 | 15.034 | Longseam | 03:11 | 05:25 | Int | Pinhole |  | 7 | 10 |  |  | 15 | 10 | 13361 | 2.69 | 10689 | 0.464 | 13358 | 2.69 | 0.4 | 6.35 | 4960 | 359 | 406.4 | 261.056 | 0.8 | 54.76201965 | -117.6529 | 726.297 | 908.165 | Ball V 7 | 855.983 | Ball V 8
2340 | Metal Loss | 3206 |  | 3123.311 | 18.09 | 3.338 | 14.753 | Longseam | 03:11 | 05:17 | Int | Pinhole |  | 9 | 10 |  |  | 14 | 10 | 13357 | 2.69 | 10686 | 0.464 | 13353 | 2.69 | 0.4 | 6.35 | 4960 | 359 | 406.4 | 261.056 | 0.8 | 54.76202217 | -117.6529 | 726.296 | 908.165 | Ball V 7 | 855.983 | Ball V 8
2340 | Metal Loss | 3207 |  | 3123.32 | 18.09 | 3.347 | 14.743 | Longseam | 03:11 | 06:35 | Int | Pinhole |  | 7 | 8 |  |  | 9 | 10 | 13367 | 2.69 | 10694 | 0.464 | 13366 | 2.69 | 0.4 | 6.35 | 4960 | 359 | 406.4 | 261.056 | 0.8 | 54.76202226 | -117.6529 | 726.296 | 908.165 | Ball V 7 | 855.983 | Ball V 8
2340 | Metal Loss | 3208 |  | 3123.367 | 18.09 | 3.394 | 14.696 | Longseam | 03:11 | 04:30 | Int | Circumferential Slotting |  | 9 | 10 |  |  | 11 | 8 | 13359 | 2.69 | 10687 | 0.464 | 13356 | 2.69 | 0.4 | 6.35 | 4960 | 359 | 406.4 | 261.056 | 0.8 | 54.76202268 | -117.6529 | 726.295 | 908.165 | Ball V 7 | 855.983 | Ball V 8
2340 | Metal Loss | 3209 |  | 3123.392 | 18.09 | 3.42 | 14.671 | Longseam | 03:11 | 06:37 | Int | Pinhole |  | 7 | 8 |  |  | 10 | 10 | 13366 | 2.69 | 10693 | 0.464 | 13364 | 2.69 | 0.4 | 6.35 | 4960 | 359 | 406.4 | 261.056 | 0.8 | 54.7620229 | -117.6529 | 726.295 | 908.165 | Ball V 7 | 855.983 | Ball V 8
2340 | Metal Loss | 3210 |  | 3123.523 | 18.09 | 3.55 | 14.54 | Longseam | 03:11 | 04:59 | Int | Circumferential Slotting |  | 10 | 11 |  |  | 12 | 8 | 13356 | 2.69 | 10685 | 0.464 | 13352 | 2.69 | 0.3 | 6.35 | 4960 | 359 | 406.4 | 261.056 | 0.8 | 54.76202408 | -117.6529 | 726.294 | 908.165 | Ball V 7 | 855.983 | Ball V 8
2340 | Metal Loss | 3211 |  | 3124.291 | 18.09 | 4.318 | 13.772 | Longseam | 03:11 | 03:30 | Int | Pinhole |  | 7 | 9 |  |  | 10 | 10 | 13366 | 2.69 | 10693 | 0.464 | 13365 | 2.69 | 0.3 | 6.35 | 4960 | 359 | 406.4 | 261.056 | 0.8 | 54.76203097 | -117.6529073 | 726.29 | 908.165 | Ball V 7 | 855.983 | Ball V 8
2340 | Metal Loss | 3212 |  | 3124.447 | 18.09 | 4.474 | 13.616 | Longseam | 03:11 | 05:00 | Int | Pitting |  | 13 | 12 |  |  | 11 | 8 | 13347 | 2.69 | 10678 | 0.465 | 13342 | 2.69 | 0.2 | 6.35 | 4960 | 359 | 406.4 | 261.056 | 0.8 | 54.76203236 | -117.6529 | 726.289 | 908.165 | Ball V 7 | 855.983 | Ball V 8
2340 | Metal Loss | 3213 |  | 3124.467 | 18.09 | 4.494 | 13.597 | Longseam | 03:11 | 03:49 | Int | Pinhole |  | 7 | 9 |  |  | 10 | 10 | 13366 | 2.69 | 10693 | 0.464 | 13364 | 2.69 | 0.2 | 6.35 | 4960 | 359 | 406.4 | 261.056 | 0.8 | 54.76203254 | -117.6529074 | 726.289 | 908.165 | Ball V 7 | 855.983 | Ball V 8
2340 | Metal Loss | 3214 |  | 3124.636 | 18.09 | 4.664 | 13.427 | Longseam | 03:11 | 03:19 | Int | Pinhole | SWD | 8 | 8 |  |  | 9 | 15 | 13365 | 2.69 | 10692 | 0.464 | 13364 | 2.69 | 0.1 | 6.35 | 4960 | 359 | 406.4 | 261.056 | 0.8 | 54.76203406 | -117.6529075 | 726.288 | 908.165 | Ball V 7 | 855.983 | Ball V 8 | Assoc. with SWD
2340 | Metal Loss | 3215 |  | 3124.668 | 18.09 | 4.696 | 13.395 | Longseam | 03:11 | 05:18 | Int | Pinhole |  | 7 | 9 |  |  | 13 | 10 | 13363 | 2.69 | 10690 | 0.464 | 13361 | 2.69 | 0.2 | 6.35 | 4960 | 359 | 406.4 | 261.056 | 0.8 | 54.76203435 | -117.6529 | 726.288 | 908.165 | Ball V 7 | 855.983 | Ball V 8
2340 | Metal Loss | 3216 |  | 3124.765 | 18.09 | 4.792 | 13.298 | Longseam | 03:11 | 05:07 | Int | Pinhole |  | 8 | 9 |  |  | 12 | 10 | 13363 | 2.69 | 10690 | 0.464 | 13361 | 2.69 | 0.1 | 6.35 | 4960 | 359 | 406.4 | 261.056 | 0.8 | 54.76203522 | -117.6529 | 726.287 | 908.165 | Ball V 7 | 855.983 | Ball V 8
2340 | Metal Loss | 3217 |  | 3124.808 | 18.09 | 4.835 | 13.255 | Longseam | 03:11 | 03:33 | Int | Pinhole |  | 7 | 8 |  |  | 11 | 10 | 13366 | 2.69 | 10693 | 0.464 | 13364 | 2.69 | 0.1 | 6.35 | 4960 | 359 | 406.4 | 261.056 | 0.8 | 54.7620356 | -117.6529076 | 726.287 | 908.165 | Ball V 7 | 855.983 | Ball V 8
2340 | Metal Loss | 3218 |  | 3125.128 | 18.09 | 5.155 | 12.936 | Longseam | 03:11 | 04:37 | Int | Pinhole |  | 7 | 9 |  |  | 12 | 10 | 13365 | 2.69 | 10692 | 0.464 | 13363 | 2.69 | 0.1 | 6.35 | 4960 | 359 | 406.4 | 261.056 | 0.8 | 54.76203847 | -117.6529 | 726.285 | 908.165 | Ball V 7 | 855.983 | Ball V 8
2340 | Metal Loss | 3219 |  | 3125.268 | 18.09 | 5.295 | 12.795 | Longseam | 03:11 | 04:03 | Int | Circumferential Slotting |  | 8 | 11 |  |  | 10 | 8 | 13363 | 2.69 | 10690 | 0.464 | 13361 | 2.69 | 0.1 | 6.35 | 4960 | 359 | 406.4 | 261.056 | 0.8 | 54.76203973 | -117.6529 | 726.285 | 908.165 | Ball V 7 | 855.983 | Ball V 8
2340 | Metal Loss | 3220 |  | 3125.356 | 18.09 | 5.383 | 12.708 | Longseam | 03:11 | 04:14 | Int | Pinhole |  | 7 | 9 |  |  | 11 | 10 | 13366 | 2.69 | 10693 | 0.464 | 13364 | 2.69 | 0.1 | 6.35 | 4960 | 359 | 406.4 | 261.056 | 0.8 | 54.76204051 | -117.6529 | 726.284 | 908.165 | Ball V 7 | 855.983 | Ball V 8
2340 | Metal Loss | 3221 |  | 3125.686 | 18.09 | 5.713 | 12.377 | Longseam | 03:11 | 03:20 | Int | Pinhole | SWD | 7 | 10 |  |  | 11 | 15 | 13366 | 2.69 | 10693 | 0.464 | 13364 | 2.69 | 0.1 | 6.35 | 4960 | 359 | 406.4 | 261.056 | 0.8 | 54.76204348 | -117.6529 | 726.283 | 908.165 | Ball V 7 | 855.983 | Ball V 8 | Assoc. with SWD
2340 | Metal Loss | 3222 |  | 3125.72 | 18.09 | 5.747 | 12.343 | Longseam | 03:11 | 03:54 | Int | Pinhole |  | 7 | 9 |  |  | 12 | 10 | 13364 | 2.69 | 10691 | 0.464 | 13362 | 2.69 | 0.1 | 6.35 | 4960 | 359 | 406.4 | 261.056 | 0.8 | 54.76204378 | -117.6529 | 726.282 | 908.165 | Ball V 7 | 855.983 | Ball V 8
2340 | Metal Loss | 3223 |  | 3125.923 | 18.09 | 5.95 | 12.14 | Longseam | 03:11 | 03:36 | Int | Circumferential Slotting |  | 8 | 12 |  |  | 11 | 8 | 13362 | 2.69 | 10690 | 0.464 | 13360 | 2.69 | 0.2 | 6.35 | 4960 | 359 | 406.4 | 261.056 | 0.8 | 54.7620456 | -117.6529 | 726.282 | 908.165 | Ball V 7 | 855.983 | Ball V 8
2340 | Metal Loss | 3224 |  | 3125.931 | 18.09 | 5.958 | 12.132 | Longseam | 03:11 | 04:40 | Int | Pinhole |  | 7 | 9 |  |  | 12 | 10 | 13364 | 2.69 | 10691 | 0.464 | 13362 | 2.69 | 0.2 | 6.35 | 4960 | 359 | 406.4 | 261.056 | 0.8 | 54.76204567 | -117.6529 | 726.282 | 908.165 | Ball V 7 | 855.983 | Ball V 8
2340 | Metal Loss | 3225 |  | 3125.997 | 18.09 | 6.024 | 12.066 | Longseam | 03:11 | 05:13 | Int | Pitting |  | 12 | 11 |  |  | 13 | 8 | 13347 | 2.69 | 10678 | 0.465 | 13342 | 2.69 | 0.2 | 6.35 | 4960 | 359 | 406.4 | 261.056 | 0.8 | 54.76204627 | -117.6529083 | 726.281 | 908.165 | Ball V 7 | 855.983 | Ball V 8
2340 | Metal Loss | 3226 |  | 3126.186 | 18.09 | 6.213 | 11.877 | Longseam | 03:11 | 03:53 | Int | Pinhole |  | 7 | 9 |  |  | 13 | 10 | 13363 | 2.69 | 10690 | 0.464 | 13361 | 2.69 | 0.1 | 6.35 | 4960 | 359 | 406.4 | 261.056 | 0.8 | 54.76204796 | -117.6529 | 726.281 | 908.165 | Ball V 7 | 855.983 | Ball V 8
2340 | Metal Loss | 3227 |  | 3126.253 | 18.09 | 6.28 | 11.811 | Longseam | 03:11 | 05:01 | Int | Circumferential Slotting |  | 8 | 11 |  |  | 13 | 8 | 13360 | 2.69 | 10688 | 0.464 | 13358 | 2.69 | 0.2 | 6.35 | 4960 | 359 | 406.4 | 261.056 | 0.8 | 54.76204856 | -117.6529 | 726.28 | 908.165 | Ball V 7 | 855.983 | Ball V 8
2340 | Metal Loss | 3228 |  | 3126.258 | 18.09 | 6.286 | 11.805 | Longseam | 03:11 | 04:22 | Int | Pinhole |  | 8 | 9 |  |  | 12 | 10 | 13362 | 2.69 | 10690 | 0.464 | 13360 | 2.69 | 0.2 | 6.35 | 4960 | 359 | 406.4 | 261.056 | 0.8 | 54.76204861 | -117.6529 | 726.28 | 908.165 | Ball V 7 | 855.983 | Ball V 8
2340 | Metal Loss | 3229 |  | 3126.35 | 18.09 | 6.377 | 11.713 | Longseam | 03:11 | 03:26 | Int | Pinhole | SWD | 7 | 8 |  |  | 11 | 15 | 13366 | 2.69 | 10693 | 0.464 | 13364 | 2.69 | 0.2 | 6.35 | 4960 | 359 | 406.4 | 261.056 | 0.8 | 54.76204943 | -117.6529 | 726.28 | 908.165 | Ball V 7 | 855.983 | Ball V 8 | Assoc. with SWD
2340 | Metal Loss | 3230 |  | 3126.405 | 18.09 | 6.432 | 11.659 | Longseam | 03:11 | 05:03 | Int | Pinhole |  | 7 | 9 |  |  | 12 | 10 | 13365 | 2.69 | 10692 | 0.464 | 13363 | 2.69 | 0.2 | 6.35 | 4960 | 359 | 406.4 | 261.056 | 0.8 | 54.76204992 | -117.6529 | 726.28 | 908.165 | Ball V 7 | 855.983 | Ball V 8
2340 | Metal Loss | 3231 |  | 3126.424 | 18.09 | 6.451 | 11.639 | Longseam | 03:11 | 03:51 | Int | Pinhole |  | 7 | 9 |  |  | 10 | 10 | 13365 | 2.69 | 10692 | 0.464 | 13364 | 2.69 | 0.2 | 6.35 | 4960 | 359 | 406.4 | 261.056 | 0.8 | 54.7620501 | -117.6529 | 726.28 | 908.165 | Ball V 7 | 855.983 | Ball V 8
2340 | Metal Loss | 3232 |  | 3126.551 | 18.09 | 6.578 | 11.512 | Longseam | 03:11 | 03:31 | Int | Pitting |  | 13 | 12 |  |  | 9 | 8 | 13352 | 2.69 | 10682 | 0.464 | 13348 | 2.69 | 0.2 | 6.35 | 4960 | 359 | 406.4 | 261.056 | 0.8 | 54.76205123 | -117.6529 | 726.279 | 908.165 | Ball V 7 | 855.983 | Ball V 8
2340 | Metal Loss | 3233 |  | 3126.66 | 18.09 | 6.687 | 11.403 | Longseam | 03:11 | 04:31 | Int | Circumferential Slotting |  | 7 | 11 |  |  | 13 | 8 | 13363 | 2.69 | 10690 | 0.464 | 13361 | 2.69 | 0.2 | 6.35 | 4960 | 359 | 406.4 | 261.056 | 0.8 | 54.76205221 | -117.6529 | 726.279 | 908.165 | Ball V 7 | 855.983 | Ball V 8
2340 | Metal Loss | 3234 |  | 3126.818 | 18.09 | 6.845 | 11.245 | Longseam | 03:11 | 04:17 | Int | Pinhole |  | 7 | 8 |  |  | 11 | 10 | 13366 | 2.69 | 10693 | 0.464 | 13364 | 2.69 | 0.2 | 6.35 | 4960 | 359 | 406.4 | 261.056 | 0.8 | 54.76205363 | -117.6529 | 726.278 | 908.165 | Ball V 7 | 855.983 | Ball V 8
2340 | Metal Loss | 3235 |  | 3126.853 | 18.09 | 6.88 | 11.21 | Longseam | 03:11 | 04:49 | Int | Pinhole |  | 8 | 9 |  |  | 10 | 10 | 13364 | 2.69 | 10691 | 0.464 | 13362 | 2.69 | 0.2 | 6.35 | 4960 | 359 | 406.4 | 261.056 | 0.8 | 54.76205394 | -117.6529 | 726.278 | 908.165 | Ball V 7 | 855.983 | Ball V 8
2340 | Metal Loss | 3236 |  | 3127.112 | 18.09 | 7.14 | 10.951 | Longseam | 03:11 | 03:40 | Int | Circumferential Slotting |  | 9 | 10 |  |  | 10 | 8 | 13363 | 2.69 | 10690 | 0.464 | 13360 | 2.69 | 0.2 | 6.35 | 4960 | 359 | 406.4 | 261.056 | 0.8 | 54.76205627 | -117.6529 | 726.277 | 908.165 | Ball V 7 | 855.983 | Ball V 8
2340 | Metal Loss | 3237 |  | 3127.241 | 18.09 | 7.268 | 10.822 | Longseam | 03:11 | 03:45 | Int | Pinhole |  | 7 | 9 |  |  | 12 | 10 | 13363 | 2.69 | 10690 | 0.464 | 13361 | 2.69 | 0.2 | 6.35 | 4960 | 359 | 406.4 | 261.056 | 0.8 | 54.76205742 | -117.6529 | 726.277 | 908.165 | Ball V 7 | 855.983 | Ball V 8
2340 | Metal Loss | 3238 |  | 3127.329 | 18.09 | 7.356 | 10.735 | Longseam | 03:11 | 04:24 | Int | Pinhole |  | 7 | 10 |  |  | 12 | 10 | 13364 | 2.69 | 10691 | 0.464 | 13362 | 2.69 | 0.2 | 6.35 | 4960 | 359 | 406.4 | 261.056 | 0.8 | 54.76205821 | -117.6529091 | 726.277 | 908.165 | Ball V 7 | 855.983 | Ball V 8
2340 | Metal Loss | 3239 |  | 3127.391 | 18.09 | 7.418 | 10.672 | Longseam | 03:11 | 03:46 | Int | Pinhole |  | 7 | 8 |  |  | 14 | 10 | 13363 | 2.69 | 10690 | 0.464 | 13361 | 2.69 | 0.2 | 6.35 | 4960 | 359 | 406.4 | 261.056 | 0.8 | 54.76205877 | -117.6529 | 726.277 | 908.165 | Ball V 7 | 855.983 | Ball V 8
2340 | Metal Loss | 3240 |  | 3127.455 | 18.09 | 7.483 | 10.608 | Longseam | 03:11 | 04:31 | Int | Pinhole |  | 8 | 9 |  |  | 11 | 10 | 13364 | 2.69 | 10691 | 0.464 | 13362 | 2.69 | 0.2 | 6.35 | 4960 | 359 | 406.4 | 261.056 | 0.8 | 54.76205935 | -117.6529 | 726.277 | 908.165 | Ball V 7 | 855.983 | Ball V 8
2340 | Metal Loss | 3241 |  | 3127.615 | 18.09 | 7.642 | 10.448 | Longseam | 03:11 | 05:16 | Int | Pinhole |  | 8 | 10 |  |  | 11 | 10 | 13363 | 2.69 | 10690 | 0.464 | 13361 | 2.69 | 0.2 | 6.35 | 4960 | 359 | 406.4 | 261.056 | 0.8 | 54.76206078 | -117.6529 | 726.276 | 908.165 | Ball V 7 | 855.983 | Ball V 8
2340 | Metal Loss | 3242 |  | 3127.631 | 18.09 | 7.658 | 10.432 | Longseam | 03:11 | 03:29 | Int | Pinhole |  | 9 | 10 |  |  | 11 | 10 | 13360 | 2.69 | 10688 | 0.464 | 13357 | 2.69 | 0.2 | 6.35 | 4960 | 359 | 406.4 | 261.056 | 0.8 | 54.76206092 | -117.6529 | 726.276 | 908.165 | Ball V 7 | 855.983 | Ball V 8
2340 | Metal Loss | 3243 |  | 3127.717 | 18.09 | 7.744 | 10.347 | Longseam | 03:11 | 03:40 | Int | Pinhole |  | 7 | 9 |  |  | 12 | 10 | 13365 | 2.69 | 10692 | 0.464 | 13364 | 2.69 | 0.2 | 6.35 | 4960 | 359 | 406.4 | 261.056 | 0.8 | 54.76206169 | -117.6529 | 726.276 | 908.165 | Ball V 7 | 855.983 | Ball V 8
2340 | Metal Loss | 3244 |  | 3127.949 | 18.09 | 7.976 | 10.115 | Longseam | 03:11 | 03:21 | Int | Pitting | SWD | 17 | 14 |  |  | 9 | 13 | 13336 | 2.69 | 10669 | 0.465 | 13328 | 2.69 | 0.2 | 6.35 | 4960 | 359 | 406.4 | 261.056 | 0.8 | 54.76206377 | -117.6529 | 726.276 | 908.165 | Ball V 7 | 855.983 | Ball V 8 | Assoc. with SWD
2340 | Metal Loss | 3245 |  | 3128.031 | 18.09 | 8.058 | 10.033 | Longseam | 03:11 | 03:36 | Int | Pitting |  | 10 | 18 |  |  | 9 | 8 | 13359 | 2.69 | 10687 | 0.464 | 13357 | 2.69 | 0.2 | 6.35 | 4960 | 359 | 406.4 | 261.056 | 0.8 | 54.76206451 | -117.6529 | 726.276 | 908.165 | Ball V 7 | 855.983 | Ball V 8
2340 | Metal Loss | 3246 |  | 3128.332 | 18.09 | 8.359 | 9.731 | Longseam | 03:11 | 03:22 | Int | Pinhole | SWD | 7 | 9 |  |  | 13 | 15 | 13363 | 2.69 | 10690 | 0.464 | 13361 | 2.69 | 0.1 | 6.35 | 4960 | 359 | 406.4 | 261.056 | 0.8 | 54.76206721 | -117.6529 | 726.276 | 908.165 | Ball V 7 | 855.983 | Ball V 8 | Assoc. with SWD
2340 | Metal Loss | 3247 |  | 3128.409 | 18.09 | 8.436 | 9.654 | Longseam | 03:11 | 04:20 | Int | Pinhole |  | 7 | 9 |  |  | 10 | 10 | 13366 | 2.69 | 10693 | 0.464 | 13365 | 2.69 | 0.1 | 6.35 | 4960 | 359 | 406.4 | 261.056 | 0.8 | 54.7620679 | -117.6529 | 726.276 | 908.165 | Ball V 7 | 855.983 | Ball V 8
2340 | Metal Loss | 3248 |  | 3129.577 | 18.09 | 9.604 | 8.487 | Longseam | 03:11 | 04:57 | Int | Pinhole |  | 7 | 9 |  |  | 17 | 10 | 13360 | 2.69 | 10688 | 0.464 | 13357 | 2.69 | 0.1 | 6.35 | 4960 | 359 | 406.4 | 261.056 | 0.8 | 54.76207837 | -117.6529 | 726.277 | 908.165 | Ball V 7 | 855.983 | Ball V 8
2340 | Metal Loss | 3249 |  | 3129.703 | 18.09 | 9.731 | 8.36 | Longseam | 03:11 | 04:16 | Int | Pinhole |  | 7 | 10 |  |  | 8 | 10 | 13367 | 2.69 | 10694 | 0.464 | 13366 | 2.69 | 0.1 | 6.35 | 4960 | 359 | 406.4 | 261.056 | 0.8 | 54.76207951 | -117.6529 | 726.277 | 908.165 | Ball V 7 | 855.983 | Ball V 8
2340 | Metal Loss | 3250 |  | 3129.818 | 18.09 | 9.846 | 8.245 | Longseam | 03:11 | 04:12 | Int | Pinhole |  | 7 | 9 |  |  | 12 | 10 | 13364 | 2.69 | 10691 | 0.464 | 13362 | 2.69 | 0.1 | 6.35 | 4960 | 359 | 406.4 | 261.056 | 0.8 | 54.76208054 | -117.6529 | 726.278 | 908.165 | Ball V 7 | 855.983 | Ball V 8
2340 | Metal Loss | 3251 |  | 3131.538 | 18.09 | 11.565 | 6.525 | Longseam | 03:11 | 04:10 | Int | Pinhole |  | 7 | 8 |  |  | 12 | 10 | 13365 | 2.69 | 10692 | 0.464 | 13363 | 2.69 | 0.1 | 6.35 | 4960 | 359 | 406.4 | 261.056 | 0.8 | 54.76209596 | -117.6529 | 726.287 | 908.165 | Ball V 7 | 855.983 | Ball V 8
2340 | Metal Loss | 3252 |  | 3131.6 | 18.09 | 11.628 | 6.463 | Longseam | 03:11 | 04:40 | Int | Pinhole |  | 7 | 8 |  |  | 14 | 10 | 13362 | 2.69 | 10690 | 0.464 | 13359 | 2.69 | 0.1 | 6.35 | 4960 | 359 | 406.4 | 261.056 | 0.8 | 54.76209652 | -117.6529 | 726.287 | 908.165 | Ball V 7 | 855.983 | Ball V 8
2340 | Metal Loss | 3253 |  | 3131.735 | 18.09 | 11.762 | 6.328 | Longseam | 03:11 | 05:17 | Int | Pinhole |  | 8 | 9 |  |  | 17 | 10 | 13357 | 2.69 | 10686 | 0.464 | 13353 | 2.69 | 0.1 | 6.35 | 4960 | 359 | 406.4 | 261.056 | 0.8 | 54.76209772 | -117.6529 | 726.288 | 908.165 | Ball V 7 | 855.983 | Ball V 8
2340 | Metal Loss | 3254 |  | 3132.133 | 18.09 | 12.16 | 5.931 | Longseam | 03:11 | 05:10 | Int | Pinhole |  | 7 | 10 |  |  | 10 | 10 | 13366 | 2.69 | 10693 | 0.464 | 13365 | 2.69 | 0.1 | 6.35 | 4960 | 359 | 406.4 | 261.056 | 0.8 | 54.76210129 | -117.6529122 | 726.292 | 908.165 | Ball V 7 | 855.983 | Ball V 8
2340 | Metal Loss | 3255 |  | 3133.433 | 18.09 | 13.46 | 4.63 | Longseam | 03:11 | 04:51 | Int | Pinhole |  | 7 | 9 |  |  | 14 | 10 | 13363 | 2.69 | 10690 | 0.464 | 13361 | 2.69 | 0.2 | 6.35 | 4960 | 359 | 406.4 | 261.056 | 0.8 | 54.76211295 | -117.6529 | 726.307 | 908.165 | Ball V 7 | 855.983 | Ball V 8
2340 | Metal Loss | 3256 |  | 3133.802 | 18.09 | 13.829 | 4.262 | Longseam | 03:11 | 05:12 | Int | Pinhole |  | 7 | 9 |  |  | 11 | 10 | 13365 | 2.69 | 10692 | 0.464 | 13363 | 2.69 | 0.1 | 6.35 | 4960 | 359 | 406.4 | 261.056 | 0.8 | 54.76211626 | -117.6529 | 726.312 | 908.165 | Ball V 7 | 855.983 | Ball V 8
2340 | Metal Loss | 3257 |  | 3135.088 | 18.09 | 15.115 | 2.975 | Longseam | 03:11 | 06:31 | Int | Pinhole |  | 7 | 9 |  |  | 14 | 10 | 13363 | 2.69 | 10690 | 0.464 | 13361 | 2.69 | 0.1 | 6.35 | 4960 | 359 | 406.4 | 261.056 | 0.8 | 54.76212779 | -117.6529 | 726.334 | 908.165 | Ball V 7 | 855.983 | Ball V 8
2340 | Metal Loss | 3258 |  | 3135.71 | 18.09 | 15.737 | 2.353 | Longseam | 03:11 | 05:10 | Int | Pinhole |  | 7 | 9 |  |  | 13 | 10 | 13364 | 2.69 | 10691 | 0.464 | 13362 | 2.69 | 0.1 | 6.35 | 4960 | 359 | 406.4 | 261.056 | 0.8 | 54.76213337 | -117.6529 | 726.346 | 908.165 | Ball V 7 | 855.983 | Ball V 8
2340 | Metal Loss | 3259 |  | 3135.732 | 18.09 | 15.759 | 2.332 | Longseam | 03:11 | 06:33 | Int | Pinhole |  | 7 | 8 |  |  | 12 | 10 | 13364 | 2.69 | 10691 | 0.464 | 13363 | 2.69 | 0.1 | 6.35 | 4960 | 359 | 406.4 | 261.056 | 0.8 | 54.76213356 | -117.6529 | 726.346 | 908.165 | Ball V 7 | 855.983 | Ball V 8
2340 | Metal Loss | 3260 |  | 3135.759 | 18.09 | 15.786 | 2.304 | Longseam | 03:11 | 05:23 | Int | Pinhole |  | 7 | 9 |  |  | 11 | 10 | 13364 | 2.69 | 10691 | 0.464 | 13363 | 2.69 | 0.1 | 6.35 | 4960 | 359 | 406.4 | 261.056 | 0.8 | 54.7621338 | -117.6529147 | 726.347 | 908.165 | Ball V 7 | 855.983 | Ball V 8
2340 | Metal Loss | 3261 |  | 3136.309 | 18.09 | 16.336 | 1.755 | Longseam | 03:11 | 06:38 | Int | Pinhole |  | 7 | 8 |  |  | 13 | 10 | 13364 | 2.69 | 10691 | 0.464 | 13362 | 2.69 | 0.2 | 6.35 | 4960 | 359 | 406.4 | 261.056 | 0.8 | 54.76213873 | -117.6529 | 726.358 | 908.165 | Ball V 7 | 855.983 | Ball V 8
2340 | Metal Loss | 3262 |  | 3136.379 | 18.09 | 16.406 | 1.684 | Longseam | 03:11 | 06:47 | Int | Pinhole |  | 7 | 9 |  |  | 8 | 10 | 13367 | 2.69 | 10694 | 0.464 | 13366 | 2.69 | 0.2 | 6.35 | 4960 | 359 | 406.4 | 261.056 | 0.8 | 54.76213936 | -117.6529 | 726.359 | 908.165 | Ball V 7 | 855.983 | Ball V 8
2340 | Metal Loss | 3263 |  | 3137.05 | 18.09 | 17.077 | 1.014 | Longseam | 03:11 | 05:12 | Int | Pinhole |  | 7 | 9 |  |  | 13 | 10 | 13364 | 2.69 | 10691 | 0.464 | 13362 | 2.69 | 0.1 | 6.35 | 4960 | 359 | 406.4 | 261.056 | 0.8 | 54.76214537 | -117.6529156 | 726.373 | 908.165 | Ball V 7 | 855.983 | Ball V 8
2340 | Metal Loss | 3264 |  | 3137.258 | 18.09 | 17.285 | 0.805 | Longseam | 03:11 | 05:22 | Int | Pinhole |  | 8 | 9 |  |  | 10 | 10 | 13363 | 2.69 | 10690 | 0.464 | 13361 | 2.69 | 0.2 | 6.35 | 4960 | 359 | 406.4 | 261.056 | 0.8 | 54.76214725 | -117.6529 | 726.378 | 908.165 | Ball V 7 | 855.983 | Ball V 8
2340 | Metal Loss | 3265 |  | 3137.311 | 18.09 | 17.338 | 0.753 | Longseam | 03:11 | 05:14 | Int | Pinhole |  | 7 | 8 |  |  | 14 | 10 | 13363 | 2.69 | 10690 | 0.464 | 13361 | 2.69 | 0.2 | 6.35 | 4960 | 359 | 406.4 | 261.056 | 0.8 | 54.76214772 | -117.6529 | 726.379 | 908.165 | Ball V 7 | 855.983 | Ball V 8
2340 | Metal Loss | 3266 |  | 3137.56 | 18.09 | 17.588 | 0.503 | Longseam | 03:11 | 05:24 | Int | Pinhole |  | 8 | 10 |  |  | 11 | 10 | 13364 | 2.69 | 10691 | 0.464 | 13362 | 2.69 | 0.2 | 6.35 | 4960 | 359 | 406.4 | 261.056 | 0.8 | 54.76214995 | -117.6529 | 726.385 | 908.165 | Ball V 7 | 855.983 | Ball V 8
2350 | Joint |  |  | 3138.063 | 18.95 | 18.09 | 18.95 | Longseam | 10:36 | [16 empty] | 0.1 | 6.35 | 4960 | 359 | 406.4 | 294.232 | 0.8 | 54.76215446 | -117.6529 | 726.396 | 926.256 | Ball V 7 | 837.892 | Ball V 8
2350 | Metal Loss | 3267 |  | 3143.832 | 18.95 | 5.769 | 13.181 | Longseam | 10:36 | 05:37 | Int | Pinhole |  | 7 | 9 |  |  | 12 | 10 | 13364 | 2.69 | 10691 | 0.464 | 13363 | 2.69 | 0.2 | 6.35 | 4960 | 359 | 406.4 | 294.232 | 0.8 | 54.76220617 | -117.6529 | 726.487 | 926.256 | Ball V 7 | 837.892 | Ball V 8
2350 | Metal Loss | 3268 |  | 3144.41 | 18.95 | 6.346 | 12.604 | Longseam | 10:36 | 05:38 | Int | Pinhole |  | 7 | 9 |  |  | 14 | 10 | 13362 | 2.69 | 10690 | 0.464 | 13360 | 2.69 | 0.1 | 6.35 | 4960 | 359 | 406.4 | 294.232 | 0.8 | 54.76221135 | -117.6529 | 726.489 | 926.256 | Ball V 7 | 837.892 | Ball V 8
2350 | Metal Loss | 3269 |  | 3144.914 | 18.95 | 6.851 | 12.099 | Longseam | 10:36 | 05:58 | Int | Pinhole |  | 7 | 9 |  |  | 20 | 10 | 13355 | 2.69 | 10684 | 0.464 | 13351 | 2.69 | 0.2 | 6.35 | 4960 | 359 | 406.4 | 294.232 | 0.8 | 54.76221587 | -117.6529216 | 726.49 | 926.256 | Ball V 7 | 837.892 | Ball V 8
2350 | Metal Loss | 3270 |  | 3145.078 | 18.95 | 7.015 | 11.935 | Longseam | 10:36 | 06:12 | Int | Pinhole |  | 7 | 9 |  |  | 13 | 10 | 13364 | 2.69 | 10691 | 0.464 | 13362 | 2.69 | 0.2 | 6.35 | 4960 | 359 | 406.4 | 294.232 | 0.8 | 54.76221734 | -117.6529 | 726.49 | 926.256 | Ball V 7 | 837.892 | Ball V 8
2350 | Metal Loss | 3271 |  | 3146.006 | 18.95 | 7.943 | 11.007 | Longseam | 10:36 | 05:44 | Int | Pinhole |  | 8 | 9 |  |  | 18 | 10 | 13355 | 2.69 | 10684 | 0.464 | 13352 | 2.69 | 0.3 | 6.35 | 4960 | 359 | 406.4 | 294.232 | 0.8 | 54.76222566 | -117.6529 | 726.491 | 926.256 | Ball V 7 | 837.892 | Ball V 8
2350 | Metal Loss | 3272 |  | 3147.464 | 18.95 | 9.401 | 9.549 | Longseam | 10:36 | 05:55 | Int | Pinhole |  | 7 | 9 |  |  | 19 | 10 | 13358 | 2.69 | 10686 | 0.464 | 13354 | 2.69 | 0.3 | 6.35 | 4960 | 359 | 406.4 | 294.232 | 0.8 | 54.76223873 | -117.6529 | 726.491 | 926.256 | Ball V 7 | 837.892 | Ball V 8
2350 | Metal Loss | 3273 |  | 3147.691 | 18.95 | 9.628 | 9.322 | Longseam | 10:36 | 05:41 | Int | Pinhole |  | 8 | 9 |  |  | 18 | 10 | 13356 | 2.69 | 10685 | 0.464 | 13353 | 2.69 | 0.3 | 6.35 | 4960 | 359 | 406.4 | 294.232 | 0.8 | 54.76224076 | -117.6529 | 726.492 | 926.256 | Ball V 7 | 837.892 | Ball V 8
2350 | Metal Loss | 3274 |  | 3147.826 | 18.95 | 9.763 | 9.187 | Longseam | 10:36 | 05:42 | Int | Pinhole |  | 8 | 9 |  |  | 10 | 10 | 13365 | 2.69 | 10692 | 0.464 | 13363 | 2.69 | 0.3 | 6.35 | 4960 | 359 | 406.4 | 294.232 | 0.8 | 54.76224197 | -117.6529 | 726.492 | 926.256 | Ball V 7 | 837.892 | Ball V 8
2350 | Metal Loss | 3275 |  | 3148.396 | 18.95 | 10.333 | 8.617 | Longseam | 10:36 | 06:11 | Int | Pitting |  | 12 | 15 |  |  | 7 | 8 | 13359 | 2.69 | 10687 | 0.464 | 13357 | 2.69 | 0.3 | 6.35 | 4960 | 359 | 406.4 | 294.232 | 0.8 | 54.76224708 | -117.6529 | 726.492 | 926.256 | Ball V 7 | 837.892 | Ball V 8
2350 | Metal Loss | 3276 |  | 3148.534 | 18.95 | 10.471 | 8.479 | Longseam | 10:36 | 06:03 | Int | Pinhole |  | 7 | 8 |  |  | 15 | 10 | 13360 | 2.69 | 10688 | 0.464 | 13358 | 2.69 | 0.3 | 6.35 | 4960 | 359 | 406.4 | 294.232 | 0.8 | 54.76224832 | -117.6529 | 726.492 | 926.256 | Ball V 7 | 837.892 | Ball V 8
2350 | Metal Loss | 3277 |  | 3149.057 | 18.95 | 10.993 | 7.957 | Longseam | 10:36 | 06:02 | Int | Pinhole |  | 7 | 9 |  |  | 11 | 10 | 13364 | 2.69 | 10691 | 0.464 | 13363 | 2.69 | 0.3 | 6.35 | 4960 | 359 | 406.4 | 294.232 | 0.8 | 54.762253 | -117.6529 | 726.492 | 926.256 | Ball V 7 | 837.892 | Ball V 8
2350 | Metal Loss | 3278 |  | 3149.292 | 18.95 | 11.228 | 7.722 | Longseam | 10:36 | 05:55 | Int | Pinhole |  | 7 | 9 |  |  | 13 | 10 | 13363 | 2.69 | 10690 | 0.464 | 13361 | 2.69 | 0.3 | 6.35 | 4960 | 359 | 406.4 | 294.232 | 0.8 | 54.76225511 | -117.6529 | 726.492 | 926.256 | Ball V 7 | 837.892 | Ball V 8
2350 | Metal Loss | 3279 |  | 3149.761 | 18.95 | 11.698 | 7.252 | Longseam | 10:36 | 06:03 | Int | Pinhole |  | 7 | 9 |  |  | 14 | 10 | 13362 | 2.69 | 10690 | 0.464 | 13360 | 2.69 | 0.3 | 6.35 | 4960 | 359 | 406.4 | 294.232 | 0.8 | 54.76225932 | -117.6529 | 726.492 | 926.256 | Ball V 7 | 837.892 | Ball V 8
2350 | Metal Loss | 3280 |  | 3149.821 | 18.95 | 11.758 | 7.192 | Longseam | 10:36 | 06:00 | Int | Pinhole |  | 7 | 9 |  |  | 15 | 10 | 13361 | 2.69 | 10689 | 0.464 | 13359 | 2.69 | 0.3 | 6.35 | 4960 | 359 | 406.4 | 294.232 | 0.8 | 54.76225986 | -117.6529 | 726.492 | 926.256 | Ball V 7 | 837.892 | Ball V 8
2350 | Metal Loss | 3281 |  | 3149.938 | 18.95 | 11.874 | 7.075 | Longseam | 10:36 | 05:21 | Int | Pinhole |  | 7 | 9 |  |  | 10 | 10 | 13366 | 2.69 | 10693 | 0.464 | 13365 | 2.69 | 0.3 | 6.35 | 4960 | 359 | 406.4 | 294.232 | 0.8 | 54.7622609 | -117.6529 | 726.492 | 926.256 | Ball V 7 | 837.892 | Ball V 8
2350 | Metal Loss | 3282 |  | 3149.962 | 18.95 | 11.899 | 7.051 | Longseam | 10:36 | 06:03 | Int | Pinhole |  | 7 | 9 |  |  | 15 | 10 | 13362 | 2.69 | 10690 | 0.464 | 13359 | 2.69 | 0.3 | 6.35 | 4960 | 359 | 406.4 | 294.232 | 0.8 | 54.76226112 | -117.6529 | 726.492 | 926.256 | Ball V 7 | 837.892 | Ball V 8
2350 | Metal Loss | 3283 | 190 | 3150.043 | 18.95 | 11.98 | 6.97 | Longseam | 10:36 | 05:21 | Int | Pinhole |  | 7 | 9 |  |  | 14 | 10 | 13363 | 2.69 | 10690 | 0.464 | 13360 | 2.69 | 0.3 | 6.35 | 4960 | 359 | 406.4 | 294.232 | 0.8 | 54.76226185 | -117.6529 | 726.492 | 926.256 | Ball V 7 | 837.892 | Ball V 8
2350 | Cluster | 190 | 190 | 3150.051 | 18.95 | 11.988 | 6.962 | Longseam | 10:36 | 05:20 | Int |  |  | 23 | 13 |  |  | 14 |  | 13265 | 2.67 | 10612 | 0.467 | 13307 | 2.68 | 0.3 | 6.35 | 4960 | 359 | 406.4 | 294.232 | 0.8 | 54.76226192 | -117.6529256 | 726.492 | 926.256 | Ball V 7 | 837.892 | Ball V 8
2350 | Metal Loss | 3284 | 190 | 3150.059 | 18.95 | 11.996 | 6.954 | Longseam | 10:36 | 05:18 | Int | Pinhole |  | 7 | 9 |  |  | 11 | 10 | 13364 | 2.69 | 10691 | 0.464 | 13363 | 2.69 | 0.3 | 6.35 | 4960 | 359 | 406.4 | 294.232 | 0.8 | 54.76226199 | -117.6529256 | 726.492 | 926.256 | Ball V 7 | 837.892 | Ball V 8
2350 | Metal Loss | 3285 |  | 3150.528 | 18.95 | 12.465 | 6.485 | Longseam | 10:36 | 05:24 | Int | Pinhole |  | 7 | 9 |  |  | 10 | 10 | 13366 | 2.69 | 10693 | 0.464 | 13365 | 2.69 | 0.3 | 6.35 | 4960 | 359 | 406.4 | 294.232 | 0.8 | 54.7622662 | -117.6529 | 726.492 | 926.256 | Ball V 7 | 837.892 | Ball V 8
2350 | Metal Loss | 3286 |  | 3150.635 | 18.95 | 12.571 | 6.379 | Longseam | 10:36 | 05:42 | Int | Pinhole |  | 7 | 8 |  |  | 11 | 10 | 13365 | 2.69 | 10692 | 0.464 | 13364 | 2.69 | 0.3 | 6.35 | 4960 | 359 | 406.4 | 294.232 | 0.8 | 54.76226715 | -117.6529 | 726.493 | 926.256 | Ball V 7 | 837.892 | Ball V 8
2350 | Metal Loss | 3287 |  | 3151.22 | 18.95 | 13.157 | 5.793 | Longseam | 10:36 | 06:10 | Int | Pinhole |  | 8 | 9 |  |  | 8 | 10 | 13366 | 2.69 | 10693 | 0.464 | 13365 | 2.69 | 0.3 | 6.35 | 4960 | 359 | 406.4 | 294.232 | 0.8 | 54.7622724 | -117.6529 | 726.493 | 926.256 | Ball V 7 | 837.892 | Ball V 8
2350 | Metal Loss | 3288 |  | 3151.279 | 18.95 | 13.215 | 5.735 | Longseam | 10:36 | 05:26 | Int | Pinhole |  | 7 | 8 |  |  | 10 | 10 | 13367 | 2.69 | 10694 | 0.464 | 13365 | 2.69 | 0.3 | 6.35 | 4960 | 359 | 406.4 | 294.232 | 0.8 | 54.76227293 | -117.6529 | 726.493 | 926.256 | Ball V 7 | 837.892 | Ball V 8
2350 | Metal Loss | 3289 |  | 3151.719 | 18.95 | 13.656 | 5.294 | Longseam | 10:36 | 05:42 | Int | Pinhole |  | 7 | 9 |  |  | 10 | 10 | 13366 | 2.69 | 10693 | 0.464 | 13365 | 2.69 | 0.3 | 6.35 | 4960 | 359 | 406.4 | 294.232 | 0.8 | 54.76227688 | -117.6529 | 726.494 | 926.256 | Ball V 7 | 837.892 | Ball V 8
2350 | Metal Loss | 3290 |  | 3152.638 | 18.95 | 14.575 | 4.375 | Longseam | 10:36 | 05:54 | Int | Pinhole |  | 7 | 8 |  |  | 12 | 10 | 13365 | 2.69 | 10692 | 0.464 | 13364 | 2.69 | 0.3 | 6.35 | 4960 | 359 | 406.4 | 294.232 | 0.8 | 54.76228511 | -117.6529275 | 726.495 | 926.256 | Ball V 7 | 837.892 | Ball V 8
2350 | Metal Loss | 3291 |  | 3153.081 | 18.95 | 15.018 | 3.932 | Longseam | 10:36 | 05:31 | Int | Pinhole |  | 7 | 9 |  |  | 8 | 10 | 13368 | 2.7 | 10694 | 0.464 | 13367 | 2.69 | 0.3 | 6.35 | 4960 | 359 | 406.4 | 294.232 | 0.8 | 54.76228909 | -117.6529 | 726.495 | 926.256 | Ball V 7 | 837.892 | Ball V 8
2350 | Metal Loss | 3292 |  | 3153.499 | 18.95 | 15.436 | 3.514 | Longseam | 10:36 | 05:37 | Int | Pinhole |  | 7 | 8 |  |  | 10 | 10 | 13366 | 2.69 | 10693 | 0.464 | 13365 | 2.69 | 0.3 | 6.35 | 4960 | 359 | 406.4 | 294.232 | 0.8 | 54.76229283 | -117.6529 | 726.495 | 926.256 | Ball V 7 | 837.892 | Ball V 8
2350 | Metal Loss | 3293 |  | 3153.764 | 18.95 | 15.701 | 3.249 | Longseam | 10:36 | 05:24 | Int | Pinhole |  | 7 | 10 |  |  | 13 | 10 | 13364 | 2.69 | 10691 | 0.464 | 13362 | 2.69 | 0.3 | 6.35 | 4960 | 359 | 406.4 | 294.232 | 0.8 | 54.76229521 | -117.6529 | 726.495 | 926.256 | Ball V 7 | 837.892 | Ball V 8
2350 | Metal Loss | 3294 |  | 3153.815 | 18.95 | 15.752 | 3.198 | Longseam | 10:36 | 05:21 | Int | Pinhole |  | 7 | 8 |  |  | 11 | 10 | 13366 | 2.69 | 10693 | 0.464 | 13364 | 2.69 | 0.3 | 6.35 | 4960 | 359 | 406.4 | 294.232 | 0.8 | 54.76229567 | -117.6529 | 726.495 | 926.256 | Ball V 7 | 837.892 | Ball V 8
2350 | Metal Loss | 3295 |  | 3153.859 | 18.95 | 15.796 | 3.154 | Longseam | 10:36 | 05:43 | Int | Pinhole |  | 7 | 8 |  |  | 9 | 10 | 13367 | 2.69 | 10694 | 0.464 | 13366 | 2.69 | 0.3 | 6.35 | 4960 | 359 | 406.4 | 294.232 | 0.8 | 54.76229606 | -117.6529 | 726.495 | 926.256 | Ball V 7 | 837.892 | Ball V 8
2350 | Metal Loss | 3296 |  | 3153.894 | 18.95 | 15.83 | 3.119 | Longseam | 10:36 | 05:21 | Int | Pinhole |  | 7 | 10 |  |  | 9 | 10 | 13367 | 2.69 | 10694 | 0.464 | 13366 | 2.69 | 0.3 | 6.35 | 4960 | 359 | 406.4 | 294.232 | 0.8 | 54.76229637 | -117.6529 | 726.495 | 926.256 | Ball V 7 | 837.892 | Ball V 8
2350 | Metal Loss | 3297 |  | 3153.904 | 18.95 | 15.841 | 3.109 | Longseam | 10:36 | 05:58 | Int | Pinhole |  | 7 | 9 |  |  | 14 | 10 | 13362 | 2.69 | 10690 | 0.464 | 13360 | 2.69 | 0.3 | 6.35 | 4960 | 359 | 406.4 | 294.232 | 0.8 | 54.76229646 | -117.6529 | 726.495 | 926.256 | Ball V 7 | 837.892 | Ball V 8
2350 | Metal Loss | 3298 |  | 3154.153 | 18.95 | 16.09 | 2.86 | Longseam | 10:36 | 05:23 | Int | Pinhole |  | 7 | 9 |  |  | 11 | 10 | 13366 | 2.69 | 10693 | 0.464 | 13364 | 2.69 | 0.3 | 6.35 | 4960 | 359 | 406.4 | 294.232 | 0.8 | 54.7622987 | -117.6529286 | 726.496 | 926.256 | Ball V 7 | 837.892 | Ball V 8
2350 | Metal Loss | 3299 |  | 3154.177 | 18.95 | 16.114 | 2.836 | Longseam | 10:36 | 05:47 | Int | Pinhole |  | 7 | 9 |  |  | 9 | 10 | 13367 | 2.69 | 10694 | 0.464 | 13366 | 2.69 | 0.3 | 6.35 | 4960 | 359 | 406.4 | 294.232 | 0.8 | 54.76229892 | -117.6529 | 726.496 | 926.256 | Ball V 7 | 837.892 | Ball V 8
2350 | Metal Loss | 3300 |  | 3154.291 | 18.95 | 16.227 | 2.722 | Longseam | 10:36 | 05:23 | Int | Circumferential Slotting |  | 9 | 10 |  |  | 13 | 8 | 13358 | 2.69 | 10686 | 0.464 | 13355 | 2.69 | 0.2 | 6.35 | 4960 | 359 | 406.4 | 294.232 | 0.8 | 54.76229993 | -117.6529287 | 726.496 | 926.256 | Ball V 7 | 837.892 | Ball V 8
2350 | Metal Loss | 3301 |  | 3154.508 | 18.95 | 16.444 | 2.506 | Longseam | 10:36 | 05:57 | Int | Pinhole |  | 7 | 9 |  |  | 10 | 10 | 13367 | 2.69 | 10694 | 0.464 | 13365 | 2.69 | 0.3 | 6.35 | 4960 | 359 | 406.4 | 294.232 | 0.8 | 54.76230188 | -117.6529 | 726.496 | 926.256 | Ball V 7 | 837.892 | Ball V 8
2350 | Metal Loss | 3302 |  | 3154.602 | 18.95 | 16.538 | 2.411 | Longseam | 10:36 | 05:23 | Int | Pinhole |  | 7 | 9 |  |  | 11 | 10 | 13365 | 2.69 | 10692 | 0.464 | 13364 | 2.69 | 0.3 | 6.35 | 4960 | 359 | 406.4 | 294.232 | 0.8 | 54.76230272 | -117.6529 | 726.496 | 926.256 | Ball V 7 | 837.892 | Ball V 8
2350 | Metal Loss | 3303 |  | 3154.832 | 18.95 | 16.768 | 2.182 | Longseam | 10:36 | 05:25 | Int | Pinhole |  | 7 | 9 |  |  | 11 | 10 | 13365 | 2.69 | 10692 | 0.464 | 13364 | 2.69 | 0.3 | 6.35 | 4960 | 359 | 406.4 | 294.232 | 0.8 | 54.76230478 | -117.6529 | 726.496 | 926.256 | Ball V 7 | 837.892 | Ball V 8
2350 | Metal Loss | 3304 |  | 3155.089 | 18.95 | 17.026 | 1.924 | Longseam | 10:36 | 05:24 | Int | Pinhole |  | 7 | 8 |  |  | 13 | 10 | 13364 | 2.69 | 10691 | 0.464 | 13362 | 2.69 | 0.3 | 6.35 | 4960 | 359 | 406.4 | 294.232 | 0.8 | 54.76230709 | -117.6529 | 726.497 | 926.256 | Ball V 7 | 837.892 | Ball V 8
2350 | Metal Loss | 3305 |  | 3155.403 | 18.95 | 17.34 | 1.61 | Longseam | 10:36 | 05:43 | Int | Pinhole |  | 7 | 9 |  |  | 9 | 10 | 13366 | 2.69 | 10693 | 0.464 | 13365 | 2.69 | 0.3 | 6.35 | 4960 | 359 | 406.4 | 294.232 | 0.8 | 54.7623099 | -117.6529 | 726.498 | 926.256 | Ball V 7 | 837.892 | Ball V 8
2350 | Metal Loss | 3306 |  | 3155.41 | 18.95 | 17.347 | 1.603 | Longseam | 10:36 | 06:08 | Int | Pinhole |  | 7 | 8 |  |  | 10 | 10 | 13367 | 2.69 | 10694 | 0.464 | 13365 | 2.69 | 0.3 | 6.35 | 4960 | 359 | 406.4 | 294.232 | 0.8 | 54.76230997 | -117.6529 | 726.498 | 926.256 | Ball V 7 | 837.892 | Ball V 8
2350 | Metal Loss | 3307 |  | 3155.928 | 18.95 | 17.864 | 1.086 | Longseam | 10:36 | 05:25 | Int | Pinhole |  | 7 | 8 |  |  | 11 | 10 | 13366 | 2.69 | 10693 | 0.464 | 13364 | 2.69 | 0.3 | 6.35 | 4960 | 359 | 406.4 | 294.232 | 0.8 | 54.76231461 | -117.6529 | 726.501 | 926.256 | Ball V 7 | 837.892 | Ball V 8
2360 | Joint |  |  | 3157.013 | 3.868 | 18.95 | 3.868 | [18 empty] | 0.2 | 7.92 | 4960 | 359 | 406.4 | 274.995 | 0.8 | 54.76232435 | -117.6529 | 726.509 | 945.205 | Ball V 7 | 818.942 | Ball V 8
2360 | Wall Thickness Up | 20 |  | 3157.013 | 3.868 | 0 | 3.868 | [18 empty] | 0.2 | 7.92 | 4960 | 359 | 406.4 | 274.995 | 0.8 | 54.76232435 | -117.6529 | 726.509 | 945.205 | Ball V 7 | 818.942 | Ball V 8 | From 6.350 to 7.920mm
2360 | Anchor | 31 |  | 3157.935 | 3.868 | 0.921 | 2.947 | [6 empty] | 532 | 1237 | [10 empty] | 0.2 | 7.92 | 4960 | 359 | 406.4 | 274.995 | 0.8 | 54.76233261 | -117.6529 | 726.52 | 945.205 | Ball V 7 | 818.942 | Ball V 8
2360 | Bend | 35 |  | 3159.221 | 3.868 | 2.208 | 1.66 | [6 empty] | 1722 | [11 empty] | 0.7 | 7.92 | 4960 | 359 | 406.4 | 274.995 | 0.8 | 54.76234415 | -117.6529 | 726.513 | 945.205 | Ball V 7 | 818.942 | Ball V 8 | Bend 7-right (34.7 D)
2360 | Mill Defect | 26 |  | 3160.447 | 3.868 | 3.434 | 0.434 |  |  | 11:44 |  |  |  | 41 | 117 | [10 empty] | 0.7 | 7.92 | 4960 | 359 | 406.4 | 274.995 | 0.8 | 54.76235506 | -117.6529 | 726.446 | 945.205 | Ball V 7 | 818.942 | Ball V 8
2360 | Mill Defect | 27 |  | 3160.584 | 3.868 | 3.571 | 0.298 |  |  | 08:31 |  |  |  | 31 | 138 | [10 empty] | 0.7 | 7.92 | 4960 | 359 | 406.4 | 274.995 | 0.8 | 54.76235628 | -117.6529 | 726.437 | 945.205 | Ball V 7 | 818.942 | Ball V 8
2360 | Mill Defect | 28 |  | 3160.73 | 3.868 | 3.717 | 0.151 |  |  | 05:37 |  |  |  | 34 | 113 | [10 empty] | 0.7 | 7.92 | 4960 | 359 | 406.4 | 274.995 | 0.8 | 54.76235758 | -117.6529 | 726.428 | 945.205 | Ball V 7 | 818.942 | Ball V 8
2370 | Joint |  |  | 3160.881 | 7.105 | 3.868 | 7.105 | Longseam | 12:16 | [16 empty] | 0.8 | 6.35 | 4960 | 359 | 406.4 | 274.995 | 0.8 | 54.76235892 | -117.6529 | 726.419 | 949.074 | Ball V 7 | 815.074 | Ball V 8
2370 | Wall Thickness Down | 22 |  | 3160.881 | 7.105 | 0 | 7.105 | Longseam | 12:16 | [16 empty] | 0.8 | 6.35 | 4960 | 359 | 406.4 | 274.995 | 0.8 | 54.76235892 | -117.6529 | 726.419 | 949.074 | Ball V 7 | 815.074 | Ball V 8 | From 7.920 to 6.350mm
2380 | Joint |  |  | 3167.987 | 18.383 | 7.105 | 18.383 | Longseam | 09:21 | [16 empty] | 0.5 | 6.35 | 4960 | 359 | 406.4 | 291.808 | 0.8 | 54.76242192 | -117.6529 | 726.067 | 956.179 | Ball V 7 | 807.969 | Ball V 8
2390 | Joint |  |  | 3186.37 | 18.046 | 18.383 | 18.046 | Longseam | 01:38 | [16 empty] | 0.3 | 6.35 | 4960 | 359 | 406.4 | 294.272 | 0.8 | 54.76258403 | -117.6529 | 725.127 | 974.562 | Ball V 7 | 789.586 | Ball V 8
2390 | Mill Defect | 29 |  | 3194.118 | 18.046 | 7.748 | 10.298 | Longseam | 01:38 | 10:30 |  |  |  | 38 | 36 | [10 empty] | 0.2 | 6.35 | 4960 | 359 | 406.4 | 294.272 | 0.8 | 54.76265159 | -117.6528 | 724.522 | 974.562 | Ball V 7 | 789.586 | Ball V 8
2400 | Joint |  |  | 3204.416 | 18.345 | 18.046 | 18.345 | Longseam | 10:29 | [16 empty] | 0.2 | 6.35 | 4960 | 359 | 406.4 | 263.45 | 0.8 | 54.76274065 | -117.6528 | 723.987 | 992.608 | Ball V 7 | 771.539 | Ball V 8
2410 | Joint |  |  | 3222.761 | 14.122 | 18.345 | 14.122 | Longseam | 12:37 | [16 empty] | 0.4 | 6.35 | 4960 | 359 | 406.4 | 287.225 | 0.8 | 54.76289795 | -117.6527 | 723.634 | 1010.953 | Ball V 7 | 753.194 | Ball V 8
2410 | Metal Loss | 3308 |  | 3224.474 | 14.122 | 1.713 | 12.41 | Longseam | 12:37 | 05:43 | Int | Pinhole |  | 7 | 9 |  |  | 10 | 10 | 13366 | 2.69 | 10693 | 0.464 | 13365 | 2.69 | 0.1 | 6.35 | 4960 | 359 | 406.4 | 287.225 | 0.8 | 54.76291258 | -117.6527 | 723.633 | 1010.953 | Ball V 7 | 753.194 | Ball V 8
2410 | Metal Loss | 3309 |  | 3224.803 | 14.122 | 2.042 | 12.081 | Longseam | 12:37 | 05:39 | Int | Pinhole |  | 7 | 9 |  |  | 11 | 10 | 13366 | 2.69 | 10693 | 0.464 | 13364 | 2.69 | 0.2 | 6.35 | 4960 | 359 | 406.4 | 287.225 | 0.8 | 54.76291538 | -117.6527 | 723.633 | 1010.953 | Ball V 7 | 753.194 | Ball V 8
2410 | Metal Loss | 3310 |  | 3224.992 | 14.122 | 2.231 | 11.891 | Longseam | 12:37 | 06:11 | Int | Pinhole |  | 7 | 8 |  |  | 13 | 10 | 13364 | 2.69 | 10691 | 0.464 | 13362 | 2.69 | 0.2 | 6.35 | 4960 | 359 | 406.4 | 287.225 | 0.8 | 54.762917 | -117.6527 | 723.633 | 1010.953 | Ball V 7 | 753.194 | Ball V 8
2410 | Metal Loss | 3311 |  | 3225.221 | 14.122 | 2.46 | 11.663 | Longseam | 12:37 | 05:42 | Int | Pinhole |  | 8 | 9 |  |  | 9 | 10 | 13366 | 2.69 | 10693 | 0.464 | 13364 | 2.69 | 0.3 | 6.35 | 4960 | 359 | 406.4 | 287.225 | 0.8 | 54.76291895 | -117.6527 | 723.633 | 1010.953 | Ball V 7 | 753.194 | Ball V 8
2410 | Metal Loss | 3312 |  | 3225.326 | 14.122 | 2.565 | 11.557 | Longseam | 12:37 | 05:59 | Int | Pinhole |  | 7 | 9 |  |  | 10 | 10 | 13366 | 2.69 | 10693 | 0.464 | 13365 | 2.69 | 0.3 | 6.35 | 4960 | 359 | 406.4 | 287.225 | 0.8 | 54.76291985 | -117.6527 | 723.633 | 1010.953 | Ball V 7 | 753.194 | Ball V 8
2410 | Metal Loss | 3313 |  | 3225.358 | 14.122 | 2.597 | 11.525 | Longseam | 12:37 | 06:00 | Int | Pinhole |  | 7 | 8 |  |  | 9 | 10 | 13367 | 2.69 | 10694 | 0.464 | 13366 | 2.69 | 0.3 | 6.35 | 4960 | 359 | 406.4 | 287.225 | 0.8 | 54.76292012 | -117.6527 | 723.633 | 1010.953 | Ball V 7 | 753.194 | Ball V 8
2410 | Metal Loss | 3314 |  | 3225.532 | 14.122 | 2.771 | 11.351 | Longseam | 12:37 | 06:09 | Int | Pinhole |  | 7 | 9 |  |  | 11 | 10 | 13365 | 2.69 | 10692 | 0.464 | 13364 | 2.69 | 0.3 | 6.35 | 4960 | 359 | 406.4 | 287.225 | 0.8 | 54.76292161 | -117.6527 | 723.634 | 1010.953 | Ball V 7 | 753.194 | Ball V 8
2410 | Metal Loss | 3315 |  | 3225.573 | 14.122 | 2.812 | 11.31 | Longseam | 12:37 | 06:05 | Int | Pinhole |  | 7 | 9 |  |  | 9 | 10 | 13367 | 2.69 | 10694 | 0.464 | 13366 | 2.69 | 0.3 | 6.35 | 4960 | 359 | 406.4 | 287.225 | 0.8 | 54.76292195 | -117.6527 | 723.634 | 1010.953 | Ball V 7 | 753.194 | Ball V 8
2410 | Metal Loss | 3316 |  | 3226.055 | 14.122 | 3.294 | 10.829 | Longseam | 12:37 | 05:35 | Int | Pinhole |  | 7 | 9 |  |  | 13 | 10 | 13364 | 2.69 | 10691 | 0.464 | 13362 | 2.69 | 0.3 | 6.35 | 4960 | 359 | 406.4 | 287.225 | 0.8 | 54.76292606 | -117.6526924 | 723.634 | 1010.953 | Ball V 7 | 753.194 | Ball V 8
2410 | Metal Loss | 3317 |  | 3226.174 | 14.122 | 3.413 | 10.709 | Longseam | 12:37 | 06:07 | Int | Pinhole |  | 7 | 8 |  |  | 10 | 10 | 13366 | 2.69 | 10693 | 0.464 | 13365 | 2.69 | 0.3 | 6.35 | 4960 | 359 | 406.4 | 287.225 | 0.8 | 54.76292708 | -117.6527 | 723.634 | 1010.953 | Ball V 7 | 753.194 | Ball V 8
2410 | Metal Loss | 3318 |  | 3226.203 | 14.122 | 3.441 | 10.681 | Longseam | 12:37 | 05:53 | Int | Pinhole |  | 7 | 8 |  |  | 13 | 10 | 13364 | 2.69 | 10691 | 0.464 | 13362 | 2.69 | 0.3 | 6.35 | 4960 | 359 | 406.4 | 287.225 | 0.8 | 54.76292732 | -117.6527 | 723.634 | 1010.953 | Ball V 7 | 753.194 | Ball V 8
2410 | Metal Loss | 3319 |  | 3226.358 | 14.122 | 3.597 | 10.525 | Longseam | 12:37 | 05:54 | Int | Pinhole |  | 7 | 9 |  |  | 12 | 10 | 13364 | 2.69 | 10691 | 0.464 | 13363 | 2.69 | 0.3 | 6.35 | 4960 | 359 | 406.4 | 287.225 | 0.8 | 54.76292865 | -117.6527 | 723.634 | 1010.953 | Ball V 7 | 753.194 | Ball V 8
2410 | Metal Loss | 3320 |  | 3226.499 | 14.122 | 3.738 | 10.384 | Longseam | 12:37 | 05:53 | Int | Pinhole |  | 7 | 9 |  |  | 11 | 10 | 13365 | 2.69 | 10692 | 0.464 | 13364 | 2.69 | 0.3 | 6.35 | 4960 | 359 | 406.4 | 287.225 | 0.8 | 54.76292985 | -117.6527 | 723.634 | 1010.953 | Ball V 7 | 753.194 | Ball V 8
2410 | Metal Loss | 3321 |  | 3226.563 | 14.122 | 3.802 | 10.32 | Longseam | 12:37 | 05:34 | Int | Pinhole |  | 7 | 9 |  |  | 10 | 10 | 13366 | 2.69 | 10693 | 0.464 | 13364 | 2.69 | 0.2 | 6.35 | 4960 | 359 | 406.4 | 287.225 | 0.8 | 54.7629304 | -117.6527 | 723.634 | 1010.953 | Ball V 7 | 753.194 | Ball V 8
2410 | Metal Loss | 3322 |  | 3226.765 | 14.122 | 4.004 | 10.118 | Longseam | 12:37 | 06:05 | Int | Pinhole |  | 7 | 9 |  |  | 8 | 10 | 13368 | 2.7 | 10694 | 0.464 | 13367 | 2.69 | 0.3 | 6.35 | 4960 | 359 | 406.4 | 287.225 | 0.8 | 54.76293212 | -117.6527 | 723.635 | 1010.953 | Ball V 7 | 753.194 | Ball V 8
2410 | Metal Loss | 3323 |  | 3226.946 | 14.122 | 4.184 | 9.938 | Longseam | 12:37 | 05:52 | Int | Pinhole |  | 7 | 8 |  |  | 10 | 10 | 13367 | 2.69 | 10694 | 0.464 | 13365 | 2.69 | 0.3 | 6.35 | 4960 | 359 | 406.4 | 287.225 | 0.8 | 54.76293366 | -117.6527 | 723.635 | 1010.953 | Ball V 7 | 753.194 | Ball V 8
2410 | Metal Loss | 3324 |  | 3227.04 | 14.122 | 4.279 | 9.844 | Longseam | 12:37 | 06:09 | Int | Pinhole |  | 7 | 9 |  |  | 8 | 10 | 13368 | 2.7 | 10694 | 0.464 | 13367 | 2.69 | 0.2 | 6.35 | 4960 | 359 | 406.4 | 287.225 | 0.8 | 54.76293446 | -117.6527 | 723.635 | 1010.953 | Ball V 7 | 753.194 | Ball V 8
2410 | Metal Loss | 3325 |  | 3227.194 | 14.122 | 4.433 | 9.689 | Longseam | 12:37 | 06:09 | Int | Pinhole |  | 7 | 9 |  |  | 9 | 10 | 13367 | 2.69 | 10694 | 0.464 | 13366 | 2.69 | 0.3 | 6.35 | 4960 | 359 | 406.4 | 287.225 | 0.8 | 54.76293578 | -117.6527 | 723.635 | 1010.953 | Ball V 7 | 753.194 | Ball V 8
2410 | Metal Loss | 3326 |  | 3227.227 | 14.122 | 4.466 | 9.657 | Longseam | 12:37 | 05:37 | Int | Pinhole |  | 7 | 9 |  |  | 10 | 10 | 13366 | 2.69 | 10693 | 0.464 | 13365 | 2.69 | 0.3 | 6.35 | 4960 | 359 | 406.4 | 287.225 | 0.8 | 54.76293605 | -117.6527 | 723.635 | 1010.953 | Ball V 7 | 753.194 | Ball V 8
2410 | Metal Loss | 3327 |  | 3227.427 | 14.122 | 4.666 | 9.456 | Longseam | 12:37 | 06:01 | Int | Pinhole |  | 7 | 9 |  |  | 8 | 10 | 13368 | 2.7 | 10694 | 0.464 | 13367 | 2.69 | 0.3 | 6.35 | 4960 | 359 | 406.4 | 287.225 | 0.8 | 54.76293776 | -117.6527 | 723.636 | 1010.953 | Ball V 7 | 753.194 | Ball V 8
2410 | Metal Loss | 3328 |  | 3227.604 | 14.122 | 4.843 | 9.279 | Longseam | 12:37 | 05:30 | Int | Pinhole |  | 7 | 8 |  |  | 10 | 10 | 13366 | 2.69 | 10693 | 0.464 | 13365 | 2.69 | 0.3 | 6.35 | 4960 | 359 | 406.4 | 287.225 | 0.8 | 54.76293927 | -117.6527 | 723.636 | 1010.953 | Ball V 7 | 753.194 | Ball V 8
2410 | Metal Loss | 3329 |  | 3227.741 | 14.122 | 4.98 | 9.142 | Longseam | 12:37 | 05:29 | Int | Pinhole |  | 8 | 9 |  |  | 10 | 10 | 13365 | 2.69 | 10692 | 0.464 | 13363 | 2.69 | 0.2 | 6.35 | 4960 | 359 | 406.4 | 287.225 | 0.8 | 54.76294044 | -117.6527 | 723.636 | 1010.953 | Ball V 7 | 753.194 | Ball V 8
2410 | Metal Loss | 3330 |  | 3227.816 | 14.122 | 5.055 | 9.067 | Longseam | 12:37 | 05:29 | Int | Pinhole |  | 7 | 9 |  |  | 10 | 10 | 13365 | 2.69 | 10692 | 0.464 | 13363 | 2.69 | 0.3 | 6.35 | 4960 | 359 | 406.4 | 287.225 | 0.8 | 54.76294107 | -117.6527 | 723.636 | 1010.953 | Ball V 7 | 753.194 | Ball V 8
2410 | Metal Loss | 3331 |  | 3227.911 | 14.122 | 5.15 | 8.972 | Longseam | 12:37 | 05:59 | Int | Pinhole |  | 7 | 8 |  |  | 9 | 10 | 13367 | 2.69 | 10694 | 0.464 | 13366 | 2.69 | 0.3 | 6.35 | 4960 | 359 | 406.4 | 287.225 | 0.8 | 54.76294188 | -117.6527 | 723.637 | 1010.953 | Ball V 7 | 753.194 | Ball V 8
2410 | Metal Loss | 3332 |  | 3227.929 | 14.122 | 5.168 | 8.954 | Longseam | 12:37 | 06:20 | Int | Pinhole |  | 8 | 9 |  |  | 10 | 10 | 13364 | 2.69 | 10691 | 0.464 | 13362 | 2.69 | 0.3 | 6.35 | 4960 | 359 | 406.4 | 287.225 | 0.8 | 54.76294204 | -117.6527 | 723.637 | 1010.953 | Ball V 7 | 753.194 | Ball V 8
2410 | Metal Loss | 3333 |  | 3228.104 | 14.122 | 5.343 | 8.779 | Longseam | 12:37 | 05:38 | Int | Pinhole |  | 7 | 9 |  |  | 12 | 10 | 13364 | 2.69 | 10691 | 0.464 | 13362 | 2.69 | 0.3 | 6.35 | 4960 | 359 | 406.4 | 287.225 | 0.8 | 54.76294353 | -117.6526824 | 723.637 | 1010.953 | Ball V 7 | 753.194 | Ball V 8
2410 | Metal Loss | 3334 |  | 3228.182 | 14.122 | 5.421 | 8.701 | Longseam | 12:37 | 05:46 | Int | Pinhole |  | 7 | 8 |  |  | 17 | 10 | 13360 | 2.69 | 10688 | 0.464 | 13357 | 2.69 | 0.3 | 6.35 | 4960 | 359 | 406.4 | 287.225 | 0.8 | 54.76294419 | -117.6527 | 723.637 | 1010.953 | Ball V 7 | 753.194 | Ball V 8
2410 | Metal Loss | 3335 | 191 | 3228.467 | 14.122 | 5.706 | 8.416 | Longseam | 12:37 | 05:49 | Int | Pinhole |  | 7 | 9 |  |  | 11 | 10 | 13366 | 2.69 | 10693 | 0.464 | 13364 | 2.69 | 0.2 | 6.35 | 4960 | 359 | 406.4 | 287.225 | 0.8 | 54.76294662 | -117.6527 | 723.638 | 1010.953 | Ball V 7 | 753.194 | Ball V 8
2410 | Cluster | 191 | 191 | 3228.477 | 14.122 | 5.716 | 8.406 | Longseam | 12:37 | 05:46 | Int |  |  | 28 | 21 |  |  | 11 |  | 13259 | 2.67 | 10607 | 0.468 | 13318 | 2.69 | 0.2 | 6.35 | 4960 | 359 | 406.4 | 287.225 | 0.8 | 54.76294671 | -117.6527 | 723.638 | 1010.953 | Ball V 7 | 753.194 | Ball V 8
2410 | Metal Loss | 3336 | 191 | 3228.488 | 14.122 | 5.727 | 8.395 | Longseam | 12:37 | 05:42 | Int | Pinhole |  | 7 | 8 |  |  | 9 | 10 | 13367 | 2.69 | 10694 | 0.464 | 13366 | 2.69 | 0.2 | 6.35 | 4960 | 359 | 406.4 | 287.225 | 0.8 | 54.7629468 | -117.6527 | 723.638 | 1010.953 | Ball V 7 | 753.194 | Ball V 8
2410 | Metal Loss | 3337 |  | 3228.573 | 14.122 | 5.812 | 8.31 | Longseam | 12:37 | 06:04 | Int | Pinhole |  | 7 | 8 |  |  | 10 | 10 | 13366 | 2.69 | 10693 | 0.464 | 13364 | 2.69 | 0.2 | 6.35 | 4960 | 359 | 406.4 | 287.225 | 0.8 | 54.76294752 | -117.6526801 | 723.638 | 1010.953 | Ball V 7 | 753.194 | Ball V 8
2410 | Metal Loss | 3338 |  | 3228.678 | 14.122 | 5.917 | 8.205 | Longseam | 12:37 | 06:23 | Int | Pinhole |  | 7 | 8 |  |  | 10 | 10 | 13365 | 2.69 | 10692 | 0.464 | 13364 | 2.69 | 0.2 | 6.35 | 4960 | 359 | 406.4 | 287.225 | 0.8 | 54.76294842 | -117.6527 | 723.638 | 1010.953 | Ball V 7 | 753.194 | Ball V 8
2410 | Metal Loss | 3339 |  | 3228.765 | 14.122 | 6.004 | 8.118 | Longseam | 12:37 | 05:57 | Int | Pinhole |  | 7 | 9 |  |  | 9 | 10 | 13367 | 2.69 | 10694 | 0.464 | 13366 | 2.69 | 0.2 | 6.35 | 4960 | 359 | 406.4 | 287.225 | 0.8 | 54.76294916 | -117.6527 | 723.638 | 1010.953 | Ball V 7 | 753.194 | Ball V 8
2410 | Metal Loss | 3340 |  | 3228.875 | 14.122 | 6.114 | 8.009 | Longseam | 12:37 | 06:01 | Int | Pinhole |  | 7 | 8 |  |  | 10 | 10 | 13366 | 2.69 | 10693 | 0.464 | 13365 | 2.69 | 0.2 | 6.35 | 4960 | 359 | 406.4 | 287.225 | 0.8 | 54.76295009 | -117.6527 | 723.638 | 1010.953 | Ball V 7 | 753.194 | Ball V 8
2410 | Metal Loss | 3341 |  | 3228.909 | 14.122 | 6.148 | 7.974 | Longseam | 12:37 | 05:47 | Int | Pinhole |  | 8 | 9 |  |  | 14 | 10 | 13361 | 2.69 | 10689 | 0.464 | 13359 | 2.69 | 0.2 | 6.35 | 4960 | 359 | 406.4 | 287.225 | 0.8 | 54.76295038 | -117.6527 | 723.638 | 1010.953 | Ball V 7 | 753.194 | Ball V 8
2410 | Metal Loss | 3342 |  | 3228.967 | 14.122 | 6.206 | 7.916 | Longseam | 12:37 | 05:31 | Int | Pinhole |  | 7 | 9 |  |  | 10 | 10 | 13367 | 2.69 | 10694 | 0.464 | 13365 | 2.69 | 0.2 | 6.35 | 4960 | 359 | 406.4 | 287.225 | 0.8 | 54.76295087 | -117.6527 | 723.638 | 1010.953 | Ball V 7 | 753.194 | Ball V 8
2410 | Metal Loss | 3343 |  | 3229.073 | 14.122 | 6.312 | 7.81 | Longseam | 12:37 | 06:02 | Int | Pinhole |  | 8 | 9 |  |  | 8 | 10 | 13367 | 2.69 | 10694 | 0.464 | 13365 | 2.69 | 0.2 | 6.35 | 4960 | 359 | 406.4 | 287.225 | 0.8 | 54.76295178 | -117.6527 | 723.639 | 1010.953 | Ball V 7 | 753.194 | Ball V 8
2410 | Metal Loss | 3344 |  | 3229.146 | 14.122 | 6.385 | 7.737 | Longseam | 12:37 | 05:58 | Int | Pinhole |  | 7 | 8 |  |  | 12 | 10 | 13365 | 2.69 | 10692 | 0.464 | 13363 | 2.69 | 0.2 | 6.35 | 4960 | 359 | 406.4 | 287.225 | 0.8 | 54.7629524 | -117.6527 | 723.639 | 1010.953 | Ball V 7 | 753.194 | Ball V 8
2410 | Metal Loss | 3345 |  | 3229.674 | 14.122 | 6.913 | 7.209 | Longseam | 12:37 | 05:58 | Int | Pinhole |  | 7 | 8 |  |  | 12 | 10 | 13364 | 2.69 | 10691 | 0.464 | 13362 | 2.69 | 0.2 | 6.35 | 4960 | 359 | 406.4 | 287.225 | 0.8 | 54.7629569 | -117.6527 | 723.639 | 1010.953 | Ball V 7 | 753.194 | Ball V 8
2410 | Metal Loss | 3346 |  | 3230.067 | 14.122 | 7.306 | 6.816 | Longseam | 12:37 | 05:53 | Int | Circumferential Slotting |  | 7 | 10 |  |  | 11 | 8 | 13365 | 2.69 | 10692 | 0.464 | 13364 | 2.69 | 0.2 | 6.35 | 4960 | 359 | 406.4 | 287.225 | 0.8 | 54.76296024 | -117.6527 | 723.639 | 1010.953 | Ball V 7 | 753.194 | Ball V 8
2410 | Metal Loss | 3347 |  | 3230.164 | 14.122 | 7.403 | 6.719 | Longseam | 12:37 | 05:56 | Int | Pinhole |  | 7 | 8 |  |  | 14 | 10 | 13364 | 2.69 | 10691 | 0.464 | 13362 | 2.69 | 0.2 | 6.35 | 4960 | 359 | 406.4 | 287.225 | 0.8 | 54.76296106 | -117.6527 | 723.639 | 1010.953 | Ball V 7 | 753.194 | Ball V 8
2410 | Metal Loss | 3348 |  | 3230.488 | 14.122 | 7.727 | 6.395 | Longseam | 12:37 | 05:53 | Int | Pinhole |  | 7 | 10 |  |  | 7 | 10 | 13368 | 2.7 | 10694 | 0.464 | 13367 | 2.69 | 0.2 | 6.35 | 4960 | 359 | 406.4 | 287.225 | 0.8 | 54.76296382 | -117.6527 | 723.638 | 1010.953 | Ball V 7 | 753.194 | Ball V 8
2410 | Metal Loss | 3349 |  | 3230.754 | 14.122 | 7.993 | 6.129 | Longseam | 12:37 | 05:47 | Int | Pinhole |  | 8 | 9 |  |  | 11 | 10 | 13363 | 2.69 | 10690 | 0.464 | 13361 | 2.69 | 0.2 | 6.35 | 4960 | 359 | 406.4 | 287.225 | 0.8 | 54.76296608 | -117.6527 | 723.638 | 1010.953 | Ball V 7 | 753.194 | Ball V 8
2410 | Metal Loss | 3350 |  | 3230.948 | 14.122 | 8.187 | 5.936 | Longseam | 12:37 | 06:00 | Int | Pinhole |  | 7 | 9 |  |  | 15 | 10 | 13361 | 2.69 | 10689 | 0.464 | 13358 | 2.69 | 0.2 | 6.35 | 4960 | 359 | 406.4 | 287.225 | 0.8 | 54.76296773 | -117.6527 | 723.638 | 1010.953 | Ball V 7 | 753.194 | Ball V 8
2410 | Metal Loss | 3351 |  | 3231.162 | 14.122 | 8.401 | 5.721 | Longseam | 12:37 | 06:00 | Int | Pinhole |  | 7 | 9 |  |  | 11 | 10 | 13365 | 2.69 | 10692 | 0.464 | 13364 | 2.69 | 0.2 | 6.35 | 4960 | 359 | 406.4 | 287.225 | 0.8 | 54.76296955 | -117.6526673 | 723.637 | 1010.953 | Ball V 7 | 753.194 | Ball V 8
2410 | Metal Loss | 3352 |  | 3231.451 | 14.122 | 8.69 | 5.432 | Longseam | 12:37 | 05:58 | Int | Pinhole |  | 7 | 9 |  |  | 15 | 10 | 13361 | 2.69 | 10689 | 0.464 | 13359 | 2.69 | 0.2 | 6.35 | 4960 | 359 | 406.4 | 287.225 | 0.8 | 54.762972 | -117.6527 | 723.637 | 1010.953 | Ball V 7 | 753.194 | Ball V 8
2410 | Metal Loss | 3353 |  | 3231.49 | 14.122 | 8.729 | 5.393 | Longseam | 12:37 | 06:14 | Int | Pinhole |  | 8 | 9 |  |  | 9 | 10 | 13366 | 2.69 | 10693 | 0.464 | 13364 | 2.69 | 0.2 | 6.35 | 4960 | 359 | 406.4 | 287.225 | 0.8 | 54.76297234 | -117.6527 | 723.637 | 1010.953 | Ball V 7 | 753.194 | Ball V 8
2410 | Metal Loss | 3354 |  | 3231.656 | 14.122 | 8.895 | 5.227 | Longseam | 12:37 | 05:59 | Int | Pinhole |  | 7 | 9 |  |  | 14 | 10 | 13362 | 2.69 | 10690 | 0.464 | 13360 | 2.69 | 0.2 | 6.35 | 4960 | 359 | 406.4 | 287.225 | 0.8 | 54.76297375 | -117.6527 | 723.637 | 1010.953 | Ball V 7 | 753.194 | Ball V 8
2410 | Metal Loss | 3355 |  | 3231.954 | 14.122 | 9.193 | 4.93 | Longseam | 12:37 | 05:35 | Int | Pinhole |  | 7 | 8 |  |  | 10 | 10 | 13367 | 2.69 | 10694 | 0.464 | 13365 | 2.69 | 0.2 | 6.35 | 4960 | 359 | 406.4 | 287.225 | 0.8 | 54.76297628 | -117.6527 | 723.636 | 1010.953 | Ball V 7 | 753.194 | Ball V 8
2410 | Metal Loss | 3356 |  | 3232.016 | 14.122 | 9.255 | 4.868 | Longseam | 12:37 | 05:35 | Int | Pinhole |  | 7 | 8 |  |  | 10 | 10 | 13367 | 2.69 | 10694 | 0.464 | 13365 | 2.69 | 0.2 | 6.35 | 4960 | 359 | 406.4 | 287.225 | 0.8 | 54.7629768 | -117.6527 | 723.636 | 1010.953 | Ball V 7 | 753.194 | Ball V 8
2410 | Metal Loss | 3357 |  | 3232.361 | 14.122 | 9.6 | 4.523 | Longseam | 12:37 | 05:58 | Int | Pinhole |  | 7 | 9 |  |  | 10 | 10 | 13366 | 2.69 | 10693 | 0.464 | 13365 | 2.69 | 0.2 | 6.35 | 4960 | 359 | 406.4 | 287.225 | 0.8 | 54.76297973 | -117.6526613 | 723.635 | 1010.953 | Ball V 7 | 753.194 | Ball V 8
2410 | Metal Loss | 3358 |  | 3232.64 | 14.122 | 9.879 | 4.243 | Longseam | 12:37 | 05:40 | Int | Pinhole |  | 7 | 9 |  |  | 10 | 10 | 13366 | 2.69 | 10693 | 0.464 | 13365 | 2.69 | 0.2 | 6.35 | 4960 | 359 | 406.4 | 287.225 | 0.8 | 54.7629821 | -117.6527 | 723.634 | 1010.953 | Ball V 7 | 753.194 | Ball V 8
2410 | Metal Loss | 3359 |  | 3233.476 | 14.122 | 10.715 | 3.407 | Longseam | 12:37 | 05:52 | Int | Pinhole |  | 7 | 8 |  |  | 12 | 10 | 13365 | 2.69 | 10692 | 0.464 | 13363 | 2.69 | 0.2 | 6.35 | 4960 | 359 | 406.4 | 287.225 | 0.8 | 54.7629892 | -117.6527 | 723.631 | 1010.953 | Ball V 7 | 753.194 | Ball V 8
2410 | Metal Loss | 3360 |  | 3233.926 | 14.122 | 11.165 | 2.958 | Longseam | 12:37 | 06:08 | Int | Pinhole |  | 7 | 9 |  |  | 11 | 10 | 13364 | 2.69 | 10691 | 0.464 | 13363 | 2.69 | 0.2 | 6.35 | 4960 | 359 | 406.4 | 287.225 | 0.8 | 54.76299301 | -117.6527 | 723.629 | 1010.953 | Ball V 7 | 753.194 | Ball V 8
2410 | Metal Loss | 3361 |  | 3233.98 | 14.122 | 11.219 | 2.903 | Longseam | 12:37 | 05:51 | Int | Pinhole |  | 7 | 8 |  |  | 10 | 10 | 13367 | 2.69 | 10694 | 0.464 | 13365 | 2.69 | 0.2 | 6.35 | 4960 | 359 | 406.4 | 287.225 | 0.8 | 54.76299348 | -117.6526531 | 723.629 | 1010.953 | Ball V 7 | 753.194 | Ball V 8
2410 | Metal Loss | 3362 |  | 3234.339 | 14.122 | 11.578 | 2.545 | Longseam | 12:37 | 05:55 | Int | Pinhole |  | 7 | 9 |  |  | 11 | 10 | 13365 | 2.69 | 10692 | 0.464 | 13363 | 2.69 | 0.3 | 6.35 | 4960 | 359 | 406.4 | 287.225 | 0.8 | 54.76299651 | -117.6527 | 723.627 | 1010.953 | Ball V 7 | 753.194 | Ball V 8
2410 | Metal Loss | 3363 |  | 3234.715 | 14.122 | 11.954 | 2.168 | Longseam | 12:37 | 05:52 | Int | Pinhole |  | 7 | 8 |  |  | 11 | 10 | 13366 | 2.69 | 10693 | 0.464 | 13365 | 2.69 | 0.2 | 6.35 | 4960 | 359 | 406.4 | 287.225 | 0.8 | 54.7629997 | -117.6526 | 723.624 | 1010.953 | Ball V 7 | 753.194 | Ball V 8
2410 | Metal Loss | 3364 |  | 3234.754 | 14.122 | 11.993 | 2.13 | Longseam | 12:37 | 05:47 | Int | Pinhole |  | 7 | 9 |  |  | 13 | 10 | 13363 | 2.69 | 10690 | 0.464 | 13361 | 2.69 | 0.2 | 6.35 | 4960 | 359 | 406.4 | 287.225 | 0.8 | 54.76300003 | -117.6526 | 723.624 | 1010.953 | Ball V 7 | 753.194 | Ball V 8
2410 | Metal Loss | 3365 |  | 3234.993 | 14.122 | 12.231 | 1.891 | Longseam | 12:37 | 05:44 | Int | Pinhole |  | 7 | 8 |  |  | 10 | 10 | 13366 | 2.69 | 10693 | 0.464 | 13365 | 2.69 | 0.2 | 6.35 | 4960 | 359 | 406.4 | 287.225 | 0.8 | 54.76300206 | -117.6526 | 723.623 | 1010.953 | Ball V 7 | 753.194 | Ball V 8
2410 | Metal Loss | 3366 |  | 3235.223 | 14.122 | 12.462 | 1.66 | Longseam | 12:37 | 05:51 | Int | Pinhole |  | 7 | 9 |  |  | 9 | 10 | 13367 | 2.69 | 10694 | 0.464 | 13366 | 2.69 | 0.2 | 6.35 | 4960 | 359 | 406.4 | 287.225 | 0.8 | 54.76300401 | -117.6526 | 723.621 | 1010.953 | Ball V 7 | 753.194 | Ball V 8
2410 | Metal Loss | 3367 |  | 3235.482 | 14.122 | 12.721 | 1.401 | Longseam | 12:37 | 05:46 | Int | Pinhole |  | 7 | 9 |  |  | 9 | 10 | 13367 | 2.69 | 10694 | 0.464 | 13366 | 2.69 | 0.2 | 6.35 | 4960 | 359 | 406.4 | 287.225 | 0.8 | 54.76300621 | -117.6526 | 723.619 | 1010.953 | Ball V 7 | 753.194 | Ball V 8
2420 | Joint |  |  | 3236.883 | 14.41 | 14.122 | 14.41 | [18 empty] | 0 | 6.35 | 4960 | 359 | 406.4 | 269.878 | 0.8 | 54.76301806 | -117.6526 | 723.607 | 1025.076 | Ball V 7 | 739.072 | Ball V 8
2430 | Joint |  |  | 3251.294 | 6.106 | 14.41 | 6.106 | [18 empty] | 0.2 | 7.92 | 4960 | 359 | 406.4 | 353.678 | 0.8 | 54.76313962 | -117.6526 | 723.434 | 1039.486 | Ball V 7 | 724.662 | Ball V 8
2430 | Wall Thickness Up | 21 |  | 3251.294 | 6.106 | 0 | 6.106 | [18 empty] | 0.2 | 7.92 | 4960 | 359 | 406.4 | 353.678 | 0.8 | 54.76313962 | -117.6526 | 723.434 | 1039.486 | Ball V 7 | 724.662 | Ball V 8 | From 6.350 to 7.920mm
2430 | Anchor | 32 |  | 3252.086 | 6.106 | 0.792 | 5.314 | [6 empty] | 384 | 1237 | [10 empty] | 0.4 | 7.92 | 4960 | 359 | 406.4 | 353.678 | 0.8 | 54.76314628 | -117.6526 | 723.426 | 1039.486 | Ball V 7 | 724.662 | Ball V 8
2430 | Bend | 36 |  | 3254.496 | 6.106 | 3.202 | 2.904 | [6 empty] | 4192 | [11 empty] | 0.6 | 7.92 | 4960 | 359 | 406.4 | 353.678 | 0.8 | 54.76316549 | -117.6525 | 723.392 | 1039.486 | Ball V 7 | 724.662 | Ball V 8 | Bend 26-right (22.0 D)
2430 | Mill Defect | 30 |  | 3254.748 | 6.106 | 3.454 | 2.652 |  |  | 11:46 |  |  |  | 30 | 54 | [10 empty] | 0.7 | 7.92 | 4960 | 359 | 406.4 | 353.678 | 0.8 | 54.7631673 | -117.6525 | 723.387 | 1039.486 | Ball V 7 | 724.662 | Ball V 8
2440 | Joint |  |  | 3257.4 | 15.873 | 6.106 | 15.873 | Longseam | 01:51 | [16 empty] | 0.6 | 6.35 | 4960 | 359 | 406.4 | 277.659 | 0.8 | 54.76318332 | -117.6525 | 723.334 | 1045.592 | Ball V 7 | 718.556 | Ball V 8
2440 | Wall Thickness Down | 23 |  | 3257.4 | 15.873 | 0 | 15.873 | Longseam | 01:51 | [16 empty] | 0.6 | 6.35 | 4960 | 359 | 406.4 | 277.659 | 0.8 | 54.76318332 | -117.6525 | 723.334 | 1045.592 | Ball V 7 | 718.556 | Ball V 8 | From 7.920 to 6.350mm
2440 | Metal Loss | 3368 |  | 3257.702 | 15.873 | 0.302 | 15.571 | Longseam | 01:51 | 04:19 | Int | Pinhole |  | 7 | 8 |  |  | 13 | 10 | 13364 | 2.69 | 10691 | 0.464 | 13362 | 2.69 | 0.7 | 6.35 | 4960 | 359 | 406.4 | 277.659 | 0.8 | 54.76318496 | -117.6525 | 723.328 | 1045.592 | Ball V 7 | 718.556 | Ball V 8
2450 | Joint |  |  | 3273.273 | 9.589 | 15.873 | 9.589 | Longseam | 12:25 | [16 empty] | 0.5 | 6.35 | 4960 | 359 | 406.4 | 280.991 | 0.8 | 54.76326944 | -117.6523118 | 723.109 | 1061.465 | Ball V 7 | 702.683 | Ball V 8
2450 | Metal Loss | 3369 |  | 3275.066 | 9.589 | 1.793 | 7.796 | Longseam | 12:25 | 03:41 | Int | Pitting |  | 12 | 11 |  |  | 9 | 8 | 13353 | 2.69 | 10682 | 0.464 | 13349 | 2.69 | 0.4 | 6.35 | 4960 | 359 | 406.4 | 280.991 | 0.8 | 54.76327925 | -117.6523 | 723.114 | 1061.465 | Ball V 7 | 702.683 | Ball V 8
2460 | Joint |  |  | 3282.862 | 18.263 | 9.589 | 18.263 | Longseam | 05:33 | [16 empty] | 0.4 | 6.35 | 4960 | 359 | 406.4 | 262.804 | 0.8 | 54.76332203 | -117.6522 | 723.144 | 1071.054 | Ball V 7 | 693.094 | Ball V 8
2460 | Metal Loss | 3370 |  | 3286.451 | 18.263 | 3.59 | 14.673 | Longseam | 05:33 | 05:05 | Int | Pinhole |  | 7 | 8 |  |  | 15 | 10 | 13362 | 2.69 | 10690 | 0.464 | 13359 | 2.69 | 0.3 | 6.35 | 4960 | 359 | 406.4 | 262.804 | 0.8 | 54.76334157 | -117.6521 | 723.144 | 1071.054 | Ball V 7 | 693.094 | Ball V 8
2460 | Metal Loss | 3371 |  | 3286.581 | 18.263 | 3.719 | 14.544 | Longseam | 05:33 | 06:42 | Int | Pitting |  | 10 | 10 |  |  | 17 | 8 | 13345 | 2.69 | 10676 | 0.465 | 13338 | 2.69 | 0.3 | 6.35 | 4960 | 359 | 406.4 | 262.804 | 0.8 | 54.76334228 | -117.6521 | 723.144 | 1071.054 | Ball V 7 | 693.094 | Ball V 8
2460 | Metal Loss | 3372 |  | 3290.729 | 18.263 | 7.867 | 10.395 | Longseam | 05:33 | 05:13 | Int | Pinhole |  | 7 | 9 |  |  | 20 | 10 | 13357 | 2.69 | 10686 | 0.464 | 13353 | 2.69 | 0.3 | 6.35 | 4960 | 359 | 406.4 | 262.804 | 0.8 | 54.76336487 | -117.6521 | 723.13 | 1071.054 | Ball V 7 | 693.094 | Ball V 8
2460 | Metal Loss | 3373 |  | 3298.96 | 18.263 | 16.098 | 2.165 | Longseam | 05:33 | 06:09 | Int | Pinhole |  | 7 | 8 |  |  | 24 | 10 | 13352 | 2.69 | 10682 | 0.464 | 13347 | 2.69 | 0.1 | 6.35 | 4960 | 359 | 406.4 | 262.804 | 0.8 | 54.7634099 | -117.6519956 | 723.135 | 1071.054 | Ball V 7 | 693.094 | Ball V 8
2460 | Metal Loss | 3374 |  | 3299.221 | 18.263 | 16.359 | 1.903 | Longseam | 05:33 | 06:08 | Int | Pinhole |  | 7 | 8 |  |  | 15 | 10 | 13362 | 2.69 | 10690 | 0.464 | 13359 | 2.69 | 0.1 | 6.35 | 4960 | 359 | 406.4 | 262.804 | 0.8 | 54.76341134 | -117.6519924 | 723.137 | 1071.054 | Ball V 7 | 693.094 | Ball V 8
2470 | Joint |  |  | 3301.125 | 18.147 | 18.263 | 18.147 | Longseam | 01:08 | [16 empty] | 0.1 | 6.35 | 4960 | 359 | 406.4 | 274.303 | 0.8 | 54.76342182 | -117.652 | 723.153 | 1089.317 | Ball V 7 | 674.831 | Ball V 8
2480 | Joint |  |  | 3319.271 | 3.56 | 18.147 | 3.56 | Longseam | 09:35 | [16 empty] | 0.1 | 7.92 | 4960 | 359 | 406.4 | 255.385 | 0.8 | 54.76352256 | -117.6517 | 723.358 | 1107.464 | Ball V 7 | 656.684 | Ball V 8
2480 | Wall Thickness Up | 22 |  | 3319.271 | 3.56 | 0 | 3.56 | Longseam | 09:35 | [16 empty] | 0.1 | 7.92 | 4960 | 359 | 406.4 | 255.385 | 0.8 | 54.76352256 | -117.6517 | 723.358 | 1107.464 | Ball V 7 | 656.684 | Ball V 8 | From 6.350 to 7.920mm
2480 | Anchor | 33 |  | 3319.855 | 3.56 | 0.584 | 2.976 | Longseam | 09:35 |  |  |  |  | 380 | 1237 | [10 empty] | 0.2 | 7.92 | 4960 | 359 | 406.4 | 255.385 | 0.8 | 54.76352583 | -117.6517 | 723.369 | 1107.464 | Ball V 7 | 656.684 | Ball V 8
2480 | Bend | 37 |  | 3321.039 | 3.56 | 1.768 | 1.792 | Longseam | 09:35 |  |  |  |  | 1616 | [11 empty] | 0.7 | 7.92 | 4960 | 359 | 406.4 | 255.385 | 0.8 | 54.76353231 | -117.6517 | 723.392 | 1107.464 | Ball V 7 | 656.684 | Ball V 8 | Bend 10-right (22.8 D)
2490 | Joint |  |  | 3322.831 | 18.313 | 3.56 | 18.313 | Longseam | 09:24 | [16 empty] | 0.8 | 6.35 | 4960 | 359 | 406.4 | 255.385 | 0.8 | 54.76354008 | -117.6517 | 723.406 | 1111.023 | Ball V 7 | 653.124 | Ball V 8
2490 | Wall Thickness Down | 24 |  | 3322.831 | 18.313 | 0 | 18.313 | Longseam | 09:24 | [16 empty] | 0.8 | 6.35 | 4960 | 359 | 406.4 | 255.385 | 0.8 | 54.76354008 | -117.6517 | 723.406 | 1111.023 | Ball V 7 | 653.124 | Ball V 8 | From 7.920 to 6.350mm
2500 | Joint |  |  | 3341.144 | 18.353 | 18.313 | 18.353 | Longseam | 03:21 | [16 empty] | 0.1 | 6.35 | 4960 | 359 | 406.4 | 286.811 | 0.8 | 54.7636168 | -117.6514504 | 723.405 | 1129.336 | Ball V 7 | 634.812 | Ball V 8
2510 | Joint |  |  | 3359.497 | 18.281 | 18.353 | 18.281 | Longseam | 02:07 | [16 empty] | 0.1 | 6.35 | 4960 | 359 | 406.4 | 297.527 | 0.8 | 54.76369508 | -117.6512 | 723.393 | 1147.689 | Ball V 7 | 616.459 | Ball V 8
2520 | Joint |  |  | 3377.778 | 18.295 | 18.281 | 18.295 | Longseam | 05:00 | [16 empty] | 0.1 | 6.35 | 4960 | 359 | 406.4 | 290.404 | 0.8 | 54.76377316 | -117.6509502 | 723.514 | 1165.97 | Ball V 7 | 598.178 | Ball V 8
2530 | Joint |  |  | 3396.073 | 18.778 | 18.295 | 18.778 | Longseam | 10:25 | [16 empty] | 0.2 | 6.35 | 4960 | 359 | 406.4 | 352.71 | 0.8 | 54.76385031 | -117.6507 | 723.353 | 1184.265 | Ball V 7 | 579.883 | Ball V 8
2530 | Mill Defect | 31 |  | 3407.289 | 18.778 | 11.217 | 7.561 | Longseam | 10:25 | 11:16 |  |  |  | 87 | 7 | [10 empty] | 0.3 | 6.35 | 4960 | 359 | 406.4 | 352.71 | 0.8 | 54.763897 | -117.6505 | 722.794 | 1184.265 | Ball V 7 | 579.883 | Ball V 8
2540 | Joint |  |  | 3414.85 | 18.283 | 18.778 | 18.283 | Longseam | 01:47 | [16 empty] | 0.4 | 6.35 | 4960 | 359 | 406.4 | 361.091 | 0.8 | 54.76392847 | -117.6504 | 722.429 | 1203.042 | Ball V 7 | 561.105 | Ball V 8
2540 | Metal Loss | 3375 |  | 3422.841 | 18.283 | 7.99 | 10.292 | Longseam | 01:47 | 08:29 | Int | Pitting |  | 12 | 17 |  |  | 17 | 8 | 13334 | 2.69 | 10667 | 0.465 | 13325 | 2.69 | 0.2 | 6.35 | 4960 | 359 | 406.4 | 361.091 | 0.8 | 54.76396184 | -117.6503 | 722.13 | 1203.042 | Ball V 7 | 561.105 | Ball V 8
2550 | Joint |  |  | 3433.133 | 18.235 | 18.283 | 18.235 | Longseam | 11:06 | [16 empty] | 0 | 6.35 | 4960 | 359 | 406.4 | 299.517 | 0.8 | 54.76400447 | -117.6502 | 721.876 | 1221.325 | Ball V 7 | 542.822 | Ball V 8
2560 | Joint |  |  | 3451.368 | 10.082 | 18.235 | 10.082 | Longseam | 05:01 | [16 empty] | 0.2 | 6.35 | 4960 | 359 | 406.4 | 273.44 | 0.8 | 54.76408022 | -117.6499 | 721.505 | 1239.56 | Ball V 7 | 524.588 | Ball V 8
2570 | Joint |  |  | 3461.45 | 18.273 | 10.082 | 18.273 | Longseam | 12:21 | [16 empty] | 0.1 | 6.35 | 4960 | 359 | 406.4 | 253.095 | 0.8 | 54.76412064 | -117.6498 | 721.267 | 1249.642 | Ball V 7 | 514.506 | Ball V 8
2580 | Joint |  |  | 3479.723 | 18.227 | 18.273 | 18.227 | Longseam | 09:07 | [16 empty] | 0.8 | 6.35 | 4960 | 359 | 406.4 | 274.935 | 0.8 | 54.7641916 | -117.6495 | 720.582 | 1267.915 | Ball V 7 | 496.233 | Ball V 8
2590 | Joint |  |  | 3497.949 | 9.291 | 18.227 | 9.291 | Longseam | 11:42 | [16 empty] | 0.1 | 7.92 | 4960 | 359 | 406.4 | 279.115 | 0.8 | 54.76426291 | -117.6493 | 719.906 | 1286.141 | Ball V 7 | 478.006 | Ball V 8
2590 | Wall Thickness Up | 23 |  | 3497.949 | 9.291 | 0 | 9.291 | Longseam | 11:42 | [16 empty] | 0.1 | 7.92 | 4960 | 359 | 406.4 | 279.115 | 0.8 | 54.76426291 | -117.6493 | 719.906 | 1286.141 | Ball V 7 | 478.006 | Ball V 8 | From 6.350 to 7.920mm
2590 | Bend | 38 |  | 3502.735 | 9.291 | 4.786 | 4.505 | Longseam | 11:42 |  |  |  |  | 7376 | [11 empty] | 0.3 | 7.92 | 4960 | 359 | 406.4 | 279.115 | 0.8 | 54.76428846 | -117.6492 | 719.658 | 1286.141 | Ball V 7 | 478.006 | Ball V 8 | Bend 45-left (23.0 D)
2590 | Anchor | 34 |  | 3506.653 | 9.291 | 8.704 | 0.587 | Longseam | 11:42 |  |  |  |  | 420 | 1237 | [10 empty] | 0.4 | 7.92 | 4960 | 359 | 406.4 | 279.115 | 0.8 | 54.76432128 | -117.6492 | 719.455 | 1286.141 | Ball V 7 | 478.006 | Ball V 8
2600 | Joint |  |  | 3507.24 | 18.255 | 9.291 | 18.255 | Longseam | 09:28 | [16 empty] | 0.4 | 6.35 | 4960 | 359 | 406.4 | 352.885 | 0.8 | 54.76432653 | -117.6492 | 719.424 | 1295.432 | Ball V 7 | 468.715 | Ball V 8
2600 | Wall Thickness Down | 25 |  | 3507.24 | 18.255 | 0 | 18.255 | Longseam | 09:28 | [16 empty] | 0.4 | 6.35 | 4960 | 359 | 406.4 | 352.885 | 0.8 | 54.76432653 | -117.6492 | 719.424 | 1295.432 | Ball V 7 | 468.715 | Ball V 8 | From 7.920 to 6.350mm
2600 | Metal Gain | 5 |  | 3518.695 | 18.255 | 11.455 | 6.8 | Longseam | 09:28 | 06:24 | [15 empty] | 0.6 | 6.35 | 4960 | 359 | 406.4 | 352.885 | 0.8 | 54.76442906 | -117.6492 | 718.813 | 1295.432 | Ball V 7 | 468.715 | Ball V 8
2610 | Joint |  |  | 3525.495 | 11.512 | 18.255 | 11.512 | [18 empty] | 0.4 | 6.35 | 4960 | 359 | 406.4 | 263.873 | 0.8 | 54.76448998 | -117.6492 | 718.573 | 1313.687 | Ball V 7 | 450.461 | Ball V 8
2620 | Joint |  |  | 3537.007 | 16.2 | 11.512 | 16.2 | Longseam | 02:02 | [16 empty] | 0.2 | 6.35 | 4960 | 359 | 406.4 | 263.873 | 0.8 | 54.76459321 | -117.6492 | 718.456 | 1325.199 | Ball V 7 | 438.948 | Ball V 8
2630 | Joint |  |  | 3553.206 | 14.663 | 16.2 | 14.663 | Longseam | 12:15 | [16 empty] | 0.2 | 6.35 | 4960 | 359 | 406.4 | 276.509 | 0.8 | 54.76473849 | -117.6492 | 718.212 | 1341.399 | Ball V 7 | 422.749 | Ball V 8
2630 | Mill Defect | 32 |  | 3559.422 | 14.663 | 6.216 | 8.448 | Longseam | 12:15 | 12:15 |  |  | SWD | 15 | 17 | [10 empty] | 0.2 | 6.35 | 4960 | 359 | 406.4 | 276.509 | 0.8 | 54.76479424 | -117.6492 | 718.156 | 1341.399 | Ball V 7 | 422.749 | Ball V 8 | Assoc. with SWD
2640 | Joint |  |  | 3567.87 | 18.305 | 14.663 | 18.305 | Longseam | 09:07 | [16 empty] | 0.2 | 6.35 | 4960 | 359 | 406.4 | 268.623 | 0.8 | 54.76487001 | -117.6492 | 718.096 | 1356.062 | Ball V 7 | 408.086 | Ball V 8
2640 | Mill Defect | 33 |  | 3578.572 | 18.305 | 10.702 | 7.602 | Longseam | 09:07 | 03:31 |  |  |  | 38 | 18 | [10 empty] | 0.2 | 6.35 | 4960 | 359 | 406.4 | 268.623 | 0.8 | 54.76496597 | -117.6492 | 717.834 | 1356.062 | Ball V 7 | 408.086 | Ball V 8
2650 | Joint |  |  | 3586.174 | 8.568 | 18.305 | 8.568 | Longseam | 11:38 | [16 empty] | 0.1 | 7.92 | 4960 | 359 | 406.4 | 259.507 | 0.8 | 54.76503415 | -117.6492 | 717.693 | 1374.367 | Ball V 7 | 389.781 | Ball V 8
2650 | Wall Thickness Up | 24 |  | 3586.174 | 8.568 | 0 | 8.568 | Longseam | 11:38 | [16 empty] | 0.1 | 7.92 | 4960 | 359 | 406.4 | 259.507 | 0.8 | 54.76503415 | -117.6492 | 717.693 | 1374.367 | Ball V 7 | 389.781 | Ball V 8 | From 6.350 to 7.920mm
2650 | Anchor | 35 |  | 3586.762 | 8.568 | 0.588 | 7.98 | Longseam | 11:38 |  |  |  |  | 414 | 1237 | [10 empty] | 0.2 | 7.92 | 4960 | 359 | 406.4 | 259.507 | 0.8 | 54.76503942 | -117.6492 | 717.683 | 1374.367 | Ball V 7 | 389.781 | Ball V 8
2650 | Bend | 39 |  | 3590.438 | 8.568 | 4.263 | 4.304 | Longseam | 11:38 |  |  |  |  | 6736 | [11 empty] | 0.5 | 7.92 | 4960 | 359 | 406.4 | 259.507 | 0.8 | 54.76507134 | -117.6491 | 717.609 | 1374.367 | Ball V 7 | 389.781 | Ball V 8 | Bend 45-right (21.0 D)
2660 | Joint |  |  | 3594.742 | 18.283 | 8.568 | 18.283 | Longseam | 01:49 | [16 empty] | 0.2 | 6.35 | 4960 | 359 | 406.4 | 283.738 | 0.8 | 54.76509895 | -117.6491 | 717.488 | 1382.934 | Ball V 7 | 381.213 | Ball V 8
2660 | Wall Thickness Down | 26 |  | 3594.742 | 18.283 | 0 | 18.283 | Longseam | 01:49 | [16 empty] | 0.2 | 6.35 | 4960 | 359 | 406.4 | 283.738 | 0.8 | 54.76509895 | -117.6491 | 717.488 | 1382.934 | Ball V 7 | 381.213 | Ball V 8 | From 7.920 to 6.350mm
2670 | Joint |  |  | 3613.025 | 5.066 | 18.283 | 5.066 | Longseam | 08:53 | [16 empty] | 0.1 | 6.35 | 4960 | 359 | 406.4 | 284.862 | 0.8 | 54.7651914 | -117.6489 | 716.919 | 1401.217 | Ball V 7 | 362.931 | Ball V 8
2680 | Joint |  |  | 3618.091 | 18.269 | 5.066 | 18.269 | Longseam | 12:25 | [16 empty] | 0.3 | 6.35 | 4960 | 359 | 406.4 | 279.867 | 0.8 | 54.76521701 | -117.6488 | 716.8 | 1406.283 | Ball V 7 | 357.865 | Ball V 8
2690 | Joint |  |  | 3636.36 | 18.325 | 18.269 | 18.325 | Longseam | 09:21 | [16 empty] | 0.5 | 6.35 | 4960 | 359 | 406.4 | 256.745 | 0.8 | 54.76530943 | -117.6486 | 716.473 | 1424.552 | Ball V 7 | 339.596 | Ball V 8
2700 | Joint |  |  | 3654.685 | 18.263 | 18.325 | 18.263 | Longseam | 12:00 | [16 empty] | 0.1 | 6.35 | 4960 | 359 | 406.4 | 322.271 | 0.8 | 54.76540129 | -117.6483 | 715.804 | 1442.877 | Ball V 7 | 321.271 | Ball V 8
2710 | Joint |  |  | 3672.947 | 18.221 | 18.263 | 18.221 | Longseam | 10:49 | [16 empty] | 0.2 | 6.35 | 4960 | 359 | 406.4 | 273.841 | 0.8 | 54.76549417 | -117.6481 | 715.46 | 1461.14 | Ball V 7 | 303.008 | Ball V 8
2720 | Joint |  |  | 3691.168 | 18.287 | 18.221 | 18.287 | [18 empty] | 0.5 | 6.35 | 4960 | 359 | 406.4 | 285.546 | 0.8 | 54.76558538 | -117.6479 | 714.906 | 1479.36 | Ball V 7 | 284.787 | Ball V 8
2730 | Joint |  |  | 3709.455 | 18.251 | 18.287 | 18.251 | Longseam | 12:03 | [16 empty] | 1.1 | 6.35 | 4960 | 359 | 406.4 | 277.259 | 0.8 | 54.76567837 | -117.6476 | 714.389 | 1497.647 | Ball V 7 | 266.5 | Ball V 8
2730 | Metal Loss | 3376 |  | 3721.469 | 18.251 | 12.014 | 6.237 | Longseam | 12:03 | 07:18 | Int | Pitting |  | 10 | 13 |  |  | 10 | 8 | 13358 | 2.69 | 10686 | 0.464 | 13355 | 2.69 | 0.4 | 6.35 | 4960 | 359 | 406.4 | 277.259 | 0.8 | 54.76573987 | -117.6475 | 714.19 | 1497.647 | Ball V 7 | 266.5 | Ball V 8
2730 | Metal Loss | 3377 |  | 3721.897 | 18.251 | 12.442 | 5.809 | Longseam | 12:03 | 05:25 | Int | Pinhole |  | 8 | 9 |  |  | 16 | 10 | 13357 | 2.69 | 10686 | 0.464 | 13354 | 2.69 | 0.2 | 6.35 | 4960 | 359 | 406.4 | 277.259 | 0.8 | 54.76574207 | -117.6475 | 714.184 | 1497.647 | Ball V 7 | 266.5 | Ball V 8
2730 | Metal Loss | 3378 |  | 3722.02 | 18.251 | 12.565 | 5.686 | Longseam | 12:03 | 04:38 | Int | Circumferential Slotting |  | 9 | 12 |  |  | 19 | 8 | 13349 | 2.69 | 10679 | 0.464 | 13343 | 2.69 | 0.1 | 6.35 | 4960 | 359 | 406.4 | 277.259 | 0.8 | 54.7657427 | -117.6475 | 714.182 | 1497.647 | Ball V 7 | 266.5 | Ball V 8
2730 | Metal Loss | 3379 |  | 3722.84 | 18.251 | 13.385 | 4.866 | Longseam | 12:03 | 04:52 | Int | Pitting |  | 13 | 14 |  |  | 28 | 8 | 13295 | 2.68 | 10636 | 0.466 | 13275 | 2.68 | 0.2 | 6.35 | 4960 | 359 | 406.4 | 277.259 | 0.8 | 54.7657469 | -117.6475 | 714.171 | 1497.647 | Ball V 7 | 266.5 | Ball V 8
2730 | Metal Loss | 3380 |  | 3726.753 | 18.251 | 17.297 | 0.953 | Longseam | 12:03 | 04:09 | Int | Pinhole |  | 7 | 8 |  |  | 14 | 10 | 13362 | 2.69 | 10690 | 0.464 | 13360 | 2.69 | 0.1 | 6.35 | 4960 | 359 | 406.4 | 277.259 | 0.8 | 54.76576695 | -117.6474 | 714.135 | 1497.647 | Ball V 7 | 266.5 | Ball V 8
2730 | Metal Loss | 3381 |  | 3727.671 | 18.251 | 18.215 | 0.035 | Longseam | 12:03 | 04:32 | Int | Pitting | GWD | 15 | 13 |  |  | 27 | 13 | 13264 | 2.67 | 10611 | 0.467 | 13238 | 2.67 | 0.4 | 6.35 | 4960 | 359 | 406.4 | 277.259 | 0.8 | 54.76577166 | -117.6474 | 714.131 | 1497.647 | Ball V 7 | 266.5 | Ball V 8 | Association with GWD
2740 | Joint |  |  | 3727.706 | 18.285 | 18.251 | 18.285 | Longseam | 08:48 | [16 empty] | 0.4 | 6.35 | 4960 | 359 | 406.4 | 256.321 | 0.8 | 54.76577184 | -117.6474 | 714.131 | 1515.898 | Ball V 7 | 248.25 | Ball V 8
2740 | Metal Loss | 3382 |  | 3737.213 | 18.285 | 9.507 | 8.778 | Longseam | 08:48 | 06:11 | Int | Circumferential Slotting |  | 7 | 11 |  |  | 11 | 8 | 13364 | 2.69 | 10691 | 0.464 | 13362 | 2.69 | 0.1 | 6.35 | 4960 | 359 | 406.4 | 256.321 | 0.8 | 54.76581994 | -117.6472769 | 714.124 | 1515.898 | Ball V 7 | 248.25 | Ball V 8
2740 | Metal Loss | 3383 |  | 3738.057 | 18.285 | 10.351 | 7.934 | Longseam | 08:48 | 05:05 | Int | Pinhole |  | 7 | 8 |  |  | 20 | 10 | 13358 | 2.69 | 10686 | 0.464 | 13355 | 2.69 | 0.8 | 6.35 | 4960 | 359 | 406.4 | 256.321 | 0.8 | 54.76582417 | -117.6473 | 714.131 | 1515.898 | Ball V 7 | 248.25 | Ball V 8
2740 | Metal Loss | 3384 |  | 3739.279 | 18.285 | 11.573 | 6.711 | Longseam | 08:48 | 05:05 | Int | Pinhole |  | 7 | 9 |  |  | 16 | 10 | 13361 | 2.69 | 10689 | 0.464 | 13359 | 2.69 | 0.2 | 6.35 | 4960 | 359 | 406.4 | 256.321 | 0.8 | 54.76583028 | -117.6473 | 714.141 | 1515.898 | Ball V 7 | 248.25 | Ball V 8
2750 | Joint |  |  | 3745.991 | 18.359 | 18.285 | 18.359 | Longseam | 01:06 | [16 empty] | 0.4 | 6.35 | 4960 | 359 | 406.4 | 262.873 | 0.8 | 54.76586352 | -117.6471634 | 714.174 | 1534.183 | Ball V 7 | 229.965 | Ball V 8
2750 | Metal Loss | 3385 |  | 3746.897 | 18.359 | 0.906 | 17.453 | Longseam | 01:06 | 05:28 | Int | Pinhole |  | 7 | 8 |  |  | 11 | 10 | 13366 | 2.69 | 10693 | 0.464 | 13365 | 2.69 | 0.3 | 6.35 | 4960 | 359 | 406.4 | 262.873 | 0.8 | 54.765868 | -117.6472 | 714.178 | 1534.183 | Ball V 7 | 229.965 | Ball V 8
2750 | Metal Loss | 3386 |  | 3752.956 | 18.359 | 6.965 | 11.394 | Longseam | 01:06 | 06:02 | Int | Pinhole |  | 7 | 9 |  |  | 15 | 10 | 13362 | 2.69 | 10690 | 0.464 | 13359 | 2.69 | 0.3 | 6.35 | 4960 | 359 | 406.4 | 262.873 | 0.8 | 54.76589777 | -117.6471 | 714.182 | 1534.183 | Ball V 7 | 229.965 | Ball V 8
2750 | Metal Loss | 3387 |  | 3753.441 | 18.359 | 7.45 | 10.909 | Longseam | 01:06 | 06:05 | Int | Pinhole |  | 7 | 9 |  |  | 11 | 10 | 13366 | 2.69 | 10693 | 0.464 | 13365 | 2.69 | 0.4 | 6.35 | 4960 | 359 | 406.4 | 262.873 | 0.8 | 54.76590014 | -117.6471 | 714.181 | 1534.183 | Ball V 7 | 229.965 | Ball V 8
2750 | Metal Loss | 3388 |  | 3754.806 | 18.359 | 8.815 | 9.544 | Longseam | 01:06 | 06:00 | Int | Pinhole |  | 7 | 9 |  |  | 14 | 10 | 13364 | 2.69 | 10691 | 0.464 | 13362 | 2.69 | 0.1 | 6.35 | 4960 | 359 | 406.4 | 262.873 | 0.8 | 54.76590681 | -117.647 | 714.178 | 1534.183 | Ball V 7 | 229.965 | Ball V 8
2750 | Metal Loss | 3389 |  | 3754.832 | 18.359 | 8.842 | 9.517 | Longseam | 01:06 | 06:00 | Int | Pinhole |  | 7 | 8 |  |  | 13 | 10 | 13364 | 2.69 | 10691 | 0.464 | 13363 | 2.69 | 0.1 | 6.35 | 4960 | 359 | 406.4 | 262.873 | 0.8 | 54.76590694 | -117.6470485 | 714.178 | 1534.183 | Ball V 7 | 229.965 | Ball V 8
2750 | Metal Loss | 3390 |  | 3754.892 | 18.359 | 8.901 | 9.458 | Longseam | 01:06 | 05:30 | Int | Pinhole |  | 7 | 9 |  |  | 12 | 10 | 13365 | 2.69 | 10692 | 0.464 | 13363 | 2.69 | 0.2 | 6.35 | 4960 | 359 | 406.4 | 262.873 | 0.8 | 54.76590723 | -117.647 | 714.177 | 1534.183 | Ball V 7 | 229.965 | Ball V 8
2750 | Metal Loss | 3391 |  | 3755.763 | 18.359 | 9.772 | 8.587 | Longseam | 01:06 | 06:03 | Int | Pinhole |  | 7 | 9 |  |  | 10 | 10 | 13366 | 2.69 | 10693 | 0.464 | 13365 | 2.69 | 0.3 | 6.35 | 4960 | 359 | 406.4 | 262.873 | 0.8 | 54.76591148 | -117.647 | 714.174 | 1534.183 | Ball V 7 | 229.965 | Ball V 8
2750 | Metal Loss | 3392 |  | 3755.915 | 18.359 | 9.924 | 8.435 | Longseam | 01:06 | 06:00 | Int | Pinhole |  | 7 | 8 |  |  | 16 | 10 | 13362 | 2.69 | 10690 | 0.464 | 13360 | 2.69 | 0.6 | 6.35 | 4960 | 359 | 406.4 | 262.873 | 0.8 | 54.76591222 | -117.647 | 714.174 | 1534.183 | Ball V 7 | 229.965 | Ball V 8
2750 | Metal Loss | 3393 |  | 3756.232 | 18.359 | 10.241 | 8.118 | Longseam | 01:06 | 06:06 | Int | Pinhole |  | 7 | 9 |  |  | 12 | 10 | 13365 | 2.69 | 10692 | 0.464 | 13364 | 2.69 | 0.2 | 6.35 | 4960 | 359 | 406.4 | 262.873 | 0.8 | 54.76591377 | -117.647 | 714.172 | 1534.183 | Ball V 7 | 229.965 | Ball V 8
2750 | Metal Loss | 3394 | 192 | 3756.597 | 18.359 | 10.606 | 7.753 | Longseam | 01:06 | 06:02 | Int | Circumferential Slotting |  | 8 | 11 |  |  | 15 | 8 | 13358 | 2.69 | 10686 | 0.464 | 13355 | 2.69 | 0.1 | 6.35 | 4960 | 359 | 406.4 | 262.873 | 0.8 | 54.76591555 | -117.647 | 714.171 | 1534.183 | Ball V 7 | 229.965 | Ball V 8
2750 | Cluster | 192 | 192 | 3756.602 | 18.359 | 10.611 | 7.748 | Longseam | 01:06 | 06:06 | Int |  |  | 18 | 22 |  |  | 15 |  | 13301 | 2.68 | 10641 | 0.466 | 13307 | 2.68 | 0.1 | 6.35 | 4960 | 359 | 406.4 | 262.873 | 0.8 | 54.76591558 | -117.647 | 714.171 | 1534.183 | Ball V 7 | 229.965 | Ball V 8
2750 | Metal Loss | 3395 | 192 | 3756.607 | 18.359 | 10.617 | 7.742 | Longseam | 01:06 | 06:10 | Int | Pinhole |  | 7 | 9 |  |  | 15 | 10 | 13363 | 2.69 | 10690 | 0.464 | 13361 | 2.69 | 0.1 | 6.35 | 4960 | 359 | 406.4 | 262.873 | 0.8 | 54.7659156 | -117.647 | 714.171 | 1534.183 | Ball V 7 | 229.965 | Ball V 8
2750 | Metal Loss | 3396 |  | 3758.772 | 18.359 | 12.781 | 5.578 | Longseam | 01:06 | 05:50 | Int | Pinhole |  | 7 | 9 |  |  | 13 | 10 | 13365 | 2.69 | 10692 | 0.464 | 13363 | 2.69 | 0.2 | 6.35 | 4960 | 359 | 406.4 | 262.873 | 0.8 | 54.7659262 | -117.647 | 714.155 | 1534.183 | Ball V 7 | 229.965 | Ball V 8
2750 | Metal Loss | 3397 |  | 3759.26 | 18.359 | 13.269 | 5.09 | Longseam | 01:06 | 05:57 | Int | Pinhole |  | 7 | 9 |  |  | 11 | 10 | 13366 | 2.69 | 10693 | 0.464 | 13364 | 2.69 | 0.5 | 6.35 | 4960 | 359 | 406.4 | 262.873 | 0.8 | 54.76592859 | -117.647 | 714.15 | 1534.183 | Ball V 7 | 229.965 | Ball V 8
2750 | Metal Loss | 3398 |  | 3761.158 | 18.359 | 15.167 | 3.192 | Longseam | 01:06 | 05:58 | Int | Pinhole |  | 7 | 8 |  |  | 14 | 10 | 13363 | 2.69 | 10690 | 0.464 | 13361 | 2.69 | 0.1 | 6.35 | 4960 | 359 | 406.4 | 262.873 | 0.8 | 54.7659379 | -117.647 | 714.133 | 1534.183 | Ball V 7 | 229.965 | Ball V 8
2760 | Joint |  |  | 3764.35 | 18.229 | 18.359 | 18.229 | [18 empty] | 0.4 | 6.35 | 4960 | 359 | 406.4 | 273.89 | 0.8 | 54.76595364 | -117.6469248 | 714.099 | 1552.542 | Ball V 7 | 211.606 | Ball V 8
2770 | Joint |  |  | 3782.578 | 18.263 | 18.229 | 18.263 | [18 empty] | 0.2 | 6.35 | 4960 | 359 | 406.4 | 277.75 | 0.8 | 54.76604616 | -117.6467 | 713.865 | 1570.771 | Ball V 7 | 193.377 | Ball V 8
2780 | Joint |  |  | 3800.841 | 18.245 | 18.263 | 18.245 | Longseam | 09:47 | [16 empty] | 1.1 | 6.35 | 4960 | 359 | 406.4 | 314.136 | 0.8 | 54.7661385 | -117.6465 | 713.767 | 1589.033 | Ball V 7 | 175.114 | Ball V 8
2790 | Joint |  |  | 3819.086 | 18.329 | 18.245 | 18.329 | Longseam | 11:49 | [16 empty] | 1 | 6.35 | 4960 | 359 | 406.4 | 273.521 | 0.8 | 54.76623149 | -117.6462241 | 713.616 | 1607.278 | Ball V 7 | 156.869 | Ball V 8
2800 | Joint |  |  | 3837.415 | 18.359 | 18.329 | 18.359 | [18 empty] | 0.2 | 6.35 | 4960 | 359 | 406.4 | 257.847 | 0.8 | 54.76632489 | -117.646 | 713.307 | 1625.607 | Ball V 7 | 138.54 | Ball V 8
2800 | Metal Loss | 3399 |  | 3840.886 | 18.359 | 3.471 | 14.888 |  |  | 05:44 | Int | Pitting |  | 13 | 18 |  |  | 11 | 8 | 13344 | 2.69 | 10675 | 0.465 | 13338 | 2.69 | 1.9 | 6.35 | 4960 | 359 | 406.4 | 257.847 | 0.8 | 54.76634224 | -117.6459 | 713.295 | 1625.607 | Ball V 7 | 138.54 | Ball V 8
2810 | Joint |  |  | 3855.774 | 13.575 | 18.359 | 13.575 | [18 empty] | 1.3 | 6.35 | 4960 | 359 | 406.4 | 261 | 0.8 | 54.76641668 | -117.6458 | 713.016 | 1643.966 | Ball V 7 | 120.181 | Ball V 8
2820 | Joint |  |  | 3869.349 | 18.275 | 13.575 | 18.275 | [18 empty] | 3.6 | 6.35 | 4960 | 359 | 406.4 | 271.359 | 0.8 | 54.76648412 | -117.6456 | 712.69 | 1657.542 | Ball V 7 | 106.606 | Ball V 8
2830 | Joint |  |  | 3887.624 | 18.305 | 18.275 | 18.305 | Longseam | 04:16 | [16 empty] | 0.1 | 6.35 | 4960 | 359 | 406.4 | 258.15 | 0.8 | 54.76657479 | -117.6453 | 712.092 | 1675.816 | Ball V 7 | 88.331 | Ball V 8
2840 | Joint |  |  | 3905.929 | 9.761 | 18.305 | 9.761 | Longseam | 01:39 | [16 empty] | 1.3 | 6.35 | 4960 | 359 | 406.4 | 271.436 | 0.8 | 54.76666641 | -117.6451 | 711.212 | 1694.121 | Ball V 7 | 70.026 | Ball V 8
2840 | Metal Loss | 3400 |  | 3910.691 | 9.761 | 4.762 | 4.999 | Longseam | 01:39 | 03:51 | Int | Pinhole |  | 8 | 9 |  |  | 14 | 10 | 13359 | 2.69 | 10687 | 0.464 | 13356 | 2.69 | 2.6 | 6.35 | 4960 | 359 | 406.4 | 271.436 | 0.8 | 54.7666906 | -117.645 | 711.228 | 1694.121 | Ball V 7 | 70.026 | Ball V 8
2850 | Joint |  |  | 3915.69 | 8.233 | 9.761 | 8.233 | [18 empty] | 0 | 7.92 | 4960 | 359 | 406.4 | 266.72 | 0.8 | 54.76671571 | -117.6449812 | 711.258 | 1703.883 | Ball V 7 | 60.265 | Ball V 8
2850 | Wall Thickness Up | 25 |  | 3915.69 | 8.233 | 0 | 8.233 | [18 empty] | 0 | 7.92 | 4960 | 359 | 406.4 | 266.72 | 0.8 | 54.76671571 | -117.6449812 | 711.258 | 1703.883 | Ball V 7 | 60.265 | Ball V 8 | From 6.350 to 7.920mm
2850 | Bend | 40 |  | 3919.915 | 8.233 | 4.225 | 4.008 | [6 empty] | 7330 | [11 empty] | 0.3 | 7.92 | 4960 | 359 | 406.4 | 266.72 | 0.8 | 54.76674161 | -117.6449 | 711.29 | 1703.883 | Ball V 7 | 60.265 | Ball V 8 | Bend 22-left (46.0 D)
2860 | Joint |  |  | 3923.923 | 3.365 | 8.233 | 3.365 | Longseam | 11:49 | [16 empty] | 0.5 | 7.92 | 4960 | 359 | 406.4 | 278.565 | 0.8 | 54.7667751 | -117.6449 | 711.543 | 1712.116 | Ball V 7 | 52.032 | Ball V 8
2860 | Bend | 41 |  | 3925.564 | 3.365 | 1.64 | 1.725 | Longseam | 11:49 |  |  |  |  | 1548 | [11 empty] | 0.4 | 7.92 | 4960 | 359 | 406.4 | 278.565 | 0.8 | 54.76678977 | -117.6449 | 711.682 | 1712.116 | Ball V 7 | 52.032 | Ball V 8 | Bend 7-left (31.2 D)
2860 | Anchor | 36 |  | 3926.702 | 3.365 | 2.779 | 0.586 | Longseam | 11:49 |  |  |  |  | 442 | 1237 | [10 empty] | 0.5 | 7.92 | 4960 | 359 | 406.4 | 278.565 | 0.8 | 54.76679984 | -117.6449 | 711.782 | 1712.116 | Ball V 7 | 52.032 | Ball V 8
2870 | Joint |  |  | 3927.289 | 15.913 | 3.365 | 15.913 | Longseam | 02:11 | [16 empty] | 0.6 | 6.35 | 4960 | 359 | 406.4 | 270.937 | 0.8 | 54.766805 | -117.6449 | 711.835 | 1715.481 | Ball V 7 | 48.667 | Ball V 8
2870 | Wall Thickness Down | 27 |  | 3927.289 | 15.913 | 0 | 15.913 | Longseam | 02:11 | [16 empty] | 0.6 | 6.35 | 4960 | 359 | 406.4 | 270.937 | 0.8 | 54.766805 | -117.6449 | 711.835 | 1715.481 | Ball V 7 | 48.667 | Ball V 8 | From 7.920 to 6.350mm
2870 | Metal Loss | 3401 | 193 | 3927.37 | 15.913 | 0.081 | 15.832 | Longseam | 02:11 | 08:24 | Int | Circumferential Slotting |  | 8 | 13 |  |  | 12 | 8 | 13360 | 2.69 | 10688 | 0.464 | 13358 | 2.69 | 0.6 | 6.35 | 4960 | 359 | 406.4 | 270.937 | 0.8 | 54.76680571 | -117.6449 | 711.842 | 1715.481 | Ball V 7 | 48.667 | Ball V 8
2870 | Metal Loss | 3402 | 193 | 3927.372 | 15.913 | 0.083 | 15.83 | Longseam | 02:11 | 08:37 | Int | Circumferential Slotting |  | 9 | 11 |  |  | 12 | 8 | 13360 | 2.69 | 10688 | 0.464 | 13357 | 2.69 | 0.6 | 6.35 | 4960 | 359 | 406.4 | 270.937 | 0.8 | 54.76680573 | -117.6449 | 711.842 | 1715.481 | Ball V 7 | 48.667 | Ball V 8
2870 | Cluster | 193 | 193 | 3927.376 | 15.913 | 0.088 | 15.826 | Longseam | 02:11 | 08:30 | Int |  |  | 21 | 35 |  |  | 12 |  | 13297 | 2.68 | 10638 | 0.466 | 13302 | 2.68 | 0.6 | 6.35 | 4960 | 359 | 406.4 | 270.937 | 0.8 | 54.76680577 | -117.6449188 | 711.843 | 1715.481 | Ball V 7 | 48.667 | Ball V 8
2870 | Metal Loss | 3403 | 193 | 3927.383 | 15.913 | 0.095 | 15.818 | Longseam | 02:11 | 08:31 | Int | Pinhole |  | 7 | 9 |  |  | 11 | 10 | 13365 | 2.69 | 10692 | 0.464 | 13364 | 2.69 | 0.6 | 6.35 | 4960 | 359 | 406.4 | 270.937 | 0.8 | 54.76680583 | -117.6449 | 711.843 | 1715.481 | Ball V 7 | 48.667 | Ball V 8
2870 | Metal Loss | 3404 | 194 | 3927.521 | 15.913 | 0.232 | 15.681 | Longseam | 02:11 | 08:34 | Int | Pinhole |  | 7 | 8 |  |  | 9 | 10 | 13367 | 2.69 | 10694 | 0.464 | 13366 | 2.69 | 0.7 | 6.35 | 4960 | 359 | 406.4 | 270.937 | 0.8 | 54.76680704 | -117.6449192 | 711.855 | 1715.481 | Ball V 7 | 48.667 | Ball V 8
2870 | Cluster | 194 | 194 | 3927.527 | 15.913 | 0.239 | 15.675 | Longseam | 02:11 | 08:35 | Int |  |  | 20 | 13 |  |  | 9 |  | 13322 | 2.69 | 10658 | 0.465 | 13333 | 2.69 | 0.7 | 6.35 | 4960 | 359 | 406.4 | 270.937 | 0.8 | 54.7668071 | -117.6449 | 711.856 | 1715.481 | Ball V 7 | 48.667 | Ball V 8
2870 | Metal Loss | 3405 | 194 | 3927.534 | 15.913 | 0.245 | 15.668 | Longseam | 02:11 | 08:36 | Int | Pinhole |  | 7 | 8 |  |  | 9 | 10 | 13367 | 2.69 | 10694 | 0.464 | 13366 | 2.69 | 0.7 | 6.35 | 4960 | 359 | 406.4 | 270.937 | 0.8 | 54.76680716 | -117.6449 | 711.856 | 1715.481 | Ball V 7 | 48.667 | Ball V 8
2870 | Metal Loss | 3406 |  | 3927.567 | 15.913 | 0.278 | 15.635 | Longseam | 02:11 | 08:53 | Int | Pinhole |  | 7 | 9 |  |  | 15 | 10 | 13361 | 2.69 | 10689 | 0.464 | 13358 | 2.69 | 0.7 | 6.35 | 4960 | 359 | 406.4 | 270.937 | 0.8 | 54.76680745 | -117.6449 | 711.859 | 1715.481 | Ball V 7 | 48.667 | Ball V 8
2880 | Joint |  |  | 3943.202 | 4.123 | 15.913 | 4.123 | Longseam | 09:43 | [16 empty] | 0.6 | 6.35 | 4960 | 359 | 406.4 | 360.176 | 0.8 | 54.7669451 | -117.645 | 712.681 | 1731.394 | Ball V 7 | 32.754 | Ball V 8
2890 | Joint |  |  | 3947.324 | 10.583 | 4.123 | 10.583 | Longseam | 02:48 | [16 empty] | 1.1 | 6.35 | 4960 | 359 | 406.4 | 304.977 | 0.8 | 54.76698141 | -117.645 | 712.77 | 1735.517 | Ball V 7 | 28.631 | Ball V 8
2900 | Joint |  |  | 3957.907 | 5.657 | 10.583 | 5.657 | Longseam | 11:41 | [16 empty] | 0.7 | 7.92 | 4960 | 359 | 406.4 | 305.113 | 0.8 | 54.76707463 | -117.6450081 | 712.92 | 1746.099 | Ball V 7 | 18.048 | Ball V 8
2900 | Wall Thickness Up | 26 |  | 3957.975 | 5.657 | 0.068 | 5.589 | Longseam | 11:41 | [16 empty] | 0.7 | 7.92 | 4960 | 359 | 406.4 | 305.113 | 0.8 | 54.76707523 | -117.645 | 712.92 | 1746.099 | Ball V 7 | 18.048 | Ball V 8 | From 6.350 to 7.920mm
2900 | Anchor | 37 |  | 3958.29 | 5.657 | 0.383 | 5.274 | Longseam | 11:41 |  |  |  |  | 480 | 1237 | [10 empty] | 0.6 | 7.92 | 4960 | 359 | 406.4 | 305.113 | 0.8 | 54.767078 | -117.645 | 712.917 | 1746.099 | Ball V 7 | 18.048 | Ball V 8
2900 | Bend | 42 |  | 3960.404 | 5.657 | 2.497 | 3.16 | Longseam | 11:41 |  |  |  |  | 4644 | [11 empty] | 0.3 | 7.92 | 4960 | 359 | 406.4 | 305.113 | 0.8 | 54.76709677 | -117.645 | 712.899 | 1746.099 | Ball V 7 | 18.048 | Ball V 8 | Bend 45-right (14.5 D)
2910 | Joint |  |  | 3963.564 | 4.961 | 5.657 | 4.961 | Longseam | 08:45 | [16 empty] | 1.1 | 7.92 | 4960 | 359 | 406.4 | 314.765 | 0.8 | 54.76712334 | -117.645 | 712.935 | 1751.756 | Ball V 7 | 12.392 | Ball V 8
2910 | Bend | 43 |  | 3965.86 | 4.961 | 2.296 | 2.665 | Longseam | 08:45 |  |  |  |  | 3952 | [11 empty] | 1.1 | 7.92 | 4960 | 359 | 406.4 | 314.765 | 0.8 | 54.76714233 | -117.645 | 713.117 | 1751.756 | Ball V 7 | 12.392 | Ball V 8 | Bend 25-up (22.0 D)
2920 | Joint |  |  | 3968.525 | 0.975 | 4.961 | 0.975 | [18 empty] | 0.2 | 7.92 | 4960 | 359 | 406.4 | 310.735 | 0.8 | 54.76716268 | -117.645 | 714.114 | 1756.717 | Ball V 7 | 7.43 | Ball V 8
2930 | Joint |  |  | 3969.5 | 5.679 | 0.975 | 5.679 | [18 empty] | 0.3 | 7.92 | 4960 | 359 | 406.4 | 305.113 | 0.8 | 54.76716966 | -117.645 | 714.6 | 1757.692 | Ball V 7 | 6.455 | Ball V 8
2930 | Bend | 44 |  | 3971.942 | 5.679 | 2.442 | 3.238 | [6 empty] | 4161 | [11 empty] | 1 | 7.92 | 4960 | 359 | 406.4 | 305.113 | 0.8 | 54.76718726 | -117.6449491 | 715.793 | 1757.692 | Ball V 7 | 6.455 | Ball V 8 | Bend 30-down (19.0 D)
2930 | Anchor | 38 |  | 3974.604 | 5.679 | 5.104 | 0.575 | [6 empty] | 972 | 1237 | [10 empty] | 0.5 | 7.92 | 4960 | 359 | 406.4 | 305.113 | 0.8 | 54.7672087 | -117.6449 | 716.16 | 1757.692 | Ball V 7 | 6.455 | Ball V 8 | Pipe Stand
2930 | Tap | 16 |  | 3974.692 | 5.679 | 5.192 | 0.487 |  |  | 12:00 | [15 empty] | 0.6 | 7.92 | 4960 | 359 | 406.4 | 305.113 | 0.8 | 54.76720943 | -117.6449 | 716.16 | 1757.692 | Ball V 7 | 6.455 | Ball V 8
2940 | Joint |  |  | 3975.179 | 1.379 | 5.679 | 1.379 | [18 empty] | 0.8 | 7.92 | 4960 | 359 | 406.4 | 379.657 | 0.8 | 54.76721346 | -117.6449 | 716.16 | 1763.371 | Ball V 7 | 0.776 | Ball V 8
2940 | Flange | 19 |  | 3975.432 | 1.379 | 0.253 | 1.126 | [18 empty] | 0.3 | 7.92 | 4960 | 359 | 406.4 | 379.657 | 0.8 | 54.76721555 | -117.6449 | 716.159 | 1763.371 | Ball V 7 | 0.776 | Ball V 8
2940 | Ball Valve | 8 |  | 3975.955 | 1.379 | 0.776 | 0.603 | [18 empty] | 1.3 | 7.92 | 4960 | 359 | 406.4 | 379.657 | 0.8 | 54.76721988 | -117.6449 | 716.16 | 1763.371 | Ball V 7 | 0.776 | Ball V 10 | Most U/S Valve @ Riser 4 @ 7-6-67-24W5
2940 | Flange | 20 |  | 3976.385 | 1.379 | 1.206 | 0.173 | [18 empty] | 1.5 | 7.92 | 4960 | 359 | 406.4 | 379.657 | 0.8 | 54.76722344 | -117.6449 | 716.162 | 1763.371 | Ball V 8 | 0.776 | Ball V 10
2950 | Joint |  |  | 3976.558 | 0.645 | 1.379 | 0.645 | [18 empty] | 0.8 | 9.53 | 4960 | 359 | 406.4 | 354.604 | 0.8 | 54.76722487 | -117.6449 | 716.164 | 0.603 | Ball V 8 | 1041.799 | Ball V 10
2950 | Wall Thickness Up | 27 |  | 3976.558 | 0.645 | 0 | 0.645 | [18 empty] | 0.8 | 9.53 | 4960 | 359 | 406.4 | 354.604 | 0.8 | 54.76722487 | -117.6449 | 716.164 | 0.603 | Ball V 8 | 1041.799 | Ball V 10 | From 7.920 to 9.530mm
2960 | Joint |  |  | 3977.203 | 0.362 | 0.645 | 0.362 | [18 empty] | 0.6 | 9.53 | 4960 | 359 | 406.4 | 353.756 | 0.8 | 54.76723022 | -117.6449 | 716.166 | 1.248 | Ball V 8 | 1041.154 | Ball V 10
2960 | Flange | 21 |  | 3977.377 | 0.362 | 0.173 | 0.189 | [18 empty] | 0.5 | 9.53 | 4960 | 359 | 406.4 | 353.756 | 0.8 | 54.76723166 | -117.6449 | 716.165 | 1.248 | Ball V 8 | 1041.154 | Ball V 10
2970 | Joint |  |  | 3977.565 | 0.64 | 0.362 | 0.64 | [18 empty] | 0.4 | 9.53 | 4960 | 359 | 406.4 | 353.976 | 0.8 | 54.76723322 | -117.6449 | 716.165 | 1.61 | Ball V 8 | 1040.792 | Ball V 10
2970 | T-Piece | 7 |  | 3977.91 | 0.64 | 0.345 | 0.295 |  |  | 09:00 | [15 empty] | 1 | 9.53 | 4960 | 359 | 406.4 | 353.976 | 0.8 | 54.76723607 | -117.6449 | 716.163 | 1.61 | Ball V 8 | 1040.792 | Ball V 10
2980 | Joint |  |  | 3978.205 | 1.714 | 0.64 | 1.714 | [18 empty] | 1.2 | 9.53 | 4960 | 359 | 406.4 | 302.82 | 0.8 | 54.76723851 | -117.6449 | 716.163 | 2.25 | Ball V 8 | 1040.152 | Ball V 10
2980 | Anchor | 39 |  | 3978.966 | 1.714 | 0.761 | 0.953 | [6 empty] | 877 | 1217 | [10 empty] | 1.5 | 9.53 | 4960 | 359 | 406.4 | 302.82 | 0.8 | 54.76724481 | -117.6449 | 716.16 | 2.25 | Ball V 8 | 1040.152 | Ball V 10 | Pipe Stand
2980 | Tap | 17 |  | 3979.766 | 1.714 | 1.561 | 0.153 |  |  | 12:00 | [15 empty] | 1.1 | 9.53 | 4960 | 359 | 406.4 | 302.82 | 0.8 | 54.76725142 | -117.6449 | 716.155 | 2.25 | Ball V 8 | 1040.152 | Ball V 10
2980 | Tap | 18 |  | 3979.776 | 1.714 | 1.571 | 0.143 |  |  | 06:00 | [15 empty] | 1.2 | 9.53 | 4960 | 359 | 406.4 | 302.82 | 0.8 | 54.7672515 | -117.6449 | 716.155 | 2.25 | Ball V 8 | 1040.152 | Ball V 10
2990 | Joint |  |  | 3979.919 | 0.662 | 1.714 | 0.662 | [18 empty] | 0.1 | 9.53 | 4960 | 359 | 406.4 | 305.511 | 0.8 | 54.76725268 | -117.6449 | 716.154 | 3.964 | Ball V 8 | 1038.438 | Ball V 10
2990 | T-Piece | 8 |  | 3980.276 | 0.662 | 0.357 | 0.305 |  |  | 03:00 | [15 empty] | 0.7 | 9.53 | 4960 | 359 | 406.4 | 305.511 | 0.8 | 54.76725562 | -117.6449 | 716.152 | 3.964 | Ball V 8 | 1038.438 | Ball V 10
3000 | Joint |  |  | 3980.581 | 1.334 | 0.662 | 1.334 | [18 empty] | 0.7 | 7.92 | 4960 | 359 | 406.4 | 370.016 | 0.8 | 54.76725813 | -117.6449 | 716.149 | 4.626 | Ball V 8 | 1037.776 | Ball V 10
3000 | Wall Thickness Down | 28 |  | 3980.581 | 1.334 | 0 | 1.334 | [18 empty] | 0.7 | 7.92 | 4960 | 359 | 406.4 | 370.016 | 0.8 | 54.76725813 | -117.6449 | 716.149 | 4.626 | Ball V 8 | 1037.776 | Ball V 10 | From 9.530 to 7.920mm
3000 | Flange | 22 |  | 3980.724 | 1.334 | 0.143 | 1.191 | [18 empty] | 0.4 | 7.92 | 4960 | 359 | 406.4 | 370.016 | 0.8 | 54.76725932 | -117.6448965 | 716.148 | 4.626 | Ball V 8 | 1037.776 | Ball V 10
3000 | Ball Valve | 9 |  | 3981.262 | 1.334 | 0.681 | 0.653 | [18 empty] | 0.2 | 7.92 | 4960 | 359 | 406.4 | 370.016 | 0.8 | 54.76726377 | -117.6449 | 716.144 | 4.626 | Ball V 8 | 1037.776 | Ball V 10
3000 | Flange | 23 |  | 3981.784 | 1.334 | 1.203 | 0.131 | [18 empty] | 0.6 | 7.92 | 4960 | 359 | 406.4 | 370.016 | 0.8 | 54.76726808 | -117.6449 | 716.141 | 4.626 | Ball V 8 | 1037.776 | Ball V 10
3010 | Joint |  |  | 3981.915 | 0.886 | 1.334 | 0.886 | [18 empty] | 1 | 7.92 | 4960 | 359 | 406.4 | 270.4 | 0.8 | 54.76726916 | -117.6449 | 716.14 | 5.96 | Ball V 8 | 1036.442 | Ball V 10
3010 | Tap | 19 |  | 3982.191 | 0.886 | 0.275 | 0.611 |  |  | 12:00 | [15 empty] | 1.8 | 7.92 | 4960 | 359 | 406.4 | 270.4 | 0.8 | 54.76727142 | -117.6449 | 716.137 | 5.96 | Ball V 8 | 1036.442 | Ball V 10
3010 | Anchor | 40 |  | 3982.393 | 0.886 | 0.477 | 0.409 | [6 empty] | 720 | 1227 | [10 empty] | 1.6 | 7.92 | 4960 | 359 | 406.4 | 270.4 | 0.8 | 54.76727308 | -117.6449 | 716.134 | 5.96 | Ball V 8 | 1036.442 | Ball V 10 | Pipe Stand
3020 | Joint |  |  | 3982.801 | 4.847 | 0.886 | 4.847 | Longseam | 02:51 | [16 empty] | 1.4 | 7.92 | 4960 | 359 | 406.4 | 271.439 | 0.8 | 54.76727644 | -117.6449 | 716.13 | 6.846 | Ball V 8 | 1035.556 | Ball V 10
3020 | Bend | 45 |  | 3985.32 | 4.847 | 2.519 | 2.328 | Longseam | 02:51 |  |  |  |  | 4222 | [11 empty] | 1.4 | 7.92 | 4960 | 359 | 406.4 | 271.439 | 0.8 | 54.76729689 | -117.6449 | 715.789 | 6.846 | Ball V 8 | 1035.556 | Ball V 10 | Bend 30-down (19.0 D)
3030 | Joint |  |  | 3987.648 | 1.01 | 4.847 | 1.01 | Longseam | 06:10 | [16 empty] | 0.6 | 7.92 | 4960 | 359 | 406.4 | 268.707 | 0.8 | 54.76731439 | -117.6448547 | 714.868 | 11.693 | Ball V 8 | 1030.709 | Ball V 10
3040 | Joint |  |  | 3988.658 | 5.706 | 1.01 | 5.706 | Longseam | 03:04 | [16 empty] | 0.6 | 7.92 | 4960 | 359 | 406.4 | 271.753 | 0.8 | 54.76732158 | -117.6448 | 714.364 | 12.703 | Ball V 8 | 1029.699 | Ball V 10
3040 | Bend | 46 |  | 3991.414 | 5.706 | 2.755 | 2.951 | Longseam | 03:04 |  |  |  |  | 4212 | [11 empty] | 0.6 | 7.92 | 4960 | 359 | 406.4 | 271.753 | 0.8 | 54.76734174 | -117.6448 | 713.132 | 12.703 | Ball V 8 | 1029.699 | Ball V 10 | Bend 27-up (21.0 D)
3050 | Wall Thickness Down | 29 |  | 3994.364 | 18.401 | 0 | 18.401 | Longseam | 02:06 | [16 empty] | 1 | 6.35 | 4960 | 359 | 406.4 | 267.198 | 0.8 | 54.76736564 | -117.6448 | 712.779 | 18.409 | Ball V 8 | 1023.993 | Ball V 10 | From 7.920 to 6.350mm
3050 | Joint |  |  | 3994.364 | 18.401 | 5.706 | 18.401 | Longseam | 02:06 | [16 empty] | 1 | 6.35 | 4960 | 359 | 406.4 | 267.198 | 0.8 | 54.76736564 | -117.6448 | 712.779 | 18.409 | Ball V 8 | 1023.993 | Ball V 10
3060 | Joint |  |  | 4012.765 | 7.61 | 18.401 | 7.61 | Longseam | 10:06 | [16 empty] | 0.7 | 6.35 | 4960 | 359 | 406.4 | 336.777 | 0.8 | 54.76751537 | -117.6447 | 712.615 | 36.81 | Ball V 8 | 1005.592 | Ball V 10
3070 | Joint |  |  | 4020.376 | 16.448 | 7.61 | 16.448 | Longseam | 12:52 | [16 empty] | 0.5 | 6.35 | 4960 | 359 | 406.4 | 312.064 | 0.8 | 54.76757662 | -117.6446 | 712.56 | 44.42 | Ball V 8 | 997.981 | Ball V 10
3080 | Joint |  |  | 4036.823 | 18.351 | 16.448 | 18.351 | Longseam | 09:20 | [16 empty] | 3.7 | 6.35 | 4960 | 359 | 406.4 | 260.614 | 0.8 | 54.76770863 | -117.6445 | 712.378 | 60.868 | Ball V 8 | 981.533 | Ball V 10
3090 | Joint |  |  | 4055.174 | 18.389 | 18.351 | 18.389 | Longseam | 02:59 | [16 empty] | 0.2 | 6.35 | 4960 | 359 | 406.4 | 262.712 | 0.8 | 54.76785566 | -117.6444 | 712.201 | 79.219 | Ball V 8 | 963.183 | Ball V 10
3090 | Mill Defect | 34 |  | 4065.662 | 18.389 | 10.488 | 7.901 | Longseam | 02:59 | 01:01 |  |  |  | 32 | 11 | [10 empty] | 0.7 | 6.35 | 4960 | 359 | 406.4 | 262.712 | 0.8 | 54.76793916 | -117.6443 | 712.162 | 79.219 | Ball V 8 | 963.183 | Ball V 10
3100 | Joint |  |  | 4073.563 | 18.321 | 18.389 | 18.321 | Longseam | 10:12 | [16 empty] | 0.5 | 6.35 | 4960 | 359 | 406.4 | 270.513 | 0.8 | 54.76800147 | -117.6443 | 712.117 | 97.607 | Ball V 8 | 944.794 | Ball V 10
3110 | Joint |  |  | 4091.883 | 5.995 | 18.321 | 5.995 | [18 empty] | 0.2 | 7.92 | 4960 | 359 | 406.4 | 344.328 | 0.8 | 54.76814319 | -117.6441 | 711.009 | 115.928 | Ball V 8 | 926.474 | Ball V 10
3110 | Wall Thickness Up | 28 |  | 4091.883 | 5.995 | 0 | 5.995 | [18 empty] | 0.2 | 7.92 | 4960 | 359 | 406.4 | 344.328 | 0.8 | 54.76814319 | -117.6441 | 711.009 | 115.928 | Ball V 8 | 926.474 | Ball V 10 | From 6.350 to 7.920mm
3110 | Bend | 47 |  | 4094.856 | 5.995 | 2.973 | 3.021 | [6 empty] | 4448 | [11 empty] | 9.5 | 7.92 | 4960 | 359 | 406.4 | 344.328 | 0.8 | 54.76816604 | -117.6441 | 710.77 | 115.928 | Ball V 8 | 926.474 | Ball V 10 | Bend 28-left (22.0 D)
3110 | Anchor | 41 |  | 4097.337 | 5.995 | 5.453 | 0.541 | [6 empty] | 448 | 1237 | [10 empty] | 0.7 | 7.92 | 4960 | 359 | 406.4 | 344.328 | 0.8 | 54.7681855 | -117.6441 | 710.548 | 115.928 | Ball V 8 | 926.474 | Ball V 10
3120 | Joint |  |  | 4097.878 | 18.336 | 5.995 | 18.336 | Longseam | 01:16 | [16 empty] | 0.5 | 6.35 | 4960 | 359 | 406.4 | 282.319 | 0.8 | 54.76819017 | -117.6441 | 710.478 | 121.922 | Ball V 8 | 920.479 | Ball V 10
3120 | Wall Thickness Down | 30 |  | 4097.878 | 18.336 | 0 | 18.336 | Longseam | 01:16 | [16 empty] | 0.5 | 6.35 | 4960 | 359 | 406.4 | 282.319 | 0.8 | 54.76819017 | -117.6441 | 710.478 | 121.922 | Ball V 8 | 920.479 | Ball V 10 | From 7.920 to 6.350mm
3130 | Joint |  |  | 4116.214 | 18.022 | 18.336 | 18.022 | Longseam | 11:44 | [16 empty] | 1.4 | 6.35 | 4960 | 359 | 406.4 | 279.318 | 0.8 | 54.76835329 | -117.6441 | 707.973 | 140.259 | Ball V 8 | 902.143 | Ball V 10
3140 | Joint |  |  | 4134.236 | 18.35 | 18.022 | 18.35 | Longseam | 10:00 | [16 empty] | 0.2 | 6.35 | 4960 | 359 | 406.4 | 304.83 | 0.8 | 54.7685142 | -117.6441 | 706.071 | 158.281 | Ball V 8 | 884.121 | Ball V 10
3150 | Joint |  |  | 4152.587 | 18.327 | 18.35 | 18.327 | Longseam | 01:47 | [16 empty] | 0.4 | 6.35 | 4960 | 359 | 406.4 | 246.051 | 0.8 | 54.7686782 | -117.6441 | 704.285 | 176.631 | Ball V 8 | 865.77 | Ball V 10
3150 | Mill Defect | 35 |  | 4163.007 | 18.327 | 10.42 | 7.907 | Longseam | 01:47 | 04:16 |  |  |  | 28 | 11 | [10 empty] | 0.4 | 6.35 | 4960 | 359 | 406.4 | 246.051 | 0.8 | 54.76877114 | -117.6441 | 703.085 | 176.631 | Ball V 8 | 865.77 | Ball V 10
3160 | Joint |  |  | 4170.913 | 18.311 | 18.327 | 18.311 | Longseam | 11:10 | [16 empty] | 3 | 6.35 | 4960 | 359 | 406.4 | 265.031 | 0.8 | 54.76884158 | -117.6441 | 702.106 | 194.958 | Ball V 8 | 847.444 | Ball V 10
3160 | Bend | 48 |  | 4180.855 | 18.311 | 9.942 | 8.368 | Longseam | 11:10 |  |  |  |  | 11476 | [11 empty] | 1.4 | 6.35 | 4960 | 359 | 406.4 | 265.031 | 0.8 | 54.76893016 | -117.6441 | 700.873 | 194.958 | Ball V 8 | 847.444 | Ball V 10 | Bend 3-down (539.0 D)
3170 | Joint |  |  | 4189.224 | 18.316 | 18.311 | 18.316 | Longseam | 01:04 | [16 empty] | 0.9 | 6.35 | 4960 | 359 | 406.4 | 264.609 | 0.8 | 54.76900427 | -117.6441 | 699.502 | 213.268 | Ball V 8 | 829.133 | Ball V 10
3180 | Joint |  |  | 4207.54 | 18.278 | 18.316 | 18.278 | Longseam | 10:11 | [16 empty] | 0.2 | 6.35 | 4960 | 359 | 406.4 | 292.087 | 0.8 | 54.76916702 | -117.6441288 | 696.878 | 231.585 | Ball V 8 | 810.817 | Ball V 10
3180 | Mill Defect | 36 |  | 4218.083 | 18.278 | 10.543 | 7.736 | Longseam | 10:11 | 02:38 |  |  |  | 22 | 5 | [10 empty] | 0.3 | 6.35 | 4960 | 359 | 406.4 | 292.087 | 0.8 | 54.76926123 | -117.6441 | 695.851 | 231.585 | Ball V 8 | 810.817 | Ball V 10
3180 | Mill Defect | 37 |  | 4220.13 | 18.278 | 12.59 | 5.689 | Longseam | 10:11 | 10:54 |  |  |  | 24 | 14 | [10 empty] | 0.2 | 6.35 | 4960 | 359 | 406.4 | 292.087 | 0.8 | 54.76927959 | -117.6441 | 695.75 | 231.585 | Ball V 8 | 810.817 | Ball V 10
3190 | Joint |  |  | 4225.818 | 18.248 | 18.278 | 18.248 | Longseam | 01:11 | [16 empty] | 0.2 | 6.35 | 4960 | 359 | 406.4 | 249.664 | 0.8 | 54.76933066 | -117.6441 | 695.642 | 249.863 | Ball V 8 | 792.538 | Ball V 10
3200 | Joint |  |  | 4244.067 | 18.231 | 18.248 | 18.231 | Longseam | 11:05 | [16 empty] | 1.1 | 6.35 | 4960 | 359 | 406.4 | 272.995 | 0.8 | 54.76949453 | -117.6441486 | 695.85 | 268.111 | Ball V 8 | 774.29 | Ball V 10
3200 | Mill Defect | 38 |  | 4254.967 | 18.231 | 10.9 | 7.332 | Longseam | 11:05 | 08:26 |  |  |  | 16 | 5 | [10 empty] | 1.1 | 6.35 | 4960 | 359 | 406.4 | 272.995 | 0.8 | 54.76959243 | -117.6442 | 695.821 | 268.111 | Ball V 8 | 774.29 | Ball V 10
3210 | Joint |  |  | 4262.298 | 18.343 | 18.231 | 18.343 | Longseam | 02:52 | [16 empty] | 0.3 | 6.35 | 4960 | 359 | 406.4 | 249.865 | 0.8 | 54.76965829 | -117.6442 | 695.717 | 286.343 | Ball V 8 | 756.059 | Ball V 10
3220 | Joint |  |  | 4280.642 | 18.32 | 18.343 | 18.32 | Longseam | 11:39 | [16 empty] | 0.3 | 6.35 | 4960 | 359 | 406.4 | 248.069 | 0.8 | 54.76982301 | -117.6442 | 695.686 | 304.686 | Ball V 8 | 737.715 | Ball V 10
3230 | Joint |  |  | 4298.962 | 12.286 | 18.32 | 12.286 | Longseam | 01:48 | [16 empty] | 0.5 | 6.35 | 4960 | 359 | 406.4 | 289.935 | 0.8 | 54.76998744 | -117.6442 | 695.11 | 323.007 | Ball V 8 | 719.395 | Ball V 10
3240 | Joint |  |  | 4311.248 | 4.29 | 12.286 | 4.29 | Longseam | 02:30 | [16 empty] | 0.1 | 7.92 | 4960 | 359 | 406.4 | 274.827 | 0.8 | 54.77009755 | -117.6441768 | 694.262 | 335.293 | Ball V 8 | 707.109 | Ball V 10
3240 | Wall Thickness Up | 29 |  | 4311.248 | 4.29 | 0 | 4.29 | Longseam | 02:30 | [16 empty] | 0.1 | 7.92 | 4960 | 359 | 406.4 | 274.827 | 0.8 | 54.77009755 | -117.6441768 | 694.262 | 335.293 | Ball V 8 | 707.109 | Ball V 10 | From 6.350 to 7.920mm
3240 | Bend | 49 |  | 4313.441 | 4.29 | 2.193 | 2.098 | Longseam | 02:30 |  |  |  |  | 2408 | [11 empty] | 0.8 | 7.92 | 4960 | 359 | 406.4 | 274.827 | 0.8 | 54.7701172 | -117.6442 | 694.147 | 335.293 | Ball V 8 | 707.109 | Ball V 10 | Bend 22-right (15.0 D)
3250 | Joint |  |  | 4315.538 | 10.159 | 4.29 | 10.159 | Longseam | 04:53 | [16 empty] | 0.4 | 6.35 | 4960 | 359 | 406.4 | 274.983 | 0.8 | 54.77013534 | -117.6442 | 694.099 | 339.583 | Ball V 8 | 702.819 | Ball V 10
3250 | Wall Thickness Down | 31 |  | 4315.538 | 10.159 | 0 | 10.159 | Longseam | 04:53 | [16 empty] | 0.4 | 6.35 | 4960 | 359 | 406.4 | 274.983 | 0.8 | 54.77013534 | -117.6442 | 694.099 | 339.583 | Ball V 8 | 702.819 | Ball V 10 | From 7.920 to 6.350mm
3260 | Joint |  |  | 4325.697 | 18.262 | 10.159 | 18.262 | Longseam | 01:37 | [16 empty] | 0.4 | 6.35 | 4960 | 359 | 406.4 | 262.109 | 0.8 | 54.77022115 | -117.6441 | 693.79 | 349.742 | Ball V 8 | 692.66 | Ball V 10
3270 | Joint |  |  | 4343.959 | 18.335 | 18.262 | 18.335 | Longseam | 03:58 | [16 empty] | 0.9 | 6.35 | 4960 | 359 | 406.4 | 284.939 | 0.8 | 54.77037463 | -117.644 | 691.702 | 368.004 | Ball V 8 | 674.398 | Ball V 10
3280 | Joint |  |  | 4362.294 | 18.308 | 18.335 | 18.308 | Longseam | 06:45 | [16 empty] | 0.3 | 6.35 | 4960 | 359 | 406.4 | 258.148 | 0.8 | 54.77052675 | -117.6439 | 688.978 | 386.339 | Ball V 8 | 656.063 | Ball V 10
3280 | Mill Defect | 39 |  | 4372.438 | 18.308 | 10.144 | 8.165 | Longseam | 06:45 | 03:49 |  |  |  | 18 | 7 | [10 empty] | 0.4 | 6.35 | 4960 | 359 | 406.4 | 258.148 | 0.8 | 54.77060921 | -117.6439 | 686.927 | 386.339 | Ball V 8 | 656.063 | Ball V 10
3290 | Joint |  |  | 4380.602 | 18.32 | 18.308 | 18.32 | Longseam | 05:48 | [16 empty] | 0.4 | 6.35 | 4960 | 359 | 406.4 | 281.31 | 0.8 | 54.77067446 | -117.6438 | 684.926 | 404.647 | Ball V 8 | 637.755 | Ball V 10
3300 | Joint |  |  | 4398.923 | 14.666 | 18.32 | 14.666 | Longseam | 07:19 | [16 empty] | 0.2 | 6.35 | 4960 | 359 | 406.4 | 276.994 | 0.8 | 54.77081612 | -117.6437 | 679.832 | 422.968 | Ball V 8 | 619.434 | Ball V 10
3310 | Joint |  |  | 4413.589 | 18.345 | 14.666 | 18.345 | Longseam | 04:55 | [16 empty] | 0.5 | 6.35 | 4960 | 359 | 406.4 | 268.768 | 0.8 | 54.77092221 | -117.6436 | 676.556 | 437.633 | Ball V 8 | 604.768 | Ball V 10
3310 | Metal Loss | 3407 |  | 4419.613 | 18.345 | 6.024 | 12.32 | Longseam | 04:55 | 05:53 | Int | Pinhole |  | 7 | 10 |  |  | 11 | 10 | 13364 | 2.69 | 10691 | 0.464 | 13362 | 2.69 | 0.6 | 6.35 | 4960 | 359 | 406.4 | 268.768 | 0.8 | 54.77096428 | -117.6435 | 675.544 | 437.633 | Ball V 8 | 604.768 | Ball V 10
3310 | Metal Loss | 3408 |  | 4420.005 | 18.345 | 6.416 | 11.928 | Longseam | 04:55 | 05:52 | Int | Pinhole |  | 7 | 9 |  |  | 8 | 10 | 13368 | 2.7 | 10694 | 0.464 | 13367 | 2.69 | 0.7 | 6.35 | 4960 | 359 | 406.4 | 268.768 | 0.8 | 54.770967 | -117.6435 | 675.483 | 437.633 | Ball V 8 | 604.768 | Ball V 10
3310 | Metal Loss | 3409 |  | 4421.848 | 18.345 | 8.259 | 10.086 | Longseam | 04:55 | 06:22 | Int | Pinhole |  | 7 | 9 |  |  | 10 | 10 | 13366 | 2.69 | 10693 | 0.464 | 13365 | 2.69 | 0.7 | 6.35 | 4960 | 359 | 406.4 | 268.768 | 0.8 | 54.77097979 | -117.6434864 | 675.204 | 437.633 | Ball V 8 | 604.768 | Ball V 10
3310 | Metal Loss | 3410 |  | 4422.036 | 18.345 | 8.447 | 9.898 | Longseam | 04:55 | 06:23 | Int | Pinhole |  | 7 | 9 |  |  | 6 | 10 | 13369 | 2.7 | 10695 | 0.464 | 13369 | 2.7 | 0.7 | 6.35 | 4960 | 359 | 406.4 | 268.768 | 0.8 | 54.7709811 | -117.6435 | 675.176 | 437.633 | Ball V 8 | 604.768 | Ball V 10
3310 | Metal Loss | 3411 |  | 4422.818 | 18.345 | 9.229 | 9.115 | Longseam | 04:55 | 06:15 | Int | Pinhole |  | 7 | 10 |  |  | 11 | 10 | 13365 | 2.69 | 10692 | 0.464 | 13364 | 2.69 | 0.7 | 6.35 | 4960 | 359 | 406.4 | 268.768 | 0.8 | 54.77098652 | -117.6435 | 675.064 | 437.633 | Ball V 8 | 604.768 | Ball V 10
3310 | Metal Loss | 3412 |  | 4422.99 | 18.345 | 9.401 | 8.943 | Longseam | 04:55 | 06:18 | Int | Circumferential Slotting |  | 8 | 11 |  |  | 10 | 8 | 13363 | 2.69 | 10690 | 0.464 | 13361 | 2.69 | 0.7 | 6.35 | 4960 | 359 | 406.4 | 268.768 | 0.8 | 54.77098772 | -117.6435 | 675.039 | 437.633 | Ball V 8 | 604.768 | Ball V 10
3310 | Metal Loss | 3413 |  | 4423.082 | 18.345 | 9.493 | 8.851 | Longseam | 04:55 | 06:15 | Int | Pinhole |  | 7 | 9 |  |  | 10 | 10 | 13367 | 2.69 | 10694 | 0.464 | 13365 | 2.69 | 0.8 | 6.35 | 4960 | 359 | 406.4 | 268.768 | 0.8 | 54.77098835 | -117.6435 | 675.026 | 437.633 | Ball V 8 | 604.768 | Ball V 10
3320 | Joint |  |  | 4431.933 | 18.32 | 18.345 | 18.32 | Longseam | 08:28 | [16 empty] | 0.6 | 6.35 | 4960 | 359 | 406.4 | 285.939 | 0.8 | 54.7710499 | -117.6434 | 674.003 | 455.978 | Ball V 8 | 586.424 | Ball V 10
3320 | Metal Loss | 3414 |  | 4433.659 | 18.32 | 1.725 | 16.595 | Longseam | 08:28 | 04:52 | Int | Pinhole |  | 7 | 9 |  |  | 13 | 10 | 13363 | 2.69 | 10690 | 0.464 | 13361 | 2.69 | 0.6 | 6.35 | 4960 | 359 | 406.4 | 285.939 | 0.8 | 54.77106196 | -117.6433722 | 673.86 | 455.978 | Ball V 8 | 586.424 | Ball V 10
3320 | Metal Loss | 3415 |  | 4433.939 | 18.32 | 2.006 | 16.315 | Longseam | 08:28 | 06:42 | Int | Pinhole |  | 7 | 8 |  |  | 11 | 10 | 13366 | 2.69 | 10693 | 0.464 | 13364 | 2.69 | 0.5 | 6.35 | 4960 | 359 | 406.4 | 285.939 | 0.8 | 54.77106393 | -117.6434 | 673.839 | 455.978 | Ball V 8 | 586.424 | Ball V 10
3320 | Metal Loss | 3416 |  | 4434.783 | 18.32 | 2.85 | 15.47 | Longseam | 08:28 | 07:59 | Int | Pinhole |  | 6 | 8 |  |  | 10 | 10 | 13367 | 2.69 | 10694 | 0.464 | 13366 | 2.69 | 0.5 | 6.35 | 4960 | 359 | 406.4 | 285.939 | 0.8 | 54.77106985 | -117.6434 | 673.778 | 455.978 | Ball V 8 | 586.424 | Ball V 10
3320 | Metal Loss | 3417 |  | 4435.293 | 18.32 | 3.36 | 14.96 | Longseam | 08:28 | 04:42 | Int | Pinhole |  | 7 | 9 |  |  | 12 | 10 | 13365 | 2.69 | 10692 | 0.464 | 13364 | 2.69 | 0.5 | 6.35 | 4960 | 359 | 406.4 | 285.939 | 0.8 | 54.77107343 | -117.6434 | 673.744 | 455.978 | Ball V 8 | 586.424 | Ball V 10
3320 | Metal Loss | 3418 |  | 4435.442 | 18.32 | 3.509 | 14.811 | Longseam | 08:28 | 07:53 | Int | Pinhole |  | 7 | 8 |  |  | 10 | 10 | 13366 | 2.69 | 10693 | 0.464 | 13365 | 2.69 | 0.5 | 6.35 | 4960 | 359 | 406.4 | 285.939 | 0.8 | 54.77107448 | -117.643355 | 673.734 | 455.978 | Ball V 8 | 586.424 | Ball V 10
3320 | Metal Loss | 3419 |  | 4435.638 | 18.32 | 3.705 | 14.616 | Longseam | 08:28 | 08:07 | Int | Pinhole |  | 7 | 9 |  |  | 11 | 10 | 13365 | 2.69 | 10692 | 0.464 | 13363 | 2.69 | 0.5 | 6.35 | 4960 | 359 | 406.4 | 285.939 | 0.8 | 54.77107586 | -117.6434 | 673.721 | 455.978 | Ball V 8 | 586.424 | Ball V 10
3320 | Metal Loss | 3420 |  | 4435.701 | 18.32 | 3.767 | 14.553 | Longseam | 08:28 | 08:24 | Int | Pinhole | SWD | 9 | 9 |  |  | 10 | 15 | 13360 | 2.69 | 10688 | 0.464 | 13358 | 2.69 | 0.4 | 6.35 | 4960 | 359 | 406.4 | 285.939 | 0.8 | 54.7710763 | -117.6434 | 673.718 | 455.978 | Ball V 8 | 586.424 | Ball V 10 | Assoc. with SWD
3320 | Metal Loss | 3421 |  | 4435.737 | 18.32 | 3.803 | 14.517 | Longseam | 08:28 | 08:10 | Int | Pinhole |  | 7 | 9 |  |  | 10 | 10 | 13367 | 2.69 | 10694 | 0.464 | 13366 | 2.69 | 0.4 | 6.35 | 4960 | 359 | 406.4 | 285.939 | 0.8 | 54.77107655 | -117.6434 | 673.715 | 455.978 | Ball V 8 | 586.424 | Ball V 10
3320 | Metal Loss | 3422 |  | 4435.821 | 18.32 | 3.888 | 14.432 | Longseam | 08:28 | 08:04 | Int | Pinhole |  | 7 | 8 |  |  | 11 | 10 | 13365 | 2.69 | 10692 | 0.464 | 13363 | 2.69 | 0.4 | 6.35 | 4960 | 359 | 406.4 | 285.939 | 0.8 | 54.77107715 | -117.6434 | 673.71 | 455.978 | Ball V 8 | 586.424 | Ball V 10
3320 | Metal Loss | 3423 |  | 4436.069 | 18.32 | 4.136 | 14.184 | Longseam | 08:28 | 08:26 | Int | Circumferential Slotting | SWD | 9 | 10 |  |  | 9 | 13 | 13362 | 2.69 | 10690 | 0.464 | 13359 | 2.69 | 0.4 | 6.35 | 4960 | 359 | 406.4 | 285.939 | 0.8 | 54.77107889 | -117.6433 | 673.695 | 455.978 | Ball V 8 | 586.424 | Ball V 10 | Assoc. with SWD
3320 | Metal Loss | 3424 |  | 4436.235 | 18.32 | 4.301 | 14.019 | Longseam | 08:28 | 08:04 | Int | Pinhole |  | 8 | 10 |  |  | 12 | 10 | 13361 | 2.69 | 10689 | 0.464 | 13358 | 2.69 | 0.4 | 6.35 | 4960 | 359 | 406.4 | 285.939 | 0.8 | 54.77108005 | -117.6433 | 673.685 | 455.978 | Ball V 8 | 586.424 | Ball V 10
3320 | Metal Loss | 3425 |  | 4436.285 | 18.32 | 4.352 | 13.969 | Longseam | 08:28 | 06:43 | Int | Pinhole |  | 7 | 8 |  |  | 10 | 10 | 13366 | 2.69 | 10693 | 0.464 | 13365 | 2.69 | 0.4 | 6.35 | 4960 | 359 | 406.4 | 285.939 | 0.8 | 54.77108041 | -117.6433 | 673.682 | 455.978 | Ball V 8 | 586.424 | Ball V 10
3320 | Metal Loss | 3426 |  | 4436.339 | 18.32 | 4.406 | 13.914 | Longseam | 08:28 | 08:00 | Int | Pinhole |  | 7 | 9 |  |  | 8 | 10 | 13368 | 2.7 | 10694 | 0.464 | 13367 | 2.69 | 0.4 | 6.35 | 4960 | 359 | 406.4 | 285.939 | 0.8 | 54.77108079 | -117.6433 | 673.679 | 455.978 | Ball V 8 | 586.424 | Ball V 10
3320 | Metal Loss | 3427 |  | 4436.366 | 18.32 | 4.432 | 13.888 | Longseam | 08:28 | 08:01 | Int | Pinhole |  | 7 | 9 |  |  | 12 | 10 | 13364 | 2.69 | 10691 | 0.464 | 13362 | 2.69 | 0.4 | 6.35 | 4960 | 359 | 406.4 | 285.939 | 0.8 | 54.77108098 | -117.6433 | 673.678 | 455.978 | Ball V 8 | 586.424 | Ball V 10
3320 | Metal Loss | 3428 |  | 4436.438 | 18.32 | 4.505 | 13.815 | Longseam | 08:28 | 07:59 | Int | Pinhole |  | 7 | 8 |  |  | 17 | 10 | 13360 | 2.69 | 10688 | 0.464 | 13357 | 2.69 | 0.4 | 6.35 | 4960 | 359 | 406.4 | 285.939 | 0.8 | 54.77108149 | -117.6433 | 673.673 | 455.978 | Ball V 8 | 586.424 | Ball V 10
3320 | Metal Loss | 3429 |  | 4436.726 | 18.32 | 4.793 | 13.527 | Longseam | 08:28 | 08:03 | Int | Circumferential Slotting |  | 8 | 13 |  |  | 9 | 8 | 13366 | 2.69 | 10693 | 0.464 | 13364 | 2.69 | 0.3 | 6.35 | 4960 | 359 | 406.4 | 285.939 | 0.8 | 54.77108352 | -117.6433 | 673.657 | 455.978 | Ball V 8 | 586.424 | Ball V 10
3320 | Metal Loss | 3430 |  | 4436.795 | 18.32 | 4.862 | 13.459 | Longseam | 08:28 | 08:24 | Int | Circumferential Slotting | SWD | 10 | 11 |  |  | 9 | 13 | 13361 | 2.69 | 10689 | 0.464 | 13359 | 2.69 | 0.3 | 6.35 | 4960 | 359 | 406.4 | 285.939 | 0.8 | 54.771084 | -117.6433 | 673.654 | 455.978 | Ball V 8 | 586.424 | Ball V 10 | Assoc. with SWD
3320 | Metal Loss | 3431 |  | 4436.823 | 18.32 | 4.89 | 13.43 | Longseam | 08:28 | 04:46 | Int | Pinhole |  | 7 | 9 |  |  | 9 | 10 | 13367 | 2.69 | 10694 | 0.464 | 13366 | 2.69 | 0.3 | 6.35 | 4960 | 359 | 406.4 | 285.939 | 0.8 | 54.7710842 | -117.6433 | 673.652 | 455.978 | Ball V 8 | 586.424 | Ball V 10
3320 | Metal Loss | 3432 |  | 4436.991 | 18.32 | 5.057 | 13.263 | Longseam | 08:28 | 08:06 | Int | Pinhole |  | 7 | 9 |  |  | 8 | 10 | 13368 | 2.7 | 10694 | 0.464 | 13367 | 2.69 | 0.3 | 6.35 | 4960 | 359 | 406.4 | 285.939 | 0.8 | 54.77108538 | -117.6433 | 673.643 | 455.978 | Ball V 8 | 586.424 | Ball V 10
3320 | Metal Loss | 3433 |  | 4437.013 | 18.32 | 5.079 | 13.241 | Longseam | 08:28 | 08:26 | Int | Pitting | SWD | 12 | 10 |  |  | 9 | 13 | 13354 | 2.69 | 10683 | 0.464 | 13350 | 2.69 | 0.3 | 6.35 | 4960 | 359 | 406.4 | 285.939 | 0.8 | 54.77108553 | -117.6433 | 673.642 | 455.978 | Ball V 8 | 586.424 | Ball V 10 | Assoc. with SWD
3320 | Metal Loss | 3434 |  | 4437.029 | 18.32 | 5.096 | 13.225 | Longseam | 08:28 | 08:05 | Int | Pinhole |  | 7 | 9 |  |  | 9 | 10 | 13367 | 2.69 | 10694 | 0.464 | 13366 | 2.69 | 0.3 | 6.35 | 4960 | 359 | 406.4 | 285.939 | 0.8 | 54.77108565 | -117.6433 | 673.641 | 455.978 | Ball V 8 | 586.424 | Ball V 10
3320 | Metal Loss | 3435 |  | 4437.124 | 18.32 | 5.19 | 13.13 | Longseam | 08:28 | 08:05 | Int | Pinhole |  | 7 | 8 |  |  | 12 | 10 | 13365 | 2.69 | 10692 | 0.464 | 13363 | 2.69 | 0.3 | 6.35 | 4960 | 359 | 406.4 | 285.939 | 0.8 | 54.77108632 | -117.6433 | 673.636 | 455.978 | Ball V 8 | 586.424 | Ball V 10
3320 | Metal Loss | 3436 |  | 4437.246 | 18.32 | 5.313 | 13.007 | Longseam | 08:28 | 08:11 | Int | Pinhole |  | 7 | 8 |  |  | 8 | 10 | 13368 | 2.7 | 10694 | 0.464 | 13367 | 2.69 | 0.3 | 6.35 | 4960 | 359 | 406.4 | 285.939 | 0.8 | 54.77108718 | -117.6433 | 673.63 | 455.978 | Ball V 8 | 586.424 | Ball V 10
3320 | Metal Loss | 3437 |  | 4437.349 | 18.32 | 5.416 | 12.904 | Longseam | 08:28 | 08:03 | Int | Pitting |  | 10 | 12 |  |  | 10 | 8 | 13358 | 2.69 | 10686 | 0.464 | 13355 | 2.69 | 0.3 | 6.35 | 4960 | 359 | 406.4 | 285.939 | 0.8 | 54.77108791 | -117.6433 | 673.625 | 455.978 | Ball V 8 | 586.424 | Ball V 10
3320 | Metal Loss | 3438 |  | 4437.432 | 18.32 | 5.499 | 12.822 | Longseam | 08:28 | 08:10 | Int | Pinhole |  | 7 | 9 |  |  | 11 | 10 | 13364 | 2.69 | 10691 | 0.464 | 13362 | 2.69 | 0.3 | 6.35 | 4960 | 359 | 406.4 | 285.939 | 0.8 | 54.77108849 | -117.6433 | 673.621 | 455.978 | Ball V 8 | 586.424 | Ball V 10
3320 | Metal Loss | 3439 |  | 4437.492 | 18.32 | 5.559 | 12.761 | Longseam | 08:28 | 07:59 | Int | Pinhole |  | 7 | 8 |  |  | 14 | 10 | 13363 | 2.69 | 10690 | 0.464 | 13361 | 2.69 | 0.3 | 6.35 | 4960 | 359 | 406.4 | 285.939 | 0.8 | 54.77108892 | -117.6433 | 673.618 | 455.978 | Ball V 8 | 586.424 | Ball V 10
3320 | Metal Loss | 3440 |  | 4437.543 | 18.32 | 5.61 | 12.711 | Longseam | 08:28 | 08:05 | Int | Pinhole |  | 7 | 9 |  |  | 10 | 10 | 13366 | 2.69 | 10693 | 0.464 | 13365 | 2.69 | 0.2 | 6.35 | 4960 | 359 | 406.4 | 285.939 | 0.8 | 54.77108927 | -117.6433 | 673.615 | 455.978 | Ball V 8 | 586.424 | Ball V 10
3320 | Metal Loss | 3441 |  | 4438.51 | 18.32 | 6.577 | 11.743 | Longseam | 08:28 | 08:16 | Int | Pinhole | SWD | 7 | 9 |  |  | 11 | 15 | 13365 | 2.69 | 10692 | 0.464 | 13364 | 2.69 | 0.2 | 6.35 | 4960 | 359 | 406.4 | 285.939 | 0.8 | 54.77109611 | -117.6433 | 673.572 | 455.978 | Ball V 8 | 586.424 | Ball V 10 | Assoc. with SWD
3320 | Metal Loss | 3442 |  | 4441.917 | 18.32 | 9.984 | 8.337 | Longseam | 08:28 | 08:14 | Int | Circumferential Slotting | SWD | 8 | 12 |  |  | 10 | 13 | 13363 | 2.69 | 10690 | 0.464 | 13361 | 2.69 | 0.2 | 6.35 | 4960 | 359 | 406.4 | 285.939 | 0.8 | 54.77112029 | -117.6433 | 673.484 | 455.978 | Ball V 8 | 586.424 | Ball V 10 | Assoc. with SWD
3320 | Metal Loss | 3443 |  | 4442.022 | 18.32 | 10.088 | 8.232 | Longseam | 08:28 | 04:49 | Int | Pinhole |  | 7 | 8 |  |  | 10 | 10 | 13366 | 2.69 | 10693 | 0.464 | 13365 | 2.69 | 0.2 | 6.35 | 4960 | 359 | 406.4 | 285.939 | 0.8 | 54.77112104 | -117.6433 | 673.483 | 455.978 | Ball V 8 | 586.424 | Ball V 10
3320 | Metal Loss | 3444 |  | 4443.691 | 18.32 | 11.757 | 6.563 | Longseam | 08:28 | 08:14 | Int | Pinhole | SWD | 7 | 8 |  |  | 9 | 15 | 13367 | 2.69 | 10694 | 0.464 | 13366 | 2.69 | 0.2 | 6.35 | 4960 | 359 | 406.4 | 285.939 | 0.8 | 54.77113297 | -117.6433 | 673.48 | 455.978 | Ball V 8 | 586.424 | Ball V 10 | Assoc. with SWD
3320 | Metal Loss | 3445 |  | 4444.074 | 18.32 | 12.14 | 6.18 | Longseam | 08:28 | 08:47 | Int | Pinhole |  | 7 | 8 |  |  | 13 | 10 | 13364 | 2.69 | 10691 | 0.464 | 13362 | 2.69 | 0.2 | 6.35 | 4960 | 359 | 406.4 | 285.939 | 0.8 | 54.77113572 | -117.6433 | 673.483 | 455.978 | Ball V 8 | 586.424 | Ball V 10
3320 | Metal Loss | 3446 |  | 4444.662 | 18.32 | 12.729 | 5.592 | Longseam | 08:28 | 08:53 | Int | Pinhole |  | 8 | 9 |  |  | 9 | 10 | 13366 | 2.69 | 10693 | 0.464 | 13364 | 2.69 | 0.2 | 6.35 | 4960 | 359 | 406.4 | 285.939 | 0.8 | 54.77113994 | -117.6433 | 673.49 | 455.978 | Ball V 8 | 586.424 | Ball V 10
3320 | Metal Loss | 3447 |  | 4445.047 | 18.32 | 13.114 | 5.207 | Longseam | 08:28 | 08:18 | Int | Circumferential Slotting | SWD | 9 | 11 |  |  | 10 | 13 | 13361 | 2.69 | 10689 | 0.464 | 13358 | 2.69 | 0.2 | 6.35 | 4960 | 359 | 406.4 | 285.939 | 0.8 | 54.7711427 | -117.6433 | 673.497 | 455.978 | Ball V 8 | 586.424 | Ball V 10 | Assoc. with SWD
3320 | Metal Loss | 3448 |  | 4445.362 | 18.32 | 13.428 | 4.892 | Longseam | 08:28 | 08:19 | Int | Pinhole | SWD | 9 | 9 |  |  | 11 | 15 | 13361 | 2.69 | 10689 | 0.464 | 13359 | 2.69 | 0.2 | 6.35 | 4960 | 359 | 406.4 | 285.939 | 0.8 | 54.77114496 | -117.6433 | 673.503 | 455.978 | Ball V 8 | 586.424 | Ball V 10 | Assoc. with SWD
3320 | Metal Loss | 3449 |  | 4446.059 | 18.32 | 14.126 | 4.195 | Longseam | 08:28 | 08:04 | Int | Pinhole |  | 7 | 9 |  |  | 10 | 10 | 13367 | 2.69 | 10694 | 0.464 | 13365 | 2.69 | 0.3 | 6.35 | 4960 | 359 | 406.4 | 285.939 | 0.8 | 54.77114998 | -117.6433 | 673.52 | 455.978 | Ball V 8 | 586.424 | Ball V 10
3320 | Metal Loss | 3450 |  | 4446.261 | 18.32 | 14.327 | 3.993 | Longseam | 08:28 | 08:20 | Int | Pinhole | SWD | 7 | 9 |  |  | 12 | 15 | 13365 | 2.69 | 10692 | 0.464 | 13363 | 2.69 | 0.2 | 6.35 | 4960 | 359 | 406.4 | 285.939 | 0.8 | 54.77115143 | -117.6433 | 673.526 | 455.978 | Ball V 8 | 586.424 | Ball V 10 | Assoc. with SWD
3320 | Metal Loss | 3451 |  | 4447.478 | 18.32 | 15.545 | 2.775 | Longseam | 08:28 | 08:09 | Int | Pinhole |  | 7 | 8 |  |  | 12 | 10 | 13365 | 2.69 | 10692 | 0.464 | 13363 | 2.69 | 0.1 | 6.35 | 4960 | 359 | 406.4 | 285.939 | 0.8 | 54.77116022 | -117.6432 | 673.572 | 455.978 | Ball V 8 | 586.424 | Ball V 10
3320 | Metal Loss | 3452 |  | 4448.048 | 18.32 | 16.115 | 2.205 | Longseam | 08:28 | 08:10 | Int | Circumferential Slotting | SWD | 8 | 14 |  |  | 8 | 13 | 13365 | 2.69 | 10692 | 0.464 | 13364 | 2.69 | 0.1 | 6.35 | 4960 | 359 | 406.4 | 285.939 | 0.8 | 54.77116435 | -117.6432 | 673.599 | 455.978 | Ball V 8 | 586.424 | Ball V 10 | Assoc. with SWD
3320 | Metal Loss | 3453 |  | 4449.133 | 18.32 | 17.2 | 1.121 | Longseam | 08:28 | 08:07 | Int | Pinhole |  | 7 | 8 |  |  | 10 | 10 | 13366 | 2.69 | 10693 | 0.464 | 13365 | 2.69 | 0.2 | 6.35 | 4960 | 359 | 406.4 | 285.939 | 0.8 | 54.77117221 | -117.6432 | 673.661 | 455.978 | Ball V 8 | 586.424 | Ball V 10
3320 | Metal Loss | 3454 |  | 4449.246 | 18.32 | 17.313 | 1.008 | Longseam | 08:28 | 08:15 | Int | Pinhole | SWD | 7 | 8 |  |  | 11 | 15 | 13366 | 2.69 | 10693 | 0.464 | 13364 | 2.69 | 0.2 | 6.35 | 4960 | 359 | 406.4 | 285.939 | 0.8 | 54.77117303 | -117.643225 | 673.668 | 455.978 | Ball V 8 | 586.424 | Ball V 10 | Assoc. with SWD
3330 | Joint |  |  | 4450.254 | 18.313 | 18.32 | 18.313 | Longseam | 05:02 | [16 empty] | 0.1 | 6.35 | 4960 | 359 | 406.4 | 272.981 | 0.8 | 54.77118036 | -117.6432 | 673.74 | 474.298 | Ball V 8 | 568.103 | Ball V 10
3330 | Metal Loss | 3455 |  | 4452.227 | 18.313 | 1.974 | 16.339 | Longseam | 05:02 | 04:45 | Int | Pinhole |  | 7 | 9 |  |  | 10 | 10 | 13366 | 2.69 | 10693 | 0.464 | 13365 | 2.69 | 0.1 | 6.35 | 4960 | 359 | 406.4 | 272.981 | 0.8 | 54.77119477 | -117.6432 | 673.913 | 474.298 | Ball V 8 | 568.103 | Ball V 10
3330 | Metal Loss | 3456 |  | 4452.596 | 18.313 | 2.342 | 15.97 | Longseam | 05:02 | 04:49 | Int | Pinhole | SWD | 7 | 9 |  |  | 11 | 15 | 13366 | 2.69 | 10693 | 0.464 | 13364 | 2.69 | 0.2 | 6.35 | 4960 | 359 | 406.4 | 272.981 | 0.8 | 54.77119746 | -117.6432 | 673.951 | 474.298 | Ball V 8 | 568.103 | Ball V 10 | Assoc. with SWD
3330 | Metal Loss | 3457 |  | 4453.333 | 18.313 | 3.08 | 15.233 | Longseam | 05:02 | 04:46 | Int | Pinhole | SWD | 7 | 9 |  |  | 8 | 15 | 13368 | 2.7 | 10694 | 0.464 | 13367 | 2.69 | 0.3 | 6.35 | 4960 | 359 | 406.4 | 272.981 | 0.8 | 54.77120286 | -117.6432 | 674.031 | 474.298 | Ball V 8 | 568.103 | Ball V 10 | Assoc. with SWD
3330 | Metal Loss | 3458 |  | 4453.654 | 18.313 | 3.4 | 14.912 | Longseam | 05:02 | 04:42 | Int | Pinhole |  | 7 | 8 |  |  | 8 | 10 | 13367 | 2.69 | 10694 | 0.464 | 13366 | 2.69 | 0.3 | 6.35 | 4960 | 359 | 406.4 | 272.981 | 0.8 | 54.77120521 | -117.6432 | 674.068 | 474.298 | Ball V 8 | 568.103 | Ball V 10
3330 | Metal Loss | 3459 |  | 4453.794 | 18.313 | 3.541 | 14.772 | Longseam | 05:02 | 04:47 | Int | Pinhole | SWD | 7 | 9 |  |  | 9 | 15 | 13366 | 2.69 | 10693 | 0.464 | 13365 | 2.69 | 0.4 | 6.35 | 4960 | 359 | 406.4 | 272.981 | 0.8 | 54.77120624 | -117.6432 | 674.084 | 474.298 | Ball V 8 | 568.103 | Ball V 10 | Assoc. with SWD
3330 | Metal Loss | 3460 |  | 4454.592 | 18.313 | 4.338 | 13.974 | Longseam | 05:02 | 04:48 | Int | Pinhole | SWD | 7 | 9 |  |  | 12 | 15 | 13365 | 2.69 | 10692 | 0.464 | 13363 | 2.69 | 0.3 | 6.35 | 4960 | 359 | 406.4 | 272.981 | 0.8 | 54.77121209 | -117.6431773 | 674.183 | 474.298 | Ball V 8 | 568.103 | Ball V 10 | Assoc. with SWD
3330 | Metal Loss | 3461 |  | 4454.664 | 18.313 | 4.41 | 13.902 | Longseam | 05:02 | 04:44 | Int | Pinhole |  | 7 | 9 |  |  | 10 | 10 | 13367 | 2.69 | 10694 | 0.464 | 13365 | 2.69 | 0.3 | 6.35 | 4960 | 359 | 406.4 | 272.981 | 0.8 | 54.77121262 | -117.6432 | 674.192 | 474.298 | Ball V 8 | 568.103 | Ball V 10
3330 | Metal Loss | 3462 |  | 4457.161 | 18.313 | 6.907 | 11.405 | Longseam | 05:02 | 05:54 | Int | Pinhole |  | 7 | 9 |  |  | 9 | 10 | 13366 | 2.69 | 10693 | 0.464 | 13365 | 2.69 | 0.3 | 6.35 | 4960 | 359 | 406.4 | 272.981 | 0.8 | 54.77123098 | -117.6432 | 674.548 | 474.298 | Ball V 8 | 568.103 | Ball V 10
3330 | Metal Loss | 3463 |  | 4457.265 | 18.313 | 7.011 | 11.301 | Longseam | 05:02 | 05:55 | Int | Pinhole |  | 7 | 9 |  |  | 6 | 10 | 13369 | 2.7 | 10695 | 0.464 | 13369 | 2.7 | 0.3 | 6.35 | 4960 | 359 | 406.4 | 272.981 | 0.8 | 54.77123175 | -117.6432 | 674.564 | 474.298 | Ball V 8 | 568.103 | Ball V 10
3330 | Metal Loss | 3464 |  | 4457.443 | 18.313 | 7.19 | 11.123 | Longseam | 05:02 | 05:56 | Int | Pinhole |  | 7 | 8 |  |  | 9 | 10 | 13367 | 2.69 | 10694 | 0.464 | 13366 | 2.69 | 0.3 | 6.35 | 4960 | 359 | 406.4 | 272.981 | 0.8 | 54.77123306 | -117.6432 | 674.592 | 474.298 | Ball V 8 | 568.103 | Ball V 10
3330 | Metal Loss | 3465 |  | 4457.517 | 18.313 | 7.264 | 11.049 | Longseam | 05:02 | 05:56 | Int | Pinhole |  | 7 | 8 |  |  | 8 | 10 | 13368 | 2.7 | 10694 | 0.464 | 13367 | 2.69 | 0.3 | 6.35 | 4960 | 359 | 406.4 | 272.981 | 0.8 | 54.77123361 | -117.6432 | 674.604 | 474.298 | Ball V 8 | 568.103 | Ball V 10
3330 | Mill Defect | 40 |  | 4458.038 | 18.313 | 7.785 | 10.528 | Longseam | 05:02 | 12:06 |  |  |  | 16 | 5 | [10 empty] | 0.4 | 6.35 | 4960 | 359 | 406.4 | 272.981 | 0.8 | 54.77123744 | -117.6431 | 674.688 | 474.298 | Ball V 8 | 568.103 | Ball V 10
3340 | Joint |  |  | 4468.566 | 18.13 | 18.313 | 18.13 | Longseam | 07:55 | [16 empty] | 0.3 | 6.35 | 4960 | 359 | 406.4 | 301.412 | 0.8 | 54.77131514 | -117.6431 | 676.932 | 492.611 | Ball V 8 | 549.791 | Ball V 10
3340 | Metal Loss | 3466 |  | 4468.687 | 18.13 | 0.12 | 18.01 | Longseam | 07:55 | 03:12 | Int | Pinhole |  | 7 | 8 |  |  | 9 | 10 | 13367 | 2.69 | 10694 | 0.464 | 13366 | 2.69 | 0.2 | 6.35 | 4960 | 359 | 406.4 | 301.412 | 0.8 | 54.77131603 | -117.6431 | 676.962 | 492.611 | Ball V 8 | 549.791 | Ball V 10
3350 | Joint |  |  | 4486.696 | 18.244 | 18.13 | 18.244 | Longseam | 02:38 | [16 empty] | 0.6 | 6.35 | 4960 | 359 | 406.4 | 253.883 | 0.8 | 54.77145017 | -117.6429 | 682.082 | 510.741 | Ball V 8 | 531.661 | Ball V 10
3350 | Metal Loss | 3467 |  | 4486.731 | 18.244 | 0.035 | 18.21 | Longseam | 02:38 | 09:07 | Int | Pitting | GWD | 16 | 21 |  |  | 16 | 13 | 13314 | 2.68 | 10651 | 0.466 | 13302 | 2.68 | 0.5 | 6.35 | 4960 | 359 | 406.4 | 253.883 | 0.8 | 54.77145043 | -117.6429 | 682.092 | 510.741 | Ball V 8 | 531.661 | Ball V 10 | Association with GWD
3360 | Joint |  |  | 4504.94 | 18.296 | 18.244 | 18.296 | Longseam | 07:10 | [16 empty] | 1 | 6.35 | 4960 | 359 | 406.4 | 260.862 | 0.8 | 54.77159123 | -117.6428 | 686.37 | 528.985 | Ball V 8 | 513.416 | Ball V 10
3370 | Joint |  |  | 4523.237 | 18.34 | 18.296 | 18.34 | Longseam | 12:27 | [16 empty] | 0.7 | 6.35 | 4960 | 359 | 406.4 | 255.987 | 0.8 | 54.77173525 | -117.6427 | 689.2 | 547.282 | Ball V 8 | 495.12 | Ball V 10
3370 | Mill Defect | 41 |  | 4534.702 | 18.34 | 11.465 | 6.875 | Longseam | 12:27 | 12:24 |  |  | SWD | 126 | 185 | [10 empty] | 0.4 | 6.35 | 4960 | 359 | 406.4 | 255.987 | 0.8 | 54.77182317 | -117.6426 | 690.868 | 547.282 | Ball V 8 | 495.12 | Ball V 10 | Assoc. with SWD
3380 | Joint |  |  | 4541.577 | 18.278 | 18.34 | 18.278 | Longseam | 08:11 | [16 empty] | 0.1 | 6.35 | 4960 | 359 | 406.4 | 275.993 | 0.8 | 54.77187396 | -117.6425 | 691.841 | 565.622 | Ball V 8 | 476.78 | Ball V 10
3390 | Joint |  |  | 4559.856 | 18.367 | 18.278 | 18.367 | Longseam | 10:28 | [16 empty] | 0.5 | 6.35 | 4960 | 359 | 406.4 | 286.547 | 0.8 | 54.77200533 | -117.6424 | 694.319 | 583.901 | Ball V 8 | 458.501 | Ball V 10
3400 | Joint |  |  | 4578.222 | 18.276 | 18.367 | 18.276 | Longseam | 09:23 | [16 empty] | 0.3 | 6.35 | 4960 | 359 | 406.4 | 260.154 | 0.8 | 54.77214121 | -117.6422 | 696.94 | 602.267 | Ball V 8 | 440.135 | Ball V 10
3410 | Joint |  |  | 4596.499 | 7.492 | 18.276 | 7.492 | Longseam | 07:32 | [16 empty] | 0.2 | 6.35 | 4960 | 359 | 406.4 | 308.682 | 0.8 | 54.77228043 | -117.642 | 699.134 | 620.544 | Ball V 8 | 421.858 | Ball V 10
3420 | Joint |  |  | 4603.991 | 12.292 | 7.492 | 12.292 | Longseam | 08:58 | [16 empty] | 0.2 | 6.35 | 4960 | 359 | 406.4 | 292.272 | 0.8 | 54.77233815 | -117.642 | 699.716 | 628.036 | Ball V 8 | 414.366 | Ball V 10
3430 | Joint |  |  | 4616.283 | 18.184 | 12.292 | 18.184 | Longseam | 02:39 | [16 empty] | 0.2 | 6.35 | 4960 | 359 | 406.4 | 300.188 | 0.8 | 54.77243391 | -117.6419 | 700.253 | 640.328 | Ball V 8 | 402.074 | Ball V 10
3430 | Mill Defect | 42 |  | 4626.771 | 18.184 | 10.488 | 7.696 | Longseam | 02:39 | 07:46 |  |  |  | 103 | 5 | [10 empty] | 0.3 | 6.35 | 4960 | 359 | 406.4 | 300.188 | 0.8 | 54.77251554 | -117.6418 | 701.02 | 640.328 | Ball V 8 | 402.074 | Ball V 10
3430 | Mill Defect | 43 |  | 4632.473 | 18.184 | 16.19 | 1.994 | Longseam | 02:39 | 08:34 |  |  |  | 150 | 63 | [10 empty] | 0.3 | 6.35 | 4960 | 359 | 406.4 | 300.188 | 0.8 | 54.77255974 | -117.6418 | 701.471 | 640.328 | Ball V 8 | 402.074 | Ball V 10
3440 | Joint |  |  | 4634.467 | 18.311 | 18.184 | 18.311 | Longseam | 09:23 | [16 empty] | 0.3 | 6.35 | 4960 | 359 | 406.4 | 275.73 | 0.8 | 54.77257512 | -117.6418 | 701.65 | 658.512 | Ball V 8 | 383.89 | Ball V 10
3440 | Bend | 50 |  | 4644.558 | 18.311 | 10.091 | 8.22 | Longseam | 09:23 |  |  |  |  | 2450 | [11 empty] | 0.2 | 6.35 | 4960 | 359 | 406.4 | 275.73 | 0.8 | 54.77265291 | -117.6417 | 702.479 | 658.512 | Ball V 8 | 383.89 | Ball V 10 | Bend 3-down (115.0 D)
3450 | Joint |  |  | 4652.778 | 18.615 | 18.311 | 18.615 | Longseam | 02:42 | [16 empty] | 0.3 | 6.35 | 4960 | 359 | 406.4 | 263.525 | 0.8 | 54.77271691 | -117.6416 | 702.389 | 676.822 | Ball V 8 | 365.579 | Ball V 10
3450 | Bend | 51 |  | 4662.685 | 18.615 | 9.908 | 8.708 | Longseam | 02:42 |  |  |  |  | 2212 | [11 empty] | 0.4 | 6.35 | 4960 | 359 | 406.4 | 263.525 | 0.8 | 54.77279402 | -117.6415 | 701.972 | 676.822 | Ball V 8 | 365.579 | Ball V 10 | Bend 3-up (103.0 D)
3460 | Joint |  |  | 4671.393 | 18.144 | 18.615 | 18.144 | Longseam | 10:32 | [16 empty] | 0.2 | 6.35 | 4960 | 359 | 406.4 | 254.319 | 0.8 | 54.77286109 | -117.6415 | 702.08 | 695.437 | Ball V 8 | 346.964 | Ball V 10
3470 | Joint |  |  | 4689.537 | 18.443 | 18.144 | 18.443 | Longseam | 10:35 | [16 empty] | 0.1 | 6.35 | 4960 | 359 | 406.4 | 272.635 | 0.8 | 54.7730013 | -117.6413 | 702.656 | 713.582 | Ball V 8 | 328.82 | Ball V 10
3470 | Bend | 52 |  | 4691.996 | 18.443 | 2.459 | 15.984 | Longseam | 10:35 |  |  |  |  | 3700 | [11 empty] | 0.3 | 6.35 | 4960 | 359 | 406.4 | 272.635 | 0.8 | 54.77302039 | -117.6413 | 702.717 | 713.582 | Ball V 8 | 328.82 | Ball V 10 | Bend 8-up (65.0 D)
3480 | Joint |  |  | 4707.98 | 18.224 | 18.443 | 18.224 | Longseam | 02:21 | [16 empty] | 0.7 | 6.35 | 4960 | 359 | 406.4 | 276.815 | 0.8 | 54.77314188 | -117.6412 | 705.365 | 732.024 | Ball V 8 | 310.377 | Ball V 10
3480 | Bend | 53 |  | 4710.304 | 18.224 | 2.325 | 15.899 | Longseam | 02:21 |  |  |  |  | 3536 | [11 empty] | 0.6 | 6.35 | 4960 | 359 | 406.4 | 276.815 | 0.8 | 54.77315925 | -117.6412 | 705.866 | 732.024 | Ball V 8 | 310.377 | Ball V 10 | Bend 6-down (83.0 D)
3480 | Mill Defect | 44 |  | 4713.639 | 18.224 | 5.659 | 12.565 | Longseam | 02:21 | 05:55 |  |  |  | 59 | 7 | [10 empty] | 0.7 | 6.35 | 4960 | 359 | 406.4 | 276.815 | 0.8 | 54.77318487 | -117.6411 | 706.211 | 732.024 | Ball V 8 | 310.377 | Ball V 10
3490 | Joint |  |  | 4726.204 | 18.29 | 18.224 | 18.29 | Longseam | 09:06 | [16 empty] | 0.5 | 6.35 | 4960 | 359 | 406.4 | 271.822 | 0.8 | 54.77328135 | -117.6410309 | 706.579 | 750.249 | Ball V 8 | 292.153 | Ball V 10
3490 | Mill Defect | 45 |  | 4734.245 | 18.29 | 8.041 | 10.249 | Longseam | 09:06 | 04:07 |  |  |  | 92 | 8 | [10 empty] | 0.4 | 6.35 | 4960 | 359 | 406.4 | 271.822 | 0.8 | 54.77334302 | -117.641 | 706.408 | 750.249 | Ball V 8 | 292.153 | Ball V 10
3500 | Joint |  |  | 4744.494 | 18.26 | 18.29 | 18.26 | Longseam | 02:50 | [16 empty] | 0.4 | 6.35 | 4960 | 359 | 406.4 | 282.46 | 0.8 | 54.77342169 | -117.6409 | 705.88 | 768.539 | Ball V 8 | 273.863 | Ball V 10
3500 | Mill Defect | 46 |  | 4753.027 | 18.26 | 8.533 | 9.728 | Longseam | 02:50 | 06:08 |  |  |  | 81 | 7 | [10 empty] | 0.4 | 6.35 | 4960 | 359 | 406.4 | 282.46 | 0.8 | 54.77348719 | -117.6408 | 705.288 | 768.539 | Ball V 8 | 273.863 | Ball V 10
3500 | Bend | 54 |  | 4756.185 | 18.26 | 11.691 | 6.569 | Longseam | 02:50 |  |  |  |  | 3285 | [11 empty] | 0.9 | 6.35 | 4960 | 359 | 406.4 | 282.46 | 0.8 | 54.7735114 | -117.6408 | 705.197 | 768.539 | Ball V 8 | 273.863 | Ball V 10 | Bend 7-up (66.0 D)
3510 | Joint |  |  | 4762.755 | 18.557 | 18.26 | 18.557 | Longseam | 11:21 | [16 empty] | 0.5 | 6.35 | 4960 | 359 | 406.4 | 280.529 | 0.8 | 54.77356086 | -117.6407 | 705.885 | 786.799 | Ball V 8 | 255.602 | Ball V 10
3520 | Joint |  |  | 4781.312 | 18.331 | 18.557 | 18.331 | Longseam | 04:35 | [16 empty] | 0.5 | 6.35 | 4960 | 359 | 406.4 | 273.422 | 0.8 | 54.77369898 | -117.6406 | 709.496 | 805.356 | Ball V 8 | 237.045 | Ball V 10
3520 | Bend | 55 |  | 4784.716 | 18.331 | 3.404 | 14.927 | Longseam | 04:35 |  |  |  |  | 3980 | [11 empty] | 0.4 | 6.35 | 4960 | 359 | 406.4 | 273.422 | 0.8 | 54.77372422 | -117.6406 | 710.32 | 805.356 | Ball V 8 | 237.045 | Ball V 10 | Bend 8-down (70.0 D)
3530 | Joint |  |  | 4799.642 | 18.302 | 18.331 | 18.302 | Longseam | 09:47 | [16 empty] | 0.2 | 6.35 | 4960 | 359 | 406.4 | 256.695 | 0.8 | 54.77383889 | -117.6404 | 711.945 | 823.687 | Ball V 8 | 218.715 | Ball V 10
3530 | Metal Loss | 3468 |  | 4812.287 | 18.302 | 12.645 | 5.657 | Longseam | 09:47 | 05:00 | Int | Pitting |  | 28 | 16 |  |  | 10 | 8 | 13269 | 2.68 | 10615 | 0.467 | 13249 | 2.67 | 1 | 6.35 | 4960 | 359 | 406.4 | 256.695 | 0.8 | 54.77393619 | -117.6403 | 712.67 | 823.687 | Ball V 8 | 218.715 | Ball V 10
3540 | Joint |  |  | 4817.945 | 5.363 | 18.302 | 5.363 | [18 empty] | 0 | 7.92 | 4960 | 359 | 406.4 | 258.359 | 0.8 | 54.77397986 | -117.6403 | 712.802 | 841.989 | Ball V 8 | 200.412 | Ball V 10
3540 | Wall Thickness Up | 30 |  | 4817.945 | 5.363 | 0 | 5.363 | [18 empty] | 0 | 7.92 | 4960 | 359 | 406.4 | 258.359 | 0.8 | 54.77397986 | -117.6403 | 712.802 | 841.989 | Ball V 8 | 200.412 | Ball V 10 | From 6.350 to 7.920mm
3540 | Anchor | 42 |  | 4818.553 | 5.363 | 0.608 | 4.755 | [6 empty] | 406 | 1237 | [10 empty] | 0 | 7.92 | 4960 | 359 | 406.4 | 258.359 | 0.8 | 54.77398457 | -117.6402885 | 712.816 | 841.989 | Ball V 8 | 200.412 | Ball V 10
3540 | Bend | 56 |  | 4820.649 | 5.363 | 2.704 | 2.659 | [6 empty] | 3386 | [11 empty] | 0.6 | 7.92 | 4960 | 359 | 406.4 | 258.359 | 0.8 | 54.77400084 | -117.6403 | 712.862 | 841.989 | Ball V 8 | 200.412 | Ball V 10 | Bend 24-left (19.9 D)
3540 | Mill Defect | 47 |  | 4823.127 | 5.363 | 5.183 | 0.18 |  |  | 11:50 |  |  |  | 80 | 87 | [10 empty] | 0.4 | 7.92 | 4960 | 359 | 406.4 | 258.359 | 0.8 | 54.77402167 | -117.6403 | 712.904 | 841.989 | Ball V 8 | 200.412 | Ball V 10
3550 | Joint |  |  | 4823.308 | 18.234 | 5.363 | 18.234 | Longseam | 01:08 | [16 empty] | 0.4 | 6.35 | 4960 | 359 | 406.4 | 258.359 | 0.8 | 54.77402328 | -117.6403 | 712.906 | 847.352 | Ball V 8 | 195.049 | Ball V 10
3550 | Wall Thickness Down | 32 |  | 4823.308 | 18.234 | 0 | 18.234 | Longseam | 01:08 | [16 empty] | 0.4 | 6.35 | 4960 | 359 | 406.4 | 258.359 | 0.8 | 54.77402328 | -117.6403 | 712.906 | 847.352 | Ball V 8 | 195.049 | Ball V 10 | From 7.920 to 6.350mm
3560 | Joint |  |  | 4841.542 | 18.242 | 18.234 | 18.242 | Longseam | 08:09 | [16 empty] | 0.1 | 6.35 | 4960 | 359 | 406.4 | 302.184 | 0.8 | 54.77418677 | -117.6402 | 713.217 | 865.587 | Ball V 8 | 176.815 | Ball V 10
3570 | Joint |  |  | 4859.784 | 18.108 | 18.242 | 18.108 | Longseam | 10:58 | [16 empty] | 0.7 | 6.35 | 4960 | 359 | 406.4 | 280.35 | 0.8 | 54.77435039 | -117.6402 | 713.451 | 883.829 | Ball V 8 | 158.573 | Ball V 10
3580 | Joint |  |  | 4877.892 | 10.822 | 18.108 | 10.822 | Longseam | 10:01 | [16 empty] | 0.4 | 6.35 | 4960 | 359 | 406.4 | 283.753 | 0.8 | 54.77451282 | -117.6402 | 713.684 | 901.937 | Ball V 8 | 140.465 | Ball V 10
3590 | Joint |  |  | 4888.715 | 3.16 | 10.822 | 3.16 | [18 empty] | 0.3 | 7.92 | 4960 | 359 | 406.4 | 255.865 | 0.8 | 54.77460987 | -117.6402 | 713.87 | 912.759 | Ball V 8 | 129.642 | Ball V 10
3590 | Wall Thickness Up | 31 |  | 4888.715 | 3.16 | 0 | 3.16 | [18 empty] | 0.3 | 7.92 | 4960 | 359 | 406.4 | 255.865 | 0.8 | 54.77460987 | -117.6402 | 713.87 | 912.759 | Ball V 8 | 129.642 | Ball V 10 | From 6.350 to 7.920mm
3590 | Bend | 57 |  | 4890.277 | 3.16 | 1.562 | 1.597 | [6 empty] | 1370 | [11 empty] | 0.3 | 7.92 | 4960 | 359 | 406.4 | 255.865 | 0.8 | 54.77462388 | -117.6402 | 713.911 | 912.759 | Ball V 8 | 129.642 | Ball V 10 | Bend 6-left (32.2 D)
3590 | Anchor | 43 |  | 4891.284 | 3.16 | 2.569 | 0.591 | [6 empty] | 442 | 1237 | [10 empty] | 0.3 | 7.92 | 4960 | 359 | 406.4 | 255.865 | 0.8 | 54.77463291 | -117.6402 | 713.921 | 912.759 | Ball V 8 | 129.642 | Ball V 10
3600 | Joint |  |  | 4891.874 | 18.306 | 3.16 | 18.306 | Longseam | 09:27 | [16 empty] | 0.5 | 6.35 | 4960 | 359 | 406.4 | 261.071 | 0.8 | 54.7746382 | -117.6402 | 713.922 | 915.919 | Ball V 8 | 126.483 | Ball V 10
3600 | Wall Thickness Down | 33 |  | 4891.874 | 18.306 | 0 | 18.306 | Longseam | 09:27 | [16 empty] | 0.5 | 6.35 | 4960 | 359 | 406.4 | 261.071 | 0.8 | 54.7746382 | -117.6402 | 713.922 | 915.919 | Ball V 8 | 126.483 | Ball V 10 | From 7.920 to 6.350mm
3600 | Metal Loss | 3469 |  | 4898.125 | 18.306 | 6.251 | 12.056 | Longseam | 09:27 | 06:10 | Int | Pinhole |  | 7 | 8 |  |  | 8 | 10 | 13368 | 2.7 | 10694 | 0.464 | 13367 | 2.69 | 0.6 | 6.35 | 4960 | 359 | 406.4 | 261.071 | 0.8 | 54.77469414 | -117.6402 | 713.892 | 915.919 | Ball V 8 | 126.483 | Ball V 10
3600 | Metal Loss | 3470 |  | 4899.484 | 18.306 | 7.61 | 10.696 | Longseam | 09:27 | 06:43 | Int | Pinhole |  | 7 | 9 |  |  | 10 | 10 | 13366 | 2.69 | 10693 | 0.464 | 13365 | 2.69 | 0.6 | 6.35 | 4960 | 359 | 406.4 | 261.071 | 0.8 | 54.7747063 | -117.6402 | 713.879 | 915.919 | Ball V 8 | 126.483 | Ball V 10
3600 | Metal Loss | 3471 |  | 4906.536 | 18.306 | 14.662 | 3.644 | Longseam | 09:27 | 05:53 | Int | Pinhole |  | 6 | 9 |  |  | 11 | 10 | 13367 | 2.69 | 10694 | 0.464 | 13365 | 2.69 | 0.7 | 6.35 | 4960 | 359 | 406.4 | 261.071 | 0.8 | 54.77476941 | -117.6402 | 713.828 | 915.919 | Ball V 8 | 126.483 | Ball V 10
3600 | Metal Loss | 3472 |  | 4906.741 | 18.306 | 14.867 | 3.439 | Longseam | 09:27 | 05:57 | Int | Circumferential Slotting |  | 9 | 14 |  |  | 25 | 8 | 13335 | 2.69 | 10668 | 0.465 | 13326 | 2.69 | 0.6 | 6.35 | 4960 | 359 | 406.4 | 261.071 | 0.8 | 54.77477124 | -117.6402 | 713.826 | 915.919 | Ball V 8 | 126.483 | Ball V 10
3610 | Joint |  |  | 4910.181 | 18.316 | 18.306 | 18.316 | Longseam | 12:40 | [16 empty] | 0.2 | 6.35 | 4960 | 359 | 406.4 | 255.945 | 0.8 | 54.77480201 | -117.6402 | 713.795 | 934.225 | Ball V 8 | 108.176 | Ball V 10
3610 | Metal Loss | 3473 |  | 4915.116 | 18.316 | 4.936 | 13.381 | Longseam | 12:40 | 05:40 | Int | Pinhole |  | 7 | 8 |  |  | 15 | 10 | 13362 | 2.69 | 10690 | 0.464 | 13360 | 2.69 | 0.4 | 6.35 | 4960 | 359 | 406.4 | 255.945 | 0.8 | 54.7748462 | -117.6402 | 713.785 | 934.225 | Ball V 8 | 108.176 | Ball V 10
3610 | Metal Loss | 3474 |  | 4916.493 | 18.316 | 6.312 | 12.004 | Longseam | 12:40 | 05:43 | Int | Pinhole |  | 7 | 9 |  |  | 12 | 10 | 13363 | 2.69 | 10690 | 0.464 | 13361 | 2.69 | 0.5 | 6.35 | 4960 | 359 | 406.4 | 255.945 | 0.8 | 54.77485852 | -117.6402 | 713.794 | 934.225 | Ball V 8 | 108.176 | Ball V 10
3610 | Metal Loss | 3475 |  | 4917.457 | 18.316 | 7.276 | 11.04 | Longseam | 12:40 | 05:47 | Int | Pinhole |  | 8 | 9 |  |  | 12 | 10 | 13363 | 2.69 | 10690 | 0.464 | 13361 | 2.69 | 0.5 | 6.35 | 4960 | 359 | 406.4 | 255.945 | 0.8 | 54.77486715 | -117.6402331 | 713.804 | 934.225 | Ball V 8 | 108.176 | Ball V 10
3610 | Metal Loss | 3476 |  | 4917.504 | 18.316 | 7.323 | 10.993 | Longseam | 12:40 | 05:53 | Int | Circumferential Slotting |  | 7 | 10 |  |  | 11 | 8 | 13365 | 2.69 | 10692 | 0.464 | 13363 | 2.69 | 0.5 | 6.35 | 4960 | 359 | 406.4 | 255.945 | 0.8 | 54.77486758 | -117.6402 | 713.804 | 934.225 | Ball V 8 | 108.176 | Ball V 10
3610 | Metal Loss | 3477 |  | 4918.084 | 18.316 | 7.903 | 10.413 | Longseam | 12:40 | 05:51 | Int | Pinhole |  | 7 | 9 |  |  | 14 | 10 | 13362 | 2.69 | 10690 | 0.464 | 13360 | 2.69 | 0.5 | 6.35 | 4960 | 359 | 406.4 | 255.945 | 0.8 | 54.77487277 | -117.6402 | 713.811 | 934.225 | Ball V 8 | 108.176 | Ball V 10
3610 | Metal Loss | 3478 |  | 4919.12 | 18.316 | 8.939 | 9.378 | Longseam | 12:40 | 05:34 | Int | Pinhole |  | 7 | 9 |  |  | 13 | 10 | 13363 | 2.69 | 10690 | 0.464 | 13361 | 2.69 | 0.5 | 6.35 | 4960 | 359 | 406.4 | 255.945 | 0.8 | 54.77488204 | -117.6402 | 713.824 | 934.225 | Ball V 8 | 108.176 | Ball V 10
3610 | Metal Loss | 3479 |  | 4920.321 | 18.316 | 10.14 | 8.176 | Longseam | 12:40 | 05:53 | Int | Pinhole |  | 7 | 8 |  |  | 9 | 10 | 13367 | 2.69 | 10694 | 0.464 | 13366 | 2.69 | 0.2 | 6.35 | 4960 | 359 | 406.4 | 255.945 | 0.8 | 54.7748928 | -117.6402 | 713.841 | 934.225 | Ball V 8 | 108.176 | Ball V 10
3610 | Metal Loss | 3480 |  | 4920.351 | 18.316 | 10.17 | 8.146 | Longseam | 12:40 | 05:52 | Int | Pinhole |  | 7 | 8 |  |  | 10 | 10 | 13366 | 2.69 | 10693 | 0.464 | 13365 | 2.69 | 0.2 | 6.35 | 4960 | 359 | 406.4 | 255.945 | 0.8 | 54.77489307 | -117.6402 | 713.842 | 934.225 | Ball V 8 | 108.176 | Ball V 10
3610 | Metal Loss | 3481 |  | 4920.468 | 18.316 | 10.287 | 8.029 | Longseam | 12:40 | 05:57 | Int | Pinhole |  | 8 | 8 |  |  | 15 | 10 | 13360 | 2.69 | 10688 | 0.464 | 13357 | 2.69 | 0.2 | 6.35 | 4960 | 359 | 406.4 | 255.945 | 0.8 | 54.77489411 | -117.6402 | 713.843 | 934.225 | Ball V 8 | 108.176 | Ball V 10
3610 | Metal Loss | 3482 |  | 4920.647 | 18.316 | 10.466 | 7.85 | Longseam | 12:40 | 05:55 | Int | Pinhole |  | 7 | 8 |  |  | 12 | 10 | 13364 | 2.69 | 10691 | 0.464 | 13362 | 2.69 | 0.2 | 6.35 | 4960 | 359 | 406.4 | 255.945 | 0.8 | 54.77489572 | -117.6402 | 713.846 | 934.225 | Ball V 8 | 108.176 | Ball V 10
3610 | Metal Loss | 3483 |  | 4923.097 | 18.316 | 12.916 | 5.401 | Longseam | 12:40 | 05:50 | Int | Pinhole |  | 7 | 8 |  |  | 13 | 10 | 13363 | 2.69 | 10690 | 0.464 | 13361 | 2.69 | 0.4 | 6.35 | 4960 | 359 | 406.4 | 255.945 | 0.8 | 54.77491766 | -117.6402 | 713.879 | 934.225 | Ball V 8 | 108.176 | Ball V 10
3610 | Metal Loss | 3484 |  | 4923.125 | 18.316 | 12.944 | 5.372 | Longseam | 12:40 | 05:52 | Int | Pinhole |  | 7 | 9 |  |  | 10 | 10 | 13366 | 2.69 | 10693 | 0.464 | 13365 | 2.69 | 0.4 | 6.35 | 4960 | 359 | 406.4 | 255.945 | 0.8 | 54.77491791 | -117.6402 | 713.879 | 934.225 | Ball V 8 | 108.176 | Ball V 10
3610 | Metal Loss | 3485 |  | 4923.848 | 18.316 | 13.667 | 4.649 | Longseam | 12:40 | 05:53 | Int | Pinhole |  | 7 | 9 |  |  | 7 | 10 | 13368 | 2.7 | 10694 | 0.464 | 13367 | 2.69 | 1.4 | 6.35 | 4960 | 359 | 406.4 | 255.945 | 0.8 | 54.77492439 | -117.6402 | 713.889 | 934.225 | Ball V 8 | 108.176 | Ball V 10
3610 | Metal Loss | 3486 |  | 4924.117 | 18.316 | 13.936 | 4.38 | Longseam | 12:40 | 05:40 | Int | Pinhole |  | 7 | 9 |  |  | 14 | 10 | 13363 | 2.69 | 10690 | 0.464 | 13361 | 2.69 | 0.3 | 6.35 | 4960 | 359 | 406.4 | 255.945 | 0.8 | 54.7749268 | -117.6402 | 713.892 | 934.225 | Ball V 8 | 108.176 | Ball V 10
3610 | Metal Loss | 3487 |  | 4925.464 | 18.316 | 15.283 | 3.034 | Longseam | 12:40 | 05:45 | Int | Pinhole |  | 7 | 8 |  |  | 8 | 10 | 13368 | 2.7 | 10694 | 0.464 | 13367 | 2.69 | 0.4 | 6.35 | 4960 | 359 | 406.4 | 255.945 | 0.8 | 54.77493886 | -117.6402 | 713.909 | 934.225 | Ball V 8 | 108.176 | Ball V 10
3610 | Metal Loss | 3488 |  | 4925.901 | 18.316 | 15.72 | 2.597 | Longseam | 12:40 | 05:49 | Int | Pinhole |  | 7 | 10 |  |  | 7 | 10 | 13369 | 2.7 | 10695 | 0.464 | 13368 | 2.7 | 0.1 | 6.35 | 4960 | 359 | 406.4 | 255.945 | 0.8 | 54.77494277 | -117.6402 | 713.914 | 934.225 | Ball V 8 | 108.176 | Ball V 10
3610 | Metal Loss | 3489 |  | 4927.205 | 18.316 | 17.025 | 1.292 | Longseam | 12:40 | 05:49 | Int | Pinhole |  | 7 | 8 |  |  | 8 | 10 | 13368 | 2.7 | 10694 | 0.464 | 13367 | 2.69 | 0.2 | 6.35 | 4960 | 359 | 406.4 | 255.945 | 0.8 | 54.77495446 | -117.6402 | 713.929 | 934.225 | Ball V 8 | 108.176 | Ball V 10
3610 | Metal Loss | 3490 |  | 4927.441 | 18.316 | 17.26 | 1.056 | Longseam | 12:40 | 05:48 | Int | Pinhole |  | 7 | 8 |  |  | 8 | 10 | 13368 | 2.7 | 10694 | 0.464 | 13367 | 2.69 | 0.4 | 6.35 | 4960 | 359 | 406.4 | 255.945 | 0.8 | 54.77495657 | -117.6402 | 713.931 | 934.225 | Ball V 8 | 108.176 | Ball V 10
3620 | Joint |  |  | 4928.497 | 18.054 | 18.316 | 18.054 | Longseam | 09:19 | [16 empty] | 0.2 | 6.35 | 4960 | 359 | 406.4 | 281.923 | 0.8 | 54.77496604 | -117.6402 | 713.942 | 952.542 | Ball V 8 | 89.86 | Ball V 10
3620 | Metal Loss | 3491 |  | 4938.412 | 18.054 | 9.915 | 8.139 | Longseam | 09:19 | 11:39 | Int | Circumferential Slotting |  | 9 | 15 |  |  | 9 | 8 | 13363 | 2.69 | 10690 | 0.464 | 13361 | 2.69 | 0.3 | 6.35 | 4960 | 359 | 406.4 | 281.923 | 0.8 | 54.77505488 | -117.6403 | 713.842 | 952.542 | Ball V 8 | 89.86 | Ball V 10
3630 | Joint |  |  | 4946.551 | 8.36 | 18.054 | 8.36 | Longseam | 11:21 | [16 empty] | 0.3 | 6.35 | 4960 | 359 | 406.4 | 279.076 | 0.8 | 54.7751278 | -117.6403 | 713.651 | 970.596 | Ball V 8 | 71.806 | Ball V 10
3630 | Metal Loss | 3492 |  | 4947.415 | 8.36 | 0.864 | 7.496 | Longseam | 11:21 | 05:05 | Int | Pinhole |  | 7 | 9 |  |  | 8 | 10 | 13368 | 2.7 | 10694 | 0.464 | 13367 | 2.69 | 0.4 | 6.35 | 4960 | 359 | 406.4 | 279.076 | 0.8 | 54.77513555 | -117.6403 | 713.641 | 970.596 | Ball V 8 | 71.806 | Ball V 10
3630 | Metal Loss | 3493 |  | 4947.9 | 8.36 | 1.349 | 7.012 | Longseam | 11:21 | 05:09 | Int | Pitting |  | 13 | 10 |  |  | 9 | 8 | 13350 | 2.69 | 10680 | 0.464 | 13346 | 2.69 | 0.4 | 6.35 | 4960 | 359 | 406.4 | 279.076 | 0.8 | 54.77513989 | -117.6403 | 713.637 | 970.596 | Ball V 8 | 71.806 | Ball V 10
3630 | Metal Loss | 3494 |  | 4948.011 | 8.36 | 1.46 | 6.901 | Longseam | 11:21 | 05:37 | Int | Pinhole |  | 7 | 9 |  |  | 10 | 10 | 13366 | 2.69 | 10693 | 0.464 | 13365 | 2.69 | 0.4 | 6.35 | 4960 | 359 | 406.4 | 279.076 | 0.8 | 54.77514089 | -117.6403 | 713.636 | 970.596 | Ball V 8 | 71.806 | Ball V 10
3630 | Metal Loss | 3495 |  | 4948.039 | 8.36 | 1.488 | 6.872 | Longseam | 11:21 | 05:34 | Int | Pinhole |  | 7 | 8 |  |  | 11 | 10 | 13366 | 2.69 | 10693 | 0.464 | 13365 | 2.69 | 0.4 | 6.35 | 4960 | 359 | 406.4 | 279.076 | 0.8 | 54.77514114 | -117.6403 | 713.636 | 970.596 | Ball V 8 | 71.806 | Ball V 10
3630 | Metal Loss | 3496 |  | 4948.132 | 8.36 | 1.581 | 6.779 | Longseam | 11:21 | 05:05 | Int | Pinhole |  | 8 | 8 |  |  | 12 | 10 | 13361 | 2.69 | 10689 | 0.464 | 13359 | 2.69 | 0.3 | 6.35 | 4960 | 359 | 406.4 | 279.076 | 0.8 | 54.77514198 | -117.6403 | 713.635 | 970.596 | Ball V 8 | 71.806 | Ball V 10
3630 | Metal Loss | 3497 |  | 4948.332 | 8.36 | 1.781 | 6.58 | Longseam | 11:21 | 05:04 | Int | Circumferential Slotting |  | 9 | 10 |  |  | 9 | 8 | 13362 | 2.69 | 10690 | 0.464 | 13360 | 2.69 | 0.5 | 6.35 | 4960 | 359 | 406.4 | 279.076 | 0.8 | 54.77514377 | -117.6403 | 713.634 | 970.596 | Ball V 8 | 71.806 | Ball V 10
3630 | Metal Loss | 3498 |  | 4948.556 | 8.36 | 2.005 | 6.355 | Longseam | 11:21 | 05:59 | Int | Pinhole |  | 7 | 8 |  |  | 11 | 10 | 13366 | 2.69 | 10693 | 0.464 | 13365 | 2.69 | 0.4 | 6.35 | 4960 | 359 | 406.4 | 279.076 | 0.8 | 54.77514578 | -117.6403 | 713.633 | 970.596 | Ball V 8 | 71.806 | Ball V 10
3630 | Metal Loss | 3499 |  | 4948.572 | 8.36 | 2.021 | 6.339 | Longseam | 11:21 | 05:05 | Int | Pinhole |  | 7 | 9 |  |  | 8 | 10 | 13368 | 2.7 | 10694 | 0.464 | 13367 | 2.69 | 0.4 | 6.35 | 4960 | 359 | 406.4 | 279.076 | 0.8 | 54.77514592 | -117.6403 | 713.633 | 970.596 | Ball V 8 | 71.806 | Ball V 10
3630 | Metal Loss | 3500 |  | 4948.861 | 8.36 | 2.31 | 6.051 | Longseam | 11:21 | 05:03 | Int | Pinhole |  | 7 | 9 |  |  | 9 | 10 | 13367 | 2.69 | 10694 | 0.464 | 13366 | 2.69 | 0.4 | 6.35 | 4960 | 359 | 406.4 | 279.076 | 0.8 | 54.77514851 | -117.6403 | 713.631 | 970.596 | Ball V 8 | 71.806 | Ball V 10
3630 | Metal Loss | 3501 |  | 4948.925 | 8.36 | 2.374 | 5.986 | Longseam | 11:21 | 05:27 | Int | Pinhole |  | 7 | 8 |  |  | 11 | 10 | 13365 | 2.69 | 10692 | 0.464 | 13364 | 2.69 | 0.4 | 6.35 | 4960 | 359 | 406.4 | 279.076 | 0.8 | 54.77514909 | -117.6402698 | 713.631 | 970.596 | Ball V 8 | 71.806 | Ball V 10
3630 | Metal Loss | 3502 |  | 4952.878 | 8.36 | 6.327 | 2.033 | Longseam | 11:21 | 06:08 | Int | Pinhole |  | 7 | 8 |  |  | 10 | 10 | 13367 | 2.69 | 10694 | 0.464 | 13365 | 2.69 | 0.4 | 6.35 | 4960 | 359 | 406.4 | 279.076 | 0.8 | 54.77518453 | -117.6403 | 713.622 | 970.596 | Ball V 8 | 71.806 | Ball V 10
3630 | Metal Loss | 3503 |  | 4953.127 | 8.36 | 6.576 | 1.785 | Longseam | 11:21 | 06:09 | Int | Pinhole |  | 7 | 8 |  |  | 11 | 10 | 13366 | 2.69 | 10693 | 0.464 | 13364 | 2.69 | 0.3 | 6.35 | 4960 | 359 | 406.4 | 279.076 | 0.8 | 54.77518676 | -117.6403 | 713.622 | 970.596 | Ball V 8 | 71.806 | Ball V 10
3630 | Metal Loss | 3504 |  | 4953.486 | 8.36 | 6.935 | 1.425 | Longseam | 11:21 | 06:06 | Int | Pinhole |  | 8 | 10 |  |  | 7 | 10 | 13367 | 2.69 | 10694 | 0.464 | 13366 | 2.69 | 0.3 | 6.35 | 4960 | 359 | 406.4 | 279.076 | 0.8 | 54.77518998 | -117.6403 | 713.621 | 970.596 | Ball V 8 | 71.806 | Ball V 10
3630 | Metal Loss | 3505 |  | 4953.619 | 8.36 | 7.068 | 1.292 | Longseam | 11:21 | 06:12 | Int | Pinhole |  | 7 | 8 |  |  | 12 | 10 | 13365 | 2.69 | 10692 | 0.464 | 13363 | 2.69 | 0.3 | 6.35 | 4960 | 359 | 406.4 | 279.076 | 0.8 | 54.77519117 | -117.6403 | 713.621 | 970.596 | Ball V 8 | 71.806 | Ball V 10
3630 | Metal Loss | 3506 |  | 4954.851 | 8.36 | 8.3 | 0.06 | Longseam | 11:21 | 06:49 | Int | Pinhole |  | 8 | 9 |  |  | 10 | 10 | 13363 | 2.69 | 10690 | 0.464 | 13362 | 2.69 | 0.2 | 6.35 | 4960 | 359 | 406.4 | 279.076 | 0.8 | 54.77520221 | -117.6403 | 713.622 | 970.596 | Ball V 8 | 71.806 | Ball V 10
3640 | Joint |  |  | 4954.911 | 18.421 | 8.36 | 18.421 | Longseam | 05:01 | [16 empty] | 0.3 | 6.35 | 4960 | 359 | 406.4 | 257.04 | 0.8 | 54.77520276 | -117.6403 | 713.622 | 978.956 | Ball V 8 | 63.446 | Ball V 10
3640 | Metal Loss | 3507 |  | 4954.967 | 18.421 | 0.055 | 18.366 | Longseam | 05:01 | 06:31 | Int | Circumferential Slotting |  | 9 | 14 |  |  | 17 | 8 | 13350 | 2.69 | 10680 | 0.464 | 13345 | 2.69 | 0.2 | 6.35 | 4960 | 359 | 406.4 | 257.04 | 0.8 | 54.77520325 | -117.6403 | 713.622 | 978.956 | Ball V 8 | 63.446 | Ball V 10
3640 | Metal Loss | 3508 |  | 4961.469 | 18.421 | 6.558 | 11.863 | Longseam | 05:01 | 05:28 | Int | Pinhole |  | 7 | 9 |  |  | 20 | 10 | 13357 | 2.69 | 10686 | 0.464 | 13353 | 2.69 | 0.6 | 6.35 | 4960 | 359 | 406.4 | 257.04 | 0.8 | 54.77526158 | -117.6403 | 713.581 | 978.956 | Ball V 8 | 63.446 | Ball V 10
3640 | Metal Loss | 3509 |  | 4962.208 | 18.421 | 7.297 | 11.124 | Longseam | 05:01 | 05:31 | Int | Pinhole |  | 7 | 8 |  |  | 13 | 10 | 13363 | 2.69 | 10690 | 0.464 | 13361 | 2.69 | 0.3 | 6.35 | 4960 | 359 | 406.4 | 257.04 | 0.8 | 54.77526821 | -117.6403 | 713.581 | 978.956 | Ball V 8 | 63.446 | Ball V 10
3640 | Metal Loss | 3510 |  | 4963.473 | 18.421 | 8.561 | 9.859 | Longseam | 05:01 | 04:45 | Int | Pinhole | SWD | 8 | 9 |  |  | 16 | 15 | 13358 | 2.69 | 10686 | 0.464 | 13355 | 2.69 | 0.3 | 6.35 | 4960 | 359 | 406.4 | 257.04 | 0.8 | 54.77527956 | -117.6403 | 713.582 | 978.956 | Ball V 8 | 63.446 | Ball V 10 | Assoc. with SWD
3640 | Metal Loss | 3511 |  | 4963.921 | 18.421 | 9.01 | 9.411 | Longseam | 05:01 | 06:24 | Int | Pinhole |  | 7 | 9 |  |  | 15 | 10 | 13361 | 2.69 | 10689 | 0.464 | 13359 | 2.69 | 0.4 | 6.35 | 4960 | 359 | 406.4 | 257.04 | 0.8 | 54.77528358 | -117.6403 | 713.583 | 978.956 | Ball V 8 | 63.446 | Ball V 10
3640 | Metal Loss | 3512 |  | 4965.074 | 18.421 | 10.162 | 8.258 | Longseam | 05:01 | 05:37 | Int | Pinhole |  | 7 | 8 |  |  | 21 | 10 | 13355 | 2.69 | 10684 | 0.464 | 13351 | 2.69 | 0.4 | 6.35 | 4960 | 359 | 406.4 | 257.04 | 0.8 | 54.77529392 | -117.6403 | 713.586 | 978.956 | Ball V 8 | 63.446 | Ball V 10
3640 | Metal Loss | 3513 |  | 4965.217 | 18.421 | 10.306 | 8.115 | Longseam | 05:01 | 04:50 | Int | Pinhole | SWD | 7 | 9 |  |  | 19 | 15 | 13358 | 2.69 | 10686 | 0.464 | 13355 | 2.69 | 0.4 | 6.35 | 4960 | 359 | 406.4 | 257.04 | 0.8 | 54.77529521 | -117.6403 | 713.586 | 978.956 | Ball V 8 | 63.446 | Ball V 10 | Assoc. with SWD
3640 | Metal Loss | 3514 |  | 4965.825 | 18.421 | 10.914 | 7.507 | Longseam | 05:01 | 05:41 | Int | Pinhole |  | 7 | 9 |  |  | 13 | 10 | 13363 | 2.69 | 10690 | 0.464 | 13361 | 2.69 | 0.4 | 6.35 | 4960 | 359 | 406.4 | 257.04 | 0.8 | 54.77530067 | -117.6403 | 713.588 | 978.956 | Ball V 8 | 63.446 | Ball V 10
3640 | Metal Loss | 3515 |  | 4967.305 | 18.421 | 12.394 | 6.027 | Longseam | 05:01 | 05:30 | Int | Pinhole |  | 6 | 8 |  |  | 10 | 10 | 13367 | 2.69 | 10694 | 0.464 | 13366 | 2.69 | 0.6 | 6.35 | 4960 | 359 | 406.4 | 257.04 | 0.8 | 54.77531394 | -117.6403 | 713.592 | 978.956 | Ball V 8 | 63.446 | Ball V 10
3640 | Metal Loss | 3516 |  | 4967.314 | 18.421 | 12.403 | 6.018 | Longseam | 05:01 | 04:52 | Int | Circumferential Slotting | SWD | 7 | 11 |  |  | 13 | 13 | 13364 | 2.69 | 10691 | 0.464 | 13363 | 2.69 | 0.5 | 6.35 | 4960 | 359 | 406.4 | 257.04 | 0.8 | 54.77531402 | -117.6403 | 713.592 | 978.956 | Ball V 8 | 63.446 | Ball V 10 | Assoc. with SWD
3640 | Metal Loss | 3517 |  | 4968.45 | 18.421 | 13.539 | 4.882 | Longseam | 05:01 | 04:55 | Int | Pinhole | SWD | 7 | 9 |  |  | 9 | 15 | 13367 | 2.69 | 10694 | 0.464 | 13365 | 2.69 | 0.3 | 6.35 | 4960 | 359 | 406.4 | 257.04 | 0.8 | 54.77532422 | -117.6403 | 713.599 | 978.956 | Ball V 8 | 63.446 | Ball V 10 | Assoc. with SWD
3640 | Metal Loss | 3518 |  | 4971.376 | 18.421 | 16.465 | 1.956 | Longseam | 05:01 | 05:51 | Int | Pinhole |  | 7 | 9 |  |  | 13 | 10 | 13364 | 2.69 | 10691 | 0.464 | 13362 | 2.69 | 0.3 | 6.35 | 4960 | 359 | 406.4 | 257.04 | 0.8 | 54.77535047 | -117.6403 | 713.622 | 978.956 | Ball V 8 | 63.446 | Ball V 10
3650 | Joint |  |  | 4973.332 | 17.917 | 18.421 | 17.917 | Longseam | 02:18 | [16 empty] | 0.1 | 6.35 | 4960 | 359 | 406.4 | 304.598 | 0.8 | 54.77536802 | -117.6403 | 713.641 | 997.377 | Ball V 8 | 45.025 | Ball V 10
3650 | Metal Loss | 3519 | 195 | 4977.463 | 17.917 | 4.13 | 13.786 | Longseam | 02:18 | 05:32 | Int | Pinhole |  | 8 | 9 |  |  | 12 | 10 | 13363 | 2.69 | 10690 | 0.464 | 13361 | 2.69 | 0.4 | 6.35 | 4960 | 359 | 406.4 | 304.598 | 0.8 | 54.77540505 | -117.6403 | 713.677 | 997.377 | Ball V 8 | 45.025 | Ball V 10
3650 | Cluster | 195 | 195 | 4977.475 | 17.917 | 4.143 | 13.774 | Longseam | 02:18 | 05:31 | Int |  |  | 33 | 13 |  |  | 12 |  | 13208 | 2.66 | 10566 | 0.469 | 13288 | 2.68 | 0.4 | 6.35 | 4960 | 359 | 406.4 | 304.598 | 0.8 | 54.77540517 | -117.6403 | 713.677 | 997.377 | Ball V 8 | 45.025 | Ball V 10
3650 | Metal Loss | 3520 | 195 | 4977.488 | 17.917 | 4.155 | 13.761 | Longseam | 02:18 | 05:30 | Int | Pinhole |  | 8 | 9 |  |  | 11 | 10 | 13362 | 2.69 | 10690 | 0.464 | 13360 | 2.69 | 0.4 | 6.35 | 4960 | 359 | 406.4 | 304.598 | 0.8 | 54.77540528 | -117.6403 | 713.677 | 997.377 | Ball V 8 | 45.025 | Ball V 10
3650 | Metal Loss | 3521 |  | 4977.706 | 17.917 | 4.374 | 13.543 | Longseam | 02:18 | 05:31 | Int | Pinhole |  | 7 | 9 |  |  | 9 | 10 | 13367 | 2.69 | 10694 | 0.464 | 13366 | 2.69 | 0.4 | 6.35 | 4960 | 359 | 406.4 | 304.598 | 0.8 | 54.77540724 | -117.6403 | 713.679 | 997.377 | Ball V 8 | 45.025 | Ball V 10
3650 | Metal Loss | 3522 | 196 | 4977.919 | 17.917 | 4.586 | 13.33 | Longseam | 02:18 | 05:40 | Int | Pinhole |  | 7 | 9 |  |  | 11 | 10 | 13366 | 2.69 | 10693 | 0.464 | 13364 | 2.69 | 0.3 | 6.35 | 4960 | 359 | 406.4 | 304.598 | 0.8 | 54.77540914 | -117.6403 | 713.681 | 997.377 | Ball V 8 | 45.025 | Ball V 10
3650 | Cluster | 196 | 196 | 4977.926 | 17.917 | 4.594 | 13.323 | Longseam | 02:18 | 05:41 | Int |  |  | 22 | 13 |  |  | 11 |  | 13298 | 2.68 | 10638 | 0.466 | 13320 | 2.69 | 0.3 | 6.35 | 4960 | 359 | 406.4 | 304.598 | 0.8 | 54.77540921 | -117.6403 | 713.681 | 997.377 | Ball V 8 | 45.025 | Ball V 10
3650 | Metal Loss | 3523 | 196 | 4977.934 | 17.917 | 4.602 | 13.315 | Longseam | 02:18 | 05:42 | Int | Pinhole |  | 7 | 8 |  |  | 11 | 10 | 13366 | 2.69 | 10693 | 0.464 | 13364 | 2.69 | 0.3 | 6.35 | 4960 | 359 | 406.4 | 304.598 | 0.8 | 54.77540928 | -117.6403 | 713.681 | 997.377 | Ball V 8 | 45.025 | Ball V 10
3650 | Metal Loss | 3524 |  | 4978.894 | 17.917 | 5.562 | 12.355 | Longseam | 02:18 | 05:38 | Int | Pinhole |  | 7 | 9 |  |  | 11 | 10 | 13366 | 2.69 | 10693 | 0.464 | 13364 | 2.69 | 0.4 | 6.35 | 4960 | 359 | 406.4 | 304.598 | 0.8 | 54.77541789 | -117.6403 | 713.691 | 997.377 | Ball V 8 | 45.025 | Ball V 10
3650 | Metal Loss | 3525 |  | 4979.407 | 17.917 | 6.075 | 11.842 | Longseam | 02:18 | 05:38 | Int | Pinhole |  | 7 | 8 |  |  | 11 | 10 | 13365 | 2.69 | 10692 | 0.464 | 13364 | 2.69 | 0.4 | 6.35 | 4960 | 359 | 406.4 | 304.598 | 0.8 | 54.77542249 | -117.6403 | 713.696 | 997.377 | Ball V 8 | 45.025 | Ball V 10
3650 | Metal Loss | 3526 |  | 4981.317 | 17.917 | 7.985 | 9.932 | Longseam | 02:18 | 05:48 | Int | Pinhole |  | 7 | 9 |  |  | 17 | 10 | 13360 | 2.69 | 10688 | 0.464 | 13357 | 2.69 | 0.4 | 6.35 | 4960 | 359 | 406.4 | 304.598 | 0.8 | 54.77543961 | -117.6403 | 713.711 | 997.377 | Ball V 8 | 45.025 | Ball V 10
3650 | Metal Loss | 3527 |  | 4982.72 | 17.917 | 9.388 | 8.529 | Longseam | 02:18 | 05:42 | Int | Pinhole |  | 7 | 8 |  |  | 12 | 10 | 13365 | 2.69 | 10692 | 0.464 | 13363 | 2.69 | 0.3 | 6.35 | 4960 | 359 | 406.4 | 304.598 | 0.8 | 54.77545218 | -117.6403 | 713.715 | 997.377 | Ball V 8 | 45.025 | Ball V 10
3660 | Joint |  |  | 4991.249 | 9.267 | 17.917 | 9.267 | Longseam | 06:23 | [16 empty] | 0.1 | 7.92 | 4960 | 359 | 406.4 | 275.078 | 0.8 | 54.77552858 | -117.6403 | 713.662 | 1015.294 | Ball V 8 | 27.108 | Ball V 10
3660 | Wall Thickness Up | 32 |  | 4991.249 | 9.267 | 0 | 9.267 | Longseam | 06:23 | [16 empty] | 0.1 | 7.92 | 4960 | 359 | 406.4 | 275.078 | 0.8 | 54.77552858 | -117.6403 | 713.662 | 1015.294 | Ball V 8 | 27.108 | Ball V 10 | From 6.350 to 7.920mm
3660 | Anchor | 44 |  | 4992.079 | 9.267 | 0.83 | 8.437 | Longseam | 06:23 |  |  |  |  | 500 | 1237 | [10 empty] | 0.1 | 7.92 | 4960 | 359 | 406.4 | 275.078 | 0.8 | 54.77553601 | -117.6403 | 713.648 | 1015.294 | Ball V 8 | 27.108 | Ball V 10
3660 | Bend | 58 |  | 4995.946 | 9.267 | 4.697 | 4.57 | Longseam | 06:23 |  |  |  |  | 7018 | [11 empty] | 0.4 | 7.92 | 4960 | 359 | 406.4 | 275.078 | 0.8 | 54.77557016 | -117.6403 | 713.574 | 1015.294 | Ball V 8 | 27.108 | Ball V 10 | Bend 45-right (21.0 D)
3670 | Joint |  |  | 5000.516 | 4.745 | 9.267 | 4.745 | Longseam | 03:28 | [16 empty] | 0.4 | 7.92 | 4960 | 359 | 406.4 | 346.861 | 0.8 | 54.77560168 | -117.6402624 | 713.538 | 1024.561 | Ball V 8 | 17.841 | Ball V 10
3680 | Joint |  |  | 5005.262 | 5.742 | 4.745 | 5.742 | Longseam | 12:57 | [16 empty] | 0 | 7.92 | 4960 | 359 | 406.4 | 288.703 | 0.8 | 54.77562918 | -117.6402 | 713.53 | 1029.306 | Ball V 8 | 13.095 | Ball V 10
3680 | Bend | 59 |  | 5008.11 | 5.742 | 2.849 | 2.893 | Longseam | 12:57 |  |  |  |  | 3802 | [11 empty] | 0.1 | 7.92 | 4960 | 359 | 406.4 | 288.703 | 0.8 | 54.77564561 | -117.6402 | 713.601 | 1029.306 | Ball V 8 | 13.095 | Ball V 10 | Bend 27-up (19.9 D)
3680 | Anchor | 45 |  | 5010.407 | 5.742 | 5.146 | 0.596 | Longseam | 12:57 |  |  |  |  | 490 | 1237 | [10 empty] | 0.4 | 7.92 | 4960 | 359 | 406.4 | 288.703 | 0.8 | 54.77565802 | -117.6401 | 714.323 | 1029.306 | Ball V 8 | 13.095 | Ball V 10
3690 | Joint |  |  | 5011.004 | 0.962 | 5.742 | 0.962 | [18 empty] | 0.4 | 7.92 | 4960 | 359 | 406.4 | 357.842 | 0.8 | 54.77566098 | -117.6401399 | 714.616 | 1035.048 | Ball V 8 | 7.353 | Ball V 10
3700 | Joint |  |  | 5011.966 | 5.646 | 0.962 | 5.646 | [18 empty] | 0.5 | 7.92 | 4960 | 359 | 406.4 | 353.595 | 0.8 | 54.77566569 | -117.6401 | 715.097 | 1036.011 | Ball V 8 | 6.391 | Ball V 10
3700 | Anchor | 46 |  | 5012.472 | 5.646 | 0.506 | 5.139 | [6 empty] | 432 | 1237 | [10 empty] | 0.4 | 7.92 | 4960 | 359 | 406.4 | 353.595 | 0.8 | 54.77566815 | -117.6401245 | 715.35 | 1036.011 | Ball V 8 | 6.391 | Ball V 10
3700 | Bend | 60 |  | 5014.769 | 5.646 | 2.803 | 2.842 | [6 empty] | 3830 | [11 empty] | 0.7 | 7.92 | 4960 | 359 | 406.4 | 353.595 | 0.8 | 54.77567974 | -117.6401 | 716.358 | 1036.011 | Ball V 8 | 6.391 | Ball V 10 | Bend 27-down (20.0 D)
3700 | Anchor | 47 |  | 5017.136 | 5.646 | 5.17 | 0.476 | [6 empty] | 818 | 1237 | [10 empty] | 0.4 | 7.92 | 4960 | 359 | 406.4 | 353.595 | 0.8 | 54.77569321 | -117.6401 | 716.681 | 1036.011 | Ball V 8 | 6.391 | Ball V 10 | Pipe Stand
3700 | Tap | 20 |  | 5017.45 | 5.646 | 5.484 | 0.162 |  |  | 12:00 | [15 empty] | 0.1 | 7.92 | 4960 | 359 | 406.4 | 353.595 | 0.8 | 54.77569503 | -117.6401 | 716.68 | 1036.011 | Ball V 8 | 6.391 | Ball V 10
3710 | Joint |  |  | 5017.612 | 1.364 | 5.646 | 1.364 | [18 empty] | 0.3 | 7.92 | 4960 | 359 | 406.4 | 349.87 | 0.8 | 54.77569597 | -117.6400661 | 716.68 | 1041.656 | Ball V 8 | 0.745 | Ball V 10
3710 | Flange | 24 |  | 5017.817 | 1.364 | 0.206 | 1.159 | [18 empty] | 0.1 | 7.92 | 4960 | 359 | 406.4 | 349.87 | 0.8 | 54.77569716 | -117.6401 | 716.679 | 1041.656 | Ball V 8 | 0.745 | Ball V 10
3710 | Ball Valve | 10 |  | 5018.357 | 1.364 | 0.745 | 0.619 | [18 empty] | 0.8 | 7.92 | 4960 | 359 | 406.4 | 349.87 | 0.8 | 54.77570029 | -117.6401 | 716.68 | 1041.656 | Ball V 8 | 0.745 | Ball V 12 | Most U/S Valve @ Riser 5 @ 16-6-67-24W5 AGM 060
3710 | Flange | 25 |  | 5018.817 | 1.364 | 1.206 | 0.159 | [18 empty] | 0.6 | 7.92 | 4960 | 359 | 406.4 | 349.87 | 0.8 | 54.77570297 | -117.6401 | 716.68 | 1041.656 | Ball V 10 | 0.745 | Ball V 12
3720 | Joint |  |  | 5018.976 | 0.651 | 1.364 | 0.651 | [18 empty] | 0.1 | 9.53 | 4960 | 359 | 406.4 | 349.87 | 0.8 | 54.77570389 | -117.64 | 716.679 | 0.619 | Ball V 10 | 1019.498 | Ball V 12
3720 | Wall Thickness Up | 33 |  | 5018.976 | 0.651 | 0 | 0.651 | [18 empty] | 0.1 | 9.53 | 4960 | 359 | 406.4 | 349.87 | 0.8 | 54.77570389 | -117.64 | 716.679 | 0.619 | Ball V 10 | 1019.498 | Ball V 12 | From 7.920 to 9.530mm
3730 | Joint |  |  | 5019.627 | 0.365 | 0.651 | 0.365 | [18 empty] | 0.7 | 9.53 | 4960 | 359 | 406.4 | 311.942 | 0.8 | 54.77570765 | -117.64 | 716.677 | 1.27 | Ball V 10 | 1018.847 | Ball V 12
3730 | Flange | 26 |  | 5019.798 | 0.365 | 0.171 | 0.195 | [18 empty] | 0.9 | 9.53 | 4960 | 359 | 406.4 | 311.942 | 0.8 | 54.77570864 | -117.64 | 716.677 | 1.27 | Ball V 10 | 1018.847 | Ball V 12
3740 | Joint |  |  | 5019.992 | 0.693 | 0.365 | 0.693 | [18 empty] | 0.8 | 9.53 | 4960 | 359 | 406.4 | 311.06 | 0.8 | 54.77570977 | -117.64 | 716.677 | 1.635 | Ball V 10 | 1018.481 | Ball V 12
3740 | T-Piece | 9 |  | 5020.392 | 0.693 | 0.4 | 0.293 |  |  | 03:00 | [15 empty] | 0.8 | 9.53 | 4960 | 359 | 406.4 | 311.06 | 0.8 | 54.77571207 | -117.64 | 716.677 | 1.635 | Ball V 10 | 1018.481 | Ball V 12
3750 | Joint |  |  | 5020.685 | 1.743 | 0.693 | 1.743 | [18 empty] | 0.7 | 9.53 | 4960 | 359 | 406.4 | 334.432 | 0.8 | 54.77571377 | -117.64 | 716.676 | 2.328 | Ball V 10 | 1017.788 | Ball V 12
3750 | Anchor | 48 |  | 5021.464 | 1.743 | 0.778 | 0.965 | [6 empty] | 838 | 1237 | [10 empty] | 0.8 | 9.53 | 4960 | 359 | 406.4 | 334.432 | 0.8 | 54.7757183 | -117.64 | 716.673 | 2.328 | Ball V 10 | 1017.788 | Ball V 12 | Pipe Stand
3750 | Tap | 21 |  | 5022.152 | 1.743 | 1.466 | 0.277 |  |  | 06:00 | [15 empty] | 1.1 | 9.53 | 4960 | 359 | 406.4 | 334.432 | 0.8 | 54.77572228 | -117.6400122 | 716.67 | 2.328 | Ball V 10 | 1017.788 | Ball V 12
3750 | Tap | 22 |  | 5022.16 | 1.743 | 1.474 | 0.269 |  |  | 12:00 | [15 empty] | 1.1 | 9.53 | 4960 | 359 | 406.4 | 334.432 | 0.8 | 54.77572233 | -117.6400121 | 716.67 | 2.328 | Ball V 10 | 1017.788 | Ball V 12
3760 | Joint |  |  | 5022.429 | 0.639 | 1.743 | 0.639 | [18 empty] | 0.6 | 9.53 | 4960 | 359 | 406.4 | 343.141 | 0.8 | 54.77572388 | -117.64 | 716.668 | 4.072 | Ball V 10 | 1016.045 | Ball V 12
3760 | T-Piece | 10 |  | 5022.748 | 0.639 | 0.319 | 0.319 |  |  | 09:00 | [15 empty] | 0.6 | 9.53 | 4960 | 359 | 406.4 | 343.141 | 0.8 | 54.77572573 | -117.64 | 716.667 | 4.072 | Ball V 10 | 1016.045 | Ball V 12
3770 | Joint |  |  | 5023.067 | 1.336 | 0.639 | 1.336 | [18 empty] | 0.7 | 7.92 | 4960 | 359 | 406.4 | 266.247 | 0.8 | 54.77572757 | -117.64 | 716.666 | 4.71 | Ball V 10 | 1015.406 | Ball V 12
3770 | Wall Thickness Down | 34 |  | 5023.067 | 1.336 | 0 | 1.336 | [18 empty] | 0.7 | 7.92 | 4960 | 359 | 406.4 | 266.247 | 0.8 | 54.77572757 | -117.64 | 716.666 | 4.71 | Ball V 10 | 1015.406 | Ball V 12 | From 9.530 to 7.920mm
3770 | Flange | 27 |  | 5023.227 | 1.336 | 0.16 | 1.176 | [18 empty] | 0.8 | 7.92 | 4960 | 359 | 406.4 | 266.247 | 0.8 | 54.7757285 | -117.64 | 716.666 | 4.71 | Ball V 10 | 1015.406 | Ball V 12
3770 | Ball Valve | 11 |  | 5023.725 | 1.336 | 0.658 | 0.678 | [18 empty] | 1.3 | 7.92 | 4960 | 359 | 406.4 | 266.247 | 0.8 | 54.77573138 | -117.6399935 | 716.662 | 4.71 | Ball V 10 | 1015.406 | Ball V 12
3770 | Flange | 28 |  | 5024.221 | 1.336 | 1.154 | 0.182 | [18 empty] | 1.4 | 7.92 | 4960 | 359 | 406.4 | 266.247 | 0.8 | 54.77573426 | -117.64 | 716.66 | 4.71 | Ball V 10 | 1015.406 | Ball V 12
3780 | Joint |  |  | 5024.403 | 5.776 | 1.336 | 5.776 | [18 empty] | 1.3 | 7.92 | 4960 | 359 | 406.4 | 266.247 | 0.8 | 54.77573531 | -117.64 | 716.659 | 6.046 | Ball V 10 | 1014.071 | Ball V 12
3780 | Tap | 23 |  | 5024.926 | 5.776 | 0.523 | 5.253 |  |  | 12:00 | [15 empty] | 1.1 | 7.92 | 4960 | 359 | 406.4 | 266.247 | 0.8 | 54.77573832 | -117.64 | 716.659 | 6.046 | Ball V 10 | 1014.071 | Ball V 12
3780 | Anchor | 49 |  | 5024.94 | 5.776 | 0.537 | 5.24 | [6 empty] | 866 | 1237 | [10 empty] | 1.1 | 7.92 | 4960 | 359 | 406.4 | 266.247 | 0.8 | 54.7757384 | -117.64 | 716.659 | 6.046 | Ball V 10 | 1014.071 | Ball V 12 | Pipe Stand
3780 | Bend | 61 |  | 5027.185 | 5.776 | 2.782 | 2.994 | [6 empty] | 4112 | [11 empty] | 1.2 | 7.92 | 4960 | 359 | 406.4 | 266.247 | 0.8 | 54.77575128 | -117.64 | 716.489 | 6.046 | Ball V 10 | 1014.071 | Ball V 12 | Bend 27-down (21.0 D)
3790 | Joint |  |  | 5030.179 | 1.004 | 5.776 | 1.004 | [18 empty] | 1.4 | 7.92 | 4960 | 359 | 406.4 | 348.436 | 0.8 | 54.7757671 | -117.6399 | 715.294 | 11.822 | Ball V 10 | 1008.294 | Ball V 12
3800 | Joint |  |  | 5031.184 | 5.718 | 1.004 | 5.718 | Longseam | 02:35 | [16 empty] | 1.5 | 7.92 | 4960 | 359 | 406.4 | 354.162 | 0.8 | 54.77577212 | -117.6399 | 714.792 | 12.827 | Ball V 10 | 1007.29 | Ball V 12
3800 | Bend | 62 |  | 5033.946 | 5.718 | 2.762 | 2.956 | Longseam | 02:35 |  |  |  |  | 4168 | [11 empty] | 1.2 | 7.92 | 4960 | 359 | 406.4 | 354.162 | 0.8 | 54.77578637 | -117.6399 | 713.553 | 12.827 | Ball V 10 | 1007.29 | Ball V 12 | Bend 27-up (21.8 D)
3800 | Anchor | 50 |  | 5036.357 | 5.718 | 5.173 | 0.545 | Longseam | 02:35 |  |  |  |  | 414 | 1237 | [10 empty] | 1 | 7.92 | 4960 | 359 | 406.4 | 354.162 | 0.8 | 54.77580026 | -117.6399 | 713.188 | 12.827 | Ball V 10 | 1007.29 | Ball V 12
3810 | Joint |  |  | 5036.902 | 7.664 | 5.718 | 7.664 | Longseam | 11:53 | [16 empty] | 0.9 | 7.92 | 4960 | 359 | 406.4 | 263.859 | 0.8 | 54.77580347 | -117.6398 | 713.183 | 18.545 | Ball V 10 | 1001.572 | Ball V 12
3810 | Anchor | 51 |  | 5037.5 | 7.664 | 0.599 | 7.066 | Longseam | 11:53 |  |  |  |  | 462 | 1237 | [10 empty] | 0.8 | 7.92 | 4960 | 359 | 406.4 | 263.859 | 0.8 | 54.77580699 | -117.6398 | 713.181 | 18.545 | Ball V 10 | 1001.572 | Ball V 12
3810 | Bend | 63 |  | 5040.738 | 7.664 | 3.836 | 3.828 | Longseam | 11:53 |  |  |  |  | 5826 | [11 empty] | 0.9 | 7.92 | 4960 | 359 | 406.4 | 263.859 | 0.8 | 54.77582246 | -117.6398 | 713.176 | 18.545 | Ball V 10 | 1001.572 | Ball V 12 | Bend 45-right (18.0 D)
3820 | Joint |  |  | 5044.566 | 18.311 | 7.664 | 18.311 | Longseam | 08:12 | [16 empty] | 0.4 | 6.35 | 4960 | 359 | 406.4 | 306.151 | 0.8 | 54.77582552 | -117.6397 | 713.173 | 26.209 | Ball V 10 | 993.908 | Ball V 12
3820 | Wall Thickness Down | 35 |  | 5044.566 | 18.311 | 0 | 18.311 | Longseam | 08:12 | [16 empty] | 0.4 | 6.35 | 4960 | 359 | 406.4 | 306.151 | 0.8 | 54.77582552 | -117.6397 | 713.173 | 26.209 | Ball V 10 | 993.908 | Ball V 12 | From 7.920 to 6.350mm
3820 | Metal Loss | 3528 |  | 5044.902 | 18.311 | 0.336 | 17.975 | Longseam | 08:12 | 07:42 | Int | Pinhole |  | 7 | 9 |  |  | 10 | 10 | 13366 | 2.69 | 10693 | 0.464 | 13365 | 2.69 | 0.1 | 6.35 | 4960 | 359 | 406.4 | 306.151 | 0.8 | 54.7758253 | -117.6397 | 713.175 | 26.209 | Ball V 10 | 993.908 | Ball V 12
3820 | Metal Loss | 3529 |  | 5045.212 | 18.311 | 0.646 | 17.665 | Longseam | 08:12 | 04:46 | Int | Pinhole |  | 7 | 8 |  |  | 7 | 10 | 13369 | 2.7 | 10695 | 0.464 | 13368 | 2.7 | 0.2 | 6.35 | 4960 | 359 | 406.4 | 306.151 | 0.8 | 54.7758251 | -117.6397 | 713.178 | 26.209 | Ball V 10 | 993.908 | Ball V 12
3820 | Metal Loss | 3530 |  | 5045.898 | 18.311 | 1.332 | 16.979 | Longseam | 08:12 | 07:47 | Int | Pitting |  | 11 | 11 |  |  | 9 | 8 | 13357 | 2.69 | 10686 | 0.464 | 13354 | 2.69 | 0.2 | 6.35 | 4960 | 359 | 406.4 | 306.151 | 0.8 | 54.77582465 | -117.6397 | 713.188 | 26.209 | Ball V 10 | 993.908 | Ball V 12
3820 | Metal Loss | 3531 |  | 5052.084 | 18.311 | 7.519 | 10.792 | Longseam | 08:12 | 04:28 | Int | Circumferential Slotting |  | 9 | 10 |  |  | 13 | 8 | 13357 | 2.69 | 10686 | 0.464 | 13354 | 2.69 | 0.2 | 6.35 | 4960 | 359 | 406.4 | 306.151 | 0.8 | 54.77582056 | -117.6396 | 713.285 | 26.209 | Ball V 10 | 993.908 | Ball V 12
3820 | Metal Loss | 3532 |  | 5062.847 | 18.311 | 18.281 | 0.03 | Longseam | 08:12 | 05:33 | Int | Circumferential Slotting | GWD | 9 | 11 |  |  | 12 | 13 | 13358 | 2.69 | 10686 | 0.464 | 13355 | 2.69 | 0.1 | 6.35 | 4960 | 359 | 406.4 | 306.151 | 0.8 | 54.77581254 | -117.6395 | 713.278 | 26.209 | Ball V 10 | 993.908 | Ball V 12 | Association with GWD
3830 | Joint |  |  | 5062.877 | 4.785 | 18.311 | 4.785 | Longseam | 03:54 | [16 empty] | 0.1 | 6.35 | 4960 | 359 | 406.4 | 352.454 | 0.8 | 54.77581252 | -117.6394547 | 713.278 | 44.52 | Ball V 10 | 975.597 | Ball V 12
3830 | Metal Loss | 3533 |  | 5063.086 | 4.785 | 0.209 | 4.576 | Longseam | 03:54 | 05:50 | Int | Pitting |  | 11 | 12 |  |  | 9 | 8 | 13357 | 2.69 | 10686 | 0.464 | 13354 | 2.69 | 0 | 6.35 | 4960 | 359 | 406.4 | 352.454 | 0.8 | 54.77581235 | -117.6395 | 713.273 | 44.52 | Ball V 10 | 975.597 | Ball V 12
3830 | Metal Loss | 3534 |  | 5064.979 | 4.785 | 2.102 | 2.683 | Longseam | 03:54 | 05:52 | Int | Pinhole |  | 7 | 9 |  |  | 7 | 10 | 13369 | 2.7 | 10695 | 0.464 | 13368 | 2.7 | 0.2 | 6.35 | 4960 | 359 | 406.4 | 352.454 | 0.8 | 54.77581091 | -117.6394 | 713.236 | 44.52 | Ball V 10 | 975.597 | Ball V 12
3830 | Metal Loss | 3535 |  | 5065.11 | 4.785 | 2.233 | 2.552 | Longseam | 03:54 | 05:48 | Int | Pinhole |  | 7 | 8 |  |  | 10 | 10 | 13366 | 2.69 | 10693 | 0.464 | 13365 | 2.69 | 0.2 | 6.35 | 4960 | 359 | 406.4 | 352.454 | 0.8 | 54.77581081 | -117.6394 | 713.234 | 44.52 | Ball V 10 | 975.597 | Ball V 12
3830 | Metal Loss | 3536 |  | 5065.466 | 4.785 | 2.59 | 2.196 | Longseam | 03:54 | 05:56 | Int | Pinhole |  | 7 | 9 |  |  | 14 | 10 | 13363 | 2.69 | 10690 | 0.464 | 13361 | 2.69 | 0.2 | 6.35 | 4960 | 359 | 406.4 | 352.454 | 0.8 | 54.77581053 | -117.6394 | 713.227 | 44.52 | Ball V 10 | 975.597 | Ball V 12
3830 | Metal Loss | 3537 |  | 5065.624 | 4.785 | 2.747 | 2.038 | Longseam | 03:54 | 05:41 | Int | Pinhole |  | 7 | 9 |  |  | 19 | 10 | 13357 | 2.69 | 10686 | 0.464 | 13354 | 2.69 | 0.2 | 6.35 | 4960 | 359 | 406.4 | 352.454 | 0.8 | 54.77581041 | -117.6394 | 713.224 | 44.52 | Ball V 10 | 975.597 | Ball V 12
3830 | Metal Loss | 3538 |  | 5066.281 | 4.785 | 3.404 | 1.381 | Longseam | 03:54 | 06:54 | Int | Pinhole |  | 8 | 10 |  |  | 21 | 10 | 13351 | 2.69 | 10681 | 0.464 | 13346 | 2.69 | 0.2 | 6.35 | 4960 | 359 | 406.4 | 352.454 | 0.8 | 54.77580989 | -117.6394 | 713.212 | 44.52 | Ball V 10 | 975.597 | Ball V 12
3830 | Metal Loss | 3539 |  | 5067.098 | 4.785 | 4.221 | 0.564 | Longseam | 03:54 | 05:24 | Int | Pinhole |  | 7 | 9 |  |  | 13 | 10 | 13363 | 2.69 | 10690 | 0.464 | 13360 | 2.69 | 0.1 | 6.35 | 4960 | 359 | 406.4 | 352.454 | 0.8 | 54.77580923 | -117.6394 | 713.198 | 44.52 | Ball V 10 | 975.597 | Ball V 12
3830 | Metal Loss | 3540 |  | 5067.247 | 4.785 | 4.37 | 0.415 | Longseam | 03:54 | 06:36 | Int | Pinhole |  | 7 | 9 |  |  | 20 | 10 | 13357 | 2.69 | 10686 | 0.464 | 13353 | 2.69 | 0.2 | 6.35 | 4960 | 359 | 406.4 | 352.454 | 0.8 | 54.77580911 | -117.6394 | 713.195 | 44.52 | Ball V 10 | 975.597 | Ball V 12
3830 | Metal Loss | 3541 |  | 5067.291 | 4.785 | 4.414 | 0.371 | Longseam | 03:54 | 06:15 | Int | Pinhole |  | 7 | 9 |  |  | 11 | 10 | 13365 | 2.69 | 10692 | 0.464 | 13364 | 2.69 | 0.2 | 6.35 | 4960 | 359 | 406.4 | 352.454 | 0.8 | 54.77580908 | -117.6393864 | 713.195 | 44.52 | Ball V 10 | 975.597 | Ball V 12
3830 | Metal Loss | 3542 | 197 | 5067.332 | 4.785 | 4.456 | 0.33 | Longseam | 03:54 | 05:26 | Int | Pinhole |  | 7 | 9 |  |  | 9 | 10 | 13366 | 2.69 | 10693 | 0.464 | 13365 | 2.69 | 0.1 | 6.35 | 4960 | 359 | 406.4 | 352.454 | 0.8 | 54.77580904 | -117.6394 | 713.194 | 44.52 | Ball V 10 | 975.597 | Ball V 12
3830 | Cluster | 197 | 197 | 5067.336 | 4.785 | 4.46 | 0.326 | Longseam | 03:54 | 05:20 | Int |  |  | 15 | 30 |  |  | 9 |  | 13343 | 2.69 | 10674 | 0.465 | 13340 | 2.69 | 0.1 | 6.35 | 4960 | 359 | 406.4 | 352.454 | 0.8 | 54.77580904 | -117.6394 | 713.194 | 44.52 | Ball V 10 | 975.597 | Ball V 12
3830 | Metal Loss | 3543 | 197 | 5067.34 | 4.785 | 4.464 | 0.321 | Longseam | 03:54 | 05:14 | Int | Pinhole |  | 7 | 9 |  |  | 9 | 10 | 13367 | 2.69 | 10694 | 0.464 | 13365 | 2.69 | 0.1 | 6.35 | 4960 | 359 | 406.4 | 352.454 | 0.8 | 54.77580904 | -117.6394 | 713.194 | 44.52 | Ball V 10 | 975.597 | Ball V 12
3830 | Metal Loss | 3544 |  | 5067.384 | 4.785 | 4.507 | 0.278 | Longseam | 03:54 | 05:27 | Int | Pinhole |  | 7 | 9 |  |  | 10 | 10 | 13366 | 2.69 | 10693 | 0.464 | 13365 | 2.69 | 0.1 | 6.35 | 4960 | 359 | 406.4 | 352.454 | 0.8 | 54.775809 | -117.6394 | 713.193 | 44.52 | Ball V 10 | 975.597 | Ball V 12
3830 | Metal Loss | 3545 |  | 5067.392 | 4.785 | 4.516 | 0.27 | Longseam | 03:54 | 07:45 | Int | Pinhole |  | 7 | 8 |  |  | 9 | 10 | 13367 | 2.69 | 10694 | 0.464 | 13366 | 2.69 | 0.1 | 6.35 | 4960 | 359 | 406.4 | 352.454 | 0.8 | 54.775809 | -117.6394 | 713.193 | 44.52 | Ball V 10 | 975.597 | Ball V 12
3830 | Metal Loss | 3546 |  | 5067.432 | 4.785 | 4.555 | 0.23 | Longseam | 03:54 | 06:04 | Int | Pinhole |  | 7 | 8 |  |  | 9 | 10 | 13367 | 2.69 | 10694 | 0.464 | 13366 | 2.69 | 0.1 | 6.35 | 4960 | 359 | 406.4 | 352.454 | 0.8 | 54.77580896 | -117.6394 | 713.192 | 44.52 | Ball V 10 | 975.597 | Ball V 12
3830 | Metal Loss | 3547 | 198 | 5067.438 | 4.785 | 4.561 | 0.224 | Longseam | 03:54 | 05:29 | Int | Pinhole |  | 7 | 8 |  |  | 14 | 10 | 13363 | 2.69 | 10690 | 0.464 | 13361 | 2.69 | 0.1 | 6.35 | 4960 | 359 | 406.4 | 352.454 | 0.8 | 54.77580896 | -117.6394 | 713.192 | 44.52 | Ball V 10 | 975.597 | Ball V 12
3830 | Cluster | 198 | 198 | 5067.448 | 4.785 | 4.572 | 0.213 | Longseam | 03:54 | 05:29 | Int |  |  | 28 | 11 |  |  | 20 |  | 13146 | 2.65 | 10517 | 0.472 | 13263 | 2.67 | 0.1 | 6.35 | 4960 | 359 | 406.4 | 352.454 | 0.8 | 54.77580895 | -117.6394 | 713.192 | 44.52 | Ball V 10 | 975.597 | Ball V 12
3830 | Metal Loss | 3548 | 198 | 5067.459 | 4.785 | 4.582 | 0.203 | Longseam | 03:54 | 05:30 | Int | Pinhole |  | 8 | 9 |  |  | 20 | 10 | 13353 | 2.69 | 10682 | 0.464 | 13349 | 2.69 | 0 | 6.35 | 4960 | 359 | 406.4 | 352.454 | 0.8 | 54.77580894 | -117.6393838 | 713.192 | 44.52 | Ball V 10 | 975.597 | Ball V 12
3830 | Metal Loss | 3549 |  | 5067.504 | 4.785 | 4.628 | 0.158 | Longseam | 03:54 | 06:28 | Int | Pinhole |  | 7 | 8 |  |  | 11 | 10 | 13366 | 2.69 | 10693 | 0.464 | 13364 | 2.69 | 0 | 6.35 | 4960 | 359 | 406.4 | 352.454 | 0.8 | 54.77580891 | -117.6394 | 713.191 | 44.52 | Ball V 10 | 975.597 | Ball V 12
3830 | Metal Loss | 3550 |  | 5067.575 | 4.785 | 4.698 | 0.087 | Longseam | 03:54 | 05:20 | Int | Pinhole |  | 7 | 8 |  |  | 16 | 10 | 13361 | 2.69 | 10689 | 0.464 | 13358 | 2.69 | 0 | 6.35 | 4960 | 359 | 406.4 | 352.454 | 0.8 | 54.77580885 | -117.639382 | 713.19 | 44.52 | Ball V 10 | 975.597 | Ball V 12
3830 | Metal Loss | 3551 |  | 5067.583 | 4.785 | 4.706 | 0.079 | Longseam | 03:54 | 06:43 | Int | Pinhole |  | 7 | 8 |  |  | 13 | 10 | 13364 | 2.69 | 10691 | 0.464 | 13362 | 2.69 | 0 | 6.35 | 4960 | 359 | 406.4 | 352.454 | 0.8 | 54.77580884 | -117.6394 | 713.19 | 44.52 | Ball V 10 | 975.597 | Ball V 12
3830 | Metal Loss | 3552 |  | 5067.608 | 4.785 | 4.731 | 0.054 | Longseam | 03:54 | 05:27 | Int | Circumferential Slotting |  | 8 | 12 |  |  | 15 | 8 | 13359 | 2.69 | 10687 | 0.464 | 13356 | 2.69 | 0.1 | 6.35 | 4960 | 359 | 406.4 | 352.454 | 0.8 | 54.77580882 | -117.6394 | 713.189 | 44.52 | Ball V 10 | 975.597 | Ball V 12
3840 | Joint |  |  | 5067.662 | 7.684 | 4.785 | 7.684 | Longseam | 11:52 | [16 empty] | 0 | 7.92 | 4960 | 359 | 406.4 | 258.786 | 0.8 | 54.77580878 | -117.6394 | 713.188 | 49.305 | Ball V 10 | 970.812 | Ball V 12
3840 | Wall Thickness Up | 34 |  | 5067.662 | 7.684 | 0 | 7.684 | Longseam | 11:52 | [16 empty] | 0 | 7.92 | 4960 | 359 | 406.4 | 258.786 | 0.8 | 54.77580878 | -117.6394 | 713.188 | 49.305 | Ball V 10 | 970.812 | Ball V 12 | From 6.350 to 7.920mm
3840 | Metal Loss | 3553 |  | 5071.026 | 7.684 | 3.364 | 4.319 | Longseam | 11:52 | 05:30 | Int | Pinhole |  | 7 | 8 |  |  | 11 | 10 | 16672 | 3.36 | 13338 | 0.372 | 16670 | 3.36 | 0.3 | 7.92 | 4960 | 359 | 406.4 | 258.786 | 0.8 | 54.77580886 | -117.6393 | 713.175 | 49.305 | Ball V 10 | 970.812 | Ball V 12
3840 | Bend | 64 |  | 5071.445 | 7.684 | 3.783 | 3.9 | Longseam | 11:52 |  |  |  |  | 5972 | [11 empty] | 0.3 | 7.92 | 4960 | 359 | 406.4 | 258.786 | 0.8 | 54.77580972 | -117.6393223 | 713.176 | 49.305 | Ball V 10 | 970.812 | Ball V 12 | Bend 45-left (18.0 D)
3840 | Metal Loss | 3554 |  | 5071.637 | 7.684 | 3.975 | 3.709 | Longseam | 11:52 | 05:58 | Int | Pinhole |  | 7 | 8 |  |  | 11 | 10 | 16672 | 3.36 | 13338 | 0.372 | 16671 | 3.36 | 0.4 | 7.92 | 4960 | 359 | 406.4 | 258.786 | 0.8 | 54.77581018 | -117.6393 | 713.177 | 49.305 | Ball V 10 | 970.812 | Ball V 12
3840 | Metal Loss | 3555 |  | 5071.794 | 7.684 | 4.132 | 3.552 | Longseam | 11:52 | 05:57 | Int | Pinhole |  | 7 | 8 |  |  | 10 | 10 | 16672 | 3.36 | 13338 | 0.372 | 16671 | 3.36 | 0.4 | 7.92 | 4960 | 359 | 406.4 | 258.786 | 0.8 | 54.77581058 | -117.6393171 | 713.178 | 49.305 | Ball V 10 | 970.812 | Ball V 12
3840 | Metal Loss | 3556 | 199 | 5074.584 | 7.684 | 6.923 | 0.761 | Longseam | 11:52 | 06:00 | Int | Pinhole |  | 7 | 8 |  |  | 10 | 10 | 16672 | 3.36 | 13338 | 0.372 | 16671 | 3.36 | 0.4 | 7.92 | 4960 | 359 | 406.4 | 258.786 | 0.8 | 54.77582232 | -117.6393 | 713.215 | 49.305 | Ball V 10 | 970.812 | Ball V 12
3840 | Cluster | 199 | 199 | 5074.592 | 7.684 | 6.93 | 0.754 | Longseam | 11:52 | 06:00 | Int |  |  | 22 | 8 |  |  | 10 |  | 16614 | 3.35 | 13291 | 0.373 | 16633 | 3.35 | 0.4 | 7.92 | 4960 | 359 | 406.4 | 258.786 | 0.8 | 54.77582236 | -117.6393 | 713.215 | 49.305 | Ball V 10 | 970.812 | Ball V 12
3840 | Metal Loss | 3557 | 199 | 5074.599 | 7.684 | 6.937 | 0.747 | Longseam | 11:52 | 06:00 | Int | Pinhole |  | 7 | 8 |  |  | 9 | 10 | 16673 | 3.36 | 13338 | 0.372 | 16672 | 3.36 | 0.4 | 7.92 | 4960 | 359 | 406.4 | 258.786 | 0.8 | 54.7758224 | -117.6392789 | 713.216 | 49.305 | Ball V 10 | 970.812 | Ball V 12
3840 | Anchor | 52 |  | 5074.749 | 7.684 | 7.088 | 0.596 | Longseam | 11:52 |  |  |  |  | 408 | 1237 | [10 empty] | 0.2 | 7.92 | 4960 | 359 | 406.4 | 258.786 | 0.8 | 54.77582324 | -117.6393 | 713.219 | 49.305 | Ball V 10 | 970.812 | Ball V 12
3850 | Joint |  |  | 5075.345 | 18.446 | 7.684 | 18.446 | Longseam | 03:11 | [16 empty] | 0.3 | 6.35 | 4960 | 359 | 406.4 | 266.217 | 0.8 | 54.77582659 | -117.6393 | 713.232 | 56.988 | Ball V 10 | 963.128 | Ball V 12
3850 | Wall Thickness Down | 36 |  | 5075.345 | 18.446 | 0 | 18.446 | Longseam | 03:11 | [16 empty] | 0.3 | 6.35 | 4960 | 359 | 406.4 | 266.217 | 0.8 | 54.77582659 | -117.6393 | 713.232 | 56.988 | Ball V 10 | 963.128 | Ball V 12 | From 7.920 to 6.350mm
3850 | Metal Loss | 3558 |  | 5075.459 | 18.446 | 0.114 | 18.332 | Longseam | 03:11 | 06:05 | Int | Circumferential Slotting |  | 7 | 10 |  |  | 12 | 8 | 13364 | 2.69 | 10691 | 0.464 | 13362 | 2.69 | 0.3 | 6.35 | 4960 | 359 | 406.4 | 266.217 | 0.8 | 54.77582723 | -117.6393 | 713.234 | 56.988 | Ball V 10 | 963.128 | Ball V 12
3850 | Metal Loss | 3559 |  | 5075.532 | 18.446 | 0.187 | 18.259 | Longseam | 03:11 | 06:09 | Int | Pinhole |  | 7 | 9 |  |  | 9 | 10 | 13366 | 2.69 | 10693 | 0.464 | 13365 | 2.69 | 0.3 | 6.35 | 4960 | 359 | 406.4 | 266.217 | 0.8 | 54.77582764 | -117.6393 | 713.236 | 56.988 | Ball V 10 | 963.128 | Ball V 12
3850 | Metal Loss | 3560 |  | 5075.583 | 18.446 | 0.238 | 18.208 | Longseam | 03:11 | 06:07 | Int | Pinhole |  | 7 | 9 |  |  | 11 | 10 | 13365 | 2.69 | 10692 | 0.464 | 13364 | 2.69 | 0.3 | 6.35 | 4960 | 359 | 406.4 | 266.217 | 0.8 | 54.77582792 | -117.6393 | 713.237 | 56.988 | Ball V 10 | 963.128 | Ball V 12
3850 | Metal Loss | 3561 |  | 5077.641 | 18.446 | 2.296 | 16.15 | Longseam | 03:11 | 05:49 | Int | Pinhole |  | 7 | 9 |  |  | 13 | 10 | 13363 | 2.69 | 10690 | 0.464 | 13361 | 2.69 | 0.2 | 6.35 | 4960 | 359 | 406.4 | 266.217 | 0.8 | 54.77583941 | -117.6392 | 713.283 | 56.988 | Ball V 10 | 963.128 | Ball V 12
3850 | Metal Loss | 3562 |  | 5077.769 | 18.446 | 2.424 | 16.022 | Longseam | 03:11 | 05:45 | Int | Circumferential Slotting |  | 9 | 10 |  |  | 10 | 8 | 13362 | 2.69 | 10690 | 0.464 | 13360 | 2.69 | 0.2 | 6.35 | 4960 | 359 | 406.4 | 266.217 | 0.8 | 54.77584013 | -117.6392 | 713.286 | 56.988 | Ball V 10 | 963.128 | Ball V 12
3850 | Metal Loss | 3563 |  | 5078.157 | 18.446 | 2.812 | 15.634 | Longseam | 03:11 | 05:46 | Int | Pinhole |  | 7 | 9 |  |  | 11 | 10 | 13366 | 2.69 | 10693 | 0.464 | 13364 | 2.69 | 0.2 | 6.35 | 4960 | 359 | 406.4 | 266.217 | 0.8 | 54.77584228 | -117.6392 | 713.295 | 56.988 | Ball V 10 | 963.128 | Ball V 12
3850 | Metal Loss | 3564 |  | 5078.214 | 18.446 | 2.869 | 15.577 | Longseam | 03:11 | 05:49 | Int | Pinhole |  | 7 | 8 |  |  | 12 | 10 | 13365 | 2.69 | 10692 | 0.464 | 13363 | 2.69 | 0.2 | 6.35 | 4960 | 359 | 406.4 | 266.217 | 0.8 | 54.7758426 | -117.6392 | 713.296 | 56.988 | Ball V 10 | 963.128 | Ball V 12
3850 | Metal Loss | 3565 |  | 5078.34 | 18.446 | 2.995 | 15.451 | Longseam | 03:11 | 05:50 | Int | Pinhole |  | 7 | 9 |  |  | 10 | 10 | 13367 | 2.69 | 10694 | 0.464 | 13365 | 2.69 | 0.2 | 6.35 | 4960 | 359 | 406.4 | 266.217 | 0.8 | 54.7758433 | -117.6392 | 713.299 | 56.988 | Ball V 10 | 963.128 | Ball V 12
3850 | Metal Loss | 3566 |  | 5078.409 | 18.446 | 3.064 | 15.382 | Longseam | 03:11 | 05:45 | Int | Pinhole |  | 8 | 9 |  |  | 11 | 10 | 13364 | 2.69 | 10691 | 0.464 | 13362 | 2.69 | 0.2 | 6.35 | 4960 | 359 | 406.4 | 266.217 | 0.8 | 54.77584369 | -117.6392 | 713.301 | 56.988 | Ball V 10 | 963.128 | Ball V 12
3850 | Metal Loss | 3567 |  | 5078.47 | 18.446 | 3.125 | 15.321 | Longseam | 03:11 | 05:55 | Int | Pinhole |  | 9 | 9 |  |  | 11 | 10 | 13360 | 2.69 | 10688 | 0.464 | 13357 | 2.69 | 0.2 | 6.35 | 4960 | 359 | 406.4 | 266.217 | 0.8 | 54.77584402 | -117.6392 | 713.302 | 56.988 | Ball V 10 | 963.128 | Ball V 12
3860 | Joint |  |  | 5093.791 | 18.323 | 18.446 | 18.323 | Longseam | 11:14 | [16 empty] | 0.1 | 6.35 | 4960 | 359 | 406.4 | 289.448 | 0.8 | 54.77592826 | -117.639 | 713.225 | 75.434 | Ball V 10 | 944.683 | Ball V 12
3860 | Metal Loss | 3568 |  | 5101.75 | 18.323 | 7.958 | 10.365 | Longseam | 11:14 | 12:45 | Int | Circumferential Slotting |  | 9 | 14 |  |  | 10 | 8 | 13361 | 2.69 | 10689 | 0.464 | 13359 | 2.69 | 0.1 | 6.35 | 4960 | 359 | 406.4 | 289.448 | 0.8 | 54.77597168 | -117.6389 | 713.169 | 75.434 | Ball V 10 | 944.683 | Ball V 12
3870 | Joint |  |  | 5112.114 | 18.458 | 18.323 | 18.458 | Longseam | 02:01 | [16 empty] | 0.1 | 6.35 | 4960 | 359 | 406.4 | 249.119 | 0.8 | 54.77602847 | -117.6388 | 713.129 | 93.757 | Ball V 10 | 926.359 | Ball V 12
3870 | Metal Loss | 3569 |  | 5117.737 | 18.458 | 5.623 | 12.835 | Longseam | 02:01 | 05:55 | Int | Pinhole |  | 7 | 9 |  |  | 11 | 10 | 13365 | 2.69 | 10692 | 0.464 | 13364 | 2.69 | 0.3 | 6.35 | 4960 | 359 | 406.4 | 249.119 | 0.8 | 54.77605948 | -117.6387 | 713.109 | 93.757 | Ball V 10 | 926.359 | Ball V 12
3870 | Metal Loss | 3570 |  | 5118.602 | 18.458 | 6.488 | 11.97 | Longseam | 02:01 | 05:50 | Int | Pinhole |  | 7 | 9 |  |  | 9 | 10 | 13367 | 2.69 | 10694 | 0.464 | 13366 | 2.69 | 0.2 | 6.35 | 4960 | 359 | 406.4 | 249.119 | 0.8 | 54.77606425 | -117.6387 | 713.11 | 93.757 | Ball V 10 | 926.359 | Ball V 12
3870 | Metal Loss | 3571 |  | 5118.947 | 18.458 | 6.833 | 11.625 | Longseam | 02:01 | 05:49 | Int | Pinhole |  | 7 | 9 |  |  | 11 | 10 | 13366 | 2.69 | 10693 | 0.464 | 13364 | 2.69 | 0.2 | 6.35 | 4960 | 359 | 406.4 | 249.119 | 0.8 | 54.77606615 | -117.6387 | 713.11 | 93.757 | Ball V 10 | 926.359 | Ball V 12
3870 | Metal Loss | 3572 | 200 | 5121.122 | 18.458 | 9.007 | 9.45 | Longseam | 02:01 | 05:53 | Int | Pinhole |  | 7 | 8 |  |  | 11 | 10 | 13365 | 2.69 | 10692 | 0.464 | 13364 | 2.69 | 0.1 | 6.35 | 4960 | 359 | 406.4 | 249.119 | 0.8 | 54.77607814 | -117.6387 | 713.117 | 93.757 | Ball V 10 | 926.359 | Ball V 12
3870 | Cluster | 200 | 200 | 5121.134 | 18.458 | 9.02 | 9.438 | Longseam | 02:01 | 05:51 | Int |  |  | 31 | 17 |  |  | 11 |  | 13236 | 2.67 | 10589 | 0.468 | 13309 | 2.68 | 0.1 | 6.35 | 4960 | 359 | 406.4 | 249.119 | 0.8 | 54.77607821 | -117.6387 | 713.117 | 93.757 | Ball V 10 | 926.359 | Ball V 12
3870 | Metal Loss | 3573 | 200 | 5121.146 | 18.458 | 9.032 | 9.426 | Longseam | 02:01 | 05:48 | Int | Pinhole |  | 7 | 9 |  |  | 10 | 10 | 13367 | 2.69 | 10694 | 0.464 | 13365 | 2.69 | 0.2 | 6.35 | 4960 | 359 | 406.4 | 249.119 | 0.8 | 54.77607827 | -117.6387 | 713.117 | 93.757 | Ball V 10 | 926.359 | Ball V 12
3870 | Metal Loss | 3574 |  | 5121.573 | 18.458 | 9.458 | 8.999 | Longseam | 02:01 | 05:55 | Int | Pinhole |  | 7 | 8 |  |  | 12 | 10 | 13365 | 2.69 | 10692 | 0.464 | 13363 | 2.69 | 0.2 | 6.35 | 4960 | 359 | 406.4 | 249.119 | 0.8 | 54.77608062 | -117.6387 | 713.119 | 93.757 | Ball V 10 | 926.359 | Ball V 12
3870 | Metal Loss | 3575 |  | 5121.636 | 18.458 | 9.521 | 8.936 | Longseam | 02:01 | 05:45 | Int | Pinhole |  | 7 | 8 |  |  | 11 | 10 | 13366 | 2.69 | 10693 | 0.464 | 13364 | 2.69 | 0.2 | 6.35 | 4960 | 359 | 406.4 | 249.119 | 0.8 | 54.77608097 | -117.6387 | 713.119 | 93.757 | Ball V 10 | 926.359 | Ball V 12
3870 | Metal Loss | 3576 | 201 | 5121.674 | 18.458 | 9.56 | 8.898 | Longseam | 02:01 | 05:47 | Int | Pinhole |  | 7 | 9 |  |  | 11 | 10 | 13366 | 2.69 | 10693 | 0.464 | 13364 | 2.69 | 0.2 | 6.35 | 4960 | 359 | 406.4 | 249.119 | 0.8 | 54.77608118 | -117.6387 | 713.119 | 93.757 | Ball V 10 | 926.359 | Ball V 12
3870 | Cluster | 201 | 201 | 5121.683 | 18.458 | 9.569 | 8.889 | Longseam | 02:01 | 05:52 | Int |  |  | 25 | 23 |  |  | 11 |  | 13279 | 2.68 | 10623 | 0.467 | 13321 | 2.69 | 0.2 | 6.35 | 4960 | 359 | 406.4 | 249.119 | 0.8 | 54.77608123 | -117.6387 | 713.119 | 93.757 | Ball V 10 | 926.359 | Ball V 12
3870 | Metal Loss | 3577 | 201 | 5121.692 | 18.458 | 9.578 | 8.88 | Longseam | 02:01 | 05:56 | Int | Pinhole |  | 7 | 9 |  |  | 9 | 10 | 13367 | 2.69 | 10694 | 0.464 | 13366 | 2.69 | 0.2 | 6.35 | 4960 | 359 | 406.4 | 249.119 | 0.8 | 54.77608128 | -117.6387 | 713.119 | 93.757 | Ball V 10 | 926.359 | Ball V 12
3870 | Metal Loss | 3578 |  | 5121.759 | 18.458 | 9.645 | 8.813 | Longseam | 02:01 | 05:59 | Int | Pinhole |  | 7 | 9 |  |  | 10 | 10 | 13366 | 2.69 | 10693 | 0.464 | 13365 | 2.69 | 0.2 | 6.35 | 4960 | 359 | 406.4 | 249.119 | 0.8 | 54.77608165 | -117.6387 | 713.119 | 93.757 | Ball V 10 | 926.359 | Ball V 12
3870 | Metal Loss | 3579 | 202 | 5121.867 | 18.458 | 9.753 | 8.705 | Longseam | 02:01 | 05:58 | Int | Pinhole |  | 7 | 9 |  |  | 8 | 10 | 13368 | 2.7 | 10694 | 0.464 | 13367 | 2.69 | 0.2 | 6.35 | 4960 | 359 | 406.4 | 249.119 | 0.8 | 54.77608225 | -117.6387 | 713.12 | 93.757 | Ball V 10 | 926.359 | Ball V 12
3870 | Cluster | 202 | 202 | 5121.873 | 18.458 | 9.758 | 8.699 | Longseam | 02:01 | 05:57 | Int |  |  | 18 | 12 |  |  | 11 |  | 13322 | 2.69 | 10658 | 0.465 | 13328 | 2.69 | 0.2 | 6.35 | 4960 | 359 | 406.4 | 249.119 | 0.8 | 54.77608228 | -117.6387 | 713.12 | 93.757 | Ball V 10 | 926.359 | Ball V 12
3870 | Metal Loss | 3580 | 202 | 5121.877 | 18.458 | 9.763 | 8.695 | Longseam | 02:01 | 05:57 | Int | Circumferential Slotting |  | 9 | 10 |  |  | 11 | 8 | 13360 | 2.69 | 10688 | 0.464 | 13358 | 2.69 | 0.2 | 6.35 | 4960 | 359 | 406.4 | 249.119 | 0.8 | 54.7760823 | -117.6387 | 713.12 | 93.757 | Ball V 10 | 926.359 | Ball V 12
3870 | Metal Loss | 3581 |  | 5122.18 | 18.458 | 10.065 | 8.392 | Longseam | 02:01 | 05:55 | Int | Pinhole |  | 7 | 8 |  |  | 10 | 10 | 13366 | 2.69 | 10693 | 0.464 | 13365 | 2.69 | 0.2 | 6.35 | 4960 | 359 | 406.4 | 249.119 | 0.8 | 54.77608397 | -117.6387 | 713.121 | 93.757 | Ball V 10 | 926.359 | Ball V 12
3870 | Metal Loss | 3582 |  | 5122.921 | 18.458 | 10.807 | 7.651 | Longseam | 02:01 | 05:51 | Int | Pinhole |  | 7 | 9 |  |  | 10 | 10 | 13367 | 2.69 | 10694 | 0.464 | 13366 | 2.69 | 0.2 | 6.35 | 4960 | 359 | 406.4 | 249.119 | 0.8 | 54.77608806 | -117.6387 | 713.124 | 93.757 | Ball V 10 | 926.359 | Ball V 12
3870 | Metal Loss | 3583 |  | 5123.225 | 18.458 | 11.111 | 7.346 | Longseam | 02:01 | 05:52 | Int | Pinhole |  | 7 | 8 |  |  | 11 | 10 | 13366 | 2.69 | 10693 | 0.464 | 13364 | 2.69 | 0.2 | 6.35 | 4960 | 359 | 406.4 | 249.119 | 0.8 | 54.77608974 | -117.6387 | 713.125 | 93.757 | Ball V 10 | 926.359 | Ball V 12
3870 | Metal Loss | 3584 |  | 5123.599 | 18.458 | 11.485 | 6.973 | Longseam | 02:01 | 05:47 | Int | Pinhole |  | 7 | 9 |  |  | 9 | 10 | 13367 | 2.69 | 10694 | 0.464 | 13366 | 2.69 | 0.2 | 6.35 | 4960 | 359 | 406.4 | 249.119 | 0.8 | 54.77609179 | -117.638677 | 713.126 | 93.757 | Ball V 10 | 926.359 | Ball V 12
3870 | Metal Loss | 3585 |  | 5123.701 | 18.458 | 11.586 | 6.871 | Longseam | 02:01 | 05:44 | Int | Pinhole |  | 7 | 9 |  |  | 8 | 10 | 13367 | 2.69 | 10694 | 0.464 | 13366 | 2.69 | 0.2 | 6.35 | 4960 | 359 | 406.4 | 249.119 | 0.8 | 54.77609235 | -117.6387 | 713.127 | 93.757 | Ball V 10 | 926.359 | Ball V 12
3870 | Metal Loss | 3586 |  | 5123.839 | 18.458 | 11.724 | 6.733 | Longseam | 02:01 | 05:42 | Int | Pinhole |  | 7 | 8 |  |  | 11 | 10 | 13366 | 2.69 | 10693 | 0.464 | 13364 | 2.69 | 0.1 | 6.35 | 4960 | 359 | 406.4 | 249.119 | 0.8 | 54.77609311 | -117.6387 | 713.127 | 93.757 | Ball V 10 | 926.359 | Ball V 12
3870 | Metal Loss | 3587 |  | 5123.981 | 18.458 | 11.867 | 6.591 | Longseam | 02:01 | 05:47 | Int | Pitting |  | 23 | 20 |  |  | 13 | 8 | 13280 | 2.68 | 10624 | 0.467 | 13261 | 2.67 | 0.1 | 6.35 | 4960 | 359 | 406.4 | 249.119 | 0.8 | 54.7760939 | -117.6387 | 713.128 | 93.757 | Ball V 10 | 926.359 | Ball V 12
3870 | Metal Loss | 3588 |  | 5124.048 | 18.458 | 11.934 | 6.524 | Longseam | 02:01 | 05:45 | Int | Pinhole |  | 7 | 8 |  |  | 10 | 10 | 13366 | 2.69 | 10693 | 0.464 | 13365 | 2.69 | 0.1 | 6.35 | 4960 | 359 | 406.4 | 249.119 | 0.8 | 54.77609427 | -117.6387 | 713.128 | 93.757 | Ball V 10 | 926.359 | Ball V 12
3870 | Metal Loss | 3589 |  | 5124.119 | 18.458 | 12.005 | 6.453 | Longseam | 02:01 | 05:46 | Int | Pinhole |  | 7 | 9 |  |  | 10 | 10 | 13366 | 2.69 | 10693 | 0.464 | 13365 | 2.69 | 0.1 | 6.35 | 4960 | 359 | 406.4 | 249.119 | 0.8 | 54.77609466 | -117.6387 | 713.128 | 93.757 | Ball V 10 | 926.359 | Ball V 12
3870 | Metal Loss | 3590 |  | 5124.338 | 18.458 | 12.224 | 6.234 | Longseam | 02:01 | 05:58 | Int | Pinhole |  | 7 | 9 |  |  | 12 | 10 | 13365 | 2.69 | 10692 | 0.464 | 13363 | 2.69 | 0.1 | 6.35 | 4960 | 359 | 406.4 | 249.119 | 0.8 | 54.77609587 | -117.6387 | 713.129 | 93.757 | Ball V 10 | 926.359 | Ball V 12
3870 | Metal Loss | 3591 |  | 5124.381 | 18.458 | 12.266 | 6.191 | Longseam | 02:01 | 05:57 | Int | Pinhole |  | 7 | 8 |  |  | 10 | 10 | 13366 | 2.69 | 10693 | 0.464 | 13365 | 2.69 | 0.1 | 6.35 | 4960 | 359 | 406.4 | 249.119 | 0.8 | 54.7760961 | -117.6387 | 713.129 | 93.757 | Ball V 10 | 926.359 | Ball V 12
3870 | Metal Loss | 3592 |  | 5124.452 | 18.458 | 12.338 | 6.12 | Longseam | 02:01 | 05:40 | Int | Pinhole |  | 7 | 9 |  |  | 11 | 10 | 13365 | 2.69 | 10692 | 0.464 | 13363 | 2.69 | 0.1 | 6.35 | 4960 | 359 | 406.4 | 249.119 | 0.8 | 54.77609649 | -117.6387 | 713.13 | 93.757 | Ball V 10 | 926.359 | Ball V 12
3870 | Metal Loss | 3593 |  | 5124.612 | 18.458 | 12.498 | 5.96 | Longseam | 02:01 | 05:39 | Int | Pinhole |  | 7 | 9 |  |  | 10 | 10 | 13366 | 2.69 | 10693 | 0.464 | 13364 | 2.69 | 0.1 | 6.35 | 4960 | 359 | 406.4 | 249.119 | 0.8 | 54.77609738 | -117.6387 | 713.13 | 93.757 | Ball V 10 | 926.359 | Ball V 12
3870 | Metal Loss | 3594 |  | 5124.708 | 18.458 | 12.593 | 5.864 | Longseam | 02:01 | 05:49 | Int | Pinhole |  | 7 | 9 |  |  | 11 | 10 | 13365 | 2.69 | 10692 | 0.464 | 13363 | 2.69 | 0.1 | 6.35 | 4960 | 359 | 406.4 | 249.119 | 0.8 | 54.7760979 | -117.6386634 | 713.131 | 93.757 | Ball V 10 | 926.359 | Ball V 12
3870 | Metal Loss | 3595 |  | 5124.748 | 18.458 | 12.634 | 5.824 | Longseam | 02:01 | 06:04 | Int | Pinhole |  | 7 | 8 |  |  | 10 | 10 | 13366 | 2.69 | 10693 | 0.464 | 13365 | 2.69 | 0.1 | 6.35 | 4960 | 359 | 406.4 | 249.119 | 0.8 | 54.77609813 | -117.6386629 | 713.131 | 93.757 | Ball V 10 | 926.359 | Ball V 12
3870 | Metal Loss | 3596 |  | 5124.815 | 18.458 | 12.701 | 5.757 | Longseam | 02:01 | 05:53 | Int | Pinhole |  | 8 | 9 |  |  | 9 | 10 | 13365 | 2.69 | 10692 | 0.464 | 13363 | 2.69 | 0.1 | 6.35 | 4960 | 359 | 406.4 | 249.119 | 0.8 | 54.7760985 | -117.6387 | 713.131 | 93.757 | Ball V 10 | 926.359 | Ball V 12
3870 | Metal Loss | 3597 |  | 5124.891 | 18.458 | 12.777 | 5.68 | Longseam | 02:01 | 05:51 | Int | Pinhole |  | 7 | 8 |  |  | 11 | 10 | 13364 | 2.69 | 10691 | 0.464 | 13363 | 2.69 | 0.1 | 6.35 | 4960 | 359 | 406.4 | 249.119 | 0.8 | 54.77609892 | -117.6387 | 713.131 | 93.757 | Ball V 10 | 926.359 | Ball V 12
3870 | Metal Loss | 3598 |  | 5125.071 | 18.458 | 12.957 | 5.501 | Longseam | 02:01 | 05:41 | Int | Pinhole |  | 7 | 9 |  |  | 23 | 10 | 13353 | 2.69 | 10682 | 0.464 | 13348 | 2.69 | 0.1 | 6.35 | 4960 | 359 | 406.4 | 249.119 | 0.8 | 54.77609991 | -117.6387 | 713.132 | 93.757 | Ball V 10 | 926.359 | Ball V 12
3870 | Metal Loss | 3599 |  | 5125.67 | 18.458 | 13.556 | 4.902 | Longseam | 02:01 | 06:06 | Int | Pinhole |  | 7 | 9 |  |  | 9 | 10 | 13367 | 2.69 | 10694 | 0.464 | 13366 | 2.69 | 0.1 | 6.35 | 4960 | 359 | 406.4 | 249.119 | 0.8 | 54.77610321 | -117.6387 | 713.135 | 93.757 | Ball V 10 | 926.359 | Ball V 12
3870 | Metal Loss | 3600 |  | 5125.703 | 18.458 | 13.588 | 4.869 | Longseam | 02:01 | 05:47 | Int | Pinhole |  | 8 | 9 |  |  | 12 | 10 | 13363 | 2.69 | 10690 | 0.464 | 13361 | 2.69 | 0.1 | 6.35 | 4960 | 359 | 406.4 | 249.119 | 0.8 | 54.77610339 | -117.6387 | 713.135 | 93.757 | Ball V 10 | 926.359 | Ball V 12
3870 | Metal Loss | 3601 |  | 5125.851 | 18.458 | 13.737 | 4.721 | Longseam | 02:01 | 06:12 | Int | Pinhole |  | 7 | 8 |  |  | 11 | 10 | 13366 | 2.69 | 10693 | 0.464 | 13364 | 2.69 | 0.1 | 6.35 | 4960 | 359 | 406.4 | 249.119 | 0.8 | 54.7761042 | -117.6386 | 713.136 | 93.757 | Ball V 10 | 926.359 | Ball V 12
3870 | Metal Loss | 3602 |  | 5126.005 | 18.458 | 13.891 | 4.567 | Longseam | 02:01 | 05:31 | Int | Pinhole |  | 7 | 9 |  |  | 10 | 10 | 13365 | 2.69 | 10692 | 0.464 | 13364 | 2.69 | 0.1 | 6.35 | 4960 | 359 | 406.4 | 249.119 | 0.8 | 54.77610505 | -117.6386 | 713.136 | 93.757 | Ball V 10 | 926.359 | Ball V 12
3870 | Metal Loss | 3603 |  | 5126.05 | 18.458 | 13.936 | 4.522 | Longseam | 02:01 | 05:39 | Int | Pinhole |  | 7 | 9 |  |  | 13 | 10 | 13363 | 2.69 | 10690 | 0.464 | 13361 | 2.69 | 0.1 | 6.35 | 4960 | 359 | 406.4 | 249.119 | 0.8 | 54.7761053 | -117.6386 | 713.137 | 93.757 | Ball V 10 | 926.359 | Ball V 12
3870 | Metal Loss | 3604 | 203 | 5126.277 | 18.458 | 14.163 | 4.295 | Longseam | 02:01 | 05:59 | Int | Pinhole |  | 7 | 9 |  |  | 8 | 10 | 13368 | 2.7 | 10694 | 0.464 | 13366 | 2.69 | 0.1 | 6.35 | 4960 | 359 | 406.4 | 249.119 | 0.8 | 54.77610655 | -117.6386 | 713.138 | 93.757 | Ball V 10 | 926.359 | Ball V 12
3870 | Cluster | 203 | 203 | 5126.284 | 18.458 | 14.17 | 4.287 | Longseam | 02:01 | 06:02 | Int |  |  | 21 | 19 |  |  | 12 |  | 13297 | 2.68 | 10638 | 0.466 | 13325 | 2.69 | 0.1 | 6.35 | 4960 | 359 | 406.4 | 249.119 | 0.8 | 54.77610659 | -117.6386 | 713.138 | 93.757 | Ball V 10 | 926.359 | Ball V 12
3870 | Metal Loss | 3605 | 203 | 5126.292 | 18.458 | 14.177 | 4.28 | Longseam | 02:01 | 06:05 | Int | Pinhole |  | 7 | 9 |  |  | 12 | 10 | 13364 | 2.69 | 10691 | 0.464 | 13362 | 2.69 | 0.1 | 6.35 | 4960 | 359 | 406.4 | 249.119 | 0.8 | 54.77610663 | -117.6386 | 713.138 | 93.757 | Ball V 10 | 926.359 | Ball V 12
3870 | Metal Loss | 3606 |  | 5126.547 | 18.458 | 14.433 | 4.025 | Longseam | 02:01 | 06:01 | Int | Pinhole |  | 7 | 9 |  |  | 10 | 10 | 13366 | 2.69 | 10693 | 0.464 | 13365 | 2.69 | 0.2 | 6.35 | 4960 | 359 | 406.4 | 249.119 | 0.8 | 54.77610804 | -117.6386 | 713.139 | 93.757 | Ball V 10 | 926.359 | Ball V 12
3870 | Metal Loss | 3607 |  | 5126.567 | 18.458 | 14.452 | 4.005 | Longseam | 02:01 | 05:37 | Int | Pinhole |  | 7 | 8 |  |  | 9 | 10 | 13367 | 2.69 | 10694 | 0.464 | 13365 | 2.69 | 0.2 | 6.35 | 4960 | 359 | 406.4 | 249.119 | 0.8 | 54.77610815 | -117.6386 | 713.139 | 93.757 | Ball V 10 | 926.359 | Ball V 12
3870 | Metal Loss | 3608 |  | 5126.785 | 18.458 | 14.671 | 3.787 | Longseam | 02:01 | 05:44 | Int | Pinhole |  | 7 | 9 |  |  | 10 | 10 | 13366 | 2.69 | 10693 | 0.464 | 13365 | 2.69 | 0.2 | 6.35 | 4960 | 359 | 406.4 | 249.119 | 0.8 | 54.77610935 | -117.6386 | 713.14 | 93.757 | Ball V 10 | 926.359 | Ball V 12
3870 | Metal Loss | 3609 |  | 5126.822 | 18.458 | 14.707 | 3.75 | Longseam | 02:01 | 05:45 | Int | Pinhole |  | 7 | 8 |  |  | 10 | 10 | 13366 | 2.69 | 10693 | 0.464 | 13364 | 2.69 | 0.2 | 6.35 | 4960 | 359 | 406.4 | 249.119 | 0.8 | 54.77610955 | -117.6386 | 713.14 | 93.757 | Ball V 10 | 926.359 | Ball V 12
3870 | Metal Loss | 3610 |  | 5126.854 | 18.458 | 14.74 | 3.718 | Longseam | 02:01 | 06:07 | Int | Pinhole |  | 7 | 9 |  |  | 10 | 10 | 13366 | 2.69 | 10693 | 0.464 | 13364 | 2.69 | 0.2 | 6.35 | 4960 | 359 | 406.4 | 249.119 | 0.8 | 54.77610973 | -117.6386 | 713.14 | 93.757 | Ball V 10 | 926.359 | Ball V 12
3870 | Metal Loss | 3611 |  | 5126.958 | 18.458 | 14.843 | 3.614 | Longseam | 02:01 | 05:51 | Int | Pinhole |  | 7 | 8 |  |  | 13 | 10 | 13363 | 2.69 | 10690 | 0.464 | 13361 | 2.69 | 0.2 | 6.35 | 4960 | 359 | 406.4 | 249.119 | 0.8 | 54.7761103 | -117.6386 | 713.141 | 93.757 | Ball V 10 | 926.359 | Ball V 12
3870 | Metal Loss | 3612 |  | 5127.425 | 18.458 | 15.31 | 3.147 | Longseam | 02:01 | 06:09 | Int | Pinhole |  | 7 | 8 |  |  | 14 | 10 | 13364 | 2.69 | 10691 | 0.464 | 13362 | 2.69 | 0.2 | 6.35 | 4960 | 359 | 406.4 | 249.119 | 0.8 | 54.77611287 | -117.6386 | 713.143 | 93.757 | Ball V 10 | 926.359 | Ball V 12
3870 | Metal Loss | 3613 |  | 5127.463 | 18.458 | 15.349 | 3.109 | Longseam | 02:01 | 06:11 | Int | Pinhole |  | 7 | 9 |  |  | 11 | 10 | 13365 | 2.69 | 10692 | 0.464 | 13364 | 2.69 | 0.2 | 6.35 | 4960 | 359 | 406.4 | 249.119 | 0.8 | 54.77611308 | -117.6386 | 713.143 | 93.757 | Ball V 10 | 926.359 | Ball V 12
3870 | Metal Loss | 3614 |  | 5127.63 | 18.458 | 15.515 | 2.942 | Longseam | 02:01 | 05:56 | Int | Pinhole |  | 7 | 9 |  |  | 8 | 10 | 13368 | 2.7 | 10694 | 0.464 | 13367 | 2.69 | 0.2 | 6.35 | 4960 | 359 | 406.4 | 249.119 | 0.8 | 54.776114 | -117.6386 | 713.144 | 93.757 | Ball V 10 | 926.359 | Ball V 12
3870 | Metal Loss | 3615 |  | 5127.656 | 18.458 | 15.542 | 2.916 | Longseam | 02:01 | 05:39 | Int | Circumferential Slotting |  | 7 | 10 |  |  | 9 | 8 | 13366 | 2.69 | 10693 | 0.464 | 13365 | 2.69 | 0.2 | 6.35 | 4960 | 359 | 406.4 | 249.119 | 0.8 | 54.77611414 | -117.6386 | 713.144 | 93.757 | Ball V 10 | 926.359 | Ball V 12
3870 | Metal Loss | 3616 |  | 5127.737 | 18.458 | 15.623 | 2.835 | Longseam | 02:01 | 05:56 | Int | Pinhole |  | 7 | 9 |  |  | 10 | 10 | 13366 | 2.69 | 10693 | 0.464 | 13365 | 2.69 | 0.2 | 6.35 | 4960 | 359 | 406.4 | 249.119 | 0.8 | 54.77611459 | -117.6386 | 713.144 | 93.757 | Ball V 10 | 926.359 | Ball V 12
3880 | Joint |  |  | 5130.572 | 18.375 | 18.458 | 18.375 | Longseam | 10:48 | [16 empty] | 0.1 | 6.35 | 4960 | 359 | 406.4 | 268.588 | 0.8 | 54.77613018 | -117.6385914 | 713.153 | 112.215 | Ball V 10 | 907.902 | Ball V 12
3880 | Metal Loss | 3617 |  | 5130.66 | 18.375 | 0.088 | 18.287 | Longseam | 10:48 | 06:45 | Int | Pinhole |  | 7 | 8 |  |  | 10 | 10 | 13366 | 2.69 | 10693 | 0.464 | 13365 | 2.69 | 0 | 6.35 | 4960 | 359 | 406.4 | 268.588 | 0.8 | 54.77613067 | -117.6386 | 713.153 | 112.215 | Ball V 10 | 907.902 | Ball V 12
3880 | Metal Loss | 3618 |  | 5131.597 | 18.375 | 1.025 | 17.35 | Longseam | 10:48 | 05:47 | Int | Pinhole |  | 7 | 9 |  |  | 10 | 10 | 13366 | 2.69 | 10693 | 0.464 | 13365 | 2.69 | 0.2 | 6.35 | 4960 | 359 | 406.4 | 268.588 | 0.8 | 54.77613585 | -117.6386 | 713.148 | 112.215 | Ball V 10 | 907.902 | Ball V 12
3880 | Metal Loss | 3619 |  | 5132.628 | 18.375 | 2.056 | 16.319 | Longseam | 10:48 | 06:03 | Int | Pinhole |  | 7 | 9 |  |  | 10 | 10 | 13366 | 2.69 | 10693 | 0.464 | 13365 | 2.69 | 0.3 | 6.35 | 4960 | 359 | 406.4 | 268.588 | 0.8 | 54.77614157 | -117.6386 | 713.14 | 112.215 | Ball V 10 | 907.902 | Ball V 12
3880 | Metal Loss | 3620 |  | 5132.723 | 18.375 | 2.151 | 16.224 | Longseam | 10:48 | 05:57 | Int | Pinhole |  | 7 | 9 |  |  | 7 | 10 | 13368 | 2.7 | 10694 | 0.464 | 13367 | 2.69 | 0.3 | 6.35 | 4960 | 359 | 406.4 | 268.588 | 0.8 | 54.7761421 | -117.6385651 | 713.139 | 112.215 | Ball V 10 | 907.902 | Ball V 12
3880 | Metal Loss | 3621 | 204 | 5133.485 | 18.375 | 2.913 | 15.463 | Longseam | 10:48 | 05:44 | Int | Pinhole |  | 7 | 8 |  |  | 13 | 10 | 13364 | 2.69 | 10691 | 0.464 | 13362 | 2.69 | 0.3 | 6.35 | 4960 | 359 | 406.4 | 268.588 | 0.8 | 54.77614632 | -117.6386 | 713.131 | 112.215 | Ball V 10 | 907.902 | Ball V 12
3880 | Cluster | 204 | 204 | 5133.495 | 18.375 | 2.923 | 15.452 | Longseam | 10:48 | 05:44 | Int |  |  | 27 | 11 |  |  | 13 |  | 13243 | 2.67 | 10594 | 0.468 | 13308 | 2.68 | 0.3 | 6.35 | 4960 | 359 | 406.4 | 268.588 | 0.8 | 54.77614638 | -117.6386 | 713.131 | 112.215 | Ball V 10 | 907.902 | Ball V 12
3880 | Metal Loss | 3622 | 204 | 5133.505 | 18.375 | 2.933 | 15.442 | Longseam | 10:48 | 05:44 | Int | Circumferential Slotting |  | 7 | 11 |  |  | 10 | 8 | 13366 | 2.69 | 10693 | 0.464 | 13364 | 2.69 | 0.3 | 6.35 | 4960 | 359 | 406.4 | 268.588 | 0.8 | 54.77614643 | -117.6386 | 713.131 | 112.215 | Ball V 10 | 907.902 | Ball V 12
3880 | Metal Loss | 3623 |  | 5134.399 | 18.375 | 3.827 | 14.548 | Longseam | 10:48 | 05:48 | Int | Pinhole |  | 7 | 8 |  |  | 9 | 10 | 13367 | 2.69 | 10694 | 0.464 | 13366 | 2.69 | 0.3 | 6.35 | 4960 | 359 | 406.4 | 268.588 | 0.8 | 54.7761514 | -117.6385 | 713.12 | 112.215 | Ball V 10 | 907.902 | Ball V 12
3880 | Metal Loss | 3624 |  | 5135.121 | 18.375 | 4.549 | 13.826 | Longseam | 10:48 | 05:58 | Int | Circumferential Slotting |  | 7 | 10 |  |  | 8 | 8 | 13368 | 2.7 | 10694 | 0.464 | 13366 | 2.69 | 0.3 | 6.35 | 4960 | 359 | 406.4 | 268.588 | 0.8 | 54.77615541 | -117.6385 | 713.11 | 112.215 | Ball V 10 | 907.902 | Ball V 12
3880 | Metal Loss | 3625 |  | 5135.573 | 18.375 | 5.001 | 13.374 | Longseam | 10:48 | 05:50 | Int | Pinhole |  | 7 | 9 |  |  | 10 | 10 | 13366 | 2.69 | 10693 | 0.464 | 13365 | 2.69 | 0.2 | 6.35 | 4960 | 359 | 406.4 | 268.588 | 0.8 | 54.77615792 | -117.6385 | 713.104 | 112.215 | Ball V 10 | 907.902 | Ball V 12
3880 | Metal Loss | 3626 |  | 5136.922 | 18.375 | 6.35 | 12.025 | Longseam | 10:48 | 05:55 | Int | Pinhole |  | 7 | 9 |  |  | 9 | 10 | 13366 | 2.69 | 10693 | 0.464 | 13365 | 2.69 | 0.1 | 6.35 | 4960 | 359 | 406.4 | 268.588 | 0.8 | 54.77616541 | -117.6385 | 713.084 | 112.215 | Ball V 10 | 907.902 | Ball V 12
3880 | Metal Loss | 3627 |  | 5139.531 | 18.375 | 8.959 | 9.416 | Longseam | 10:48 | 05:48 | Int | Pinhole |  | 7 | 9 |  |  | 8 | 10 | 13368 | 2.7 | 10694 | 0.464 | 13367 | 2.69 | 0.2 | 6.35 | 4960 | 359 | 406.4 | 268.588 | 0.8 | 54.77617988 | -117.6385 | 713.048 | 112.215 | Ball V 10 | 907.902 | Ball V 12
3880 | Metal Loss | 3628 | 205 | 5141.099 | 18.375 | 10.528 | 7.848 | Longseam | 10:48 | 05:49 | Int | Pinhole |  | 7 | 9 |  |  | 13 | 10 | 13364 | 2.69 | 10691 | 0.464 | 13362 | 2.69 | 0.2 | 6.35 | 4960 | 359 | 406.4 | 268.588 | 0.8 | 54.77618856 | -117.6385 | 713.03 | 112.215 | Ball V 10 | 907.902 | Ball V 12
3880 | Cluster | 205 | 205 | 5141.109 | 18.375 | 10.537 | 7.838 | Longseam | 10:48 | 05:51 | Int |  |  | 27 | 17 |  |  | 13 |  | 13246 | 2.67 | 10597 | 0.468 | 13314 | 2.68 | 0.2 | 6.35 | 4960 | 359 | 406.4 | 268.588 | 0.8 | 54.77618861 | -117.6385 | 713.03 | 112.215 | Ball V 10 | 907.902 | Ball V 12
3880 | Metal Loss | 3629 | 205 | 5141.12 | 18.375 | 10.548 | 7.828 | Longseam | 10:48 | 05:54 | Int | Pinhole |  | 7 | 9 |  |  | 9 | 10 | 13368 | 2.7 | 10694 | 0.464 | 13366 | 2.69 | 0.2 | 6.35 | 4960 | 359 | 406.4 | 268.588 | 0.8 | 54.77618867 | -117.6385 | 713.03 | 112.215 | Ball V 10 | 907.902 | Ball V 12
3880 | Metal Loss | 3630 |  | 5141.226 | 18.375 | 10.654 | 7.721 | Longseam | 10:48 | 05:56 | Int | Pinhole |  | 7 | 8 |  |  | 10 | 10 | 13367 | 2.69 | 10694 | 0.464 | 13365 | 2.69 | 0.2 | 6.35 | 4960 | 359 | 406.4 | 268.588 | 0.8 | 54.77618926 | -117.6385 | 713.028 | 112.215 | Ball V 10 | 907.902 | Ball V 12
3880 | Metal Loss | 3631 |  | 5141.282 | 18.375 | 10.71 | 7.665 | Longseam | 10:48 | 06:06 | Int | Pinhole |  | 7 | 10 |  |  | 9 | 10 | 13367 | 2.69 | 10694 | 0.464 | 13365 | 2.69 | 0.2 | 6.35 | 4960 | 359 | 406.4 | 268.588 | 0.8 | 54.77618957 | -117.6385 | 713.028 | 112.215 | Ball V 10 | 907.902 | Ball V 12
3880 | Metal Loss | 3632 | 206 | 5141.355 | 18.375 | 10.783 | 7.592 | Longseam | 10:48 | 05:55 | Int | Pinhole |  | 7 | 9 |  |  | 10 | 10 | 13366 | 2.69 | 10693 | 0.464 | 13365 | 2.69 | 0.2 | 6.35 | 4960 | 359 | 406.4 | 268.588 | 0.8 | 54.77618997 | -117.6385 | 713.027 | 112.215 | Ball V 10 | 907.902 | Ball V 12
3880 | Cluster | 206 | 206 | 5141.367 | 18.375 | 10.795 | 7.58 | Longseam | 10:48 | 05:50 | Int |  |  | 31 | 24 |  |  | 10 |  | 13248 | 2.67 | 10598 | 0.468 | 13311 | 2.68 | 0.2 | 6.35 | 4960 | 359 | 406.4 | 268.588 | 0.8 | 54.77619004 | -117.6385 | 713.027 | 112.215 | Ball V 10 | 907.902 | Ball V 12
3880 | Metal Loss | 3633 | 206 | 5141.379 | 18.375 | 10.807 | 7.568 | Longseam | 10:48 | 05:46 | Int | Pinhole |  | 8 | 9 |  |  | 9 | 10 | 13365 | 2.69 | 10692 | 0.464 | 13364 | 2.69 | 0.1 | 6.35 | 4960 | 359 | 406.4 | 268.588 | 0.8 | 54.7761901 | -117.6385 | 713.027 | 112.215 | Ball V 10 | 907.902 | Ball V 12
3880 | Metal Loss | 3634 |  | 5141.709 | 18.375 | 11.137 | 7.239 | Longseam | 10:48 | 05:58 | Int | Pinhole |  | 7 | 8 |  |  | 13 | 10 | 13364 | 2.69 | 10691 | 0.464 | 13362 | 2.69 | 0.1 | 6.35 | 4960 | 359 | 406.4 | 268.588 | 0.8 | 54.77619193 | -117.6384553 | 713.024 | 112.215 | Ball V 10 | 907.902 | Ball V 12
3880 | Metal Loss | 3635 |  | 5143.178 | 18.375 | 12.606 | 5.769 | Longseam | 10:48 | 05:41 | Int | Pinhole |  | 8 | 9 |  |  | 12 | 10 | 13362 | 2.69 | 10690 | 0.464 | 13360 | 2.69 | 0.1 | 6.35 | 4960 | 359 | 406.4 | 268.588 | 0.8 | 54.77620006 | -117.6384 | 713.01 | 112.215 | Ball V 10 | 907.902 | Ball V 12
3880 | Metal Loss | 3636 |  | 5143.333 | 18.375 | 12.761 | 5.614 | Longseam | 10:48 | 05:38 | Int | Pinhole |  | 8 | 10 |  |  | 13 | 10 | 13361 | 2.69 | 10689 | 0.464 | 13358 | 2.69 | 0.1 | 6.35 | 4960 | 359 | 406.4 | 268.588 | 0.8 | 54.77620092 | -117.6384 | 713.009 | 112.215 | Ball V 10 | 907.902 | Ball V 12
3880 | Metal Loss | 3637 |  | 5144.093 | 18.375 | 13.521 | 4.855 | Longseam | 10:48 | 05:57 | Int | Pinhole |  | 7 | 8 |  |  | 11 | 10 | 13366 | 2.69 | 10693 | 0.464 | 13364 | 2.69 | 0.2 | 6.35 | 4960 | 359 | 406.4 | 268.588 | 0.8 | 54.77620513 | -117.6384 | 713.003 | 112.215 | Ball V 10 | 907.902 | Ball V 12
3880 | Metal Loss | 3638 |  | 5144.702 | 18.375 | 14.13 | 4.245 | Longseam | 10:48 | 05:45 | Int | Pinhole |  | 7 | 9 |  |  | 15 | 10 | 13362 | 2.69 | 10690 | 0.464 | 13360 | 2.69 | 0.2 | 6.35 | 4960 | 359 | 406.4 | 268.588 | 0.8 | 54.7762085 | -117.6384 | 712.998 | 112.215 | Ball V 10 | 907.902 | Ball V 12
3880 | Metal Loss | 3639 |  | 5146.101 | 18.375 | 15.529 | 2.846 | Longseam | 10:48 | 05:43 | Int | Pinhole |  | 7 | 9 |  |  | 10 | 10 | 13367 | 2.69 | 10694 | 0.464 | 13365 | 2.69 | 0.2 | 6.35 | 4960 | 359 | 406.4 | 268.588 | 0.8 | 54.77621625 | -117.6384 | 712.988 | 112.215 | Ball V 10 | 907.902 | Ball V 12
3880 | Metal Loss | 3640 | 207 | 5146.199 | 18.375 | 15.627 | 2.748 | Longseam | 10:48 | 05:44 | Int | Pinhole |  | 7 | 8 |  |  | 8 | 10 | 13368 | 2.7 | 10694 | 0.464 | 13366 | 2.69 | 0.2 | 6.35 | 4960 | 359 | 406.4 | 268.588 | 0.8 | 54.77621679 | -117.6384 | 712.987 | 112.215 | Ball V 10 | 907.902 | Ball V 12
3880 | Cluster | 207 | 207 | 5146.203 | 18.375 | 15.631 | 2.744 | Longseam | 10:48 | 05:49 | Int |  |  | 15 | 25 |  |  | 9 |  | 13345 | 2.69 | 10676 | 0.465 | 13344 | 2.69 | 0.2 | 6.35 | 4960 | 359 | 406.4 | 268.588 | 0.8 | 54.77621681 | -117.6384 | 712.987 | 112.215 | Ball V 10 | 907.902 | Ball V 12
3880 | Metal Loss | 3641 | 207 | 5146.207 | 18.375 | 15.635 | 2.74 | Longseam | 10:48 | 05:54 | Int | Pinhole |  | 7 | 9 |  |  | 9 | 10 | 13367 | 2.69 | 10694 | 0.464 | 13366 | 2.69 | 0.2 | 6.35 | 4960 | 359 | 406.4 | 268.588 | 0.8 | 54.77621684 | -117.6384 | 712.987 | 112.215 | Ball V 10 | 907.902 | Ball V 12
3880 | Metal Loss | 3642 |  | 5147.54 | 18.375 | 16.968 | 1.407 | Longseam | 10:48 | 05:40 | Int | Pinhole |  | 7 | 8 |  |  | 11 | 10 | 13366 | 2.69 | 10693 | 0.464 | 13364 | 2.69 | 0.1 | 6.35 | 4960 | 359 | 406.4 | 268.588 | 0.8 | 54.77622421 | -117.6384 | 712.98 | 112.215 | Ball V 10 | 907.902 | Ball V 12
3890 | Joint |  |  | 5148.947 | 18.396 | 18.375 | 18.396 | Longseam | 01:18 | [16 empty] | 0.1 | 6.35 | 4960 | 359 | 406.4 | 322.767 | 0.8 | 54.776232 | -117.6384 | 712.975 | 130.59 | Ball V 10 | 889.526 | Ball V 12
3890 | Metal Loss | 3643 |  | 5152.568 | 18.396 | 3.621 | 14.775 | Longseam | 01:18 | 05:54 | Int | Pinhole |  | 7 | 10 |  |  | 10 | 10 | 13365 | 2.69 | 10692 | 0.464 | 13364 | 2.69 | 0.2 | 6.35 | 4960 | 359 | 406.4 | 322.767 | 0.8 | 54.77625211 | -117.6383 | 712.98 | 130.59 | Ball V 10 | 889.526 | Ball V 12
3890 | Metal Loss | 3644 |  | 5152.771 | 18.396 | 3.824 | 14.572 | Longseam | 01:18 | 05:19 | Int | Pinhole |  | 7 | 8 |  |  | 10 | 10 | 13366 | 2.69 | 10693 | 0.464 | 13365 | 2.69 | 0.2 | 6.35 | 4960 | 359 | 406.4 | 322.767 | 0.8 | 54.77625323 | -117.6383 | 712.98 | 130.59 | Ball V 10 | 889.526 | Ball V 12
3890 | Metal Loss | 3645 |  | 5153.235 | 18.396 | 4.288 | 14.108 | Longseam | 01:18 | 05:07 | Int | Pinhole |  | 7 | 8 |  |  | 10 | 10 | 13366 | 2.69 | 10693 | 0.464 | 13365 | 2.69 | 0.2 | 6.35 | 4960 | 359 | 406.4 | 322.767 | 0.8 | 54.77625581 | -117.6383 | 712.982 | 130.59 | Ball V 10 | 889.526 | Ball V 12
3890 | Metal Loss | 3646 |  | 5153.241 | 18.396 | 4.294 | 14.101 | Longseam | 01:18 | 05:24 | Int | Pinhole |  | 7 | 8 |  |  | 12 | 10 | 13365 | 2.69 | 10692 | 0.464 | 13363 | 2.69 | 0.2 | 6.35 | 4960 | 359 | 406.4 | 322.767 | 0.8 | 54.77625584 | -117.6383 | 712.982 | 130.59 | Ball V 10 | 889.526 | Ball V 12
3890 | Metal Loss | 3647 |  | 5153.565 | 18.396 | 4.618 | 13.778 | Longseam | 01:18 | 06:20 | Int | Pinhole |  | 7 | 8 |  |  | 22 | 10 | 13354 | 2.69 | 10683 | 0.464 | 13350 | 2.69 | 0.2 | 6.35 | 4960 | 359 | 406.4 | 322.767 | 0.8 | 54.77625764 | -117.6383 | 712.983 | 130.59 | Ball V 10 | 889.526 | Ball V 12
3890 | Metal Loss | 3648 |  | 5153.852 | 18.396 | 4.905 | 13.491 | Longseam | 01:18 | 05:34 | Int | Pinhole |  | 7 | 8 |  |  | 14 | 10 | 13363 | 2.69 | 10690 | 0.464 | 13360 | 2.69 | 0.1 | 6.35 | 4960 | 359 | 406.4 | 322.767 | 0.8 | 54.77625923 | -117.6383 | 712.984 | 130.59 | Ball V 10 | 889.526 | Ball V 12
3890 | Metal Loss | 3649 |  | 5153.947 | 18.396 | 4.999 | 13.396 | Longseam | 01:18 | 05:30 | Int | Pinhole |  | 7 | 8 |  |  | 15 | 10 | 13362 | 2.69 | 10690 | 0.464 | 13360 | 2.69 | 0.1 | 6.35 | 4960 | 359 | 406.4 | 322.767 | 0.8 | 54.77625976 | -117.6383057 | 712.984 | 130.59 | Ball V 10 | 889.526 | Ball V 12
3890 | Metal Loss | 3650 |  | 5154.539 | 18.396 | 5.592 | 12.804 | Longseam | 01:18 | 05:36 | Int | Pinhole |  | 7 | 8 |  |  | 11 | 10 | 13365 | 2.69 | 10692 | 0.464 | 13364 | 2.69 | 0.1 | 6.35 | 4960 | 359 | 406.4 | 322.767 | 0.8 | 54.77626305 | -117.6383 | 712.986 | 130.59 | Ball V 10 | 889.526 | Ball V 12
3890 | Metal Loss | 3651 |  | 5157.043 | 18.396 | 8.096 | 10.3 | Longseam | 01:18 | 05:37 | Int | Pinhole |  | 7 | 9 |  |  | 13 | 10 | 13362 | 2.69 | 10690 | 0.464 | 13360 | 2.69 | 0.1 | 6.35 | 4960 | 359 | 406.4 | 322.767 | 0.8 | 54.77627694 | -117.6383 | 712.992 | 130.59 | Ball V 10 | 889.526 | Ball V 12
3890 | Metal Loss | 3652 |  | 5158.381 | 18.396 | 9.434 | 8.962 | Longseam | 01:18 | 05:30 | Int | Pinhole |  | 7 | 8 |  |  | 15 | 10 | 13361 | 2.69 | 10689 | 0.464 | 13359 | 2.69 | 0.1 | 6.35 | 4960 | 359 | 406.4 | 322.767 | 0.8 | 54.77628436 | -117.6383 | 712.991 | 130.59 | Ball V 10 | 889.526 | Ball V 12
3890 | Metal Loss | 3653 |  | 5159.175 | 18.396 | 10.228 | 8.168 | Longseam | 01:18 | 05:37 | Int | Pinhole |  | 7 | 9 |  |  | 12 | 10 | 13364 | 2.69 | 10691 | 0.464 | 13363 | 2.69 | 0.1 | 6.35 | 4960 | 359 | 406.4 | 322.767 | 0.8 | 54.77628876 | -117.6382 | 712.991 | 130.59 | Ball V 10 | 889.526 | Ball V 12
3890 | Metal Loss | 3654 |  | 5159.681 | 18.396 | 10.734 | 7.662 | Longseam | 01:18 | 05:28 | Int | Pinhole |  | 7 | 9 |  |  | 10 | 10 | 13366 | 2.69 | 10693 | 0.464 | 13365 | 2.69 | 0.1 | 6.35 | 4960 | 359 | 406.4 | 322.767 | 0.8 | 54.77629157 | -117.6382 | 712.99 | 130.59 | Ball V 10 | 889.526 | Ball V 12
3890 | Metal Loss | 3655 |  | 5159.772 | 18.396 | 10.824 | 7.571 | Longseam | 01:18 | 05:42 | Int | Pinhole |  | 7 | 8 |  |  | 12 | 10 | 13365 | 2.69 | 10692 | 0.464 | 13363 | 2.69 | 0.1 | 6.35 | 4960 | 359 | 406.4 | 322.767 | 0.8 | 54.77629207 | -117.6382 | 712.99 | 130.59 | Ball V 10 | 889.526 | Ball V 12
3890 | Metal Loss | 3656 |  | 5161.628 | 18.396 | 12.681 | 5.715 | Longseam | 01:18 | 05:49 | Int | Pinhole |  | 7 | 8 |  |  | 10 | 10 | 13367 | 2.69 | 10694 | 0.464 | 13365 | 2.69 | 0.1 | 6.35 | 4960 | 359 | 406.4 | 322.767 | 0.8 | 54.77630235 | -117.6382 | 712.985 | 130.59 | Ball V 10 | 889.526 | Ball V 12
3890 | Metal Loss | 3657 |  | 5161.799 | 18.396 | 12.852 | 5.544 | Longseam | 01:18 | 05:49 | Int | Pinhole |  | 7 | 9 |  |  | 11 | 10 | 13366 | 2.69 | 10693 | 0.464 | 13364 | 2.69 | 0.1 | 6.35 | 4960 | 359 | 406.4 | 322.767 | 0.8 | 54.7763033 | -117.6382 | 712.985 | 130.59 | Ball V 10 | 889.526 | Ball V 12
3890 | Metal Loss | 3658 |  | 5161.928 | 18.396 | 12.98 | 5.415 | Longseam | 01:18 | 05:52 | Int | Pinhole |  | 7 | 9 |  |  | 12 | 10 | 13365 | 2.69 | 10692 | 0.464 | 13363 | 2.69 | 0.1 | 6.35 | 4960 | 359 | 406.4 | 322.767 | 0.8 | 54.77630401 | -117.6382 | 712.984 | 130.59 | Ball V 10 | 889.526 | Ball V 12
3890 | Metal Loss | 3659 |  | 5162.241 | 18.396 | 13.294 | 5.102 | Longseam | 01:18 | 05:41 | Int | Pinhole |  | 7 | 8 |  |  | 8 | 10 | 13368 | 2.7 | 10694 | 0.464 | 13367 | 2.69 | 0.1 | 6.35 | 4960 | 359 | 406.4 | 322.767 | 0.8 | 54.77630575 | -117.6382 | 712.984 | 130.59 | Ball V 10 | 889.526 | Ball V 12
3890 | Metal Loss | 3660 |  | 5162.534 | 18.396 | 13.587 | 4.808 | Longseam | 01:18 | 06:02 | Int | Pinhole |  | 7 | 9 |  |  | 15 | 10 | 13361 | 2.69 | 10689 | 0.464 | 13359 | 2.69 | 0.1 | 6.35 | 4960 | 359 | 406.4 | 322.767 | 0.8 | 54.77630737 | -117.6382 | 712.983 | 130.59 | Ball V 10 | 889.526 | Ball V 12
3890 | Metal Loss | 3661 |  | 5162.683 | 18.396 | 13.736 | 4.66 | Longseam | 01:18 | 06:03 | Int | Pinhole |  | 7 | 9 |  |  | 16 | 10 | 13361 | 2.69 | 10689 | 0.464 | 13358 | 2.69 | 0.1 | 6.35 | 4960 | 359 | 406.4 | 322.767 | 0.8 | 54.7763082 | -117.6382 | 712.983 | 130.59 | Ball V 10 | 889.526 | Ball V 12
3890 | Metal Loss | 3662 |  | 5163.197 | 18.396 | 14.25 | 4.145 | Longseam | 01:18 | 06:05 | Int | Pinhole |  | 7 | 9 |  |  | 10 | 10 | 13367 | 2.69 | 10694 | 0.464 | 13365 | 2.69 | 0.1 | 6.35 | 4960 | 359 | 406.4 | 322.767 | 0.8 | 54.77631105 | -117.6382 | 712.981 | 130.59 | Ball V 10 | 889.526 | Ball V 12
3890 | Metal Loss | 3663 |  | 5163.234 | 18.396 | 14.286 | 4.109 | Longseam | 01:18 | 05:42 | Int | Pinhole |  | 7 | 8 |  |  | 13 | 10 | 13364 | 2.69 | 10691 | 0.464 | 13362 | 2.69 | 0.1 | 6.35 | 4960 | 359 | 406.4 | 322.767 | 0.8 | 54.77631125 | -117.6382 | 712.981 | 130.59 | Ball V 10 | 889.526 | Ball V 12
3890 | Metal Loss | 3664 |  | 5163.248 | 18.396 | 14.3 | 4.095 | Longseam | 01:18 | 06:07 | Int | Pinhole |  | 7 | 9 |  |  | 8 | 10 | 13368 | 2.7 | 10694 | 0.464 | 13367 | 2.69 | 0.1 | 6.35 | 4960 | 359 | 406.4 | 322.767 | 0.8 | 54.77631132 | -117.6382 | 712.981 | 130.59 | Ball V 10 | 889.526 | Ball V 12
3890 | Metal Loss | 3665 |  | 5163.437 | 18.396 | 14.489 | 3.906 | Longseam | 01:18 | 06:05 | Int | Pinhole |  | 7 | 8 |  |  | 15 | 10 | 13362 | 2.69 | 10690 | 0.464 | 13360 | 2.69 | 0.1 | 6.35 | 4960 | 359 | 406.4 | 322.767 | 0.8 | 54.77631237 | -117.6381897 | 712.981 | 130.59 | Ball V 10 | 889.526 | Ball V 12
3890 | Metal Loss | 3666 |  | 5163.895 | 18.396 | 14.948 | 3.448 | Longseam | 01:18 | 05:41 | Int | Pinhole |  | 7 | 9 |  |  | 12 | 10 | 13364 | 2.69 | 10691 | 0.464 | 13363 | 2.69 | 0.1 | 6.35 | 4960 | 359 | 406.4 | 322.767 | 0.8 | 54.77631491 | -117.6382 | 712.98 | 130.59 | Ball V 10 | 889.526 | Ball V 12
3890 | Metal Loss | 3667 |  | 5164.075 | 18.396 | 15.127 | 3.268 | Longseam | 01:18 | 06:10 | Int | Pinhole |  | 7 | 8 |  |  | 10 | 10 | 13366 | 2.69 | 10693 | 0.464 | 13365 | 2.69 | 0.1 | 6.35 | 4960 | 359 | 406.4 | 322.767 | 0.8 | 54.7763159 | -117.6382 | 712.98 | 130.59 | Ball V 10 | 889.526 | Ball V 12
3890 | Metal Loss | 3668 |  | 5164.569 | 18.396 | 15.622 | 2.774 | Longseam | 01:18 | 05:37 | Int | Pinhole |  | 7 | 9 |  |  | 9 | 10 | 13367 | 2.69 | 10694 | 0.464 | 13365 | 2.69 | 0.1 | 6.35 | 4960 | 359 | 406.4 | 322.767 | 0.8 | 54.77631864 | -117.6382 | 712.979 | 130.59 | Ball V 10 | 889.526 | Ball V 12
3890 | Metal Loss | 3669 |  | 5164.61 | 18.396 | 15.663 | 2.733 | Longseam | 01:18 | 05:38 | Int | Circumferential Slotting |  | 9 | 10 |  |  | 12 | 8 | 13360 | 2.69 | 10688 | 0.464 | 13357 | 2.69 | 0.1 | 6.35 | 4960 | 359 | 406.4 | 322.767 | 0.8 | 54.77631886 | -117.6382 | 712.979 | 130.59 | Ball V 10 | 889.526 | Ball V 12
3890 | Metal Loss | 3670 |  | 5164.677 | 18.396 | 15.73 | 2.665 | Longseam | 01:18 | 05:37 | Int | Pinhole |  | 7 | 9 |  |  | 21 | 10 | 13355 | 2.69 | 10684 | 0.464 | 13351 | 2.69 | 0.1 | 6.35 | 4960 | 359 | 406.4 | 322.767 | 0.8 | 54.77631924 | -117.6382 | 712.979 | 130.59 | Ball V 10 | 889.526 | Ball V 12
3890 | Metal Loss | 3671 |  | 5164.739 | 18.396 | 15.791 | 2.604 | Longseam | 01:18 | 06:11 | Int | Pinhole |  | 7 | 9 |  |  | 16 | 10 | 13361 | 2.69 | 10689 | 0.464 | 13358 | 2.69 | 0.1 | 6.35 | 4960 | 359 | 406.4 | 322.767 | 0.8 | 54.77631957 | -117.6382 | 712.979 | 130.59 | Ball V 10 | 889.526 | Ball V 12
3890 | Metal Loss | 3672 |  | 5164.831 | 18.396 | 15.884 | 2.512 | Longseam | 01:18 | 06:11 | Int | Pinhole |  | 8 | 9 |  |  | 13 | 10 | 13362 | 2.69 | 10690 | 0.464 | 13360 | 2.69 | 0.1 | 6.35 | 4960 | 359 | 406.4 | 322.767 | 0.8 | 54.77632009 | -117.6382 | 712.979 | 130.59 | Ball V 10 | 889.526 | Ball V 12
3890 | Metal Loss | 3673 |  | 5166.738 | 18.396 | 17.791 | 0.605 | Longseam | 01:18 | 05:27 | Int | Pinhole |  | 7 | 8 |  |  | 13 | 10 | 13364 | 2.69 | 10691 | 0.464 | 13362 | 2.69 | 0.1 | 6.35 | 4960 | 359 | 406.4 | 322.767 | 0.8 | 54.77633062 | -117.6381 | 712.978 | 130.59 | Ball V 10 | 889.526 | Ball V 12
3890 | Metal Loss | 3674 |  | 5167.08 | 18.396 | 18.132 | 0.263 | Longseam | 01:18 | 05:28 | Int | Pinhole |  | 7 | 9 |  |  | 13 | 10 | 13363 | 2.69 | 10690 | 0.464 | 13361 | 2.69 | 0.2 | 6.35 | 4960 | 359 | 406.4 | 322.767 | 0.8 | 54.77633251 | -117.6381451 | 712.979 | 130.59 | Ball V 10 | 889.526 | Ball V 12
3890 | Metal Loss | 3675 |  | 5167.228 | 18.396 | 18.281 | 0.115 | Longseam | 01:18 | 05:28 | Int | Pinhole |  | 7 | 9 |  |  | 9 | 10 | 13367 | 2.69 | 10694 | 0.464 | 13366 | 2.69 | 0.1 | 6.35 | 4960 | 359 | 406.4 | 322.767 | 0.8 | 54.77633333 | -117.6381 | 712.979 | 130.59 | Ball V 10 | 889.526 | Ball V 12
3900 | Joint |  |  | 5167.343 | 18.239 | 18.396 | 18.239 | Longseam | 10:25 | [16 empty] | 0.1 | 6.35 | 4960 | 359 | 406.4 | 254.734 | 0.8 | 54.77633396 | -117.6381 | 712.979 | 148.986 | Ball V 10 | 871.131 | Ball V 12
3900 | Metal Loss | 3676 |  | 5169.078 | 18.239 | 1.735 | 16.504 | Longseam | 10:25 | 06:29 | Int | Pinhole |  | 7 | 8 |  |  | 11 | 10 | 13366 | 2.69 | 10693 | 0.464 | 13365 | 2.69 | 0.2 | 6.35 | 4960 | 359 | 406.4 | 254.734 | 0.8 | 54.77634349 | -117.6381 | 712.978 | 148.986 | Ball V 10 | 871.131 | Ball V 12
3900 | Metal Loss | 3677 |  | 5169.515 | 18.239 | 2.172 | 16.067 | Longseam | 10:25 | 04:50 | Int | Pinhole |  | 7 | 9 |  |  | 10 | 10 | 13365 | 2.69 | 10692 | 0.464 | 13364 | 2.69 | 0.2 | 6.35 | 4960 | 359 | 406.4 | 254.734 | 0.8 | 54.77634589 | -117.6381 | 712.979 | 148.986 | Ball V 10 | 871.131 | Ball V 12
3900 | Metal Loss | 3678 |  | 5169.519 | 18.239 | 2.176 | 16.063 | Longseam | 10:25 | 06:27 | Int | Circumferential Slotting |  | 10 | 10 |  |  | 19 | 8 | 13345 | 2.69 | 10676 | 0.465 | 13339 | 2.69 | 0.2 | 6.35 | 4960 | 359 | 406.4 | 254.734 | 0.8 | 54.77634592 | -117.6381 | 712.979 | 148.986 | Ball V 10 | 871.131 | Ball V 12
3900 | Metal Loss | 3679 |  | 5169.551 | 18.239 | 2.208 | 16.031 | Longseam | 10:25 | 06:27 | Int | Pinhole |  | 7 | 8 |  |  | 10 | 10 | 13367 | 2.69 | 10694 | 0.464 | 13365 | 2.69 | 0.2 | 6.35 | 4960 | 359 | 406.4 | 254.734 | 0.8 | 54.77634609 | -117.6381 | 712.979 | 148.986 | Ball V 10 | 871.131 | Ball V 12
3900 | Metal Loss | 3680 |  | 5169.583 | 18.239 | 2.24 | 15.999 | Longseam | 10:25 | 06:22 | Int | Pinhole |  | 7 | 9 |  |  | 9 | 10 | 13367 | 2.69 | 10694 | 0.464 | 13365 | 2.69 | 0.2 | 6.35 | 4960 | 359 | 406.4 | 254.734 | 0.8 | 54.77634627 | -117.6381 | 712.979 | 148.986 | Ball V 10 | 871.131 | Ball V 12
3900 | Metal Loss | 3681 |  | 5169.615 | 18.239 | 2.272 | 15.967 | Longseam | 10:25 | 06:30 | Int | Circumferential Slotting |  | 9 | 11 |  |  | 13 | 8 | 13358 | 2.69 | 10686 | 0.464 | 13355 | 2.69 | 0.2 | 6.35 | 4960 | 359 | 406.4 | 254.734 | 0.8 | 54.77634644 | -117.6381 | 712.979 | 148.986 | Ball V 10 | 871.131 | Ball V 12
3900 | Metal Loss | 3682 |  | 5169.653 | 18.239 | 2.31 | 15.929 | Longseam | 10:25 | 06:28 | Int | Pinhole |  | 10 | 10 |  |  | 10 | 10 | 13360 | 2.69 | 10688 | 0.464 | 13357 | 2.69 | 0.2 | 6.35 | 4960 | 359 | 406.4 | 254.734 | 0.8 | 54.77634665 | -117.6381 | 712.979 | 148.986 | Ball V 10 | 871.131 | Ball V 12
3900 | Metal Loss | 3683 |  | 5169.794 | 18.239 | 2.452 | 15.787 | Longseam | 10:25 | 06:27 | Int | Pinhole |  | 7 | 8 |  |  | 9 | 10 | 13367 | 2.69 | 10694 | 0.464 | 13366 | 2.69 | 0.2 | 6.35 | 4960 | 359 | 406.4 | 254.734 | 0.8 | 54.77634743 | -117.6381 | 712.979 | 148.986 | Ball V 10 | 871.131 | Ball V 12
3900 | Metal Loss | 3684 |  | 5169.8 | 18.239 | 2.457 | 15.781 | Longseam | 10:25 | 05:16 | Int | Pinhole |  | 7 | 9 |  |  | 11 | 10 | 13366 | 2.69 | 10693 | 0.464 | 13364 | 2.69 | 0.2 | 6.35 | 4960 | 359 | 406.4 | 254.734 | 0.8 | 54.77634746 | -117.6381 | 712.979 | 148.986 | Ball V 10 | 871.131 | Ball V 12
3900 | Metal Loss | 3685 | 208 | 5169.826 | 18.239 | 2.483 | 15.755 | Longseam | 10:25 | 06:27 | Int | Pinhole |  | 7 | 9 |  |  | 19 | 10 | 13358 | 2.69 | 10686 | 0.464 | 13354 | 2.69 | 0.2 | 6.35 | 4960 | 359 | 406.4 | 254.734 | 0.8 | 54.7763476 | -117.6381 | 712.979 | 148.986 | Ball V 10 | 871.131 | Ball V 12
3900 | Cluster | 208 | 208 | 5169.835 | 18.239 | 2.492 | 15.746 | Longseam | 10:25 | 06:27 | Int |  |  | 25 | 9 |  |  | 19 |  | 13198 | 2.66 | 10558 | 0.47 | 13266 | 2.67 | 0.2 | 6.35 | 4960 | 359 | 406.4 | 254.734 | 0.8 | 54.77634765 | -117.6381 | 712.979 | 148.986 | Ball V 10 | 871.131 | Ball V 12
3900 | Metal Loss | 3686 | 208 | 5169.844 | 18.239 | 2.501 | 15.737 | Longseam | 10:25 | 06:27 | Int | Pinhole |  | 7 | 9 |  |  | 18 | 10 | 13358 | 2.69 | 10686 | 0.464 | 13355 | 2.69 | 0.2 | 6.35 | 4960 | 359 | 406.4 | 254.734 | 0.8 | 54.7763477 | -117.6381 | 712.979 | 148.986 | Ball V 10 | 871.131 | Ball V 12
3900 | Metal Loss | 3687 |  | 5169.924 | 18.239 | 2.581 | 15.658 | Longseam | 10:25 | 06:28 | Int | Pinhole |  | 9 | 9 |  |  | 16 | 10 | 13355 | 2.69 | 10684 | 0.464 | 13351 | 2.69 | 0.2 | 6.35 | 4960 | 359 | 406.4 | 254.734 | 0.8 | 54.77634814 | -117.6381 | 712.979 | 148.986 | Ball V 10 | 871.131 | Ball V 12
3900 | Metal Loss | 3688 |  | 5169.956 | 18.239 | 2.613 | 15.626 | Longseam | 10:25 | 06:27 | Int | Pinhole |  | 8 | 9 |  |  | 13 | 10 | 13361 | 2.69 | 10689 | 0.464 | 13359 | 2.69 | 0.2 | 6.35 | 4960 | 359 | 406.4 | 254.734 | 0.8 | 54.77634832 | -117.6381 | 712.98 | 148.986 | Ball V 10 | 871.131 | Ball V 12
3900 | Metal Loss | 3689 |  | 5169.99 | 18.239 | 2.647 | 15.592 | Longseam | 10:25 | 06:27 | Int | Pinhole |  | 7 | 9 |  |  | 12 | 10 | 13365 | 2.69 | 10692 | 0.464 | 13363 | 2.69 | 0.2 | 6.35 | 4960 | 359 | 406.4 | 254.734 | 0.8 | 54.7763485 | -117.6381 | 712.98 | 148.986 | Ball V 10 | 871.131 | Ball V 12
3900 | Metal Loss | 3690 |  | 5170.042 | 18.239 | 2.699 | 15.54 | Longseam | 10:25 | 05:16 | Int | Pinhole |  | 7 | 8 |  |  | 12 | 10 | 13365 | 2.69 | 10692 | 0.464 | 13363 | 2.69 | 0.2 | 6.35 | 4960 | 359 | 406.4 | 254.734 | 0.8 | 54.77634879 | -117.6381 | 712.98 | 148.986 | Ball V 10 | 871.131 | Ball V 12
3900 | Metal Loss | 3691 |  | 5170.058 | 18.239 | 2.715 | 15.524 | Longseam | 10:25 | 06:27 | Int | Pinhole |  | 7 | 8 |  |  | 12 | 10 | 13365 | 2.69 | 10692 | 0.464 | 13363 | 2.69 | 0.2 | 6.35 | 4960 | 359 | 406.4 | 254.734 | 0.8 | 54.77634887 | -117.6381 | 712.98 | 148.986 | Ball V 10 | 871.131 | Ball V 12
3900 | Metal Loss | 3692 |  | 5170.178 | 18.239 | 2.835 | 15.404 | Longseam | 10:25 | 06:26 | Int | Pinhole |  | 7 | 9 |  |  | 12 | 10 | 13364 | 2.69 | 10691 | 0.464 | 13363 | 2.69 | 0.2 | 6.35 | 4960 | 359 | 406.4 | 254.734 | 0.8 | 54.77634953 | -117.6381 | 712.98 | 148.986 | Ball V 10 | 871.131 | Ball V 12
3900 | Metal Loss | 3693 |  | 5170.269 | 18.239 | 2.927 | 15.312 | Longseam | 10:25 | 06:26 | Int | Pinhole |  | 7 | 9 |  |  | 21 | 10 | 13355 | 2.69 | 10684 | 0.464 | 13351 | 2.69 | 0.2 | 6.35 | 4960 | 359 | 406.4 | 254.734 | 0.8 | 54.77635004 | -117.6381 | 712.98 | 148.986 | Ball V 10 | 871.131 | Ball V 12
3900 | Metal Loss | 3694 |  | 5170.307 | 18.239 | 2.965 | 15.274 | Longseam | 10:25 | 06:27 | Int | Circumferential Slotting |  | 8 | 10 |  |  | 8 | 8 | 13366 | 2.69 | 10693 | 0.464 | 13364 | 2.69 | 0.2 | 6.35 | 4960 | 359 | 406.4 | 254.734 | 0.8 | 54.77635025 | -117.6381 | 712.981 | 148.986 | Ball V 10 | 871.131 | Ball V 12
3900 | Metal Loss | 3695 |  | 5170.475 | 18.239 | 3.132 | 15.106 | Longseam | 10:25 | 06:26 | Int | Pinhole |  | 7 | 9 |  |  | 9 | 10 | 13367 | 2.69 | 10694 | 0.464 | 13366 | 2.69 | 0.2 | 6.35 | 4960 | 359 | 406.4 | 254.734 | 0.8 | 54.77635117 | -117.6381 | 712.981 | 148.986 | Ball V 10 | 871.131 | Ball V 12
3900 | Metal Loss | 3696 |  | 5170.804 | 18.239 | 3.462 | 14.777 | Longseam | 10:25 | 06:25 | Int | Pinhole |  | 7 | 8 |  |  | 10 | 10 | 13367 | 2.69 | 10694 | 0.464 | 13366 | 2.69 | 0.2 | 6.35 | 4960 | 359 | 406.4 | 254.734 | 0.8 | 54.77635297 | -117.6381 | 712.983 | 148.986 | Ball V 10 | 871.131 | Ball V 12
3900 | Metal Loss | 3697 |  | 5171.048 | 18.239 | 3.705 | 14.534 | Longseam | 10:25 | 06:19 | Int | Pinhole |  | 7 | 9 |  |  | 12 | 10 | 13364 | 2.69 | 10691 | 0.464 | 13362 | 2.69 | 0.2 | 6.35 | 4960 | 359 | 406.4 | 254.734 | 0.8 | 54.77635431 | -117.6381 | 712.984 | 148.986 | Ball V 10 | 871.131 | Ball V 12
3900 | Metal Loss | 3698 |  | 5171.114 | 18.239 | 3.771 | 14.468 | Longseam | 10:25 | 06:17 | Int | Pinhole |  | 7 | 10 |  |  | 16 | 10 | 13359 | 2.69 | 10687 | 0.464 | 13357 | 2.69 | 0.2 | 6.35 | 4960 | 359 | 406.4 | 254.734 | 0.8 | 54.77635467 | -117.6381 | 712.984 | 148.986 | Ball V 10 | 871.131 | Ball V 12
3900 | Metal Loss | 3699 | 209 | 5171.192 | 18.239 | 3.849 | 14.39 | Longseam | 10:25 | 06:18 | Int | Pinhole |  | 8 | 9 |  |  | 13 | 10 | 13362 | 2.69 | 10690 | 0.464 | 13360 | 2.69 | 0.2 | 6.35 | 4960 | 359 | 406.4 | 254.734 | 0.8 | 54.7763551 | -117.6381 | 712.984 | 148.986 | Ball V 10 | 871.131 | Ball V 12
3900 | Cluster | 209 | 209 | 5171.198 | 18.239 | 3.855 | 14.384 | Longseam | 10:25 | 06:18 | Int |  |  | 19 | 11 |  |  | 18 |  | 13273 | 2.68 | 10618 | 0.467 | 13299 | 2.68 | 0.2 | 6.35 | 4960 | 359 | 406.4 | 254.734 | 0.8 | 54.77635513 | -117.6381 | 712.984 | 148.986 | Ball V 10 | 871.131 | Ball V 12
3900 | Metal Loss | 3700 | 209 | 5171.204 | 18.239 | 3.861 | 14.378 | Longseam | 10:25 | 06:17 | Int | Pinhole |  | 7 | 9 |  |  | 18 | 10 | 13359 | 2.69 | 10687 | 0.464 | 13356 | 2.69 | 0.2 | 6.35 | 4960 | 359 | 406.4 | 254.734 | 0.8 | 54.77635517 | -117.6381 | 712.985 | 148.986 | Ball V 10 | 871.131 | Ball V 12
3900 | Metal Loss | 3701 |  | 5171.417 | 18.239 | 4.074 | 14.164 | Longseam | 10:25 | 06:17 | Int | Pinhole |  | 7 | 9 |  |  | 10 | 10 | 13366 | 2.69 | 10693 | 0.464 | 13364 | 2.69 | 0.2 | 6.35 | 4960 | 359 | 406.4 | 254.734 | 0.8 | 54.77635634 | -117.6381 | 712.986 | 148.986 | Ball V 10 | 871.131 | Ball V 12
3900 | Metal Loss | 3702 |  | 5171.473 | 18.239 | 4.131 | 14.108 | Longseam | 10:25 | 06:16 | Int | Circumferential Slotting |  | 7 | 10 |  |  | 9 | 8 | 13366 | 2.69 | 10693 | 0.464 | 13365 | 2.69 | 0.2 | 6.35 | 4960 | 359 | 406.4 | 254.734 | 0.8 | 54.77635665 | -117.6381 | 712.986 | 148.986 | Ball V 10 | 871.131 | Ball V 12
3900 | Metal Loss | 3703 |  | 5171.559 | 18.239 | 4.216 | 14.023 | Longseam | 10:25 | 06:14 | Int | Pinhole |  | 7 | 9 |  |  | 9 | 10 | 13367 | 2.69 | 10694 | 0.464 | 13366 | 2.69 | 0.2 | 6.35 | 4960 | 359 | 406.4 | 254.734 | 0.8 | 54.77635712 | -117.6381 | 712.987 | 148.986 | Ball V 10 | 871.131 | Ball V 12
3900 | Metal Loss | 3704 |  | 5171.651 | 18.239 | 4.308 | 13.931 | Longseam | 10:25 | 06:14 | Int | Pinhole |  | 7 | 9 |  |  | 18 | 10 | 13358 | 2.69 | 10686 | 0.464 | 13355 | 2.69 | 0.2 | 6.35 | 4960 | 359 | 406.4 | 254.734 | 0.8 | 54.77635762 | -117.6381 | 712.987 | 148.986 | Ball V 10 | 871.131 | Ball V 12
3900 | Metal Loss | 3705 |  | 5171.934 | 18.239 | 4.592 | 13.647 | Longseam | 10:25 | 06:11 | Int | Pinhole |  | 7 | 9 |  |  | 14 | 10 | 13362 | 2.69 | 10690 | 0.464 | 13360 | 2.69 | 0.2 | 6.35 | 4960 | 359 | 406.4 | 254.734 | 0.8 | 54.77635918 | -117.6381 | 712.989 | 148.986 | Ball V 10 | 871.131 | Ball V 12
3900 | Metal Loss | 3706 |  | 5173.929 | 18.239 | 6.586 | 11.653 | Longseam | 10:25 | 06:14 | Int | Pinhole |  | 7 | 9 |  |  | 12 | 10 | 13365 | 2.69 | 10692 | 0.464 | 13363 | 2.69 | 0.1 | 6.35 | 4960 | 359 | 406.4 | 254.734 | 0.8 | 54.77637013 | -117.6380609 | 713.008 | 148.986 | Ball V 10 | 871.131 | Ball V 12
3900 | Metal Loss | 3707 |  | 5180.04 | 18.239 | 12.697 | 5.542 | Longseam | 10:25 | 04:54 | Int | Pinhole |  | 7 | 8 |  |  | 10 | 10 | 13367 | 2.69 | 10694 | 0.464 | 13365 | 2.69 | 0.2 | 6.35 | 4960 | 359 | 406.4 | 254.734 | 0.8 | 54.77640359 | -117.638 | 713.077 | 148.986 | Ball V 10 | 871.131 | Ball V 12
3900 | Metal Loss | 3708 |  | 5180.163 | 18.239 | 12.821 | 5.418 | Longseam | 10:25 | 05:47 | Int | Pinhole |  | 7 | 9 |  |  | 17 | 10 | 13359 | 2.69 | 10687 | 0.464 | 13356 | 2.69 | 0.2 | 6.35 | 4960 | 359 | 406.4 | 254.734 | 0.8 | 54.77640427 | -117.638 | 713.078 | 148.986 | Ball V 10 | 871.131 | Ball V 12
3900 | Metal Loss | 3709 |  | 5181.361 | 18.239 | 14.019 | 4.22 | Longseam | 10:25 | 05:43 | Int | Pinhole |  | 7 | 8 |  |  | 15 | 10 | 13362 | 2.69 | 10690 | 0.464 | 13360 | 2.69 | 0.1 | 6.35 | 4960 | 359 | 406.4 | 254.734 | 0.8 | 54.77641082 | -117.638 | 713.089 | 148.986 | Ball V 10 | 871.131 | Ball V 12
3900 | Metal Loss | 3710 |  | 5183.573 | 18.239 | 16.23 | 2.008 | Longseam | 10:25 | 05:26 | Int | Pinhole |  | 8 | 9 |  |  | 16 | 10 | 13359 | 2.69 | 10687 | 0.464 | 13356 | 2.69 | 0.1 | 6.35 | 4960 | 359 | 406.4 | 254.734 | 0.8 | 54.77642292 | -117.6379 | 713.106 | 148.986 | Ball V 10 | 871.131 | Ball V 12
3910 | Joint |  |  | 5185.582 | 18.1 | 18.239 | 18.1 | Longseam | 03:03 | [16 empty] | 0.1 | 6.35 | 4960 | 359 | 406.4 | 311.374 | 0.8 | 54.77643391 | -117.6379 | 713.12 | 167.225 | Ball V 10 | 852.892 | Ball V 12
3910 | Metal Loss | 3711 |  | 5186.689 | 18.1 | 1.108 | 16.992 | Longseam | 03:03 | 05:52 | Int | Pinhole |  | 7 | 9 |  |  | 10 | 10 | 13365 | 2.69 | 10692 | 0.464 | 13363 | 2.69 | 0.1 | 6.35 | 4960 | 359 | 406.4 | 311.374 | 0.8 | 54.77643995 | -117.6379037 | 713.121 | 167.225 | Ball V 10 | 852.892 | Ball V 12
3910 | Metal Loss | 3712 |  | 5187.331 | 18.1 | 1.749 | 16.35 | Longseam | 03:03 | 05:54 | Int | Pinhole |  | 8 | 9 |  |  | 13 | 10 | 13360 | 2.69 | 10688 | 0.464 | 13358 | 2.69 | 0.2 | 6.35 | 4960 | 359 | 406.4 | 311.374 | 0.8 | 54.77644344 | -117.6379 | 713.122 | 167.225 | Ball V 10 | 852.892 | Ball V 12
3910 | Metal Loss | 3713 |  | 5187.83 | 18.1 | 2.248 | 15.852 | Longseam | 03:03 | 04:03 | Int | Pinhole |  | 7 | 8 |  |  | 13 | 10 | 13364 | 2.69 | 10691 | 0.464 | 13362 | 2.69 | 0.2 | 6.35 | 4960 | 359 | 406.4 | 311.374 | 0.8 | 54.77644616 | -117.6379 | 713.122 | 167.225 | Ball V 10 | 852.892 | Ball V 12
3910 | Metal Loss | 3714 |  | 5191.134 | 18.1 | 5.552 | 12.548 | Longseam | 03:03 | 05:59 | Int | Pinhole |  | 7 | 8 |  |  | 12 | 10 | 13365 | 2.69 | 10692 | 0.464 | 13363 | 2.69 | 0.2 | 6.35 | 4960 | 359 | 406.4 | 311.374 | 0.8 | 54.77646409 | -117.6378 | 713.119 | 167.225 | Ball V 10 | 852.892 | Ball V 12
3910 | Metal Loss | 3715 |  | 5192.927 | 18.1 | 7.346 | 10.754 | Longseam | 03:03 | 05:22 | Int | Pitting |  | 12 | 14 |  |  | 8 | 8 | 13357 | 2.69 | 10686 | 0.464 | 13354 | 2.69 | 0.1 | 6.35 | 4960 | 359 | 406.4 | 311.374 | 0.8 | 54.7764738 | -117.6378 | 713.114 | 167.225 | Ball V 10 | 852.892 | Ball V 12
3910 | Metal Loss | 3716 |  | 5192.941 | 18.1 | 7.36 | 10.74 | Longseam | 03:03 | 05:53 | Int | Circumferential Slotting |  | 10 | 12 |  |  | 12 | 8 | 13356 | 2.69 | 10685 | 0.464 | 13353 | 2.69 | 0.1 | 6.35 | 4960 | 359 | 406.4 | 311.374 | 0.8 | 54.77647388 | -117.6378263 | 713.114 | 167.225 | Ball V 10 | 852.892 | Ball V 12
3910 | Metal Loss | 3717 |  | 5192.97 | 18.1 | 7.388 | 10.712 | Longseam | 03:03 | 05:22 | Int | Pitting |  | 11 | 11 |  |  | 9 | 8 | 13356 | 2.69 | 10685 | 0.464 | 13353 | 2.69 | 0.1 | 6.35 | 4960 | 359 | 406.4 | 311.374 | 0.8 | 54.77647403 | -117.6378 | 713.113 | 167.225 | Ball V 10 | 852.892 | Ball V 12
3910 | Metal Loss | 3718 |  | 5193.062 | 18.1 | 7.48 | 10.619 | Longseam | 03:03 | 05:53 | Int | Pinhole |  | 7 | 9 |  |  | 10 | 10 | 13366 | 2.69 | 10693 | 0.464 | 13364 | 2.69 | 0.1 | 6.35 | 4960 | 359 | 406.4 | 311.374 | 0.8 | 54.77647453 | -117.6378 | 713.113 | 167.225 | Ball V 10 | 852.892 | Ball V 12
3910 | Metal Loss | 3719 |  | 5193.744 | 18.1 | 8.162 | 9.938 | Longseam | 03:03 | 05:28 | Int | Circumferential Slotting |  | 10 | 10 |  |  | 10 | 8 | 13360 | 2.69 | 10688 | 0.464 | 13357 | 2.69 | 0.1 | 6.35 | 4960 | 359 | 406.4 | 311.374 | 0.8 | 54.77647822 | -117.6378 | 713.109 | 167.225 | Ball V 10 | 852.892 | Ball V 12
3910 | Metal Loss | 3720 |  | 5195 | 18.1 | 9.419 | 8.681 | Longseam | 03:03 | 06:03 | Int | Pinhole |  | 7 | 10 |  |  | 10 | 10 | 13366 | 2.69 | 10693 | 0.464 | 13365 | 2.69 | 0.2 | 6.35 | 4960 | 359 | 406.4 | 311.374 | 0.8 | 54.77648501 | -117.6378 | 713.1 | 167.225 | Ball V 10 | 852.892 | Ball V 12
3910 | Metal Loss | 3721 | 210 | 5195.332 | 18.1 | 9.751 | 8.349 | Longseam | 03:03 | 05:53 | Int | Pinhole |  | 7 | 9 |  |  | 11 | 10 | 13365 | 2.69 | 10692 | 0.464 | 13364 | 2.69 | 0.2 | 6.35 | 4960 | 359 | 406.4 | 311.374 | 0.8 | 54.7764868 | -117.6378 | 713.097 | 167.225 | Ball V 10 | 852.892 | Ball V 12
3910 | Cluster | 210 | 210 | 5195.343 | 18.1 | 9.762 | 8.338 | Longseam | 03:03 | 05:51 | Int |  |  | 29 | 15 |  |  | 11 |  | 13253 | 2.67 | 10602 | 0.468 | 13313 | 2.68 | 0.2 | 6.35 | 4960 | 359 | 406.4 | 311.374 | 0.8 | 54.77648686 | -117.6378 | 713.097 | 167.225 | Ball V 10 | 852.892 | Ball V 12
3910 | Metal Loss | 3722 | 210 | 5195.354 | 18.1 | 9.773 | 8.327 | Longseam | 03:03 | 05:49 | Int | Pinhole |  | 7 | 8 |  |  | 10 | 10 | 13367 | 2.69 | 10694 | 0.464 | 13366 | 2.69 | 0.2 | 6.35 | 4960 | 359 | 406.4 | 311.374 | 0.8 | 54.77648692 | -117.6378 | 713.096 | 167.225 | Ball V 10 | 852.892 | Ball V 12
3910 | Metal Loss | 3723 |  | 5195.439 | 18.1 | 9.857 | 8.243 | Longseam | 03:03 | 05:46 | Int | Pinhole |  | 7 | 9 |  |  | 12 | 10 | 13365 | 2.69 | 10692 | 0.464 | 13363 | 2.69 | 0.2 | 6.35 | 4960 | 359 | 406.4 | 311.374 | 0.8 | 54.77648738 | -117.6378 | 713.096 | 167.225 | Ball V 10 | 852.892 | Ball V 12
3910 | Metal Loss | 3724 |  | 5196.555 | 18.1 | 10.973 | 7.126 | Longseam | 03:03 | 05:53 | Int | Pinhole |  | 8 | 10 |  |  | 12 | 10 | 13362 | 2.69 | 10690 | 0.464 | 13360 | 2.69 | 0.1 | 6.35 | 4960 | 359 | 406.4 | 311.374 | 0.8 | 54.77649341 | -117.6378 | 713.083 | 167.225 | Ball V 10 | 852.892 | Ball V 12
3910 | Metal Loss | 3725 | 211 | 5197.068 | 18.1 | 11.486 | 6.614 | Longseam | 03:03 | 06:03 | Int | Pinhole |  | 7 | 9 |  |  | 9 | 10 | 13367 | 2.69 | 10694 | 0.464 | 13366 | 2.69 | 0.1 | 6.35 | 4960 | 359 | 406.4 | 311.374 | 0.8 | 54.77649618 | -117.6377751 | 713.076 | 167.225 | Ball V 10 | 852.892 | Ball V 12
3910 | Cluster | 211 | 211 | 5197.08 | 18.1 | 11.498 | 6.602 | Longseam | 03:03 | 06:01 | Int |  |  | 31 | 15 |  |  | 10 |  | 13252 | 2.67 | 10602 | 0.468 | 13316 | 2.68 | 0.1 | 6.35 | 4960 | 359 | 406.4 | 311.374 | 0.8 | 54.77649624 | -117.6378 | 713.076 | 167.225 | Ball V 10 | 852.892 | Ball V 12
3910 | Metal Loss | 3726 | 211 | 5197.092 | 18.1 | 11.51 | 6.59 | Longseam | 03:03 | 05:59 | Int | Pinhole |  | 7 | 8 |  |  | 10 | 10 | 13367 | 2.69 | 10694 | 0.464 | 13365 | 2.69 | 0.1 | 6.35 | 4960 | 359 | 406.4 | 311.374 | 0.8 | 54.77649631 | -117.6377748 | 713.076 | 167.225 | Ball V 10 | 852.892 | Ball V 12
3910 | Metal Loss | 3727 |  | 5197.361 | 18.1 | 11.78 | 6.32 | Longseam | 03:03 | 06:00 | Int | Pinhole |  | 7 | 9 |  |  | 12 | 10 | 13365 | 2.69 | 10692 | 0.464 | 13363 | 2.69 | 0.1 | 6.35 | 4960 | 359 | 406.4 | 311.374 | 0.8 | 54.77649776 | -117.6378 | 713.072 | 167.225 | Ball V 10 | 852.892 | Ball V 12
3910 | Metal Loss | 3728 |  | 5199.286 | 18.1 | 13.704 | 4.396 | Longseam | 03:03 | 05:43 | Int | Pinhole |  | 7 | 8 |  |  | 10 | 10 | 13367 | 2.69 | 10694 | 0.464 | 13365 | 2.69 | 0.1 | 6.35 | 4960 | 359 | 406.4 | 311.374 | 0.8 | 54.77650814 | -117.6377 | 713.045 | 167.225 | Ball V 10 | 852.892 | Ball V 12
3920 | Joint |  |  | 5203.681 | 8.932 | 18.1 | 8.932 | Longseam | 11:43 | [16 empty] | 0.1 | 7.92 | 4960 | 359 | 406.4 | 278.457 | 0.8 | 54.77653182 | -117.6377 | 712.979 | 185.324 | Ball V 10 | 834.792 | Ball V 12
3920 | Wall Thickness Up | 35 |  | 5203.681 | 8.932 | 0 | 8.932 | Longseam | 11:43 | [16 empty] | 0.1 | 7.92 | 4960 | 359 | 406.4 | 278.457 | 0.8 | 54.77653182 | -117.6377 | 712.979 | 185.324 | Ball V 10 | 834.792 | Ball V 12 | From 6.350 to 7.920mm
3920 | Bend | 65 |  | 5208.192 | 8.932 | 4.51 | 4.421 | Longseam | 11:43 |  |  |  |  | 6854 | [11 empty] | 0.4 | 7.92 | 4960 | 359 | 406.4 | 278.457 | 0.8 | 54.77656056 | -117.6376 | 712.946 | 185.324 | Ball V 10 | 834.792 | Ball V 12 | Bend 45-left (21.0 D)
3920 | Anchor | 53 |  | 5212.075 | 8.932 | 8.394 | 0.538 | Longseam | 11:43 |  |  |  |  | 412 | 1237 | [10 empty] | 0.2 | 7.92 | 4960 | 359 | 406.4 | 278.457 | 0.8 | 54.77659428 | -117.6376 | 712.932 | 185.324 | Ball V 10 | 834.792 | Ball V 12
3930 | Joint |  |  | 5212.613 | 15.323 | 8.932 | 15.323 | [18 empty] | 0.1 | 6.35 | 4960 | 359 | 406.4 | 283.138 | 0.8 | 54.77659911 | -117.6376 | 712.933 | 194.256 | Ball V 10 | 825.86 | Ball V 12
3930 | Wall Thickness Down | 37 |  | 5212.613 | 15.323 | 0 | 15.323 | [18 empty] | 0.1 | 6.35 | 4960 | 359 | 406.4 | 283.138 | 0.8 | 54.77659911 | -117.6376 | 712.933 | 194.256 | Ball V 10 | 825.86 | Ball V 12 | From 7.920 to 6.350mm
3930 | Metal Loss | 3729 |  | 5212.672 | 15.323 | 0.059 | 15.264 |  |  | 04:55 | Int | Pitting |  | 11 | 15 |  |  | 18 | 8 | 13338 | 2.69 | 10670 | 0.465 | 13330 | 2.69 | 0.1 | 6.35 | 4960 | 359 | 406.4 | 283.138 | 0.8 | 54.77659964 | -117.6376 | 712.933 | 194.256 | Ball V 10 | 825.86 | Ball V 12
3930 | Metal Loss | 3730 |  | 5212.743 | 15.323 | 0.13 | 15.192 |  |  | 06:31 | Int | Pinhole |  | 7 | 8 |  |  | 18 | 10 | 13358 | 2.69 | 10686 | 0.464 | 13355 | 2.69 | 0.2 | 6.35 | 4960 | 359 | 406.4 | 283.138 | 0.8 | 54.77660028 | -117.6376 | 712.933 | 194.256 | Ball V 10 | 825.86 | Ball V 12
3930 | Metal Loss | 3731 |  | 5212.807 | 15.323 | 0.194 | 15.129 |  |  | 05:49 | Int | Circumferential Slotting |  | 8 | 11 |  |  | 13 | 8 | 13360 | 2.69 | 10688 | 0.464 | 13357 | 2.69 | 0.2 | 6.35 | 4960 | 359 | 406.4 | 283.138 | 0.8 | 54.77660085 | -117.6376 | 712.933 | 194.256 | Ball V 10 | 825.86 | Ball V 12
3930 | Metal Loss | 3732 |  | 5214.316 | 15.323 | 1.703 | 13.62 |  |  | 04:45 | Int | Pinhole |  | 7 | 9 |  |  | 16 | 10 | 13361 | 2.69 | 10689 | 0.464 | 13358 | 2.69 | 0.2 | 6.35 | 4960 | 359 | 406.4 | 283.138 | 0.8 | 54.7766144 | -117.6376 | 712.944 | 194.256 | Ball V 10 | 825.86 | Ball V 12
3930 | Metal Loss | 3733 |  | 5215.22 | 15.323 | 2.607 | 12.716 |  |  | 05:08 | Int | Pinhole |  | 7 | 9 |  |  | 11 | 10 | 13365 | 2.69 | 10692 | 0.464 | 13364 | 2.69 | 0.2 | 6.35 | 4960 | 359 | 406.4 | 283.138 | 0.8 | 54.77662252 | -117.6376 | 712.953 | 194.256 | Ball V 10 | 825.86 | Ball V 12
3930 | Metal Loss | 3734 |  | 5215.683 | 15.323 | 3.07 | 12.253 |  |  | 05:07 | Int | Pinhole |  | 7 | 8 |  |  | 12 | 10 | 13365 | 2.69 | 10692 | 0.464 | 13363 | 2.69 | 0.2 | 6.35 | 4960 | 359 | 406.4 | 283.138 | 0.8 | 54.77662668 | -117.6376 | 712.958 | 194.256 | Ball V 10 | 825.86 | Ball V 12
3930 | Metal Loss | 3735 |  | 5217.791 | 15.323 | 5.178 | 10.144 |  |  | 03:16 | Int | Circumferential Slotting |  | 8 | 12 |  |  | 10 | 8 | 13364 | 2.69 | 10691 | 0.464 | 13362 | 2.69 | 0.1 | 6.35 | 4960 | 359 | 406.4 | 283.138 | 0.8 | 54.77664561 | -117.6376 | 712.987 | 194.256 | Ball V 10 | 825.86 | Ball V 12
3930 | Metal Loss | 3736 |  | 5217.807 | 15.323 | 5.194 | 10.129 |  |  | 04:08 | Int | Pinhole |  | 7 | 9 |  |  | 9 | 10 | 13367 | 2.69 | 10694 | 0.464 | 13366 | 2.69 | 0.1 | 6.35 | 4960 | 359 | 406.4 | 283.138 | 0.8 | 54.77664575 | -117.6376 | 712.987 | 194.256 | Ball V 10 | 825.86 | Ball V 12
3930 | Metal Loss | 3737 |  | 5218.076 | 15.323 | 5.463 | 9.859 |  |  | 05:32 | Int | Pinhole |  | 7 | 8 |  |  | 14 | 10 | 13363 | 2.69 | 10690 | 0.464 | 13361 | 2.69 | 0.1 | 6.35 | 4960 | 359 | 406.4 | 283.138 | 0.8 | 54.77664817 | -117.6376 | 712.991 | 194.256 | Ball V 10 | 825.86 | Ball V 12
3930 | Metal Loss | 3738 |  | 5218.107 | 15.323 | 5.494 | 9.828 |  |  | 04:35 | Int | Pinhole |  | 7 | 9 |  |  | 11 | 10 | 13366 | 2.69 | 10693 | 0.464 | 13365 | 2.69 | 0.1 | 6.35 | 4960 | 359 | 406.4 | 283.138 | 0.8 | 54.77664845 | -117.6376 | 712.991 | 194.256 | Ball V 10 | 825.86 | Ball V 12
3930 | Metal Loss | 3739 |  | 5219.802 | 15.323 | 7.189 | 8.133 |  |  | 04:52 | Int | Pinhole |  | 7 | 8 |  |  | 12 | 10 | 13365 | 2.69 | 10692 | 0.464 | 13363 | 2.69 | 0.2 | 6.35 | 4960 | 359 | 406.4 | 283.138 | 0.8 | 54.77666367 | -117.6376 | 713.018 | 194.256 | Ball V 10 | 825.86 | Ball V 12
3940 | Joint |  |  | 5227.936 | 8.492 | 15.323 | 8.492 | Longseam | 12:51 | [16 empty] | 0 | 6.35 | 4960 | 359 | 406.4 | 263.633 | 0.8 | 54.7767367 | -117.6376 | 713.151 | 209.579 | Ball V 10 | 810.538 | Ball V 12
3950 | Joint |  |  | 5236.428 | 18.319 | 8.492 | 18.319 | Longseam | 10:18 | [16 empty] | 0.1 | 6.35 | 4960 | 359 | 406.4 | 276.938 | 0.8 | 54.77681296 | -117.6376 | 713.24 | 218.071 | Ball V 10 | 802.046 | Ball V 12
3950 | Metal Loss | 3740 |  | 5238.649 | 18.319 | 2.221 | 16.098 | Longseam | 10:18 | 05:46 | Int | Pitting |  | 19 | 19 |  |  | 17 | 48 | 13279 | 2.68 | 10623 | 0.467 | 13260 | 2.67 | 6.2 | 6.35 | 4960 | 359 | 406.4 | 276.938 | 0.8 | 54.77683291 | -117.6376355 | 713.259 | 218.071 | Ball V 10 | 802.046 | Ball V 12
3950 | Metal Loss | 3741 |  | 5239.441 | 18.319 | 3.014 | 15.306 | Longseam | 10:18 | 05:39 | Int | Pitting |  | 17 | 15 |  |  | 8 | 8 | 13341 | 2.69 | 10673 | 0.465 | 13335 | 2.69 | 1.8 | 6.35 | 4960 | 359 | 406.4 | 276.938 | 0.8 | 54.77684002 | -117.6376 | 713.263 | 218.071 | Ball V 10 | 802.046 | Ball V 12
3950 | Metal Loss | 3742 |  | 5240.853 | 18.319 | 4.426 | 13.893 | Longseam | 10:18 | 05:46 | Int | General |  | 71 | 36 |  |  | 15 | 7 | 12765 | 2.57 | 10212 | 0.486 | 12646 | 2.55 | 0.9 | 6.35 | 4960 | 359 | 406.4 | 276.938 | 0.8 | 54.7768527 | -117.6376 | 713.269 | 218.071 | Ball V 10 | 802.046 | Ball V 12
3950 | Metal Loss | 3743 |  | 5249.182 | 18.319 | 12.755 | 5.564 | Longseam | 10:18 | 05:51 | Int | Pinhole |  | 7 | 8 |  |  | 14 | 10 | 13363 | 2.69 | 10690 | 0.464 | 13361 | 2.69 | 0.1 | 6.35 | 4960 | 359 | 406.4 | 276.938 | 0.8 | 54.77692748 | -117.6376 | 713.286 | 218.071 | Ball V 10 | 802.046 | Ball V 12
3950 | Metal Loss | 3744 |  | 5249.853 | 18.319 | 13.426 | 4.894 | Longseam | 10:18 | 05:40 | Int | Pinhole |  | 7 | 9 |  |  | 10 | 10 | 13367 | 2.69 | 10694 | 0.464 | 13366 | 2.69 | 0.1 | 6.35 | 4960 | 359 | 406.4 | 276.938 | 0.8 | 54.7769335 | -117.6376 | 713.288 | 218.071 | Ball V 10 | 802.046 | Ball V 12
3950 | Metal Loss | 3745 |  | 5250.136 | 18.319 | 13.709 | 4.61 | Longseam | 10:18 | 05:49 | Int | Pinhole |  | 7 | 9 |  |  | 14 | 10 | 13363 | 2.69 | 10690 | 0.464 | 13361 | 2.69 | 0.1 | 6.35 | 4960 | 359 | 406.4 | 276.938 | 0.8 | 54.77693605 | -117.6376 | 713.289 | 218.071 | Ball V 10 | 802.046 | Ball V 12
3950 | Metal Loss | 3746 |  | 5250.211 | 18.319 | 13.783 | 4.536 | Longseam | 10:18 | 06:08 | Int | Pinhole |  | 7 | 8 |  |  | 25 | 10 | 13351 | 2.69 | 10681 | 0.464 | 13346 | 2.69 | 0.1 | 6.35 | 4960 | 359 | 406.4 | 276.938 | 0.8 | 54.77693672 | -117.6376 | 713.289 | 218.071 | Ball V 10 | 802.046 | Ball V 12
3950 | Metal Loss | 3747 |  | 5251.437 | 18.319 | 15.009 | 3.31 | Longseam | 10:18 | 05:44 | Int | Pinhole |  | 7 | 9 |  |  | 12 | 10 | 13365 | 2.69 | 10692 | 0.464 | 13363 | 2.69 | 0.1 | 6.35 | 4960 | 359 | 406.4 | 276.938 | 0.8 | 54.77694772 | -117.6376 | 713.296 | 218.071 | Ball V 10 | 802.046 | Ball V 12
3950 | Metal Loss | 3748 |  | 5251.613 | 18.319 | 15.185 | 3.134 | Longseam | 10:18 | 05:48 | Int | Pinhole |  | 7 | 8 |  |  | 15 | 10 | 13362 | 2.69 | 10690 | 0.464 | 13360 | 2.69 | 0.2 | 6.35 | 4960 | 359 | 406.4 | 276.938 | 0.8 | 54.7769493 | -117.6376 | 713.297 | 218.071 | Ball V 10 | 802.046 | Ball V 12
3950 | Metal Loss | 3749 |  | 5253.314 | 18.319 | 16.887 | 1.432 | Longseam | 10:18 | 05:54 | Int | Pinhole |  | 7 | 9 |  |  | 11 | 10 | 13365 | 2.69 | 10692 | 0.464 | 13364 | 2.69 | 0.4 | 6.35 | 4960 | 359 | 406.4 | 276.938 | 0.8 | 54.77696457 | -117.6376 | 713.314 | 218.071 | Ball V 10 | 802.046 | Ball V 12
3960 | Joint |  |  | 5254.747 | 18.132 | 18.319 | 18.132 | Longseam | 01:34 | [16 empty] | 0.2 | 6.35 | 4960 | 359 | 406.4 | 293.921 | 0.8 | 54.77697742 | -117.6376426 | 713.334 | 236.39 | Ball V 10 | 783.727 | Ball V 12
3960 | Metal Loss | 3750 |  | 5265.378 | 18.132 | 10.631 | 7.501 | Longseam | 01:34 | 05:46 | Int | Pinhole |  | 7 | 8 |  |  | 11 | 10 | 13365 | 2.69 | 10692 | 0.464 | 13364 | 2.69 | 0.2 | 6.35 | 4960 | 359 | 406.4 | 293.921 | 0.8 | 54.77707277 | -117.6377 | 713.496 | 236.39 | Ball V 10 | 783.727 | Ball V 12
3960 | Metal Loss | 3751 |  | 5266.594 | 18.132 | 11.847 | 6.285 | Longseam | 01:34 | 05:45 | Int | Pinhole |  | 7 | 8 |  |  | 12 | 10 | 13365 | 2.69 | 10692 | 0.464 | 13363 | 2.69 | 0.1 | 6.35 | 4960 | 359 | 406.4 | 293.921 | 0.8 | 54.77708367 | -117.6377 | 713.492 | 236.39 | Ball V 10 | 783.727 | Ball V 12
3970 | Joint |  |  | 5272.879 | 18.355 | 18.132 | 18.355 | Longseam | 10:34 | [16 empty] | 0.1 | 6.35 | 4960 | 359 | 406.4 | 287.591 | 0.8 | 54.77714004 | -117.6376569 | 713.426 | 254.522 | Ball V 10 | 765.595 | Ball V 12
3970 | Metal Loss | 3752 |  | 5280.303 | 18.355 | 7.424 | 10.932 | Longseam | 10:34 | 05:52 | Int | Pinhole |  | 7 | 8 |  |  | 11 | 10 | 13366 | 2.69 | 10693 | 0.464 | 13364 | 2.69 | 0.1 | 6.35 | 4960 | 359 | 406.4 | 287.591 | 0.8 | 54.7772066 | -117.6377 | 713.347 | 254.522 | Ball V 10 | 765.595 | Ball V 12
3970 | Metal Loss | 3753 |  | 5280.512 | 18.355 | 7.633 | 10.723 | Longseam | 10:34 | 05:49 | Int | Pinhole |  | 7 | 9 |  |  | 14 | 10 | 13362 | 2.69 | 10690 | 0.464 | 13360 | 2.69 | 0.1 | 6.35 | 4960 | 359 | 406.4 | 287.591 | 0.8 | 54.77720847 | -117.6377 | 713.346 | 254.522 | Ball V 10 | 765.595 | Ball V 12
3970 | Metal Loss | 3754 |  | 5280.619 | 18.355 | 7.74 | 10.615 | Longseam | 10:34 | 05:50 | Int | Pinhole |  | 7 | 8 |  |  | 10 | 10 | 13366 | 2.69 | 10693 | 0.464 | 13364 | 2.69 | 0.1 | 6.35 | 4960 | 359 | 406.4 | 287.591 | 0.8 | 54.77720943 | -117.6377 | 713.345 | 254.522 | Ball V 10 | 765.595 | Ball V 12
3970 | Metal Loss | 3755 |  | 5280.675 | 18.355 | 7.796 | 10.56 | Longseam | 10:34 | 05:56 | Int | Pinhole |  | 7 | 9 |  |  | 18 | 10 | 13359 | 2.69 | 10687 | 0.464 | 13356 | 2.69 | 0.1 | 6.35 | 4960 | 359 | 406.4 | 287.591 | 0.8 | 54.77720993 | -117.6377 | 713.345 | 254.522 | Ball V 10 | 765.595 | Ball V 12
3970 | Metal Loss | 3756 |  | 5280.717 | 18.355 | 7.838 | 10.518 | Longseam | 10:34 | 05:51 | Int | Pinhole |  | 7 | 9 |  |  | 9 | 10 | 13367 | 2.69 | 10694 | 0.464 | 13365 | 2.69 | 0.1 | 6.35 | 4960 | 359 | 406.4 | 287.591 | 0.8 | 54.77721031 | -117.6376638 | 713.345 | 254.522 | Ball V 10 | 765.595 | Ball V 12
3970 | Metal Loss | 3757 |  | 5280.844 | 18.355 | 7.965 | 10.39 | Longseam | 10:34 | 05:46 | Int | Axial Grooving |  | 30 | 12 |  |  | 10 | 7 | 13255 | 2.67 | 10604 | 0.468 | 13233 | 2.67 | 0.2 | 6.35 | 4960 | 359 | 406.4 | 287.591 | 0.8 | 54.77721145 | -117.6377 | 713.344 | 254.522 | Ball V 10 | 765.595 | Ball V 12
3970 | Metal Loss | 3758 |  | 5281.22 | 18.355 | 8.341 | 10.014 | Longseam | 10:34 | 05:50 | Int | Pinhole |  | 7 | 8 |  |  | 18 | 10 | 13358 | 2.69 | 10686 | 0.464 | 13355 | 2.69 | 0.3 | 6.35 | 4960 | 359 | 406.4 | 287.591 | 0.8 | 54.77721482 | -117.6377 | 713.343 | 254.522 | Ball V 10 | 765.595 | Ball V 12
3970 | Metal Loss | 3759 |  | 5281.974 | 18.355 | 9.095 | 9.26 | Longseam | 10:34 | 05:43 | Int | Pinhole |  | 8 | 9 |  |  | 17 | 10 | 13357 | 2.69 | 10686 | 0.464 | 13353 | 2.69 | 0.2 | 6.35 | 4960 | 359 | 406.4 | 287.591 | 0.8 | 54.77722159 | -117.6377 | 713.339 | 254.522 | Ball V 10 | 765.595 | Ball V 12
3970 | Metal Loss | 3760 |  | 5283.196 | 18.355 | 10.317 | 8.038 | Longseam | 10:34 | 05:41 | Int | Pinhole |  | 8 | 9 |  |  | 17 | 10 | 13357 | 2.69 | 10686 | 0.464 | 13353 | 2.69 | 0.2 | 6.35 | 4960 | 359 | 406.4 | 287.591 | 0.8 | 54.77723254 | -117.6377 | 713.332 | 254.522 | Ball V 10 | 765.595 | Ball V 12
3970 | Metal Loss | 3761 |  | 5283.283 | 18.355 | 10.404 | 7.951 | Longseam | 10:34 | 05:10 | Int | Pinhole |  | 7 | 8 |  |  | 12 | 10 | 13364 | 2.69 | 10691 | 0.464 | 13363 | 2.69 | 0.2 | 6.35 | 4960 | 359 | 406.4 | 287.591 | 0.8 | 54.77723333 | -117.6377 | 713.332 | 254.522 | Ball V 10 | 765.595 | Ball V 12
3970 | Metal Loss | 3762 |  | 5283.393 | 18.355 | 10.514 | 7.841 | Longseam | 10:34 | 05:54 | Int | Pinhole |  | 8 | 9 |  |  | 12 | 10 | 13362 | 2.69 | 10690 | 0.464 | 13360 | 2.69 | 0.2 | 6.35 | 4960 | 359 | 406.4 | 287.591 | 0.8 | 54.77723431 | -117.6377 | 713.331 | 254.522 | Ball V 10 | 765.595 | Ball V 12
3970 | Metal Loss | 3763 |  | 5284.618 | 18.355 | 11.74 | 6.616 | Longseam | 10:34 | 05:52 | Int | Pitting |  | 10 | 11 |  |  | 12 | 8 | 13354 | 2.69 | 10683 | 0.464 | 13351 | 2.69 | 0.1 | 6.35 | 4960 | 359 | 406.4 | 287.591 | 0.8 | 54.7772453 | -117.6377 | 713.324 | 254.522 | Ball V 10 | 765.595 | Ball V 12
3970 | Metal Loss | 3764 |  | 5284.983 | 18.355 | 12.104 | 6.252 | Longseam | 10:34 | 05:39 | Int | Pinhole |  | 7 | 8 |  |  | 19 | 10 | 13358 | 2.69 | 10686 | 0.464 | 13354 | 2.69 | 0.1 | 6.35 | 4960 | 359 | 406.4 | 287.591 | 0.8 | 54.77724857 | -117.6377 | 713.321 | 254.522 | Ball V 10 | 765.595 | Ball V 12
3970 | Metal Loss | 3765 |  | 5287.746 | 18.355 | 14.867 | 3.488 | Longseam | 10:34 | 05:18 | Int | Pinhole |  | 8 | 9 |  |  | 15 | 10 | 13357 | 2.69 | 10686 | 0.464 | 13353 | 2.69 | 0.1 | 6.35 | 4960 | 359 | 406.4 | 287.591 | 0.8 | 54.77727335 | -117.6377 | 713.312 | 254.522 | Ball V 10 | 765.595 | Ball V 12
3970 | Metal Loss | 3766 |  | 5288.425 | 18.355 | 15.546 | 2.81 | Longseam | 10:34 | 06:16 | Int | Pinhole |  | 9 | 10 |  |  | 18 | 10 | 13349 | 2.69 | 10679 | 0.464 | 13344 | 2.69 | 0.1 | 6.35 | 4960 | 359 | 406.4 | 287.591 | 0.8 | 54.77727943 | -117.6377 | 713.313 | 254.522 | Ball V 10 | 765.595 | Ball V 12
3970 | Metal Loss | 3767 |  | 5288.465 | 18.355 | 15.586 | 2.77 | Longseam | 10:34 | 05:24 | Int | Pinhole |  | 7 | 9 |  |  | 13 | 10 | 13363 | 2.69 | 10690 | 0.464 | 13361 | 2.69 | 0.1 | 6.35 | 4960 | 359 | 406.4 | 287.591 | 0.8 | 54.77727979 | -117.6377 | 713.313 | 254.522 | Ball V 10 | 765.595 | Ball V 12
3970 | Metal Loss | 3768 |  | 5289.048 | 18.355 | 16.169 | 2.187 | Longseam | 10:34 | 05:32 | Int | Pinhole |  | 8 | 9 |  |  | 13 | 10 | 13362 | 2.69 | 10690 | 0.464 | 13359 | 2.69 | 0.1 | 6.35 | 4960 | 359 | 406.4 | 287.591 | 0.8 | 54.77728502 | -117.6377 | 713.314 | 254.522 | Ball V 10 | 765.595 | Ball V 12
3980 | Joint |  |  | 5291.234 | 18.337 | 18.355 | 18.337 | Longseam | 01:27 | [16 empty] | 0.1 | 6.35 | 4960 | 359 | 406.4 | 259.163 | 0.8 | 54.77730463 | -117.6377 | 713.326 | 272.877 | Ball V 10 | 747.239 | Ball V 12
3980 | Metal Loss | 3769 |  | 5309.536 | 18.337 | 18.302 | 0.035 | Longseam | 01:27 | 06:22 | Int | Circumferential Grooving | GWD | 25 | 52 |  |  | 13 | 12 | 13262 | 2.67 | 10610 | 0.468 | 13239 | 2.67 | 0.1 | 6.35 | 4960 | 359 | 406.4 | 259.163 | 0.8 | 54.7774687 | -117.6377 | 713.644 | 272.877 | Ball V 10 | 747.239 | Ball V 12 | Association with GWD
3990 | Joint |  |  | 5309.571 | 18.291 | 18.337 | 18.291 | Longseam | 10:01 | [16 empty] | 0.1 | 6.35 | 4960 | 359 | 406.4 | 284.948 | 0.8 | 54.77746901 | -117.6377 | 713.645 | 291.214 | Ball V 10 | 728.902 | Ball V 12
4000 | Joint |  |  | 5327.862 | 18.373 | 18.291 | 18.373 | Longseam | 12:57 | [16 empty] | 0.1 | 6.35 | 4960 | 359 | 406.4 | 284.918 | 0.8 | 54.77763297 | -117.6377 | 713.864 | 309.505 | Ball V 10 | 710.611 | Ball V 12
4010 | Joint |  |  | 5346.236 | 18.343 | 18.373 | 18.343 | Longseam | 09:45 | [16 empty] | 0.1 | 6.35 | 4960 | 359 | 406.4 | 253.925 | 0.8 | 54.7777977 | -117.6377 | 713.998 | 327.879 | Ball V 10 | 692.238 | Ball V 12
4010 | Metal Loss | 3770 |  | 5357.608 | 18.343 | 11.372 | 6.971 | Longseam | 09:45 | 05:52 | Int | Pinhole |  | 7 | 8 |  |  | 13 | 10 | 13364 | 2.69 | 10691 | 0.464 | 13362 | 2.69 | 0.2 | 6.35 | 4960 | 359 | 406.4 | 253.925 | 0.8 | 54.77789966 | -117.6377 | 713.972 | 327.879 | Ball V 10 | 692.238 | Ball V 12
4010 | Metal Loss | 3771 |  | 5358.504 | 18.343 | 12.268 | 6.075 | Longseam | 09:45 | 05:23 | Int | Pinhole |  | 7 | 8 |  |  | 13 | 10 | 13364 | 2.69 | 10691 | 0.464 | 13362 | 2.69 | 0.2 | 6.35 | 4960 | 359 | 406.4 | 253.925 | 0.8 | 54.77790769 | -117.6377 | 713.97 | 327.879 | Ball V 10 | 692.238 | Ball V 12
4010 | Metal Loss | 3772 |  | 5360.49 | 18.343 | 14.254 | 4.089 | Longseam | 09:45 | 05:13 | Int | Pinhole |  | 7 | 8 |  |  | 13 | 10 | 13363 | 2.69 | 10690 | 0.464 | 13361 | 2.69 | 0.2 | 6.35 | 4960 | 359 | 406.4 | 253.925 | 0.8 | 54.7779255 | -117.6377 | 713.963 | 327.879 | Ball V 10 | 692.238 | Ball V 12
4010 | Metal Loss | 3773 |  | 5360.891 | 18.343 | 14.655 | 3.688 | Longseam | 09:45 | 05:25 | Int | Pinhole |  | 7 | 9 |  |  | 17 | 10 | 13360 | 2.69 | 10688 | 0.464 | 13357 | 2.69 | 0.2 | 6.35 | 4960 | 359 | 406.4 | 253.925 | 0.8 | 54.77792909 | -117.6377362 | 713.961 | 327.879 | Ball V 10 | 692.238 | Ball V 12
4010 | Metal Loss | 3774 |  | 5364.28 | 18.343 | 18.044 | 0.299 | Longseam | 09:45 | 05:23 | Int | Pinhole |  | 8 | 8 |  |  | 20 | 10 | 13355 | 2.69 | 10684 | 0.464 | 13350 | 2.69 | 0.2 | 6.35 | 4960 | 359 | 406.4 | 253.925 | 0.8 | 54.77795947 | -117.6377 | 713.942 | 327.879 | Ball V 10 | 692.238 | Ball V 12
4020 | Joint |  |  | 5364.579 | 18.301 | 18.343 | 18.301 | Longseam | 12:37 | [16 empty] | 0.1 | 6.35 | 4960 | 359 | 406.4 | 339.122 | 0.8 | 54.77796215 | -117.6377397 | 713.94 | 346.222 | Ball V 10 | 673.895 | Ball V 12
4020 | Metal Loss | 3775 |  | 5366.945 | 18.301 | 2.366 | 15.935 | Longseam | 12:37 | 05:43 | Int | Pitting |  | 13 | 12 |  |  | 13 | 8 | 13342 | 2.69 | 10674 | 0.465 | 13335 | 2.69 | 0.2 | 6.35 | 4960 | 359 | 406.4 | 339.122 | 0.8 | 54.77798337 | -117.6377 | 713.932 | 346.222 | Ball V 10 | 673.895 | Ball V 12
4020 | Metal Loss | 3776 |  | 5374.794 | 18.301 | 10.215 | 8.086 | Longseam | 12:37 | 05:51 | Int | Pinhole |  | 8 | 9 |  |  | 11 | 10 | 13364 | 2.69 | 10691 | 0.464 | 13362 | 2.69 | 0.2 | 6.35 | 4960 | 359 | 406.4 | 339.122 | 0.8 | 54.77805376 | -117.6377 | 713.862 | 346.222 | Ball V 10 | 673.895 | Ball V 12
4020 | Metal Loss | 3777 |  | 5375.455 | 18.301 | 10.876 | 7.425 | Longseam | 12:37 | 05:44 | Int | Pinhole |  | 7 | 8 |  |  | 13 | 10 | 13364 | 2.69 | 10691 | 0.464 | 13362 | 2.69 | 0.2 | 6.35 | 4960 | 359 | 406.4 | 339.122 | 0.8 | 54.77805968 | -117.6377 | 713.857 | 346.222 | Ball V 10 | 673.895 | Ball V 12
4020 | Metal Loss | 3778 |  | 5375.509 | 18.301 | 10.93 | 7.371 | Longseam | 12:37 | 05:52 | Int | Pinhole |  | 8 | 9 |  |  | 12 | 10 | 13361 | 2.69 | 10689 | 0.464 | 13358 | 2.69 | 0.2 | 6.35 | 4960 | 359 | 406.4 | 339.122 | 0.8 | 54.77806017 | -117.6377 | 713.857 | 346.222 | Ball V 10 | 673.895 | Ball V 12
4020 | Metal Loss | 3779 |  | 5377.692 | 18.301 | 13.113 | 5.188 | Longseam | 12:37 | 05:46 | Int | Pinhole |  | 7 | 9 |  |  | 10 | 10 | 13365 | 2.69 | 10692 | 0.464 | 13364 | 2.69 | 0.2 | 6.35 | 4960 | 359 | 406.4 | 339.122 | 0.8 | 54.77807974 | -117.6378 | 713.844 | 346.222 | Ball V 10 | 673.895 | Ball V 12
4020 | Metal Loss | 3780 |  | 5378.044 | 18.301 | 13.465 | 4.836 | Longseam | 12:37 | 05:46 | Int | Pinhole |  | 7 | 8 |  |  | 14 | 10 | 13363 | 2.69 | 10690 | 0.464 | 13361 | 2.69 | 0.2 | 6.35 | 4960 | 359 | 406.4 | 339.122 | 0.8 | 54.7780829 | -117.637751 | 713.843 | 346.222 | Ball V 10 | 673.895 | Ball V 12
4020 | Metal Loss | 3781 |  | 5379.182 | 18.301 | 14.603 | 3.698 | Longseam | 12:37 | 05:55 | Int | Pinhole |  | 7 | 8 |  |  | 17 | 10 | 13360 | 2.69 | 10688 | 0.464 | 13357 | 2.69 | 0.1 | 6.35 | 4960 | 359 | 406.4 | 339.122 | 0.8 | 54.77809311 | -117.6378 | 713.84 | 346.222 | Ball V 10 | 673.895 | Ball V 12
4020 | Metal Loss | 3782 |  | 5379.256 | 18.301 | 14.677 | 3.624 | Longseam | 12:37 | 05:42 | Int | Pinhole |  | 7 | 9 |  |  | 8 | 10 | 13368 | 2.7 | 10694 | 0.464 | 13367 | 2.69 | 0.1 | 6.35 | 4960 | 359 | 406.4 | 339.122 | 0.8 | 54.77809377 | -117.6378 | 713.84 | 346.222 | Ball V 10 | 673.895 | Ball V 12
4020 | Metal Loss | 3783 |  | 5379.286 | 18.301 | 14.707 | 3.594 | Longseam | 12:37 | 05:39 | Int | Pinhole |  | 7 | 8 |  |  | 11 | 10 | 13366 | 2.69 | 10693 | 0.464 | 13364 | 2.69 | 0.1 | 6.35 | 4960 | 359 | 406.4 | 339.122 | 0.8 | 54.77809404 | -117.6378 | 713.84 | 346.222 | Ball V 10 | 673.895 | Ball V 12
4020 | Metal Loss | 3784 |  | 5379.419 | 18.301 | 14.84 | 3.461 | Longseam | 12:37 | 05:42 | Int | Pinhole |  | 7 | 9 |  |  | 8 | 10 | 13368 | 2.7 | 10694 | 0.464 | 13367 | 2.69 | 0.1 | 6.35 | 4960 | 359 | 406.4 | 339.122 | 0.8 | 54.77809524 | -117.6378 | 713.84 | 346.222 | Ball V 10 | 673.895 | Ball V 12
4020 | Metal Loss | 3785 |  | 5379.674 | 18.301 | 15.095 | 3.206 | Longseam | 12:37 | 05:56 | Int | Pinhole |  | 7 | 9 |  |  | 7 | 10 | 13369 | 2.7 | 10695 | 0.464 | 13368 | 2.7 | 0.2 | 6.35 | 4960 | 359 | 406.4 | 339.122 | 0.8 | 54.77809752 | -117.6378 | 713.84 | 346.222 | Ball V 10 | 673.895 | Ball V 12
4020 | Metal Loss | 3786 |  | 5379.819 | 18.301 | 15.24 | 3.061 | Longseam | 12:37 | 05:43 | Int | Pinhole |  | 9 | 10 |  |  | 8 | 10 | 13364 | 2.69 | 10691 | 0.464 | 13362 | 2.69 | 0.2 | 6.35 | 4960 | 359 | 406.4 | 339.122 | 0.8 | 54.77809882 | -117.6378 | 713.84 | 346.222 | Ball V 10 | 673.895 | Ball V 12
4020 | Metal Loss | 3787 |  | 5380.056 | 18.301 | 15.477 | 2.824 | Longseam | 12:37 | 05:44 | Int | Pitting |  | 11 | 13 |  |  | 10 | 8 | 13355 | 2.69 | 10684 | 0.464 | 13351 | 2.69 | 0.2 | 6.35 | 4960 | 359 | 406.4 | 339.122 | 0.8 | 54.77810095 | -117.6378 | 713.84 | 346.222 | Ball V 10 | 673.895 | Ball V 12
4020 | Metal Loss | 3788 |  | 5380.245 | 18.301 | 15.666 | 2.635 | Longseam | 12:37 | 05:44 | Int | Pinhole |  | 7 | 8 |  |  | 12 | 10 | 13365 | 2.69 | 10692 | 0.464 | 13363 | 2.69 | 0.2 | 6.35 | 4960 | 359 | 406.4 | 339.122 | 0.8 | 54.77810264 | -117.6378 | 713.84 | 346.222 | Ball V 10 | 673.895 | Ball V 12
4020 | Metal Loss | 3789 |  | 5380.574 | 18.301 | 15.995 | 2.306 | Longseam | 12:37 | 05:52 | Int | Pinhole |  | 7 | 9 |  |  | 9 | 10 | 13367 | 2.69 | 10694 | 0.464 | 13366 | 2.69 | 0.2 | 6.35 | 4960 | 359 | 406.4 | 339.122 | 0.8 | 54.77810559 | -117.6378 | 713.84 | 346.222 | Ball V 10 | 673.895 | Ball V 12
4020 | Metal Loss | 3790 |  | 5380.685 | 18.301 | 16.106 | 2.195 | Longseam | 12:37 | 05:50 | Int | Pinhole |  | 7 | 8 |  |  | 10 | 10 | 13366 | 2.69 | 10693 | 0.464 | 13365 | 2.69 | 0.1 | 6.35 | 4960 | 359 | 406.4 | 339.122 | 0.8 | 54.77810659 | -117.6378 | 713.84 | 346.222 | Ball V 10 | 673.895 | Ball V 12
4020 | Metal Loss | 3791 | 212 | 5380.729 | 18.301 | 16.15 | 2.151 | Longseam | 12:37 | 05:53 | Int | Pinhole |  | 7 | 8 |  |  | 12 | 10 | 13365 | 2.69 | 10692 | 0.464 | 13363 | 2.69 | 0.1 | 6.35 | 4960 | 359 | 406.4 | 339.122 | 0.8 | 54.77810698 | -117.6378 | 713.84 | 346.222 | Ball V 10 | 673.895 | Ball V 12
4020 | Cluster | 212 | 212 | 5380.739 | 18.301 | 16.16 | 2.141 | Longseam | 12:37 | 05:47 | Int |  |  | 27 | 27 |  |  | 13 |  | 13246 | 2.67 | 10597 | 0.468 | 13303 | 2.68 | 0.1 | 6.35 | 4960 | 359 | 406.4 | 339.122 | 0.8 | 54.77810707 | -117.6378 | 713.84 | 346.222 | Ball V 10 | 673.895 | Ball V 12
4020 | Metal Loss | 3792 | 212 | 5380.749 | 18.301 | 16.17 | 2.131 | Longseam | 12:37 | 05:41 | Int | Pinhole |  | 7 | 8 |  |  | 13 | 10 | 13364 | 2.69 | 10691 | 0.464 | 13362 | 2.69 | 0.2 | 6.35 | 4960 | 359 | 406.4 | 339.122 | 0.8 | 54.77810716 | -117.6378 | 713.84 | 346.222 | Ball V 10 | 673.895 | Ball V 12
4020 | Metal Loss | 3793 |  | 5380.888 | 18.301 | 16.309 | 1.992 | Longseam | 12:37 | 05:47 | Int | Circumferential Slotting |  | 8 | 10 |  |  | 14 | 8 | 13361 | 2.69 | 10689 | 0.464 | 13358 | 2.69 | 0.1 | 6.35 | 4960 | 359 | 406.4 | 339.122 | 0.8 | 54.77810841 | -117.6378 | 713.84 | 346.222 | Ball V 10 | 673.895 | Ball V 12
4020 | Metal Loss | 3794 |  | 5380.964 | 18.301 | 16.385 | 1.917 | Longseam | 12:37 | 05:52 | Int | Pinhole |  | 7 | 8 |  |  | 12 | 10 | 13365 | 2.69 | 10692 | 0.464 | 13363 | 2.69 | 0.2 | 6.35 | 4960 | 359 | 406.4 | 339.122 | 0.8 | 54.77810909 | -117.6378 | 713.84 | 346.222 | Ball V 10 | 673.895 | Ball V 12
4020 | Metal Loss | 3795 |  | 5381.463 | 18.301 | 16.884 | 1.417 | Longseam | 12:37 | 05:20 | Int | Pinhole |  | 7 | 9 |  |  | 9 | 10 | 13367 | 2.69 | 10694 | 0.464 | 13366 | 2.69 | 0.2 | 6.35 | 4960 | 359 | 406.4 | 339.122 | 0.8 | 54.77811357 | -117.6378 | 713.84 | 346.222 | Ball V 10 | 673.895 | Ball V 12
4030 | Joint |  |  | 5382.88 | 18.474 | 18.301 | 18.474 | Longseam | 02:06 | [16 empty] | 0.1 | 6.35 | 4960 | 359 | 406.4 | 249.906 | 0.8 | 54.77812628 | -117.6378 | 713.841 | 364.523 | Ball V 10 | 655.594 | Ball V 12
4030 | Metal Loss | 3796 |  | 5385.638 | 18.474 | 2.757 | 15.716 | Longseam | 02:06 | 05:48 | Int | Pinhole |  | 8 | 9 |  |  | 12 | 10 | 13363 | 2.69 | 10690 | 0.464 | 13361 | 2.69 | 0.2 | 6.35 | 4960 | 359 | 406.4 | 249.906 | 0.8 | 54.778151 | -117.6378 | 713.861 | 364.523 | Ball V 10 | 655.594 | Ball V 12
4030 | Metal Loss | 3797 |  | 5386.602 | 18.474 | 3.722 | 14.752 | Longseam | 02:06 | 05:49 | Int | Pinhole |  | 7 | 8 |  |  | 13 | 10 | 13362 | 2.69 | 10690 | 0.464 | 13360 | 2.69 | 0.3 | 6.35 | 4960 | 359 | 406.4 | 249.906 | 0.8 | 54.77815964 | -117.6377584 | 713.867 | 364.523 | Ball V 10 | 655.594 | Ball V 12
4030 | Metal Loss | 3798 |  | 5388.241 | 18.474 | 5.361 | 13.113 | Longseam | 02:06 | 05:56 | Int | Pinhole |  | 7 | 9 |  |  | 11 | 10 | 13366 | 2.69 | 10693 | 0.464 | 13364 | 2.69 | 0.3 | 6.35 | 4960 | 359 | 406.4 | 249.906 | 0.8 | 54.77817434 | -117.6378 | 713.875 | 364.523 | Ball V 10 | 655.594 | Ball V 12
4030 | Metal Loss | 3799 |  | 5388.383 | 18.474 | 5.503 | 12.971 | Longseam | 02:06 | 06:08 | Int | Pinhole |  | 7 | 9 |  |  | 14 | 10 | 13362 | 2.69 | 10690 | 0.464 | 13360 | 2.69 | 0.3 | 6.35 | 4960 | 359 | 406.4 | 249.906 | 0.8 | 54.77817561 | -117.6378 | 713.876 | 364.523 | Ball V 10 | 655.594 | Ball V 12
4030 | Metal Loss | 3800 |  | 5388.934 | 18.474 | 6.054 | 12.42 | Longseam | 02:06 | 05:43 | Int | Pinhole |  | 7 | 9 |  |  | 16 | 10 | 13360 | 2.69 | 10688 | 0.464 | 13358 | 2.69 | 0.3 | 6.35 | 4960 | 359 | 406.4 | 249.906 | 0.8 | 54.77818055 | -117.6378 | 713.877 | 364.523 | Ball V 10 | 655.594 | Ball V 12
4030 | Metal Loss | 3801 |  | 5389.527 | 18.474 | 6.647 | 11.827 | Longseam | 02:06 | 05:49 | Int | Pinhole |  | 7 | 9 |  |  | 15 | 10 | 13362 | 2.69 | 10690 | 0.464 | 13359 | 2.69 | 0.2 | 6.35 | 4960 | 359 | 406.4 | 249.906 | 0.8 | 54.77818586 | -117.6378 | 713.879 | 364.523 | Ball V 10 | 655.594 | Ball V 12
4030 | Metal Loss | 3802 |  | 5389.807 | 18.474 | 6.927 | 11.547 | Longseam | 02:06 | 06:01 | Int | Pinhole |  | 8 | 10 |  |  | 14 | 10 | 13360 | 2.69 | 10688 | 0.464 | 13358 | 2.69 | 0.2 | 6.35 | 4960 | 359 | 406.4 | 249.906 | 0.8 | 54.77818837 | -117.6378 | 713.879 | 364.523 | Ball V 10 | 655.594 | Ball V 12
4030 | Metal Loss | 3803 |  | 5390.813 | 18.474 | 7.933 | 10.541 | Longseam | 02:06 | 06:13 | Int | Pinhole |  | 7 | 9 |  |  | 9 | 10 | 13367 | 2.69 | 10694 | 0.464 | 13366 | 2.69 | 0.2 | 6.35 | 4960 | 359 | 406.4 | 249.906 | 0.8 | 54.77819739 | -117.6378 | 713.881 | 364.523 | Ball V 10 | 655.594 | Ball V 12
4030 | Metal Loss | 3804 |  | 5391.19 | 18.474 | 8.31 | 10.163 | Longseam | 02:06 | 05:56 | Int | Pinhole |  | 7 | 8 |  |  | 12 | 10 | 13364 | 2.69 | 10691 | 0.464 | 13363 | 2.69 | 0.2 | 6.35 | 4960 | 359 | 406.4 | 249.906 | 0.8 | 54.77820077 | -117.6378 | 713.882 | 364.523 | Ball V 10 | 655.594 | Ball V 12
4030 | Metal Loss | 3805 |  | 5391.562 | 18.474 | 8.682 | 9.792 | Longseam | 02:06 | 05:48 | Int | Pinhole |  | 7 | 9 |  |  | 11 | 10 | 13365 | 2.69 | 10692 | 0.464 | 13364 | 2.69 | 0.2 | 6.35 | 4960 | 359 | 406.4 | 249.906 | 0.8 | 54.7782041 | -117.6378 | 713.882 | 364.523 | Ball V 10 | 655.594 | Ball V 12
4030 | Metal Loss | 3806 |  | 5391.596 | 18.474 | 8.716 | 9.758 | Longseam | 02:06 | 05:57 | Int | Pinhole |  | 7 | 8 |  |  | 11 | 10 | 13366 | 2.69 | 10693 | 0.464 | 13364 | 2.69 | 0.2 | 6.35 | 4960 | 359 | 406.4 | 249.906 | 0.8 | 54.7782044 | -117.6378 | 713.882 | 364.523 | Ball V 10 | 655.594 | Ball V 12
4030 | Metal Loss | 3807 |  | 5391.638 | 18.474 | 8.758 | 9.716 | Longseam | 02:06 | 05:47 | Int | Pinhole |  | 7 | 8 |  |  | 12 | 10 | 13365 | 2.69 | 10692 | 0.464 | 13363 | 2.69 | 0.2 | 6.35 | 4960 | 359 | 406.4 | 249.906 | 0.8 | 54.77820478 | -117.6378 | 713.882 | 364.523 | Ball V 10 | 655.594 | Ball V 12
4030 | Metal Loss | 3808 |  | 5391.961 | 18.474 | 9.081 | 9.393 | Longseam | 02:06 | 05:47 | Int | Pinhole |  | 7 | 9 |  |  | 11 | 10 | 13365 | 2.69 | 10692 | 0.464 | 13364 | 2.69 | 0.2 | 6.35 | 4960 | 359 | 406.4 | 249.906 | 0.8 | 54.77820768 | -117.6378 | 713.882 | 364.523 | Ball V 10 | 655.594 | Ball V 12
4030 | Metal Loss | 3809 |  | 5392.143 | 18.474 | 9.263 | 9.211 | Longseam | 02:06 | 06:01 | Int | Pinhole |  | 7 | 9 |  |  | 10 | 10 | 13366 | 2.69 | 10693 | 0.464 | 13365 | 2.69 | 0.2 | 6.35 | 4960 | 359 | 406.4 | 249.906 | 0.8 | 54.77820931 | -117.6378 | 713.882 | 364.523 | Ball V 10 | 655.594 | Ball V 12
4030 | Metal Loss | 3810 |  | 5392.197 | 18.474 | 9.317 | 9.157 | Longseam | 02:06 | 05:46 | Int | Pinhole |  | 7 | 8 |  |  | 12 | 10 | 13364 | 2.69 | 10691 | 0.464 | 13363 | 2.69 | 0.2 | 6.35 | 4960 | 359 | 406.4 | 249.906 | 0.8 | 54.77820979 | -117.6378 | 713.882 | 364.523 | Ball V 10 | 655.594 | Ball V 12
4030 | Metal Loss | 3811 |  | 5392.247 | 18.474 | 9.367 | 9.107 | Longseam | 02:06 | 05:49 | Int | Pinhole |  | 7 | 8 |  |  | 11 | 10 | 13366 | 2.69 | 10693 | 0.464 | 13364 | 2.69 | 0.2 | 6.35 | 4960 | 359 | 406.4 | 249.906 | 0.8 | 54.77821024 | -117.6378 | 713.882 | 364.523 | Ball V 10 | 655.594 | Ball V 12
4030 | Metal Loss | 3812 |  | 5392.319 | 18.474 | 9.439 | 9.035 | Longseam | 02:06 | 06:00 | Int | Pinhole |  | 7 | 8 |  |  | 10 | 10 | 13366 | 2.69 | 10693 | 0.464 | 13365 | 2.69 | 0.2 | 6.35 | 4960 | 359 | 406.4 | 249.906 | 0.8 | 54.77821088 | -117.6378 | 713.882 | 364.523 | Ball V 10 | 655.594 | Ball V 12
4030 | Metal Loss | 3813 |  | 5393.167 | 18.474 | 10.287 | 8.187 | Longseam | 02:06 | 05:54 | Int | Pinhole |  | 7 | 9 |  |  | 12 | 10 | 13365 | 2.69 | 10692 | 0.464 | 13363 | 2.69 | 0.2 | 6.35 | 4960 | 359 | 406.4 | 249.906 | 0.8 | 54.77821849 | -117.6378 | 713.882 | 364.523 | Ball V 10 | 655.594 | Ball V 12
4030 | Metal Loss | 3814 |  | 5395.15 | 18.474 | 12.27 | 6.204 | Longseam | 02:06 | 05:50 | Int | Pinhole |  | 7 | 9 |  |  | 13 | 10 | 13363 | 2.69 | 10690 | 0.464 | 13361 | 2.69 | 0.2 | 6.35 | 4960 | 359 | 406.4 | 249.906 | 0.8 | 54.77823626 | -117.6378 | 713.88 | 364.523 | Ball V 10 | 655.594 | Ball V 12
4030 | Metal Loss | 3815 |  | 5395.523 | 18.474 | 12.643 | 5.831 | Longseam | 02:06 | 05:46 | Int | Pinhole |  | 7 | 9 |  |  | 13 | 10 | 13364 | 2.69 | 10691 | 0.464 | 13362 | 2.69 | 0.2 | 6.35 | 4960 | 359 | 406.4 | 249.906 | 0.8 | 54.77823961 | -117.6378 | 713.879 | 364.523 | Ball V 10 | 655.594 | Ball V 12
4030 | Metal Loss | 3816 |  | 5395.845 | 18.474 | 12.965 | 5.509 | Longseam | 02:06 | 06:01 | Int | Pinhole |  | 7 | 8 |  |  | 10 | 10 | 13367 | 2.69 | 10694 | 0.464 | 13365 | 2.69 | 0.2 | 6.35 | 4960 | 359 | 406.4 | 249.906 | 0.8 | 54.77824249 | -117.6378 | 713.879 | 364.523 | Ball V 10 | 655.594 | Ball V 12
4030 | Metal Loss | 3817 |  | 5396.566 | 18.474 | 13.686 | 4.788 | Longseam | 02:06 | 05:50 | Int | Pinhole |  | 8 | 9 |  |  | 14 | 10 | 13359 | 2.69 | 10687 | 0.464 | 13356 | 2.69 | 0.2 | 6.35 | 4960 | 359 | 406.4 | 249.906 | 0.8 | 54.77824895 | -117.6378 | 713.878 | 364.523 | Ball V 10 | 655.594 | Ball V 12
4040 | Joint |  |  | 5401.354 | 18.08 | 18.474 | 18.08 | Longseam | 09:47 | [16 empty] | 0.1 | 6.35 | 4960 | 359 | 406.4 | 261.219 | 0.8 | 54.77829186 | -117.6378 | 713.859 | 382.997 | Ball V 10 | 637.12 | Ball V 12
4040 | Metal Loss | 3818 |  | 5402.584 | 18.08 | 1.23 | 16.85 | Longseam | 09:47 | 05:32 | Int | Pinhole |  | 7 | 9 |  |  | 11 | 10 | 13365 | 2.69 | 10692 | 0.464 | 13364 | 2.69 | 0.2 | 6.35 | 4960 | 359 | 406.4 | 261.219 | 0.8 | 54.77830289 | -117.6378 | 713.848 | 382.997 | Ball V 10 | 637.12 | Ball V 12
4040 | Metal Loss | 3819 |  | 5403.036 | 18.08 | 1.682 | 16.398 | Longseam | 09:47 | 05:37 | Int | Pinhole |  | 7 | 9 |  |  | 13 | 10 | 13364 | 2.69 | 10691 | 0.464 | 13362 | 2.69 | 0.2 | 6.35 | 4960 | 359 | 406.4 | 261.219 | 0.8 | 54.77830694 | -117.6378 | 713.843 | 382.997 | Ball V 10 | 637.12 | Ball V 12
4040 | Metal Loss | 3820 |  | 5403.163 | 18.08 | 1.81 | 16.27 | Longseam | 09:47 | 05:25 | Int | Pinhole |  | 7 | 9 |  |  | 12 | 10 | 13365 | 2.69 | 10692 | 0.464 | 13363 | 2.69 | 0.2 | 6.35 | 4960 | 359 | 406.4 | 261.219 | 0.8 | 54.77830808 | -117.6378 | 713.842 | 382.997 | Ball V 10 | 637.12 | Ball V 12
4040 | Metal Loss | 3821 |  | 5403.995 | 18.08 | 2.641 | 15.439 | Longseam | 09:47 | 05:32 | Int | Pinhole |  | 8 | 9 |  |  | 10 | 10 | 13365 | 2.69 | 10692 | 0.464 | 13363 | 2.69 | 0.2 | 6.35 | 4960 | 359 | 406.4 | 261.219 | 0.8 | 54.77831553 | -117.6378 | 713.834 | 382.997 | Ball V 10 | 637.12 | Ball V 12
4040 | Metal Loss | 3822 |  | 5413.431 | 18.08 | 12.078 | 6.002 | Longseam | 09:47 | 05:50 | Int | Pinhole |  | 7 | 8 |  |  | 10 | 10 | 13366 | 2.69 | 10693 | 0.464 | 13365 | 2.69 | 0.2 | 6.35 | 4960 | 359 | 406.4 | 261.219 | 0.8 | 54.77840016 | -117.6378 | 713.735 | 382.997 | Ball V 10 | 637.12 | Ball V 12
4040 | Metal Loss | 3823 |  | 5417.762 | 18.08 | 16.408 | 1.672 | Longseam | 09:47 | 06:12 | Int | Pinhole |  | 8 | 9 |  |  | 13 | 10 | 13361 | 2.69 | 10689 | 0.464 | 13359 | 2.69 | 0.2 | 6.35 | 4960 | 359 | 406.4 | 261.219 | 0.8 | 54.77843899 | -117.6378 | 713.713 | 382.997 | Ball V 10 | 637.12 | Ball V 12
4040 | Metal Loss | 3824 |  | 5418.096 | 18.08 | 16.742 | 1.338 | Longseam | 09:47 | 05:29 | Int | Pinhole |  | 7 | 9 |  |  | 15 | 10 | 13362 | 2.69 | 10690 | 0.464 | 13360 | 2.69 | 0.2 | 6.35 | 4960 | 359 | 406.4 | 261.219 | 0.8 | 54.77844199 | -117.6378 | 713.712 | 382.997 | Ball V 10 | 637.12 | Ball V 12
4040 | Metal Loss | 3825 |  | 5418.261 | 18.08 | 16.907 | 1.173 | Longseam | 09:47 | 06:10 | Int | Pinhole |  | 7 | 8 |  |  | 23 | 10 | 13352 | 2.69 | 10682 | 0.464 | 13347 | 2.69 | 0.2 | 6.35 | 4960 | 359 | 406.4 | 261.219 | 0.8 | 54.77844347 | -117.6378 | 713.712 | 382.997 | Ball V 10 | 637.12 | Ball V 12
4040 | Metal Loss | 3826 |  | 5418.371 | 18.08 | 17.017 | 1.063 | Longseam | 09:47 | 06:10 | Int | Pinhole |  | 7 | 9 |  |  | 6 | 10 | 13369 | 2.7 | 10695 | 0.464 | 13368 | 2.7 | 0.1 | 6.35 | 4960 | 359 | 406.4 | 261.219 | 0.8 | 54.77844446 | -117.6378 | 713.712 | 382.997 | Ball V 10 | 637.12 | Ball V 12
4040 | Metal Loss | 3827 |  | 5418.416 | 18.08 | 17.062 | 1.018 | Longseam | 09:47 | 05:28 | Int | Pinhole |  | 7 | 10 |  |  | 12 | 10 | 13364 | 2.69 | 10691 | 0.464 | 13362 | 2.69 | 0.2 | 6.35 | 4960 | 359 | 406.4 | 261.219 | 0.8 | 54.77844486 | -117.6378 | 713.712 | 382.997 | Ball V 10 | 637.12 | Ball V 12
4040 | Metal Loss | 3828 |  | 5418.444 | 18.08 | 17.09 | 0.99 | Longseam | 09:47 | 06:09 | Int | Pinhole |  | 8 | 9 |  |  | 18 | 10 | 13357 | 2.69 | 10686 | 0.464 | 13353 | 2.69 | 0.2 | 6.35 | 4960 | 359 | 406.4 | 261.219 | 0.8 | 54.77844511 | -117.6378 | 713.712 | 382.997 | Ball V 10 | 637.12 | Ball V 12
4040 | Metal Loss | 3829 | 213 | 5418.491 | 18.08 | 17.137 | 0.943 | Longseam | 09:47 | 06:09 | Int | Pinhole |  | 7 | 9 |  |  | 13 | 10 | 13363 | 2.69 | 10690 | 0.464 | 13360 | 2.69 | 0.2 | 6.35 | 4960 | 359 | 406.4 | 261.219 | 0.8 | 54.77844553 | -117.6378 | 713.712 | 382.997 | Ball V 10 | 637.12 | Ball V 12
4040 | Cluster | 213 | 213 | 5418.502 | 18.08 | 17.149 | 0.931 | Longseam | 09:47 | 06:10 | Int |  |  | 31 | 11 |  |  | 13 |  | 13213 | 2.66 | 10570 | 0.469 | 13300 | 2.68 | 0.2 | 6.35 | 4960 | 359 | 406.4 | 261.219 | 0.8 | 54.77844564 | -117.6378 | 713.712 | 382.997 | Ball V 10 | 637.12 | Ball V 12
4040 | Metal Loss | 3830 | 213 | 5418.514 | 18.08 | 17.161 | 0.92 | Longseam | 09:47 | 06:11 | Int | Pinhole |  | 7 | 9 |  |  | 10 | 10 | 13366 | 2.69 | 10693 | 0.464 | 13365 | 2.69 | 0.2 | 6.35 | 4960 | 359 | 406.4 | 261.219 | 0.8 | 54.77844574 | -117.6377876 | 713.712 | 382.997 | Ball V 10 | 637.12 | Ball V 12
4040 | Metal Loss | 3831 |  | 5418.518 | 18.08 | 17.164 | 0.916 | Longseam | 09:47 | 05:45 | Int | Pinhole |  | 7 | 9 |  |  | 15 | 10 | 13360 | 2.69 | 10688 | 0.464 | 13358 | 2.69 | 0.2 | 6.35 | 4960 | 359 | 406.4 | 261.219 | 0.8 | 54.77844578 | -117.6377876 | 713.712 | 382.997 | Ball V 10 | 637.12 | Ball V 12
4040 | Metal Loss | 3832 |  | 5418.546 | 18.08 | 17.192 | 0.888 | Longseam | 09:47 | 06:09 | Int | Pinhole |  | 7 | 8 |  |  | 17 | 10 | 13360 | 2.69 | 10688 | 0.464 | 13357 | 2.69 | 0.2 | 6.35 | 4960 | 359 | 406.4 | 261.219 | 0.8 | 54.77844602 | -117.6378 | 713.712 | 382.997 | Ball V 10 | 637.12 | Ball V 12
4040 | Metal Loss | 3833 |  | 5418.573 | 18.08 | 17.22 | 0.861 | Longseam | 09:47 | 05:34 | Int | Pinhole |  | 6 | 9 |  |  | 8 | 10 | 13368 | 2.7 | 10694 | 0.464 | 13368 | 2.7 | 0.2 | 6.35 | 4960 | 359 | 406.4 | 261.219 | 0.8 | 54.77844627 | -117.6378 | 713.712 | 382.997 | Ball V 10 | 637.12 | Ball V 12
4040 | Metal Loss | 3834 |  | 5418.64 | 18.08 | 17.286 | 0.794 | Longseam | 09:47 | 06:12 | Int | Pitting |  | 12 | 12 |  |  | 11 | 8 | 13349 | 2.69 | 10679 | 0.464 | 13344 | 2.69 | 0.2 | 6.35 | 4960 | 359 | 406.4 | 261.219 | 0.8 | 54.77844687 | -117.6377877 | 713.711 | 382.997 | Ball V 10 | 637.12 | Ball V 12
4040 | Metal Loss | 3835 | 214 | 5418.644 | 18.08 | 17.29 | 0.79 | Longseam | 09:47 | 05:37 | Int | Pinhole |  | 7 | 9 |  |  | 13 | 10 | 13364 | 2.69 | 10691 | 0.464 | 13362 | 2.69 | 0.2 | 6.35 | 4960 | 359 | 406.4 | 261.219 | 0.8 | 54.77844691 | -117.6377877 | 713.711 | 382.997 | Ball V 10 | 637.12 | Ball V 12
4040 | Cluster | 214 | 214 | 5418.656 | 18.08 | 17.302 | 0.778 | Longseam | 09:47 | 05:36 | Int |  |  | 31 | 12 |  |  | 20 |  | 13113 | 2.64 | 10490 | 0.473 | 13226 | 2.67 | 0.2 | 6.35 | 4960 | 359 | 406.4 | 261.219 | 0.8 | 54.77844701 | -117.6378 | 713.711 | 382.997 | Ball V 10 | 637.12 | Ball V 12
4040 | Metal Loss | 3836 | 214 | 5418.666 | 18.08 | 17.312 | 0.768 | Longseam | 09:47 | 05:36 | Int | Pitting |  | 11 | 11 |  |  | 20 | 8 | 13333 | 2.69 | 10666 | 0.465 | 13324 | 2.69 | 0.2 | 6.35 | 4960 | 359 | 406.4 | 261.219 | 0.8 | 54.7784471 | -117.6378 | 713.711 | 382.997 | Ball V 10 | 637.12 | Ball V 12
4040 | Metal Loss | 3837 | 215 | 5418.701 | 18.08 | 17.347 | 0.733 | Longseam | 09:47 | 05:42 | Int | Pitting |  | 11 | 12 |  |  | 15 | 8 | 13345 | 2.69 | 10676 | 0.465 | 13339 | 2.69 | 0.2 | 6.35 | 4960 | 359 | 406.4 | 261.219 | 0.8 | 54.77844742 | -117.6378 | 713.711 | 382.997 | Ball V 10 | 637.12 | Ball V 12
4040 | Cluster | 215 | 215 | 5418.713 | 18.08 | 17.359 | 0.721 | Longseam | 09:47 | 05:42 | Int |  |  | 35 | 12 |  |  | 15 |  | 13136 | 2.65 | 10509 | 0.472 | 13243 | 2.67 | 0.2 | 6.35 | 4960 | 359 | 406.4 | 261.219 | 0.8 | 54.77844753 | -117.6378 | 713.711 | 382.997 | Ball V 10 | 637.12 | Ball V 12
4040 | Metal Loss | 3838 | 215 | 5418.727 | 18.08 | 17.373 | 0.707 | Longseam | 09:47 | 05:42 | Int | Circumferential Slotting |  | 8 | 11 |  |  | 11 | 8 | 13361 | 2.69 | 10689 | 0.464 | 13359 | 2.69 | 0.2 | 6.35 | 4960 | 359 | 406.4 | 261.219 | 0.8 | 54.77844765 | -117.6378 | 713.711 | 382.997 | Ball V 10 | 637.12 | Ball V 12
4040 | Metal Loss | 3839 |  | 5418.774 | 18.08 | 17.42 | 0.66 | Longseam | 09:47 | 05:35 | Int | Pinhole |  | 8 | 10 |  |  | 11 | 10 | 13363 | 2.69 | 10690 | 0.464 | 13361 | 2.69 | 0.2 | 6.35 | 4960 | 359 | 406.4 | 261.219 | 0.8 | 54.77844807 | -117.6378 | 713.711 | 382.997 | Ball V 10 | 637.12 | Ball V 12
4040 | Metal Loss | 3840 |  | 5418.809 | 18.08 | 17.455 | 0.625 | Longseam | 09:47 | 06:04 | Int | Pinhole |  | 10 | 10 |  |  | 22 | 10 | 13337 | 2.69 | 10670 | 0.465 | 13329 | 2.69 | 0.2 | 6.35 | 4960 | 359 | 406.4 | 261.219 | 0.8 | 54.77844839 | -117.6378 | 713.711 | 382.997 | Ball V 10 | 637.12 | Ball V 12
4040 | Metal Loss | 3841 |  | 5418.829 | 18.08 | 17.475 | 0.605 | Longseam | 09:47 | 05:33 | Int | Pinhole |  | 7 | 9 |  |  | 10 | 10 | 13366 | 2.69 | 10693 | 0.464 | 13365 | 2.69 | 0.2 | 6.35 | 4960 | 359 | 406.4 | 261.219 | 0.8 | 54.77844856 | -117.6378 | 713.711 | 382.997 | Ball V 10 | 637.12 | Ball V 12
4040 | Metal Loss | 3842 | 216 | 5418.852 | 18.08 | 17.498 | 0.582 | Longseam | 09:47 | 06:10 | Int | Pinhole |  | 7 | 9 |  |  | 14 | 10 | 13362 | 2.69 | 10690 | 0.464 | 13359 | 2.69 | 0.2 | 6.35 | 4960 | 359 | 406.4 | 261.219 | 0.8 | 54.77844877 | -117.6378 | 713.711 | 382.997 | Ball V 10 | 637.12 | Ball V 12
4040 | Metal Loss | 3843 |  | 5418.856 | 18.08 | 17.502 | 0.578 | Longseam | 09:47 | 05:44 | Int | Circumferential Slotting |  | 7 | 11 |  |  | 11 | 8 | 13365 | 2.69 | 10692 | 0.464 | 13364 | 2.69 | 0.2 | 6.35 | 4960 | 359 | 406.4 | 261.219 | 0.8 | 54.77844881 | -117.6378 | 713.711 | 382.997 | Ball V 10 | 637.12 | Ball V 12
4040 | Metal Loss | 3844 | 216 | 5418.87 | 18.08 | 17.516 | 0.564 | Longseam | 09:47 | 06:06 | Int | Circumferential Slotting |  | 10 | 11 |  |  | 23 | 8 | 13335 | 2.69 | 10668 | 0.465 | 13326 | 2.69 | 0.2 | 6.35 | 4960 | 359 | 406.4 | 261.219 | 0.8 | 54.77844893 | -117.6378 | 713.711 | 382.997 | Ball V 10 | 637.12 | Ball V 12
4040 | Cluster | 216 | 216 | 5418.871 | 18.08 | 17.517 | 0.563 | Longseam | 09:47 | 06:06 | Int |  |  | 44 | 23 |  |  | 23 |  | 12832 | 2.59 | 10266 | 0.483 | 13091 | 2.64 | 0.2 | 6.35 | 4960 | 359 | 406.4 | 261.219 | 0.8 | 54.77844894 | -117.6378 | 713.711 | 382.997 | Ball V 10 | 637.12 | Ball V 12
4040 | Metal Loss | 3845 | 216 | 5418.888 | 18.08 | 17.534 | 0.546 | Longseam | 09:47 | 06:02 | Int | Circumferential Slotting |  | 9 | 12 |  |  | 16 | 8 | 13351 | 2.69 | 10681 | 0.464 | 13346 | 2.69 | 0.2 | 6.35 | 4960 | 359 | 406.4 | 261.219 | 0.8 | 54.77844909 | -117.6377879 | 713.711 | 382.997 | Ball V 10 | 637.12 | Ball V 12
4040 | Metal Loss | 3846 | 217 | 5418.898 | 18.08 | 17.544 | 0.536 | Longseam | 09:47 | 05:35 | Int | Pinhole |  | 7 | 9 |  |  | 16 | 10 | 13359 | 2.69 | 10687 | 0.464 | 13356 | 2.69 | 0.2 | 6.35 | 4960 | 359 | 406.4 | 261.219 | 0.8 | 54.77844918 | -117.6378 | 713.711 | 382.997 | Ball V 10 | 637.12 | Ball V 12
4040 | Cluster | 217 | 217 | 5418.906 | 18.08 | 17.552 | 0.528 | Longseam | 09:47 | 05:34 | Int |  |  | 25 | 13 |  |  | 16 |  | 13232 | 2.67 | 10586 | 0.469 | 13302 | 2.68 | 0.2 | 6.35 | 4960 | 359 | 406.4 | 261.219 | 0.8 | 54.77844926 | -117.6378 | 713.711 | 382.997 | Ball V 10 | 637.12 | Ball V 12
4040 | Metal Loss | 3847 | 217 | 5418.915 | 18.08 | 17.561 | 0.519 | Longseam | 09:47 | 05:33 | Int | Pinhole |  | 7 | 9 |  |  | 9 | 10 | 13367 | 2.69 | 10694 | 0.464 | 13366 | 2.69 | 0.2 | 6.35 | 4960 | 359 | 406.4 | 261.219 | 0.8 | 54.77844934 | -117.6378 | 713.711 | 382.997 | Ball V 10 | 637.12 | Ball V 12
4040 | Metal Loss | 3848 |  | 5418.951 | 18.08 | 17.597 | 0.483 | Longseam | 09:47 | 05:38 | Int | Pinhole |  | 7 | 9 |  |  | 9 | 10 | 13367 | 2.69 | 10694 | 0.464 | 13366 | 2.69 | 0.2 | 6.35 | 4960 | 359 | 406.4 | 261.219 | 0.8 | 54.77844965 | -117.6378 | 713.711 | 382.997 | Ball V 10 | 637.12 | Ball V 12
4040 | Metal Loss | 3849 |  | 5419.025 | 18.08 | 17.671 | 0.409 | Longseam | 09:47 | 05:52 | Int | Pinhole |  | 8 | 10 |  |  | 7 | 10 | 13367 | 2.69 | 10694 | 0.464 | 13366 | 2.69 | 0.2 | 6.35 | 4960 | 359 | 406.4 | 261.219 | 0.8 | 54.77845032 | -117.6378 | 713.711 | 382.997 | Ball V 10 | 637.12 | Ball V 12
4050 | Joint |  |  | 5419.434 | 18.179 | 18.08 | 18.179 | Longseam | 01:04 | [16 empty] | 0.1 | 6.35 | 4960 | 359 | 406.4 | 260.571 | 0.8 | 54.77845399 | -117.6378 | 713.711 | 401.077 | Ball V 10 | 619.04 | Ball V 12
4050 | Metal Loss | 3850 |  | 5428.129 | 18.179 | 8.695 | 9.483 | Longseam | 01:04 | 05:46 | Int | Pitting |  | 10 | 11 |  |  | 11 | 8 | 13356 | 2.69 | 10685 | 0.464 | 13353 | 2.69 | 0.2 | 6.35 | 4960 | 359 | 406.4 | 260.571 | 0.8 | 54.77853194 | -117.6378 | 713.784 | 401.077 | Ball V 10 | 619.04 | Ball V 12
4060 | Joint |  |  | 5437.612 | 18.395 | 18.179 | 18.395 | Longseam | 10:29 | [16 empty] | 0.1 | 6.35 | 4960 | 359 | 406.4 | 290.465 | 0.8 | 54.77861697 | -117.6378 | 713.845 | 419.255 | Ball V 10 | 600.861 | Ball V 12
4060 | Metal Loss | 3851 |  | 5444.725 | 18.395 | 7.113 | 11.283 | Longseam | 10:29 | 05:34 | Int | Circumferential Slotting |  | 9 | 11 |  |  | 22 | 8 | 13346 | 2.69 | 10677 | 0.465 | 13340 | 2.69 | 0.2 | 6.35 | 4960 | 359 | 406.4 | 290.465 | 0.8 | 54.77868077 | -117.6378 | 713.83 | 419.255 | Ball V 10 | 600.861 | Ball V 12
4060 | Metal Loss | 3852 |  | 5444.92 | 18.395 | 7.308 | 11.088 | Longseam | 10:29 | 05:32 | Int | Pinhole |  | 8 | 10 |  |  | 23 | 10 | 13346 | 2.69 | 10677 | 0.465 | 13340 | 2.69 | 0.2 | 6.35 | 4960 | 359 | 406.4 | 290.465 | 0.8 | 54.77868252 | -117.6378104 | 713.83 | 419.255 | Ball V 10 | 600.861 | Ball V 12
4060 | Metal Loss | 3853 |  | 5445.095 | 18.395 | 7.483 | 10.913 | Longseam | 10:29 | 05:33 | Int | Pitting |  | 14 | 13 |  |  | 15 | 8 | 13330 | 2.69 | 10664 | 0.465 | 13322 | 2.69 | 0.2 | 6.35 | 4960 | 359 | 406.4 | 290.465 | 0.8 | 54.77868409 | -117.6378 | 713.829 | 419.255 | Ball V 10 | 600.861 | Ball V 12
4060 | Metal Loss | 3854 |  | 5445.328 | 18.395 | 7.716 | 10.68 | Longseam | 10:29 | 05:33 | Int | Pitting |  | 11 | 12 |  |  | 14 | 8 | 13347 | 2.69 | 10678 | 0.465 | 13342 | 2.69 | 0.2 | 6.35 | 4960 | 359 | 406.4 | 290.465 | 0.8 | 54.77868618 | -117.6378107 | 713.829 | 419.255 | Ball V 10 | 600.861 | Ball V 12
4060 | Metal Loss | 3855 |  | 5445.489 | 18.395 | 7.877 | 10.518 | Longseam | 10:29 | 05:34 | Int | Pinhole |  | 7 | 8 |  |  | 7 | 10 | 13369 | 2.7 | 10695 | 0.464 | 13368 | 2.7 | 0.2 | 6.35 | 4960 | 359 | 406.4 | 290.465 | 0.8 | 54.77868763 | -117.6378 | 713.829 | 419.255 | Ball V 10 | 600.861 | Ball V 12
4060 | Metal Loss | 3856 |  | 5445.535 | 18.395 | 7.923 | 10.473 | Longseam | 10:29 | 05:31 | Int | Pinhole |  | 7 | 9 |  |  | 9 | 10 | 13367 | 2.69 | 10694 | 0.464 | 13366 | 2.69 | 0.1 | 6.35 | 4960 | 359 | 406.4 | 290.465 | 0.8 | 54.77868804 | -117.6378 | 713.829 | 419.255 | Ball V 10 | 600.861 | Ball V 12
4060 | Metal Loss | 3857 |  | 5446.168 | 18.395 | 8.556 | 9.84 | Longseam | 10:29 | 05:34 | Int | Pitting |  | 10 | 12 |  |  | 28 | 8 | 13322 | 2.69 | 10658 | 0.465 | 13309 | 2.68 | 0.1 | 6.35 | 4960 | 359 | 406.4 | 290.465 | 0.8 | 54.77869372 | -117.6378 | 713.828 | 419.255 | Ball V 10 | 600.861 | Ball V 12
4060 | Metal Loss | 3858 |  | 5448.547 | 18.395 | 10.935 | 7.461 | Longseam | 10:29 | 05:50 | Int | Pinhole |  | 7 | 9 |  |  | 12 | 10 | 13364 | 2.69 | 10691 | 0.464 | 13362 | 2.69 | 0.2 | 6.35 | 4960 | 359 | 406.4 | 290.465 | 0.8 | 54.77871506 | -117.6378 | 713.827 | 419.255 | Ball V 10 | 600.861 | Ball V 12
4060 | Metal Loss | 3859 |  | 5449.301 | 18.395 | 11.689 | 6.706 | Longseam | 10:29 | 05:44 | Int | Pinhole |  | 7 | 9 |  |  | 8 | 10 | 13368 | 2.7 | 10694 | 0.464 | 13367 | 2.69 | 0.2 | 6.35 | 4960 | 359 | 406.4 | 290.465 | 0.8 | 54.77872183 | -117.6378 | 713.827 | 419.255 | Ball V 10 | 600.861 | Ball V 12
4060 | Metal Loss | 3860 |  | 5450.932 | 18.395 | 13.319 | 5.076 | Longseam | 10:29 | 05:52 | Int | Pinhole |  | 7 | 9 |  |  | 10 | 10 | 13367 | 2.69 | 10694 | 0.464 | 13365 | 2.69 | 0.1 | 6.35 | 4960 | 359 | 406.4 | 290.465 | 0.8 | 54.77873645 | -117.6378 | 713.83 | 419.255 | Ball V 10 | 600.861 | Ball V 12
4060 | Metal Loss | 3861 |  | 5451.654 | 18.395 | 14.042 | 4.354 | Longseam | 10:29 | 05:50 | Int | Pinhole |  | 7 | 8 |  |  | 12 | 10 | 13365 | 2.69 | 10692 | 0.464 | 13363 | 2.69 | 0.1 | 6.35 | 4960 | 359 | 406.4 | 290.465 | 0.8 | 54.77874293 | -117.6378 | 713.832 | 419.255 | Ball V 10 | 600.861 | Ball V 12
4060 | Metal Loss | 3862 |  | 5452.18 | 18.395 | 14.567 | 3.828 | Longseam | 10:29 | 05:48 | Int | Pinhole |  | 7 | 10 |  |  | 11 | 10 | 13365 | 2.69 | 10692 | 0.464 | 13364 | 2.69 | 0.2 | 6.35 | 4960 | 359 | 406.4 | 290.465 | 0.8 | 54.77874765 | -117.6378 | 713.833 | 419.255 | Ball V 10 | 600.861 | Ball V 12
4060 | Metal Loss | 3863 |  | 5453.231 | 18.395 | 15.619 | 2.777 | Longseam | 10:29 | 05:31 | Int | Pinhole |  | 7 | 8 |  |  | 8 | 10 | 13368 | 2.7 | 10694 | 0.464 | 13367 | 2.69 | 0.2 | 6.35 | 4960 | 359 | 406.4 | 290.465 | 0.8 | 54.77875708 | -117.6378 | 713.837 | 419.255 | Ball V 10 | 600.861 | Ball V 12
4060 | Metal Loss | 3864 |  | 5454.949 | 18.395 | 17.336 | 1.059 | Longseam | 10:29 | 05:58 | Int | Pinhole |  | 7 | 9 |  |  | 10 | 10 | 13366 | 2.69 | 10693 | 0.464 | 13365 | 2.69 | 0.1 | 6.35 | 4960 | 359 | 406.4 | 290.465 | 0.8 | 54.77877249 | -117.6378 | 713.845 | 419.255 | Ball V 10 | 600.861 | Ball V 12
4070 | Joint |  |  | 5456.008 | 18.456 | 18.395 | 18.456 | [18 empty] | 0.1 | 6.35 | 4960 | 359 | 406.4 | 298.821 | 0.8 | 54.77878199 | -117.6378 | 713.85 | 437.651 | Ball V 10 | 582.466 | Ball V 12
4070 | Metal Loss | 3865 |  | 5458.07 | 18.456 | 2.062 | 16.394 |  |  | 05:36 | Int | Pinhole |  | 7 | 10 |  |  | 11 | 10 | 13366 | 2.69 | 10693 | 0.464 | 13364 | 2.69 | 0.3 | 6.35 | 4960 | 359 | 406.4 | 298.821 | 0.8 | 54.77880049 | -117.6378 | 713.87 | 437.651 | Ball V 10 | 582.466 | Ball V 12
4070 | Metal Loss | 3866 |  | 5458.623 | 18.456 | 2.615 | 15.841 |  |  | 05:38 | Int | Pinhole |  | 7 | 9 |  |  | 14 | 10 | 13363 | 2.69 | 10690 | 0.464 | 13361 | 2.69 | 0.3 | 6.35 | 4960 | 359 | 406.4 | 298.821 | 0.8 | 54.77880544 | -117.6378 | 713.875 | 437.651 | Ball V 10 | 582.466 | Ball V 12
4070 | Metal Loss | 3867 |  | 5458.913 | 18.456 | 2.905 | 15.551 |  |  | 06:10 | Int | Pinhole |  | 7 | 8 |  |  | 11 | 10 | 13366 | 2.69 | 10693 | 0.464 | 13365 | 2.69 | 0.3 | 6.35 | 4960 | 359 | 406.4 | 298.821 | 0.8 | 54.77880805 | -117.6378 | 713.878 | 437.651 | Ball V 10 | 582.466 | Ball V 12
4070 | Metal Loss | 3868 |  | 5459.191 | 18.456 | 3.183 | 15.272 |  |  | 06:32 | Int | Pinhole |  | 7 | 9 |  |  | 10 | 10 | 13365 | 2.69 | 10692 | 0.464 | 13364 | 2.69 | 0.3 | 6.35 | 4960 | 359 | 406.4 | 298.821 | 0.8 | 54.77881054 | -117.6378 | 713.881 | 437.651 | Ball V 10 | 582.466 | Ball V 12
4070 | Metal Loss | 3869 |  | 5459.251 | 18.456 | 3.243 | 15.212 |  |  | 06:41 | Int | Pinhole |  | 7 | 9 |  |  | 13 | 10 | 13364 | 2.69 | 10691 | 0.464 | 13362 | 2.69 | 0.3 | 6.35 | 4960 | 359 | 406.4 | 298.821 | 0.8 | 54.77881108 | -117.6378 | 713.882 | 437.651 | Ball V 10 | 582.466 | Ball V 12
4070 | Metal Loss | 3870 |  | 5459.265 | 18.456 | 3.258 | 15.198 |  |  | 06:22 | Int | Pinhole |  | 7 | 9 |  |  | 15 | 10 | 13362 | 2.69 | 10690 | 0.464 | 13359 | 2.69 | 0.3 | 6.35 | 4960 | 359 | 406.4 | 298.821 | 0.8 | 54.77881121 | -117.6378 | 713.882 | 437.651 | Ball V 10 | 582.466 | Ball V 12
4070 | Metal Loss | 3871 |  | 5459.478 | 18.456 | 3.47 | 14.986 |  |  | 06:34 | Int | Pinhole |  | 7 | 8 |  |  | 10 | 10 | 13366 | 2.69 | 10693 | 0.464 | 13365 | 2.69 | 0.3 | 6.35 | 4960 | 359 | 406.4 | 298.821 | 0.8 | 54.77881311 | -117.6378 | 713.884 | 437.651 | Ball V 10 | 582.466 | Ball V 12
4070 | Metal Loss | 3872 |  | 5459.612 | 18.456 | 3.604 | 14.852 |  |  | 06:49 | Int | Pinhole |  | 7 | 8 |  |  | 12 | 10 | 13365 | 2.69 | 10692 | 0.464 | 13363 | 2.69 | 0.3 | 6.35 | 4960 | 359 | 406.4 | 298.821 | 0.8 | 54.77881432 | -117.6378 | 713.885 | 437.651 | Ball V 10 | 582.466 | Ball V 12
4070 | Metal Loss | 3873 |  | 5459.736 | 18.456 | 3.728 | 14.728 |  |  | 06:33 | Int | Pinhole |  | 8 | 9 |  |  | 11 | 10 | 13364 | 2.69 | 10691 | 0.464 | 13362 | 2.69 | 0.3 | 6.35 | 4960 | 359 | 406.4 | 298.821 | 0.8 | 54.77881543 | -117.6378 | 713.886 | 437.651 | Ball V 10 | 582.466 | Ball V 12
4070 | Metal Loss | 3874 |  | 5459.84 | 18.456 | 3.832 | 14.624 |  |  | 06:02 | Int | Pinhole |  | 7 | 9 |  |  | 12 | 10 | 13364 | 2.69 | 10691 | 0.464 | 13363 | 2.69 | 0.3 | 6.35 | 4960 | 359 | 406.4 | 298.821 | 0.8 | 54.77881636 | -117.6378 | 713.887 | 437.651 | Ball V 10 | 582.466 | Ball V 12
4070 | Metal Loss | 3875 |  | 5460.889 | 18.456 | 4.881 | 13.574 |  |  | 06:41 | Int | Pinhole |  | 7 | 8 |  |  | 11 | 10 | 13366 | 2.69 | 10693 | 0.464 | 13364 | 2.69 | 0.3 | 6.35 | 4960 | 359 | 406.4 | 298.821 | 0.8 | 54.77882577 | -117.6378 | 713.897 | 437.651 | Ball V 10 | 582.466 | Ball V 12
4070 | Metal Loss | 3876 |  | 5461.264 | 18.456 | 5.256 | 13.2 |  |  | 06:32 | Int | Pinhole |  | 7 | 9 |  |  | 12 | 10 | 13365 | 2.69 | 10692 | 0.464 | 13363 | 2.69 | 0.3 | 6.35 | 4960 | 359 | 406.4 | 298.821 | 0.8 | 54.77882913 | -117.6378 | 713.9 | 437.651 | Ball V 10 | 582.466 | Ball V 12
4070 | Metal Loss | 3877 |  | 5461.546 | 18.456 | 5.538 | 12.918 |  |  | 05:58 | Int | Pinhole |  | 7 | 8 |  |  | 11 | 10 | 13366 | 2.69 | 10693 | 0.464 | 13364 | 2.69 | 0.2 | 6.35 | 4960 | 359 | 406.4 | 298.821 | 0.8 | 54.77883166 | -117.6378 | 713.902 | 437.651 | Ball V 10 | 582.466 | Ball V 12
4070 | Metal Loss | 3878 |  | 5465.054 | 18.456 | 9.046 | 9.41 |  |  | 06:25 | Int | Pinhole |  | 7 | 8 |  |  | 14 | 10 | 13363 | 2.69 | 10690 | 0.464 | 13361 | 2.69 | 0.2 | 6.35 | 4960 | 359 | 406.4 | 298.821 | 0.8 | 54.77886312 | -117.6378 | 713.919 | 437.651 | Ball V 10 | 582.466 | Ball V 12
4070 | Metal Loss | 3879 |  | 5465.914 | 18.456 | 9.907 | 8.549 |  |  | 07:14 | Int | Pinhole |  | 7 | 8 |  |  | 8 | 10 | 13368 | 2.7 | 10694 | 0.464 | 13367 | 2.69 | 0.2 | 6.35 | 4960 | 359 | 406.4 | 298.821 | 0.8 | 54.77887084 | -117.6378266 | 713.92 | 437.651 | Ball V 10 | 582.466 | Ball V 12
4070 | Metal Loss | 3880 |  | 5466.279 | 18.456 | 10.271 | 8.185 |  |  | 05:33 | Int | Pinhole |  | 7 | 8 |  |  | 12 | 10 | 13364 | 2.69 | 10691 | 0.464 | 13362 | 2.69 | 0.2 | 6.35 | 4960 | 359 | 406.4 | 298.821 | 0.8 | 54.7788741 | -117.6378 | 713.919 | 437.651 | Ball V 10 | 582.466 | Ball V 12
4070 | Metal Loss | 3881 |  | 5468.311 | 18.456 | 12.303 | 6.153 |  |  | 06:20 | Int | Pinhole |  | 7 | 9 |  |  | 9 | 10 | 13367 | 2.69 | 10694 | 0.464 | 13366 | 2.69 | 0.1 | 6.35 | 4960 | 359 | 406.4 | 298.821 | 0.8 | 54.77889232 | -117.6378 | 713.914 | 437.651 | Ball V 10 | 582.466 | Ball V 12
4070 | Metal Loss | 3882 |  | 5468.313 | 18.456 | 12.305 | 6.151 |  |  | 05:56 | Int | Pinhole |  | 7 | 9 |  |  | 17 | 10 | 13358 | 2.69 | 10686 | 0.464 | 13355 | 2.69 | 0.1 | 6.35 | 4960 | 359 | 406.4 | 298.821 | 0.8 | 54.77889234 | -117.6378 | 713.914 | 437.651 | Ball V 10 | 582.466 | Ball V 12
4070 | Metal Loss | 3883 |  | 5470.067 | 18.456 | 14.059 | 4.397 |  |  | 06:00 | Int | Pinhole |  | 7 | 9 |  |  | 11 | 10 | 13366 | 2.69 | 10693 | 0.464 | 13364 | 2.69 | 0.1 | 6.35 | 4960 | 359 | 406.4 | 298.821 | 0.8 | 54.77890806 | -117.6378 | 713.907 | 437.651 | Ball V 10 | 582.466 | Ball V 12
4070 | Metal Loss | 3884 |  | 5470.201 | 18.456 | 14.193 | 4.263 |  |  | 05:25 | Int | Circumferential Slotting |  | 8 | 11 |  |  | 16 | 8 | 13357 | 2.69 | 10686 | 0.464 | 13354 | 2.69 | 0.2 | 6.35 | 4960 | 359 | 406.4 | 298.821 | 0.8 | 54.77890927 | -117.6378 | 713.907 | 437.651 | Ball V 10 | 582.466 | Ball V 12
4070 | Metal Loss | 3885 |  | 5472.539 | 18.456 | 16.532 | 1.924 |  |  | 05:43 | Int | Pinhole |  | 7 | 10 |  |  | 12 | 10 | 13364 | 2.69 | 10691 | 0.464 | 13362 | 2.69 | 0.1 | 6.35 | 4960 | 359 | 406.4 | 298.821 | 0.8 | 54.77893023 | -117.6378 | 713.898 | 437.651 | Ball V 10 | 582.466 | Ball V 12
4070 | Metal Loss | 3886 |  | 5472.928 | 18.456 | 16.92 | 1.536 |  |  | 05:42 | Int | Pinhole |  | 7 | 9 |  |  | 12 | 10 | 13364 | 2.69 | 10691 | 0.464 | 13362 | 2.69 | 0.1 | 6.35 | 4960 | 359 | 406.4 | 298.821 | 0.8 | 54.77893372 | -117.6378 | 713.897 | 437.651 | Ball V 10 | 582.466 | Ball V 12
4080 | Joint |  |  | 5474.464 | 18.209 | 18.456 | 18.209 | Longseam | 09:45 | [16 empty] | 0.2 | 6.35 | 4960 | 359 | 406.4 | 273.467 | 0.8 | 54.77894748 | -117.6378 | 713.893 | 456.107 | Ball V 10 | 564.01 | Ball V 12
4080 | Metal Loss | 3887 |  | 5474.769 | 18.209 | 0.306 | 17.903 | Longseam | 09:45 | 05:11 | Int | Pinhole |  | 7 | 8 |  |  | 9 | 10 | 13367 | 2.69 | 10694 | 0.464 | 13366 | 2.69 | 0.1 | 6.35 | 4960 | 359 | 406.4 | 273.467 | 0.8 | 54.77895023 | -117.6378 | 713.893 | 456.107 | Ball V 10 | 564.01 | Ball V 12
4080 | Metal Loss | 3888 |  | 5475.07 | 18.209 | 0.606 | 17.603 | Longseam | 09:45 | 05:17 | Int | Pinhole |  | 7 | 10 |  |  | 17 | 10 | 13359 | 2.69 | 10687 | 0.464 | 13357 | 2.69 | 0.1 | 6.35 | 4960 | 359 | 406.4 | 273.467 | 0.8 | 54.77895292 | -117.6378 | 713.892 | 456.107 | Ball V 10 | 564.01 | Ball V 12
4080 | Metal Loss | 3889 |  | 5475.993 | 18.209 | 1.529 | 16.679 | Longseam | 09:45 | 06:25 | Int | Circumferential Slotting |  | 7 | 10 |  |  | 10 | 8 | 13366 | 2.69 | 10693 | 0.464 | 13364 | 2.69 | 0.2 | 6.35 | 4960 | 359 | 406.4 | 273.467 | 0.8 | 54.7789612 | -117.6378 | 713.89 | 456.107 | Ball V 10 | 564.01 | Ball V 12
4080 | Metal Loss | 3890 |  | 5481.193 | 18.209 | 6.729 | 11.48 | Longseam | 09:45 | 06:13 | Int | Circumferential Slotting |  | 8 | 11 |  |  | 13 | 8 | 13359 | 2.69 | 10687 | 0.464 | 13356 | 2.69 | 0.1 | 6.35 | 4960 | 359 | 406.4 | 273.467 | 0.8 | 54.77900785 | -117.6378 | 713.903 | 456.107 | Ball V 10 | 564.01 | Ball V 12
4080 | Metal Loss | 3891 |  | 5482.928 | 18.209 | 8.465 | 9.744 | Longseam | 09:45 | 06:15 | Int | Pinhole |  | 7 | 9 |  |  | 8 | 10 | 13368 | 2.7 | 10694 | 0.464 | 13366 | 2.69 | 0.2 | 6.35 | 4960 | 359 | 406.4 | 273.467 | 0.8 | 54.77902342 | -117.6378 | 713.915 | 456.107 | Ball V 10 | 564.01 | Ball V 12
4080 | Metal Loss | 3892 |  | 5483.5 | 18.209 | 9.036 | 9.172 | Longseam | 09:45 | 06:15 | Int | Pitting |  | 12 | 11 |  |  | 11 | 8 | 13352 | 2.69 | 10682 | 0.464 | 13347 | 2.69 | 0.3 | 6.35 | 4960 | 359 | 406.4 | 273.467 | 0.8 | 54.77902855 | -117.6378 | 713.92 | 456.107 | Ball V 10 | 564.01 | Ball V 12
4080 | Metal Loss | 3893 |  | 5484.697 | 18.209 | 10.233 | 7.975 | Longseam | 09:45 | 05:34 | Int | Pinhole |  | 8 | 9 |  |  | 16 | 10 | 13359 | 2.69 | 10687 | 0.464 | 13356 | 2.69 | 0.2 | 6.35 | 4960 | 359 | 406.4 | 273.467 | 0.8 | 54.77903928 | -117.6378 | 713.931 | 456.107 | Ball V 10 | 564.01 | Ball V 12
4080 | Metal Loss | 3894 |  | 5486.924 | 18.209 | 12.46 | 5.748 | Longseam | 09:45 | 06:04 | Int | Pinhole |  | 7 | 9 |  |  | 11 | 10 | 13365 | 2.69 | 10692 | 0.464 | 13364 | 2.69 | 0.2 | 6.35 | 4960 | 359 | 406.4 | 273.467 | 0.8 | 54.77905926 | -117.6378437 | 713.95 | 456.107 | Ball V 10 | 564.01 | Ball V 12
4080 | Metal Loss | 3895 |  | 5487.356 | 18.209 | 12.892 | 5.316 | Longseam | 09:45 | 05:35 | Int | Pinhole |  | 7 | 9 |  |  | 9 | 10 | 13367 | 2.69 | 10694 | 0.464 | 13366 | 2.69 | 0.2 | 6.35 | 4960 | 359 | 406.4 | 273.467 | 0.8 | 54.77906313 | -117.6378 | 713.954 | 456.107 | Ball V 10 | 564.01 | Ball V 12
4080 | Metal Loss | 3896 |  | 5488.359 | 18.209 | 13.896 | 4.313 | Longseam | 09:45 | 06:00 | Int | Pinhole |  | 7 | 9 |  |  | 16 | 10 | 13361 | 2.69 | 10689 | 0.464 | 13358 | 2.69 | 0.2 | 6.35 | 4960 | 359 | 406.4 | 273.467 | 0.8 | 54.77907214 | -117.6378 | 713.961 | 456.107 | Ball V 10 | 564.01 | Ball V 12
4080 | Metal Loss | 3897 |  | 5488.675 | 18.209 | 14.211 | 3.997 | Longseam | 09:45 | 06:00 | Int | Circumferential Slotting |  | 7 | 10 |  |  | 10 | 8 | 13366 | 2.69 | 10693 | 0.464 | 13364 | 2.69 | 0.2 | 6.35 | 4960 | 359 | 406.4 | 273.467 | 0.8 | 54.77907497 | -117.6378 | 713.964 | 456.107 | Ball V 10 | 564.01 | Ball V 12
4080 | Metal Loss | 3898 |  | 5488.744 | 18.209 | 14.28 | 3.928 | Longseam | 09:45 | 05:46 | Int | Pinhole |  | 7 | 8 |  |  | 11 | 10 | 13366 | 2.69 | 10693 | 0.464 | 13364 | 2.69 | 0.1 | 6.35 | 4960 | 359 | 406.4 | 273.467 | 0.8 | 54.77907558 | -117.6378 | 713.964 | 456.107 | Ball V 10 | 564.01 | Ball V 12
4080 | Metal Loss | 3899 |  | 5489.151 | 18.209 | 14.687 | 3.521 | Longseam | 09:45 | 05:38 | Int | Pinhole |  | 7 | 9 |  |  | 10 | 10 | 13366 | 2.69 | 10693 | 0.464 | 13365 | 2.69 | 0.2 | 6.35 | 4960 | 359 | 406.4 | 273.467 | 0.8 | 54.77907924 | -117.6378 | 713.967 | 456.107 | Ball V 10 | 564.01 | Ball V 12
4080 | Metal Loss | 3900 |  | 5492.55 | 18.209 | 18.086 | 0.122 | Longseam | 09:45 | 05:22 | Int | Pinhole |  | 7 | 9 |  |  | 12 | 10 | 13365 | 2.69 | 10692 | 0.464 | 13363 | 2.69 | 0.1 | 6.35 | 4960 | 359 | 406.4 | 273.467 | 0.8 | 54.77910973 | -117.6378 | 713.98 | 456.107 | Ball V 10 | 564.01 | Ball V 12
4080 | Metal Loss | 3901 |  | 5492.565 | 18.209 | 18.102 | 0.107 | Longseam | 09:45 | 05:42 | Int | Pinhole |  | 7 | 9 |  |  | 15 | 10 | 13362 | 2.69 | 10690 | 0.464 | 13359 | 2.69 | 0.1 | 6.35 | 4960 | 359 | 406.4 | 273.467 | 0.8 | 54.77910986 | -117.6378 | 713.98 | 456.107 | Ball V 10 | 564.01 | Ball V 12
4090 | Joint |  |  | 5492.672 | 18.283 | 18.209 | 18.283 | Longseam | 01:29 | [16 empty] | 0.2 | 6.35 | 4960 | 359 | 406.4 | 261.218 | 0.8 | 54.77911082 | -117.6378 | 713.98 | 474.315 | Ball V 10 | 545.801 | Ball V 12
4090 | Metal Loss | 3902 |  | 5497.053 | 18.283 | 4.38 | 13.903 | Longseam | 01:29 | 05:48 | Int | Pinhole |  | 7 | 10 |  |  | 13 | 10 | 13363 | 2.69 | 10690 | 0.464 | 13361 | 2.69 | 0.2 | 6.35 | 4960 | 359 | 406.4 | 261.218 | 0.8 | 54.77915011 | -117.6379 | 714.012 | 474.315 | Ball V 10 | 545.801 | Ball V 12
4090 | Metal Loss | 3903 |  | 5497.263 | 18.283 | 4.59 | 13.693 | Longseam | 01:29 | 05:49 | Int | Pinhole |  | 7 | 8 |  |  | 11 | 10 | 13365 | 2.69 | 10692 | 0.464 | 13364 | 2.69 | 0.2 | 6.35 | 4960 | 359 | 406.4 | 261.218 | 0.8 | 54.77915199 | -117.6379 | 714.012 | 474.315 | Ball V 10 | 545.801 | Ball V 12
4090 | Mill Defect | 48 |  | 5503.715 | 18.283 | 11.043 | 7.24 | Longseam | 01:29 | 09:01 |  |  |  | 18 | 4 | [10 empty] | 0.2 | 6.35 | 4960 | 359 | 406.4 | 261.218 | 0.8 | 54.77920985 | -117.6379 | 713.983 | 474.315 | Ball V 10 | 545.801 | Ball V 12
4100 | Joint |  |  | 5510.955 | 13.658 | 18.283 | 13.658 | Longseam | 08:43 | [16 empty] | 0.1 | 6.35 | 4960 | 359 | 406.4 | 295.313 | 0.8 | 54.77927477 | -117.6378636 | 713.864 | 492.598 | Ball V 10 | 527.519 | Ball V 12
4100 | Metal Loss | 3904 | 218 | 5511.005 | 13.658 | 0.05 | 13.608 | Longseam | 08:43 | 05:58 | Int | Pinhole |  | 7 | 9 |  |  | 10 | 10 | 13366 | 2.69 | 10693 | 0.464 | 13365 | 2.69 | 0.1 | 6.35 | 4960 | 359 | 406.4 | 295.313 | 0.8 | 54.77927522 | -117.6379 | 713.863 | 492.598 | Ball V 10 | 527.519 | Ball V 12
4100 | Cluster | 218 | 218 | 5511.014 | 13.658 | 0.059 | 13.599 | Longseam | 08:43 | 05:58 | Int |  |  | 25 | 13 |  |  | 10 |  | 13291 | 2.68 | 10633 | 0.466 | 13310 | 2.68 | 0 | 6.35 | 4960 | 359 | 406.4 | 295.313 | 0.8 | 54.77927529 | -117.6379 | 713.862 | 492.598 | Ball V 10 | 527.519 | Ball V 12
4100 | Metal Loss | 3905 | 218 | 5511.021 | 13.658 | 0.066 | 13.592 | Longseam | 08:43 | 05:58 | Int | Pitting |  | 11 | 13 |  |  | 9 | 8 | 13359 | 2.69 | 10687 | 0.464 | 13356 | 2.69 | 0 | 6.35 | 4960 | 359 | 406.4 | 295.313 | 0.8 | 54.77927536 | -117.6379 | 713.862 | 492.598 | Ball V 10 | 527.519 | Ball V 12
4100 | Metal Loss | 3906 |  | 5516.645 | 13.658 | 5.689 | 7.969 | Longseam | 08:43 | 05:50 | Int | Pinhole |  | 8 | 9 |  |  | 11 | 10 | 13363 | 2.69 | 10690 | 0.464 | 13361 | 2.69 | 0.2 | 6.35 | 4960 | 359 | 406.4 | 295.313 | 0.8 | 54.77932578 | -117.6379 | 713.76 | 492.598 | Ball V 10 | 527.519 | Ball V 12
4100 | Metal Loss | 3907 |  | 5522.482 | 13.658 | 11.527 | 2.131 | Longseam | 08:43 | 05:51 | Int | Pinhole |  | 7 | 9 |  |  | 10 | 10 | 13366 | 2.69 | 10693 | 0.464 | 13365 | 2.69 | 0.1 | 6.35 | 4960 | 359 | 406.4 | 295.313 | 0.8 | 54.77937813 | -117.6379 | 713.685 | 492.598 | Ball V 10 | 527.519 | Ball V 12
4110 | Joint |  |  | 5524.613 | 4.946 | 13.658 | 4.946 | Longseam | 01:56 | [16 empty] | 0 | 7.92 | 4960 | 359 | 406.4 | 289.852 | 0.8 | 54.77939724 | -117.6379 | 713.661 | 506.256 | Ball V 10 | 513.86 | Ball V 12
4110 | Wall Thickness Up | 36 |  | 5524.613 | 4.946 | 0 | 4.946 | Longseam | 01:56 | [16 empty] | 0 | 7.92 | 4960 | 359 | 406.4 | 289.852 | 0.8 | 54.77939724 | -117.6379 | 713.661 | 506.256 | Ball V 10 | 513.86 | Ball V 12 | From 6.350 to 7.920mm
4110 | Anchor | 54 |  | 5525.369 | 4.946 | 0.755 | 4.191 | Longseam | 01:56 |  |  |  |  | 420 | 1237 | [10 empty] | 0.1 | 7.92 | 4960 | 359 | 406.4 | 289.852 | 0.8 | 54.77940401 | -117.6379 | 713.658 | 506.256 | Ball V 10 | 513.86 | Ball V 12
4110 | Bend | 66 |  | 5527.129 | 4.946 | 2.516 | 2.43 | Longseam | 01:56 |  |  |  |  | 3180 | [11 empty] | 0.4 | 7.92 | 4960 | 359 | 406.4 | 289.852 | 0.8 | 54.7794198 | -117.6379 | 713.655 | 506.256 | Ball V 10 | 513.86 | Ball V 12 | Bend 18-right (24.0 D)
4120 | Wall Thickness Down | 38 |  | 5529.56 | 18.383 | 0 | 18.383 | Longseam | 09:34 | [16 empty] | 0.5 | 6.35 | 4960 | 359 | 406.4 | 250.645 | 0.8 | 54.77944086 | -117.6379 | 713.627 | 511.203 | Ball V 10 | 508.914 | Ball V 12 | From 7.920 to 6.350mm
4120 | Joint |  |  | 5529.56 | 18.383 | 4.946 | 18.383 | Longseam | 09:34 | [16 empty] | 0.5 | 6.35 | 4960 | 359 | 406.4 | 250.645 | 0.8 | 54.77944086 | -117.6379 | 713.627 | 511.203 | Ball V 10 | 508.914 | Ball V 12
4130 | Joint |  |  | 5547.943 | 5.006 | 18.383 | 5.006 | Longseam | 01:56 | [16 empty] | 0.1 | 6.35 | 4960 | 359 | 406.4 | 305.93 | 0.8 | 54.77959705 | -117.6378 | 713.326 | 529.586 | Ball V 10 | 490.531 | Ball V 12
4140 | Joint |  |  | 5552.949 | 4.93 | 5.006 | 4.93 | Longseam | 11:54 | [16 empty] | 0.1 | 7.92 | 4960 | 359 | 406.4 | 308.849 | 0.8 | 54.77963963 | -117.6377 | 713.17 | 534.592 | Ball V 10 | 485.525 | Ball V 12
4140 | Wall Thickness Up | 37 |  | 5552.949 | 4.93 | 0 | 4.93 | Longseam | 11:54 | [16 empty] | 0.1 | 7.92 | 4960 | 359 | 406.4 | 308.849 | 0.8 | 54.77963963 | -117.6377 | 713.17 | 534.592 | Ball V 10 | 485.525 | Ball V 12 | From 6.350 to 7.920mm
4140 | Bend | 67 |  | 5555.477 | 4.93 | 2.528 | 2.402 | Longseam | 11:54 |  |  |  |  | 3178 | [11 empty] | 0.4 | 7.92 | 4960 | 359 | 406.4 | 308.849 | 0.8 | 54.77966137 | -117.6377 | 713.091 | 534.592 | Ball V 10 | 485.525 | Ball V 12 | Bend 18-left (24.0 D)
4140 | Anchor | 55 |  | 5557.287 | 4.93 | 4.338 | 0.592 | Longseam | 11:54 |  |  |  |  | 444 | 1237 | [10 empty] | 0.4 | 7.92 | 4960 | 359 | 406.4 | 308.849 | 0.8 | 54.77967756 | -117.6377 | 713.02 | 534.592 | Ball V 10 | 485.525 | Ball V 12
4150 | Wall Thickness Down | 39 |  | 5557.879 | 16.106 | 0 | 16.106 | Longseam | 01:06 | [16 empty] | 0.5 | 6.35 | 4960 | 359 | 406.4 | 277.711 | 0.8 | 54.77968287 | -117.6377 | 712.995 | 539.522 | Ball V 10 | 480.595 | Ball V 12 | From 7.920 to 6.350mm
4150 | Joint |  |  | 5557.879 | 16.106 | 4.93 | 16.106 | Longseam | 01:06 | [16 empty] | 0.5 | 6.35 | 4960 | 359 | 406.4 | 277.711 | 0.8 | 54.77968287 | -117.6377 | 712.995 | 539.522 | Ball V 10 | 480.595 | Ball V 12
4160 | Joint |  |  | 5573.985 | 18.321 | 16.106 | 18.321 | Longseam | 11:33 | [16 empty] | 0.2 | 6.35 | 4960 | 359 | 406.4 | 249.734 | 0.8 | 54.77982717 | -117.6378 | 712.372 | 555.628 | Ball V 10 | 464.489 | Ball V 12
4160 | Metal Loss | 3908 |  | 5576.182 | 18.321 | 2.198 | 16.123 | Longseam | 11:33 | 02:47 | Int | Pitting |  | 13 | 20 |  |  | 10 | 8 | 13350 | 2.69 | 10680 | 0.464 | 13346 | 2.69 | 0.2 | 6.35 | 4960 | 359 | 406.4 | 249.734 | 0.8 | 54.77984688 | -117.6378 | 712.307 | 555.628 | Ball V 10 | 464.489 | Ball V 12
4160 | Metal Loss | 3909 |  | 5582.747 | 18.321 | 8.762 | 9.559 | Longseam | 11:33 | 04:29 | Int | Pinhole |  | 7 | 8 |  |  | 9 | 10 | 13367 | 2.69 | 10694 | 0.464 | 13366 | 2.69 | 0.2 | 6.35 | 4960 | 359 | 406.4 | 249.734 | 0.8 | 54.77990576 | -117.6378 | 712.171 | 555.628 | Ball V 10 | 464.489 | Ball V 12
4160 | Metal Loss | 3910 |  | 5583.04 | 18.321 | 9.056 | 9.265 | Longseam | 11:33 | 04:29 | Int | Pinhole |  | 7 | 10 |  |  | 10 | 10 | 13365 | 2.69 | 10692 | 0.464 | 13363 | 2.69 | 0.2 | 6.35 | 4960 | 359 | 406.4 | 249.734 | 0.8 | 54.77990839 | -117.6378 | 712.169 | 555.628 | Ball V 10 | 464.489 | Ball V 12
4160 | Metal Loss | 3911 |  | 5584.358 | 18.321 | 10.373 | 7.948 | Longseam | 11:33 | 05:48 | Int | Pinhole |  | 8 | 10 |  |  | 14 | 10 | 13360 | 2.69 | 10688 | 0.464 | 13358 | 2.69 | 0.2 | 6.35 | 4960 | 359 | 406.4 | 249.734 | 0.8 | 54.77992021 | -117.6378 | 712.172 | 555.628 | Ball V 10 | 464.489 | Ball V 12
4170 | Joint |  |  | 5592.306 | 17.873 | 18.321 | 17.873 | Longseam | 03:00 | [16 empty] | 0.2 | 6.35 | 4960 | 359 | 406.4 | 259.384 | 0.8 | 54.77999143 | -117.6378 | 712.481 | 573.949 | Ball V 10 | 446.168 | Ball V 12
4180 | Joint |  |  | 5610.179 | 18.383 | 17.873 | 18.383 | Longseam | 10:16 | [16 empty] | 0.2 | 6.35 | 4960 | 359 | 406.4 | 342.978 | 0.8 | 54.7801516 | -117.6378 | 713.254 | 591.822 | Ball V 10 | 428.295 | Ball V 12
4190 | Joint |  |  | 5628.562 | 18.311 | 18.383 | 18.311 | Longseam | 01:31 | [16 empty] | 0.2 | 6.35 | 4960 | 359 | 406.4 | 284.25 | 0.8 | 54.78031637 | -117.6378 | 714.021 | 610.205 | Ball V 10 | 409.911 | Ball V 12
4190 | Metal Loss | 3912 |  | 5636.994 | 18.311 | 8.432 | 9.879 | Longseam | 01:31 | 06:16 | Int | Circumferential Slotting |  | 8 | 12 |  |  | 9 | 8 | 13366 | 2.69 | 10693 | 0.464 | 13364 | 2.69 | 0.2 | 6.35 | 4960 | 359 | 406.4 | 284.25 | 0.8 | 54.780392 | -117.6378 | 714.046 | 610.205 | Ball V 10 | 409.911 | Ball V 12
4190 | Metal Loss | 3913 |  | 5638.243 | 18.311 | 9.681 | 8.631 | Longseam | 01:31 | 05:52 | Int | Pinhole |  | 7 | 8 |  |  | 11 | 10 | 13365 | 2.69 | 10692 | 0.464 | 13364 | 2.69 | 0.2 | 6.35 | 4960 | 359 | 406.4 | 284.25 | 0.8 | 54.78040319 | -117.6378 | 714.039 | 610.205 | Ball V 10 | 409.911 | Ball V 12
4190 | Metal Loss | 3914 |  | 5638.344 | 18.311 | 9.782 | 8.53 | Longseam | 01:31 | 05:40 | Int | Pinhole |  | 7 | 9 |  |  | 10 | 10 | 13367 | 2.69 | 10694 | 0.464 | 13365 | 2.69 | 0.2 | 6.35 | 4960 | 359 | 406.4 | 284.25 | 0.8 | 54.7804041 | -117.6378 | 714.038 | 610.205 | Ball V 10 | 409.911 | Ball V 12
4190 | Metal Loss | 3915 |  | 5638.579 | 18.311 | 10.017 | 8.294 | Longseam | 01:31 | 05:42 | Int | Pinhole |  | 7 | 9 |  |  | 9 | 10 | 13366 | 2.69 | 10693 | 0.464 | 13365 | 2.69 | 0.2 | 6.35 | 4960 | 359 | 406.4 | 284.25 | 0.8 | 54.78040621 | -117.6378 | 714.036 | 610.205 | Ball V 10 | 409.911 | Ball V 12
4190 | Metal Loss | 3916 |  | 5639.366 | 18.311 | 10.804 | 7.507 | Longseam | 01:31 | 05:28 | Int | Circumferential Slotting |  | 7 | 10 |  |  | 12 | 8 | 13364 | 2.69 | 10691 | 0.464 | 13362 | 2.69 | 0.2 | 6.35 | 4960 | 359 | 406.4 | 284.25 | 0.8 | 54.78041327 | -117.6378 | 714.029 | 610.205 | Ball V 10 | 409.911 | Ball V 12
4190 | Metal Loss | 3917 | 219 | 5640.697 | 18.311 | 12.135 | 6.176 | Longseam | 01:31 | 05:53 | Int | Pinhole |  | 7 | 8 |  |  | 10 | 10 | 13366 | 2.69 | 10693 | 0.464 | 13365 | 2.69 | 0.2 | 6.35 | 4960 | 359 | 406.4 | 284.25 | 0.8 | 54.7804252 | -117.6378 | 714.013 | 610.205 | Ball V 10 | 409.911 | Ball V 12
4190 | Cluster | 219 | 219 | 5640.705 | 18.311 | 12.143 | 6.168 | Longseam | 01:31 | 05:58 | Int |  |  | 24 | 27 |  |  | 12 |  | 13279 | 2.68 | 10623 | 0.467 | 13314 | 2.68 | 0.2 | 6.35 | 4960 | 359 | 406.4 | 284.25 | 0.8 | 54.78042528 | -117.6378 | 714.013 | 610.205 | Ball V 10 | 409.911 | Ball V 12
4190 | Metal Loss | 3918 | 219 | 5640.714 | 18.311 | 12.152 | 6.159 | Longseam | 01:31 | 06:04 | Int | Pinhole |  | 7 | 8 |  |  | 12 | 10 | 13365 | 2.69 | 10692 | 0.464 | 13363 | 2.69 | 0.2 | 6.35 | 4960 | 359 | 406.4 | 284.25 | 0.8 | 54.78042535 | -117.6378 | 714.013 | 610.205 | Ball V 10 | 409.911 | Ball V 12
4190 | Metal Loss | 3919 |  | 5641.748 | 18.311 | 13.186 | 5.126 | Longseam | 01:31 | 05:44 | Int | Pinhole |  | 7 | 8 |  |  | 12 | 10 | 13364 | 2.69 | 10691 | 0.464 | 13363 | 2.69 | 0.1 | 6.35 | 4960 | 359 | 406.4 | 284.25 | 0.8 | 54.78043463 | -117.6378 | 713.997 | 610.205 | Ball V 10 | 409.911 | Ball V 12
4190 | Metal Loss | 3920 |  | 5641.805 | 18.311 | 13.242 | 5.069 | Longseam | 01:31 | 05:53 | Int | Pinhole |  | 8 | 9 |  |  | 10 | 10 | 13365 | 2.69 | 10692 | 0.464 | 13363 | 2.69 | 0.1 | 6.35 | 4960 | 359 | 406.4 | 284.25 | 0.8 | 54.78043514 | -117.6378 | 713.996 | 610.205 | Ball V 10 | 409.911 | Ball V 12
4190 | Metal Loss | 3921 |  | 5641.979 | 18.311 | 13.417 | 4.894 | Longseam | 01:31 | 05:52 | Int | Circumferential Slotting |  | 10 | 12 |  |  | 9 | 8 | 13361 | 2.69 | 10689 | 0.464 | 13358 | 2.69 | 0.1 | 6.35 | 4960 | 359 | 406.4 | 284.25 | 0.8 | 54.7804367 | -117.6378 | 713.993 | 610.205 | Ball V 10 | 409.911 | Ball V 12
4190 | Metal Loss | 3922 |  | 5642.269 | 18.311 | 13.707 | 4.604 | Longseam | 01:31 | 05:52 | Int | Circumferential Slotting |  | 9 | 11 |  |  | 11 | 8 | 13359 | 2.69 | 10687 | 0.464 | 13356 | 2.69 | 0.1 | 6.35 | 4960 | 359 | 406.4 | 284.25 | 0.8 | 54.7804393 | -117.6378 | 713.988 | 610.205 | Ball V 10 | 409.911 | Ball V 12
4190 | Metal Loss | 3923 |  | 5643.164 | 18.311 | 14.602 | 3.709 | Longseam | 01:31 | 05:46 | Int | Pinhole |  | 7 | 9 |  |  | 9 | 10 | 13367 | 2.69 | 10694 | 0.464 | 13366 | 2.69 | 0.1 | 6.35 | 4960 | 359 | 406.4 | 284.25 | 0.8 | 54.78044733 | -117.6378 | 713.971 | 610.205 | Ball V 10 | 409.911 | Ball V 12
4190 | Metal Loss | 3924 |  | 5643.801 | 18.311 | 15.238 | 3.073 | Longseam | 01:31 | 06:02 | Int | Pinhole |  | 7 | 9 |  |  | 10 | 10 | 13366 | 2.69 | 10693 | 0.464 | 13365 | 2.69 | 0.2 | 6.35 | 4960 | 359 | 406.4 | 284.25 | 0.8 | 54.78045304 | -117.6378 | 713.957 | 610.205 | Ball V 10 | 409.911 | Ball V 12
4190 | Metal Loss | 3925 |  | 5644.69 | 18.311 | 16.128 | 2.183 | Longseam | 01:31 | 05:51 | Int | Pinhole |  | 7 | 9 |  |  | 7 | 10 | 13368 | 2.7 | 10694 | 0.464 | 13367 | 2.69 | 0.2 | 6.35 | 4960 | 359 | 406.4 | 284.25 | 0.8 | 54.78046101 | -117.6378 | 713.937 | 610.205 | Ball V 10 | 409.911 | Ball V 12
4190 | Metal Loss | 3926 |  | 5644.825 | 18.311 | 16.263 | 2.048 | Longseam | 01:31 | 05:51 | Int | Pinhole |  | 7 | 8 |  |  | 9 | 10 | 13367 | 2.69 | 10694 | 0.464 | 13366 | 2.69 | 0.2 | 6.35 | 4960 | 359 | 406.4 | 284.25 | 0.8 | 54.78046222 | -117.6378 | 713.934 | 610.205 | Ball V 10 | 409.911 | Ball V 12
4190 | Metal Loss | 3927 |  | 5645.448 | 18.311 | 16.885 | 1.426 | Longseam | 01:31 | 05:53 | Int | Pinhole |  | 7 | 8 |  |  | 10 | 10 | 13367 | 2.69 | 10694 | 0.464 | 13365 | 2.69 | 0.2 | 6.35 | 4960 | 359 | 406.4 | 284.25 | 0.8 | 54.7804678 | -117.6378 | 713.919 | 610.205 | Ball V 10 | 409.911 | Ball V 12
4200 | Joint |  |  | 5646.873 | 2.759 | 18.311 | 2.759 | Longseam | 10:28 | [16 empty] | 0 | 6.35 | 4960 | 359 | 406.4 | 303.361 | 0.8 | 54.78048059 | -117.6378 | 713.885 | 628.516 | Ball V 10 | 391.6 | Ball V 12
4201 | Joint |  |  | 5649.633 | 5.81 | 2.759 | 5.81 | Longseam | 01:18 | [16 empty] | 0.1 | 6.35 | 4960 | 359 | 406.4 | 312.432 | 0.8 | 54.78050533 | -117.6378 | 713.805 | 631.276 | Ball V 10 | 388.841 | Ball V 12 | Replacement pipe after the 2019 ILI
4202 | Joint |  |  | 5655.443 | 9.81 | 5.81 | 9.81 | Longseam | 10:35 | [16 empty] | 0.2 | 6.35 | 4960 | 359 | 406.4 | 291.472 | 0.8 | 54.78055745 | -117.6378 | 713.76 | 637.086 | Ball V 10 | 383.031 | Ball V 12
4202 | Metal Loss | 3928 |  | 5655.509 | 9.81 | 0.066 | 9.743 | Longseam | 10:35 | 05:45 | Int | Pinhole |  | 7 | 8 |  |  | 17 | 10 | 13361 | 2.69 | 10689 | 0.464 | 13358 | 2.69 | 0.2 | 6.35 | 4960 | 359 | 406.4 | 291.472 | 0.8 | 54.78055804 | -117.6378 | 713.76 | 637.086 | Ball V 10 | 383.031 | Ball V 12
4202 | Metal Loss | 3929 |  | 5657.353 | 9.81 | 1.91 | 7.899 | Longseam | 10:35 | 06:30 | Int | Circumferential Slotting |  | 9 | 13 |  |  | 27 | 8 | 13338 | 2.69 | 10670 | 0.465 | 13329 | 2.69 | 0.3 | 6.35 | 4960 | 359 | 406.4 | 291.472 | 0.8 | 54.78057457 | -117.6378 | 713.782 | 637.086 | Ball V 10 | 383.031 | Ball V 12
4202 | Metal Loss | 3930 |  | 5658.065 | 9.81 | 2.621 | 7.188 | Longseam | 10:35 | 06:29 | Int | Pinhole |  | 7 | 9 |  |  | 12 | 10 | 13365 | 2.69 | 10692 | 0.464 | 13363 | 2.69 | 0.2 | 6.35 | 4960 | 359 | 406.4 | 291.472 | 0.8 | 54.78058095 | -117.6378 | 713.795 | 637.086 | Ball V 10 | 383.031 | Ball V 12
4202 | Metal Loss | 3931 |  | 5658.168 | 9.81 | 2.724 | 7.085 | Longseam | 10:35 | 05:20 | Int | Pinhole |  | 7 | 9 |  |  | 12 | 10 | 13364 | 2.69 | 10691 | 0.464 | 13362 | 2.69 | 0.2 | 6.35 | 4960 | 359 | 406.4 | 291.472 | 0.8 | 54.78058188 | -117.6378 | 713.797 | 637.086 | Ball V 10 | 383.031 | Ball V 12
4202 | Metal Loss | 3932 |  | 5658.646 | 9.81 | 3.202 | 6.607 | Longseam | 10:35 | 05:21 | Int | Pinhole |  | 7 | 10 |  |  | 11 | 10 | 13366 | 2.69 | 10693 | 0.464 | 13364 | 2.69 | 0.2 | 6.35 | 4960 | 359 | 406.4 | 291.472 | 0.8 | 54.78058616 | -117.6378 | 713.807 | 637.086 | Ball V 10 | 383.031 | Ball V 12
4202 | Metal Loss | 3933 |  | 5658.859 | 9.81 | 3.416 | 6.393 | Longseam | 10:35 | 05:21 | Int | Pitting |  | 11 | 12 |  |  | 14 | 8 | 13346 | 2.69 | 10677 | 0.465 | 13341 | 2.69 | 0.2 | 6.35 | 4960 | 359 | 406.4 | 291.472 | 0.8 | 54.78058808 | -117.6378 | 713.812 | 637.086 | Ball V 10 | 383.031 | Ball V 12
4202 | Metal Loss | 3934 |  | 5662.338 | 9.81 | 6.895 | 2.915 | Longseam | 10:35 | 05:25 | Int | Pinhole |  | 7 | 9 |  |  | 9 | 10 | 13367 | 2.69 | 10694 | 0.464 | 13366 | 2.69 | 0.2 | 6.35 | 4960 | 359 | 406.4 | 291.472 | 0.8 | 54.78061926 | -117.6378 | 713.897 | 637.086 | Ball V 10 | 383.031 | Ball V 12
4202 | Metal Loss | 3935 |  | 5665.049 | 9.81 | 9.605 | 0.204 | Longseam | 10:35 | 04:55 | Int | Pinhole |  | 7 | 9 |  |  | 15 | 10 | 13360 | 2.69 | 10688 | 0.464 | 13358 | 2.69 | 0.2 | 6.35 | 4960 | 359 | 406.4 | 291.472 | 0.8 | 54.78064356 | -117.6378 | 713.955 | 637.086 | Ball V 10 | 383.031 | Ball V 12
4202 | Metal Loss | 3936 |  | 5665.144 | 9.81 | 9.701 | 0.109 | Longseam | 10:35 | 04:58 | Int | Pinhole |  | 8 | 9 |  |  | 12 | 10 | 13363 | 2.69 | 10690 | 0.464 | 13361 | 2.69 | 0.2 | 6.35 | 4960 | 359 | 406.4 | 291.472 | 0.8 | 54.78064441 | -117.6378 | 713.957 | 637.086 | Ball V 10 | 383.031 | Ball V 12
4202 | Metal Loss | 3937 |  | 5665.198 | 9.81 | 9.755 | 0.055 | Longseam | 10:35 | 05:16 | Int | Pitting |  | 11 | 11 |  |  | 12 | 8 | 13352 | 2.69 | 10682 | 0.464 | 13347 | 2.69 | 0.2 | 6.35 | 4960 | 359 | 406.4 | 291.472 | 0.8 | 54.7806449 | -117.6378211 | 713.958 | 637.086 | Ball V 10 | 383.031 | Ball V 12
4202 | Metal Loss | 3938 |  | 5665.2 | 9.81 | 9.757 | 0.052 | Longseam | 10:35 | 05:41 | Int | Pitting |  | 10 | 13 |  |  | 20 | 8 | 13339 | 2.69 | 10671 | 0.465 | 13331 | 2.69 | 0.2 | 6.35 | 4960 | 359 | 406.4 | 291.472 | 0.8 | 54.78064492 | -117.6378211 | 713.958 | 637.086 | Ball V 10 | 383.031 | Ball V 12
4210 | Joint |  |  | 5665.253 | 18.337 | 9.81 | 18.337 | Longseam | 01:34 | [16 empty] | 0.2 | 6.35 | 4960 | 359 | 406.4 | 295.844 | 0.8 | 54.78064539 | -117.6378 | 713.958 | 646.896 | Ball V 10 | 373.221 | Ball V 12
4210 | Metal Loss | 3939 |  | 5665.28 | 18.337 | 0.027 | 18.31 | Longseam | 01:34 | 05:44 | Int | Circumferential Slotting | GWD | 8 | 12 |  |  | 11 | 13 | 13363 | 2.69 | 10690 | 0.464 | 13361 | 2.69 | 0.2 | 6.35 | 4960 | 359 | 406.4 | 295.844 | 0.8 | 54.78064563 | -117.6378 | 713.959 | 646.896 | Ball V 10 | 373.221 | Ball V 12 | Association with GWD
4210 | Metal Loss | 3940 |  | 5665.312 | 18.337 | 0.059 | 18.278 | Longseam | 01:34 | 06:45 | Int | Pinhole |  | 7 | 9 |  |  | 15 | 10 | 13362 | 2.69 | 10690 | 0.464 | 13360 | 2.69 | 0.2 | 6.35 | 4960 | 359 | 406.4 | 295.844 | 0.8 | 54.78064591 | -117.6378212 | 713.959 | 646.896 | Ball V 10 | 373.221 | Ball V 12
4210 | Metal Loss | 3941 |  | 5665.539 | 18.337 | 0.286 | 18.051 | Longseam | 01:34 | 08:05 | Int | Pinhole |  | 7 | 8 |  |  | 12 | 10 | 13365 | 2.69 | 10692 | 0.464 | 13363 | 2.69 | 0.1 | 6.35 | 4960 | 359 | 406.4 | 295.844 | 0.8 | 54.78064795 | -117.6378214 | 713.963 | 646.896 | Ball V 10 | 373.221 | Ball V 12
4210 | Metal Loss | 3942 |  | 5665.902 | 18.337 | 0.65 | 17.688 | Longseam | 01:34 | 04:26 | Int | Pitting |  | 12 | 10 |  |  | 13 | 8 | 13347 | 2.69 | 10678 | 0.465 | 13342 | 2.69 | 0.1 | 6.35 | 4960 | 359 | 406.4 | 295.844 | 0.8 | 54.78065121 | -117.6378 | 713.971 | 646.896 | Ball V 10 | 373.221 | Ball V 12
4210 | Metal Loss | 3943 |  | 5665.951 | 18.337 | 0.698 | 17.639 | Longseam | 01:34 | 03:54 | Int | Pinhole |  | 7 | 9 |  |  | 17 | 10 | 13360 | 2.69 | 10688 | 0.464 | 13357 | 2.69 | 0.1 | 6.35 | 4960 | 359 | 406.4 | 295.844 | 0.8 | 54.78065165 | -117.6378 | 713.972 | 646.896 | Ball V 10 | 373.221 | Ball V 12
4210 | Metal Loss | 3944 |  | 5670.643 | 18.337 | 5.39 | 12.947 | Longseam | 01:34 | 08:19 | Int | Pinhole |  | 7 | 9 |  |  | 17 | 10 | 13360 | 2.69 | 10688 | 0.464 | 13357 | 2.69 | 0.2 | 6.35 | 4960 | 359 | 406.4 | 295.844 | 0.8 | 54.78069373 | -117.6378 | 714.023 | 646.896 | Ball V 10 | 373.221 | Ball V 12
4210 | Metal Loss | 3945 |  | 5670.905 | 18.337 | 5.653 | 12.685 | Longseam | 01:34 | 05:50 | Int | Circumferential Slotting |  | 8 | 10 |  |  | 14 | 8 | 13360 | 2.69 | 10688 | 0.464 | 13358 | 2.69 | 0.2 | 6.35 | 4960 | 359 | 406.4 | 295.844 | 0.8 | 54.78069609 | -117.6378 | 714.023 | 646.896 | Ball V 10 | 373.221 | Ball V 12
4210 | Metal Loss | 3946 |  | 5672.202 | 18.337 | 6.95 | 11.388 | Longseam | 01:34 | 06:07 | Int | Pitting |  | 13 | 12 |  |  | 17 | 8 | 13330 | 2.69 | 10664 | 0.465 | 13321 | 2.69 | 0.1 | 6.35 | 4960 | 359 | 406.4 | 295.844 | 0.8 | 54.78070772 | -117.6378 | 714.023 | 646.896 | Ball V 10 | 373.221 | Ball V 12
4210 | Metal Loss | 3947 |  | 5672.398 | 18.337 | 7.145 | 11.192 | Longseam | 01:34 | 06:05 | Int | Pinhole |  | 8 | 9 |  |  | 24 | 10 | 13345 | 2.69 | 10676 | 0.465 | 13338 | 2.69 | 0.1 | 6.35 | 4960 | 359 | 406.4 | 295.844 | 0.8 | 54.78070948 | -117.6378 | 714.023 | 646.896 | Ball V 10 | 373.221 | Ball V 12
4210 | Metal Loss | 3948 |  | 5672.596 | 18.337 | 7.343 | 10.994 | Longseam | 01:34 | 05:40 | Int | Pinhole |  | 7 | 9 |  |  | 18 | 10 | 13358 | 2.69 | 10686 | 0.464 | 13355 | 2.69 | 0.1 | 6.35 | 4960 | 359 | 406.4 | 295.844 | 0.8 | 54.78071125 | -117.6378 | 714.023 | 646.896 | Ball V 10 | 373.221 | Ball V 12
4210 | Metal Loss | 3949 |  | 5673.956 | 18.337 | 8.703 | 9.634 | Longseam | 01:34 | 06:07 | Int | Pinhole |  | 7 | 9 |  |  | 9 | 10 | 13367 | 2.69 | 10694 | 0.464 | 13365 | 2.69 | 0.2 | 6.35 | 4960 | 359 | 406.4 | 295.844 | 0.8 | 54.78072345 | -117.6378 | 714.021 | 646.896 | Ball V 10 | 373.221 | Ball V 12
4210 | Metal Loss | 3950 |  | 5675.778 | 18.337 | 10.525 | 7.812 | Longseam | 01:34 | 05:56 | Int | Pitting |  | 15 | 16 |  |  | 26 | 8 | 13274 | 2.68 | 10619 | 0.467 | 13251 | 2.67 | 0.2 | 6.35 | 4960 | 359 | 406.4 | 295.844 | 0.8 | 54.7807398 | -117.637829 | 714.017 | 646.896 | Ball V 10 | 373.221 | Ball V 12
4210 | Metal Loss | 3951 |  | 5676.03 | 18.337 | 10.778 | 7.56 | Longseam | 01:34 | 03:28 | Int | Pitting |  | 15 | 22 |  |  | 10 | 8 | 13342 | 2.69 | 10674 | 0.465 | 13336 | 2.69 | 0.2 | 6.35 | 4960 | 359 | 406.4 | 295.844 | 0.8 | 54.78074207 | -117.6378 | 714.017 | 646.896 | Ball V 10 | 373.221 | Ball V 12
4210 | Metal Loss | 3952 |  | 5676.579 | 18.337 | 11.327 | 7.011 | Longseam | 01:34 | 05:55 | Int | Pitting |  | 10 | 14 |  |  | 21 | 8 | 13336 | 2.69 | 10669 | 0.465 | 13328 | 2.69 | 0.2 | 6.35 | 4960 | 359 | 406.4 | 295.844 | 0.8 | 54.78074699 | -117.6378 | 714.015 | 646.896 | Ball V 10 | 373.221 | Ball V 12
4210 | Metal Loss | 3953 |  | 5676.829 | 18.337 | 11.577 | 6.761 | Longseam | 01:34 | 06:23 | Int | Pinhole |  | 7 | 8 |  |  | 13 | 10 | 13363 | 2.69 | 10690 | 0.464 | 13361 | 2.69 | 0.2 | 6.35 | 4960 | 359 | 406.4 | 295.844 | 0.8 | 54.78074923 | -117.6378 | 714.014 | 646.896 | Ball V 10 | 373.221 | Ball V 12
4210 | Metal Loss | 3954 |  | 5677.218 | 18.337 | 11.966 | 6.372 | Longseam | 01:34 | 04:56 | Int | Pinhole |  | 7 | 9 |  |  | 10 | 10 | 13366 | 2.69 | 10693 | 0.464 | 13364 | 2.69 | 0.2 | 6.35 | 4960 | 359 | 406.4 | 295.844 | 0.8 | 54.78075272 | -117.63783 | 714.013 | 646.896 | Ball V 10 | 373.221 | Ball V 12
4210 | Metal Loss | 3955 |  | 5677.916 | 18.337 | 12.663 | 5.674 | Longseam | 01:34 | 05:30 | Int | Pitting |  | 13 | 15 |  |  | 13 | 8 | 13339 | 2.69 | 10671 | 0.465 | 13332 | 2.69 | 0.2 | 6.35 | 4960 | 359 | 406.4 | 295.844 | 0.8 | 54.78075899 | -117.6378 | 714.012 | 646.896 | Ball V 10 | 373.221 | Ball V 12
4210 | Metal Loss | 3956 |  | 5678.391 | 18.337 | 13.139 | 5.199 | Longseam | 01:34 | 05:34 | Int | Pinhole |  | 7 | 9 |  |  | 10 | 10 | 13365 | 2.69 | 10692 | 0.464 | 13364 | 2.69 | 0.1 | 6.35 | 4960 | 359 | 406.4 | 295.844 | 0.8 | 54.78076325 | -117.6378 | 714.011 | 646.896 | Ball V 10 | 373.221 | Ball V 12
4210 | Metal Loss | 3957 |  | 5679.779 | 18.337 | 14.526 | 3.811 | Longseam | 01:34 | 05:36 | Int | Pinhole |  | 9 | 10 |  |  | 13 | 10 | 13357 | 2.69 | 10686 | 0.464 | 13354 | 2.69 | 0.1 | 6.35 | 4960 | 359 | 406.4 | 295.844 | 0.8 | 54.7807757 | -117.6378 | 714.01 | 646.896 | Ball V 10 | 373.221 | Ball V 12
4210 | Metal Loss | 3958 |  | 5683.308 | 18.337 | 18.056 | 0.282 | Longseam | 01:34 | 05:21 | Int | Pinhole |  | 7 | 9 |  |  | 14 | 10 | 13363 | 2.69 | 10690 | 0.464 | 13361 | 2.69 | 0.1 | 6.35 | 4960 | 359 | 406.4 | 295.844 | 0.8 | 54.78080737 | -117.6378 | 714.019 | 646.896 | Ball V 10 | 373.221 | Ball V 12
4210 | Metal Loss | 3959 |  | 5683.363 | 18.337 | 18.11 | 0.227 | Longseam | 01:34 | 05:19 | Int | Pinhole |  | 9 | 9 |  |  | 10 | 10 | 13361 | 2.69 | 10689 | 0.464 | 13358 | 2.69 | 0.2 | 6.35 | 4960 | 359 | 406.4 | 295.844 | 0.8 | 54.78080786 | -117.6378 | 714.019 | 646.896 | Ball V 10 | 373.221 | Ball V 12
4210 | Metal Loss | 3960 |  | 5683.39 | 18.337 | 18.137 | 0.2 | Longseam | 01:34 | 05:30 | Int | Pinhole |  | 7 | 9 |  |  | 9 | 10 | 13367 | 2.69 | 10694 | 0.464 | 13365 | 2.69 | 0.1 | 6.35 | 4960 | 359 | 406.4 | 295.844 | 0.8 | 54.7808081 | -117.6378342 | 714.019 | 646.896 | Ball V 10 | 373.221 | Ball V 12
4210 | Metal Loss | 3961 |  | 5683.447 | 18.337 | 18.194 | 0.143 | Longseam | 01:34 | 05:28 | Int | Pinhole |  | 7 | 9 |  |  | 7 | 10 | 13369 | 2.7 | 10695 | 0.464 | 13368 | 2.7 | 0.1 | 6.35 | 4960 | 359 | 406.4 | 295.844 | 0.8 | 54.78080861 | -117.6378 | 714.019 | 646.896 | Ball V 10 | 373.221 | Ball V 12
4220 | Joint |  |  | 5683.59 | 18.309 | 18.337 | 18.309 | Longseam | 09:48 | [16 empty] | 0.1 | 6.35 | 4960 | 359 | 406.4 | 284.052 | 0.8 | 54.78080989 | -117.6378 | 714.02 | 665.233 | Ball V 10 | 354.884 | Ball V 12
4220 | Metal Loss | 3962 |  | 5686.407 | 18.309 | 2.817 | 15.492 | Longseam | 09:48 | 05:42 | Int | Pinhole |  | 7 | 9 |  |  | 12 | 10 | 13365 | 2.69 | 10692 | 0.464 | 13363 | 2.69 | 0.3 | 6.35 | 4960 | 359 | 406.4 | 284.052 | 0.8 | 54.78083517 | -117.6378 | 714.021 | 665.233 | Ball V 10 | 354.884 | Ball V 12
4220 | Metal Loss | 3963 |  | 5687.569 | 18.309 | 3.979 | 14.33 | Longseam | 09:48 | 03:02 | Int | Pinhole |  | 7 | 8 |  |  | 11 | 10 | 13366 | 2.69 | 10693 | 0.464 | 13364 | 2.69 | 0.3 | 6.35 | 4960 | 359 | 406.4 | 284.052 | 0.8 | 54.78084559 | -117.6378 | 714.024 | 665.233 | Ball V 10 | 354.884 | Ball V 12
4220 | Metal Loss | 3964 |  | 5687.822 | 18.309 | 4.232 | 14.077 | Longseam | 09:48 | 05:54 | Int | Pinhole |  | 7 | 8 |  |  | 16 | 10 | 13360 | 2.69 | 10688 | 0.464 | 13357 | 2.69 | 0.3 | 6.35 | 4960 | 359 | 406.4 | 284.052 | 0.8 | 54.78084786 | -117.6378 | 714.024 | 665.233 | Ball V 10 | 354.884 | Ball V 12
4220 | Metal Loss | 3965 |  | 5688.705 | 18.309 | 5.115 | 13.194 | Longseam | 09:48 | 05:56 | Int | Pinhole |  | 7 | 10 |  |  | 7 | 10 | 13369 | 2.7 | 10695 | 0.464 | 13368 | 2.7 | 0.2 | 6.35 | 4960 | 359 | 406.4 | 284.052 | 0.8 | 54.78085578 | -117.6378 | 714.027 | 665.233 | Ball V 10 | 354.884 | Ball V 12
4220 | Metal Loss | 3966 |  | 5688.953 | 18.309 | 5.363 | 12.946 | Longseam | 09:48 | 05:47 | Int | Pinhole |  | 8 | 9 |  |  | 10 | 10 | 13364 | 2.69 | 10691 | 0.464 | 13362 | 2.69 | 0.2 | 6.35 | 4960 | 359 | 406.4 | 284.052 | 0.8 | 54.780858 | -117.6378 | 714.028 | 665.233 | Ball V 10 | 354.884 | Ball V 12
4220 | Metal Loss | 3967 |  | 5689.023 | 18.309 | 5.433 | 12.876 | Longseam | 09:48 | 05:51 | Int | Pinhole |  | 7 | 9 |  |  | 10 | 10 | 13366 | 2.69 | 10693 | 0.464 | 13365 | 2.69 | 0.2 | 6.35 | 4960 | 359 | 406.4 | 284.052 | 0.8 | 54.78085863 | -117.6378 | 714.028 | 665.233 | Ball V 10 | 354.884 | Ball V 12
4220 | Metal Loss | 3968 |  | 5689.277 | 18.309 | 5.687 | 12.622 | Longseam | 09:48 | 05:50 | Int | Axial Slotting |  | 10 | 10 |  |  | 19 | 10 | 13342 | 2.69 | 10674 | 0.465 | 13335 | 2.69 | 0.2 | 6.35 | 4960 | 359 | 406.4 | 284.052 | 0.8 | 54.78086091 | -117.6378 | 714.029 | 665.233 | Ball V 10 | 354.884 | Ball V 12
4220 | Metal Loss | 3969 |  | 5689.985 | 18.309 | 6.395 | 11.914 | Longseam | 09:48 | 05:51 | Int | Pinhole |  | 7 | 8 |  |  | 10 | 10 | 13367 | 2.69 | 10694 | 0.464 | 13366 | 2.69 | 0.2 | 6.35 | 4960 | 359 | 406.4 | 284.052 | 0.8 | 54.78086726 | -117.6378 | 714.031 | 665.233 | Ball V 10 | 354.884 | Ball V 12
4220 | Metal Loss | 3970 |  | 5690.289 | 18.309 | 6.699 | 11.61 | Longseam | 09:48 | 05:52 | Int | Pitting |  | 16 | 13 |  |  | 8 | 8 | 13344 | 2.69 | 10675 | 0.465 | 13338 | 2.69 | 0.2 | 6.35 | 4960 | 359 | 406.4 | 284.052 | 0.8 | 54.78086998 | -117.6378 | 714.033 | 665.233 | Ball V 10 | 354.884 | Ball V 12
4220 | Metal Loss | 3971 |  | 5690.353 | 18.309 | 6.763 | 11.546 | Longseam | 09:48 | 05:47 | Int | Pinhole |  | 7 | 9 |  |  | 8 | 10 | 13368 | 2.7 | 10694 | 0.464 | 13367 | 2.69 | 0.2 | 6.35 | 4960 | 359 | 406.4 | 284.052 | 0.8 | 54.78087056 | -117.6378 | 714.033 | 665.233 | Ball V 10 | 354.884 | Ball V 12
4220 | Metal Loss | 3972 |  | 5690.941 | 18.309 | 7.351 | 10.958 | Longseam | 09:48 | 05:54 | Int | Pinhole |  | 7 | 8 |  |  | 11 | 10 | 13365 | 2.69 | 10692 | 0.464 | 13364 | 2.69 | 0.1 | 6.35 | 4960 | 359 | 406.4 | 284.052 | 0.8 | 54.78087584 | -117.6378 | 714.035 | 665.233 | Ball V 10 | 354.884 | Ball V 12
4220 | Metal Loss | 3973 |  | 5691.088 | 18.309 | 7.498 | 10.811 | Longseam | 09:48 | 05:54 | Int | Pinhole |  | 7 | 9 |  |  | 12 | 10 | 13364 | 2.69 | 10691 | 0.464 | 13363 | 2.69 | 0.1 | 6.35 | 4960 | 359 | 406.4 | 284.052 | 0.8 | 54.78087716 | -117.6378 | 714.036 | 665.233 | Ball V 10 | 354.884 | Ball V 12
4220 | Metal Loss | 3974 |  | 5692.057 | 18.309 | 8.467 | 9.842 | Longseam | 09:48 | 06:01 | Int | Pinhole |  | 8 | 9 |  |  | 19 | 10 | 13355 | 2.69 | 10684 | 0.464 | 13352 | 2.69 | 0.2 | 6.35 | 4960 | 359 | 406.4 | 284.052 | 0.8 | 54.78088584 | -117.6378 | 714.04 | 665.233 | Ball V 10 | 354.884 | Ball V 12
4220 | Metal Loss | 3975 |  | 5692.196 | 18.309 | 8.606 | 9.703 | Longseam | 09:48 | 05:40 | Int | Pinhole |  | 7 | 9 |  |  | 11 | 10 | 13364 | 2.69 | 10691 | 0.464 | 13363 | 2.69 | 0.2 | 6.35 | 4960 | 359 | 406.4 | 284.052 | 0.8 | 54.78088709 | -117.6378 | 714.04 | 665.233 | Ball V 10 | 354.884 | Ball V 12
4220 | Metal Loss | 3976 | 220 | 5692.425 | 18.309 | 8.835 | 9.474 | Longseam | 09:48 | 05:56 | Int | Pitting |  | 24 | 23 |  |  | 16 | 8 | 13246 | 2.67 | 10597 | 0.468 | 13220 | 2.67 | 0.2 | 6.35 | 4960 | 359 | 406.4 | 284.052 | 0.8 | 54.78088914 | -117.637841 | 714.041 | 665.233 | Ball V 10 | 354.884 | Ball V 12
4220 | Cluster | 220 | 220 | 5692.43 | 18.309 | 8.84 | 9.469 | Longseam | 09:48 | 05:57 | Int |  |  | 35 | 24 |  |  | 18 |  | 13091 | 2.64 | 10473 | 0.474 | 13092 | 2.64 | 0.2 | 6.35 | 4960 | 359 | 406.4 | 284.052 | 0.8 | 54.78088919 | -117.6378 | 714.041 | 665.233 | Ball V 10 | 354.884 | Ball V 12
4220 | Metal Loss | 3977 | 220 | 5692.443 | 18.309 | 8.853 | 9.456 | Longseam | 09:48 | 06:01 | Int | Pinhole |  | 8 | 9 |  |  | 18 | 10 | 13353 | 2.69 | 10682 | 0.464 | 13349 | 2.69 | 0.2 | 6.35 | 4960 | 359 | 406.4 | 284.052 | 0.8 | 54.78088931 | -117.6378 | 714.041 | 665.233 | Ball V 10 | 354.884 | Ball V 12
4220 | Metal Loss | 3978 |  | 5694.107 | 18.309 | 10.517 | 7.792 | Longseam | 09:48 | 06:05 | Int | Pinhole |  | 7 | 9 |  |  | 13 | 10 | 13363 | 2.69 | 10690 | 0.464 | 13361 | 2.69 | 0.2 | 6.35 | 4960 | 359 | 406.4 | 284.052 | 0.8 | 54.78090424 | -117.6378 | 714.048 | 665.233 | Ball V 10 | 354.884 | Ball V 12
4220 | Metal Loss | 3979 |  | 5694.247 | 18.309 | 10.657 | 7.652 | Longseam | 09:48 | 05:45 | Int | Pinhole |  | 7 | 9 |  |  | 10 | 10 | 13366 | 2.69 | 10693 | 0.464 | 13365 | 2.69 | 0.2 | 6.35 | 4960 | 359 | 406.4 | 284.052 | 0.8 | 54.78090549 | -117.6378 | 714.049 | 665.233 | Ball V 10 | 354.884 | Ball V 12
4220 | Mill Defect | 49 |  | 5694.405 | 18.309 | 10.815 | 7.494 | Longseam | 09:48 | 01:22 |  |  |  | 18 | 5 | [10 empty] | 0.2 | 6.35 | 4960 | 359 | 406.4 | 284.052 | 0.8 | 54.7809069 | -117.6378 | 714.049 | 665.233 | Ball V 10 | 354.884 | Ball V 12
4220 | Metal Loss | 3980 |  | 5694.535 | 18.309 | 10.945 | 7.364 | Longseam | 09:48 | 05:55 | Int | Pinhole |  | 8 | 9 |  |  | 7 | 10 | 13367 | 2.69 | 10694 | 0.464 | 13366 | 2.69 | 0.2 | 6.35 | 4960 | 359 | 406.4 | 284.052 | 0.8 | 54.78090808 | -117.6378 | 714.05 | 665.233 | Ball V 10 | 354.884 | Ball V 12
4220 | Mill Defect | 50 |  | 5694.675 | 18.309 | 11.085 | 7.224 | Longseam | 09:48 | 10:23 |  |  |  | 30 | 51 | [10 empty] | 0.2 | 6.35 | 4960 | 359 | 406.4 | 284.052 | 0.8 | 54.78090933 | -117.6378 | 714.051 | 665.233 | Ball V 10 | 354.884 | Ball V 12
4220 | Metal Loss | 3981 |  | 5695.928 | 18.309 | 12.338 | 5.971 | Longseam | 09:48 | 05:56 | Int | Pinhole |  | 7 | 9 |  |  | 16 | 10 | 13361 | 2.69 | 10689 | 0.464 | 13359 | 2.69 | 0.2 | 6.35 | 4960 | 359 | 406.4 | 284.052 | 0.8 | 54.78092056 | -117.6378 | 714.058 | 665.233 | Ball V 10 | 354.884 | Ball V 12
4220 | Metal Loss | 3982 |  | 5696.615 | 18.309 | 13.025 | 5.284 | Longseam | 09:48 | 05:44 | Int | Circumferential Slotting |  | 8 | 10 |  |  | 12 | 8 | 13362 | 2.69 | 10690 | 0.464 | 13360 | 2.69 | 0.1 | 6.35 | 4960 | 359 | 406.4 | 284.052 | 0.8 | 54.78092673 | -117.6378 | 714.062 | 665.233 | Ball V 10 | 354.884 | Ball V 12
4220 | Metal Loss | 3983 |  | 5696.744 | 18.309 | 13.154 | 5.155 | Longseam | 09:48 | 05:41 | Int | Pinhole |  | 7 | 9 |  |  | 15 | 10 | 13362 | 2.69 | 10690 | 0.464 | 13359 | 2.69 | 0.1 | 6.35 | 4960 | 359 | 406.4 | 284.052 | 0.8 | 54.78092789 | -117.6378 | 714.063 | 665.233 | Ball V 10 | 354.884 | Ball V 12
4220 | Metal Loss | 3984 |  | 5696.904 | 18.309 | 13.314 | 4.995 | Longseam | 09:48 | 05:42 | Int | Pinhole |  | 7 | 9 |  |  | 17 | 10 | 13358 | 2.69 | 10686 | 0.464 | 13355 | 2.69 | 0.1 | 6.35 | 4960 | 359 | 406.4 | 284.052 | 0.8 | 54.78092932 | -117.6378 | 714.064 | 665.233 | Ball V 10 | 354.884 | Ball V 12
4220 | Metal Loss | 3985 |  | 5696.964 | 18.309 | 13.374 | 4.935 | Longseam | 09:48 | 05:44 | Int | Pitting |  | 11 | 14 |  |  | 10 | 8 | 13355 | 2.69 | 10684 | 0.464 | 13352 | 2.69 | 0.1 | 6.35 | 4960 | 359 | 406.4 | 284.052 | 0.8 | 54.78092986 | -117.6378 | 714.064 | 665.233 | Ball V 10 | 354.884 | Ball V 12
4220 | Metal Loss | 3986 |  | 5697.467 | 18.309 | 13.877 | 4.432 | Longseam | 09:48 | 06:02 | Int | Pinhole |  | 7 | 9 |  |  | 6 | 10 | 13370 | 2.7 | 10696 | 0.464 | 13369 | 2.7 | 0.1 | 6.35 | 4960 | 359 | 406.4 | 284.052 | 0.8 | 54.78093437 | -117.6378 | 714.068 | 665.233 | Ball V 10 | 354.884 | Ball V 12
4220 | Metal Loss | 3987 |  | 5700.222 | 18.309 | 16.632 | 1.677 | Longseam | 09:48 | 05:31 | Int | Pinhole |  | 7 | 8 |  |  | 13 | 10 | 13363 | 2.69 | 10690 | 0.464 | 13361 | 2.69 | 0.2 | 6.35 | 4960 | 359 | 406.4 | 284.052 | 0.8 | 54.78095909 | -117.6378 | 714.096 | 665.233 | Ball V 10 | 354.884 | Ball V 12
4220 | Metal Loss | 3988 |  | 5700.305 | 18.309 | 16.715 | 1.594 | Longseam | 09:48 | 05:58 | Int | Pinhole |  | 7 | 9 |  |  | 11 | 10 | 13365 | 2.69 | 10692 | 0.464 | 13363 | 2.69 | 0.2 | 6.35 | 4960 | 359 | 406.4 | 284.052 | 0.8 | 54.78095983 | -117.6378 | 714.097 | 665.233 | Ball V 10 | 354.884 | Ball V 12
4230 | Joint |  |  | 5701.899 | 18.277 | 18.309 | 18.277 | Longseam | 01:43 | [16 empty] | 0.1 | 6.35 | 4960 | 359 | 406.4 | 269.138 | 0.8 | 54.78097412 | -117.6378 | 714.118 | 683.542 | Ball V 10 | 336.575 | Ball V 12
4230 | Metal Loss | 3989 |  | 5706.136 | 18.277 | 4.237 | 14.04 | Longseam | 01:43 | 06:01 | Int | Pinhole |  | 7 | 9 |  |  | 11 | 10 | 13365 | 2.69 | 10692 | 0.464 | 13363 | 2.69 | 0.4 | 6.35 | 4960 | 359 | 406.4 | 269.138 | 0.8 | 54.78101212 | -117.6379 | 714.174 | 683.542 | Ball V 10 | 336.575 | Ball V 12
4230 | Metal Loss | 3990 |  | 5706.208 | 18.277 | 4.309 | 13.968 | Longseam | 01:43 | 06:07 | Int | Pinhole |  | 7 | 8 |  |  | 8 | 10 | 13368 | 2.7 | 10694 | 0.464 | 13367 | 2.69 | 0.4 | 6.35 | 4960 | 359 | 406.4 | 269.138 | 0.8 | 54.78101277 | -117.6379 | 714.175 | 683.542 | Ball V 10 | 336.575 | Ball V 12
4230 | Metal Loss | 3991 |  | 5707.555 | 18.277 | 5.656 | 12.621 | Longseam | 01:43 | 06:02 | Int | Circumferential Slotting |  | 8 | 11 |  |  | 10 | 8 | 13364 | 2.69 | 10691 | 0.464 | 13362 | 2.69 | 0.3 | 6.35 | 4960 | 359 | 406.4 | 269.138 | 0.8 | 54.78102484 | -117.6379 | 714.195 | 683.542 | Ball V 10 | 336.575 | Ball V 12
4230 | Metal Loss | 3992 |  | 5707.955 | 18.277 | 6.056 | 12.221 | Longseam | 01:43 | 03:13 | Int | Pinhole |  | 7 | 8 |  |  | 11 | 10 | 13366 | 2.69 | 10693 | 0.464 | 13364 | 2.69 | 0.3 | 6.35 | 4960 | 359 | 406.4 | 269.138 | 0.8 | 54.78102843 | -117.6378533 | 714.202 | 683.542 | Ball V 10 | 336.575 | Ball V 12
4230 | Metal Loss | 3993 |  | 5709.129 | 18.277 | 7.23 | 11.047 | Longseam | 01:43 | 06:29 | Int | Circumferential Slotting |  | 8 | 11 |  |  | 13 | 8 | 13360 | 2.69 | 10688 | 0.464 | 13357 | 2.69 | 0.2 | 6.35 | 4960 | 359 | 406.4 | 269.138 | 0.8 | 54.78103896 | -117.6379 | 714.221 | 683.542 | Ball V 10 | 336.575 | Ball V 12
4230 | Metal Loss | 3994 |  | 5710.007 | 18.277 | 8.108 | 10.169 | Longseam | 01:43 | 05:40 | Int | Pinhole |  | 7 | 9 |  |  | 11 | 10 | 13365 | 2.69 | 10692 | 0.464 | 13363 | 2.69 | 0.1 | 6.35 | 4960 | 359 | 406.4 | 269.138 | 0.8 | 54.78104684 | -117.6379 | 714.235 | 683.542 | Ball V 10 | 336.575 | Ball V 12
4230 | Metal Loss | 3995 | 221 | 5710.435 | 18.277 | 8.536 | 9.741 | Longseam | 01:43 | 06:05 | Int | Circumferential Slotting |  | 8 | 13 |  |  | 8 | 8 | 13365 | 2.69 | 10692 | 0.464 | 13364 | 2.69 | 0.2 | 6.35 | 4960 | 359 | 406.4 | 269.138 | 0.8 | 54.78105068 | -117.6379 | 714.242 | 683.542 | Ball V 10 | 336.575 | Ball V 12
4230 | Cluster | 221 | 221 | 5710.448 | 18.277 | 8.549 | 9.728 | Longseam | 01:43 | 06:06 | Int |  |  | 34 | 17 |  |  | 11 |  | 13218 | 2.66 | 10574 | 0.469 | 13306 | 2.68 | 0.2 | 6.35 | 4960 | 359 | 406.4 | 269.138 | 0.8 | 54.78105079 | -117.6378553 | 714.242 | 683.542 | Ball V 10 | 336.575 | Ball V 12
4230 | Metal Loss | 3996 | 221 | 5710.461 | 18.277 | 8.562 | 9.715 | Longseam | 01:43 | 06:09 | Int | Pinhole |  | 7 | 9 |  |  | 11 | 10 | 13366 | 2.69 | 10693 | 0.464 | 13364 | 2.69 | 0.2 | 6.35 | 4960 | 359 | 406.4 | 269.138 | 0.8 | 54.78105091 | -117.6379 | 714.242 | 683.542 | Ball V 10 | 336.575 | Ball V 12
4230 | Metal Loss | 3997 | 222 | 5710.483 | 18.277 | 8.584 | 9.693 | Longseam | 01:43 | 06:27 | Int | Pinhole |  | 8 | 10 |  |  | 12 | 10 | 13360 | 2.69 | 10688 | 0.464 | 13358 | 2.69 | 0.2 | 6.35 | 4960 | 359 | 406.4 | 269.138 | 0.8 | 54.78105111 | -117.6379 | 714.243 | 683.542 | Ball V 10 | 336.575 | Ball V 12
4230 | Cluster | 222 | 222 | 5710.49 | 18.277 | 8.591 | 9.686 | Longseam | 01:43 | 06:20 | Int |  |  | 23 | 35 |  |  | 12 |  | 13288 | 2.68 | 10630 | 0.467 | 13311 | 2.68 | 0.2 | 6.35 | 4960 | 359 | 406.4 | 269.138 | 0.8 | 54.78105117 | -117.6379 | 714.243 | 683.542 | Ball V 10 | 336.575 | Ball V 12
4230 | Metal Loss | 3998 | 222 | 5710.498 | 18.277 | 8.599 | 9.678 | Longseam | 01:43 | 06:12 | Int | Pinhole |  | 7 | 9 |  |  | 10 | 10 | 13367 | 2.69 | 10694 | 0.464 | 13365 | 2.69 | 0.2 | 6.35 | 4960 | 359 | 406.4 | 269.138 | 0.8 | 54.78105124 | -117.6379 | 714.243 | 683.542 | Ball V 10 | 336.575 | Ball V 12
4230 | Metal Loss | 3999 |  | 5710.755 | 18.277 | 8.856 | 9.421 | Longseam | 01:43 | 06:14 | Int | Pinhole |  | 8 | 9 |  |  | 9 | 10 | 13365 | 2.69 | 10692 | 0.464 | 13363 | 2.69 | 0.2 | 6.35 | 4960 | 359 | 406.4 | 269.138 | 0.8 | 54.78105355 | -117.6379 | 714.247 | 683.542 | Ball V 10 | 336.575 | Ball V 12
4230 | Metal Loss | 4000 |  | 5710.943 | 18.277 | 9.044 | 9.233 | Longseam | 01:43 | 06:37 | Int | Pinhole |  | 7 | 8 |  |  | 13 | 10 | 13364 | 2.69 | 10691 | 0.464 | 13362 | 2.69 | 0.2 | 6.35 | 4960 | 359 | 406.4 | 269.138 | 0.8 | 54.78105523 | -117.6378557 | 714.25 | 683.542 | Ball V 10 | 336.575 | Ball V 12
4230 | Metal Loss | 4001 |  | 5711.086 | 18.277 | 9.188 | 9.089 | Longseam | 01:43 | 06:28 | Int | Pinhole |  | 7 | 9 |  |  | 12 | 10 | 13364 | 2.69 | 10691 | 0.464 | 13362 | 2.69 | 0.2 | 6.35 | 4960 | 359 | 406.4 | 269.138 | 0.8 | 54.78105652 | -117.6379 | 714.252 | 683.542 | Ball V 10 | 336.575 | Ball V 12
4230 | Metal Loss | 4002 |  | 5711.194 | 18.277 | 9.295 | 8.982 | Longseam | 01:43 | 06:25 | Int | Pinhole |  | 7 | 8 |  |  | 9 | 10 | 13367 | 2.69 | 10694 | 0.464 | 13366 | 2.69 | 0.2 | 6.35 | 4960 | 359 | 406.4 | 269.138 | 0.8 | 54.78105748 | -117.6378559 | 714.254 | 683.542 | Ball V 10 | 336.575 | Ball V 12
4230 | Metal Loss | 4003 |  | 5711.279 | 18.277 | 9.38 | 8.897 | Longseam | 01:43 | 05:30 | Int | Pinhole |  | 7 | 8 |  |  | 10 | 10 | 13366 | 2.69 | 10693 | 0.464 | 13365 | 2.69 | 0.2 | 6.35 | 4960 | 359 | 406.4 | 269.138 | 0.8 | 54.78105824 | -117.6379 | 714.255 | 683.542 | Ball V 10 | 336.575 | Ball V 12
4230 | Metal Loss | 4004 |  | 5711.378 | 18.277 | 9.479 | 8.798 | Longseam | 01:43 | 06:26 | Int | Pinhole |  | 8 | 9 |  |  | 14 | 10 | 13361 | 2.69 | 10689 | 0.464 | 13358 | 2.69 | 0.2 | 6.35 | 4960 | 359 | 406.4 | 269.138 | 0.8 | 54.78105913 | -117.6379 | 714.257 | 683.542 | Ball V 10 | 336.575 | Ball V 12
4230 | Metal Loss | 4005 |  | 5711.42 | 18.277 | 9.521 | 8.756 | Longseam | 01:43 | 06:25 | Int | Pinhole |  | 7 | 10 |  |  | 9 | 10 | 13367 | 2.69 | 10694 | 0.464 | 13365 | 2.69 | 0.2 | 6.35 | 4960 | 359 | 406.4 | 269.138 | 0.8 | 54.7810595 | -117.6379 | 714.257 | 683.542 | Ball V 10 | 336.575 | Ball V 12
4230 | Metal Loss | 4006 | 223 | 5711.482 | 18.277 | 9.583 | 8.694 | Longseam | 01:43 | 06:25 | Int | Pinhole |  | 7 | 9 |  |  | 11 | 10 | 13365 | 2.69 | 10692 | 0.464 | 13364 | 2.69 | 0.2 | 6.35 | 4960 | 359 | 406.4 | 269.138 | 0.8 | 54.78106006 | -117.6379 | 714.258 | 683.542 | Ball V 10 | 336.575 | Ball V 12
4230 | Cluster | 223 | 223 | 5711.488 | 18.277 | 9.589 | 8.688 | Longseam | 01:43 | 06:27 | Int |  |  | 19 | 17 |  |  | 12 |  | 13312 | 2.68 | 10650 | 0.466 | 13323 | 2.69 | 0.2 | 6.35 | 4960 | 359 | 406.4 | 269.138 | 0.8 | 54.78106011 | -117.6379 | 714.259 | 683.542 | Ball V 10 | 336.575 | Ball V 12
4230 | Metal Loss | 4007 | 223 | 5711.494 | 18.277 | 9.595 | 8.682 | Longseam | 01:43 | 06:30 | Int | Pinhole |  | 7 | 9 |  |  | 12 | 10 | 13364 | 2.69 | 10691 | 0.464 | 13363 | 2.69 | 0.2 | 6.35 | 4960 | 359 | 406.4 | 269.138 | 0.8 | 54.78106017 | -117.6379 | 714.259 | 683.542 | Ball V 10 | 336.575 | Ball V 12
4230 | Metal Loss | 4008 |  | 5711.586 | 18.277 | 9.687 | 8.59 | Longseam | 01:43 | 06:27 | Int | Pinhole |  | 7 | 8 |  |  | 9 | 10 | 13366 | 2.69 | 10693 | 0.464 | 13365 | 2.69 | 0.2 | 6.35 | 4960 | 359 | 406.4 | 269.138 | 0.8 | 54.78106099 | -117.6379 | 714.26 | 683.542 | Ball V 10 | 336.575 | Ball V 12
4230 | Metal Loss | 4009 |  | 5711.76 | 18.277 | 9.861 | 8.416 | Longseam | 01:43 | 06:29 | Int | Pinhole |  | 7 | 9 |  |  | 8 | 10 | 13368 | 2.7 | 10694 | 0.464 | 13367 | 2.69 | 0.2 | 6.35 | 4960 | 359 | 406.4 | 269.138 | 0.8 | 54.78106255 | -117.6379 | 714.263 | 683.542 | Ball V 10 | 336.575 | Ball V 12
4230 | Metal Loss | 4010 |  | 5711.98 | 18.277 | 10.081 | 8.196 | Longseam | 01:43 | 06:30 | Int | Pinhole |  | 8 | 10 |  |  | 9 | 10 | 13366 | 2.69 | 10693 | 0.464 | 13364 | 2.69 | 0.2 | 6.35 | 4960 | 359 | 406.4 | 269.138 | 0.8 | 54.78106453 | -117.6379 | 714.266 | 683.542 | Ball V 10 | 336.575 | Ball V 12
4230 | Metal Loss | 4011 |  | 5711.982 | 18.277 | 10.083 | 8.194 | Longseam | 01:43 | 05:24 | Int | Pinhole |  | 7 | 8 |  |  | 11 | 10 | 13366 | 2.69 | 10693 | 0.464 | 13364 | 2.69 | 0.2 | 6.35 | 4960 | 359 | 406.4 | 269.138 | 0.8 | 54.78106454 | -117.6379 | 714.266 | 683.542 | Ball V 10 | 336.575 | Ball V 12
4230 | Metal Loss | 4012 |  | 5712.308 | 18.277 | 10.409 | 7.868 | Longseam | 01:43 | 06:28 | Int | Pinhole |  | 7 | 9 |  |  | 17 | 10 | 13361 | 2.69 | 10689 | 0.464 | 13358 | 2.69 | 0.2 | 6.35 | 4960 | 359 | 406.4 | 269.138 | 0.8 | 54.78106747 | -117.6378568 | 714.271 | 683.542 | Ball V 10 | 336.575 | Ball V 12
4230 | Metal Loss | 4013 |  | 5712.454 | 18.277 | 10.555 | 7.722 | Longseam | 01:43 | 06:29 | Int | Pinhole |  | 7 | 9 |  |  | 20 | 10 | 13355 | 2.69 | 10684 | 0.464 | 13351 | 2.69 | 0.2 | 6.35 | 4960 | 359 | 406.4 | 269.138 | 0.8 | 54.78106878 | -117.6379 | 714.274 | 683.542 | Ball V 10 | 336.575 | Ball V 12
4230 | Metal Loss | 4014 |  | 5714.19 | 18.277 | 12.291 | 5.986 | Longseam | 01:43 | 06:30 | Int | Pinhole |  | 7 | 8 |  |  | 15 | 10 | 13362 | 2.69 | 10690 | 0.464 | 13359 | 2.69 | 0.2 | 6.35 | 4960 | 359 | 406.4 | 269.138 | 0.8 | 54.78108435 | -117.6379 | 714.3 | 683.542 | Ball V 10 | 336.575 | Ball V 12
4230 | Metal Loss | 4015 |  | 5715.841 | 18.277 | 13.942 | 4.335 | Longseam | 01:43 | 05:50 | Int | Pinhole |  | 7 | 9 |  |  | 13 | 10 | 13363 | 2.69 | 10690 | 0.464 | 13361 | 2.69 | 0.2 | 6.35 | 4960 | 359 | 406.4 | 269.138 | 0.8 | 54.78109915 | -117.6379 | 714.325 | 683.542 | Ball V 10 | 336.575 | Ball V 12
4230 | Metal Loss | 4016 |  | 5716.389 | 18.277 | 14.49 | 3.787 | Longseam | 01:43 | 06:00 | Int | Pinhole |  | 7 | 8 |  |  | 10 | 10 | 13367 | 2.69 | 10694 | 0.464 | 13365 | 2.69 | 0.1 | 6.35 | 4960 | 359 | 406.4 | 269.138 | 0.8 | 54.78110407 | -117.6378601 | 714.334 | 683.542 | Ball V 10 | 336.575 | Ball V 12
4240 | Joint |  |  | 5720.176 | 18.217 | 18.277 | 18.217 | Longseam | 10:36 | [16 empty] | 0.3 | 6.35 | 4960 | 359 | 406.4 | 293.117 | 0.8 | 54.78113803 | -117.6379 | 714.387 | 701.819 | Ball V 10 | 318.298 | Ball V 12
4240 | Metal Loss | 4017 |  | 5724.513 | 18.217 | 4.337 | 13.88 | Longseam | 10:36 | 05:39 | Int | Circumferential Slotting |  | 9 | 12 |  |  | 17 | 8 | 13353 | 2.69 | 10682 | 0.464 | 13349 | 2.69 | 0.2 | 6.35 | 4960 | 359 | 406.4 | 293.117 | 0.8 | 54.78117694 | -117.6379 | 714.396 | 701.819 | Ball V 10 | 318.298 | Ball V 12
4240 | Metal Loss | 4018 |  | 5725.235 | 18.217 | 5.059 | 13.157 | Longseam | 10:36 | 05:52 | Int | Pinhole |  | 7 | 9 |  |  | 12 | 10 | 13365 | 2.69 | 10692 | 0.464 | 13363 | 2.69 | 0.2 | 6.35 | 4960 | 359 | 406.4 | 293.117 | 0.8 | 54.78118342 | -117.6379 | 714.397 | 701.819 | Ball V 10 | 318.298 | Ball V 12
4240 | Metal Loss | 4019 |  | 5726.429 | 18.217 | 6.253 | 11.963 | Longseam | 10:36 | 05:48 | Int | Pinhole |  | 7 | 9 |  |  | 10 | 10 | 13366 | 2.69 | 10693 | 0.464 | 13364 | 2.69 | 0.3 | 6.35 | 4960 | 359 | 406.4 | 293.117 | 0.8 | 54.78119413 | -117.6379 | 714.397 | 701.819 | Ball V 10 | 318.298 | Ball V 12
4240 | Metal Loss | 4020 |  | 5727.808 | 18.217 | 7.632 | 10.584 | Longseam | 10:36 | 05:50 | Int | Pinhole |  | 8 | 10 |  |  | 18 | 10 | 13357 | 2.69 | 10686 | 0.464 | 13353 | 2.69 | 0.3 | 6.35 | 4960 | 359 | 406.4 | 293.117 | 0.8 | 54.78120649 | -117.6379 | 714.398 | 701.819 | Ball V 10 | 318.298 | Ball V 12
4240 | Metal Loss | 4021 |  | 5729.598 | 18.217 | 9.422 | 8.794 | Longseam | 10:36 | 05:42 | Int | Pinhole |  | 7 | 9 |  |  | 11 | 10 | 13366 | 2.69 | 10693 | 0.464 | 13364 | 2.69 | 0.2 | 6.35 | 4960 | 359 | 406.4 | 293.117 | 0.8 | 54.78122255 | -117.6379 | 714.398 | 701.819 | Ball V 10 | 318.298 | Ball V 12
4240 | Metal Loss | 4022 |  | 5730.51 | 18.217 | 10.334 | 7.883 | Longseam | 10:36 | 05:49 | Int | Pinhole |  | 8 | 9 |  |  | 17 | 10 | 13355 | 2.69 | 10684 | 0.464 | 13351 | 2.69 | 0.1 | 6.35 | 4960 | 359 | 406.4 | 293.117 | 0.8 | 54.78123072 | -117.6379 | 714.397 | 701.819 | Ball V 10 | 318.298 | Ball V 12
4240 | Metal Loss | 4023 |  | 5733.179 | 18.217 | 13.003 | 5.214 | Longseam | 10:36 | 05:48 | Int | Pinhole |  | 7 | 9 |  |  | 11 | 10 | 13365 | 2.69 | 10692 | 0.464 | 13363 | 2.69 | 0.2 | 6.35 | 4960 | 359 | 406.4 | 293.117 | 0.8 | 54.78125466 | -117.6379 | 714.393 | 701.819 | Ball V 10 | 318.298 | Ball V 12
4240 | Metal Loss | 4024 |  | 5733.285 | 18.217 | 13.109 | 5.108 | Longseam | 10:36 | 05:53 | Int | Pinhole |  | 7 | 8 |  |  | 12 | 10 | 13364 | 2.69 | 10691 | 0.464 | 13363 | 2.69 | 0.2 | 6.35 | 4960 | 359 | 406.4 | 293.117 | 0.8 | 54.78125561 | -117.6379 | 714.393 | 701.819 | Ball V 10 | 318.298 | Ball V 12
4240 | Metal Loss | 4025 |  | 5733.63 | 18.217 | 13.454 | 4.762 | Longseam | 10:36 | 05:53 | Int | Pinhole |  | 7 | 9 |  |  | 12 | 10 | 13365 | 2.69 | 10692 | 0.464 | 13363 | 2.69 | 0.2 | 6.35 | 4960 | 359 | 406.4 | 293.117 | 0.8 | 54.78125871 | -117.6379 | 714.392 | 701.819 | Ball V 10 | 318.298 | Ball V 12
4240 | Metal Loss | 4026 |  | 5733.761 | 18.217 | 13.585 | 4.632 | Longseam | 10:36 | 05:52 | Int | Pinhole |  | 7 | 8 |  |  | 16 | 10 | 13362 | 2.69 | 10690 | 0.464 | 13359 | 2.69 | 0.2 | 6.35 | 4960 | 359 | 406.4 | 293.117 | 0.8 | 54.78125988 | -117.6379 | 714.391 | 701.819 | Ball V 10 | 318.298 | Ball V 12
4240 | Metal Loss | 4027 |  | 5735.069 | 18.217 | 14.893 | 3.323 | Longseam | 10:36 | 05:41 | Int | Pinhole |  | 7 | 9 |  |  | 10 | 10 | 13366 | 2.69 | 10693 | 0.464 | 13365 | 2.69 | 0.2 | 6.35 | 4960 | 359 | 406.4 | 293.117 | 0.8 | 54.78127161 | -117.6379 | 714.388 | 701.819 | Ball V 10 | 318.298 | Ball V 12
4240 | Metal Loss | 4028 |  | 5735.896 | 18.217 | 15.72 | 2.497 | Longseam | 10:36 | 05:40 | Int | Pinhole |  | 8 | 10 |  |  | 8 | 10 | 13366 | 2.69 | 10693 | 0.464 | 13365 | 2.69 | 0.1 | 6.35 | 4960 | 359 | 406.4 | 293.117 | 0.8 | 54.78127903 | -117.6379 | 714.386 | 701.819 | Ball V 10 | 318.298 | Ball V 12
4240 | Metal Loss | 4029 |  | 5736.494 | 18.217 | 16.318 | 1.899 | Longseam | 10:36 | 05:34 | Int | Pinhole |  | 7 | 9 |  |  | 12 | 10 | 13364 | 2.69 | 10691 | 0.464 | 13363 | 2.69 | 0.1 | 6.35 | 4960 | 359 | 406.4 | 293.117 | 0.8 | 54.78128439 | -117.6379 | 714.384 | 701.819 | Ball V 10 | 318.298 | Ball V 12
4240 | Metal Loss | 4030 |  | 5736.885 | 18.217 | 16.709 | 1.507 | Longseam | 10:36 | 05:55 | Int | Pinhole |  | 7 | 8 |  |  | 11 | 10 | 13365 | 2.69 | 10692 | 0.464 | 13363 | 2.69 | 0.2 | 6.35 | 4960 | 359 | 406.4 | 293.117 | 0.8 | 54.7812879 | -117.6379 | 714.383 | 701.819 | Ball V 10 | 318.298 | Ball V 12
4250 | Joint |  |  | 5738.393 | 18.267 | 18.217 | 18.267 | Longseam | 02:15 | [16 empty] | 0.2 | 6.35 | 4960 | 359 | 406.4 | 258.743 | 0.8 | 54.78130141 | -117.6379 | 714.381 | 720.036 | Ball V 10 | 300.081 | Ball V 12
4250 | Metal Loss | 4031 |  | 5749.772 | 18.267 | 11.38 | 6.887 | Longseam | 02:15 | 06:11 | Int | Pinhole |  | 8 | 10 |  |  | 13 | 10 | 13362 | 2.69 | 10690 | 0.464 | 13359 | 2.69 | 0.2 | 6.35 | 4960 | 359 | 406.4 | 258.743 | 0.8 | 54.78140349 | -117.6379 | 714.433 | 720.036 | Ball V 10 | 300.081 | Ball V 12
4250 | Metal Loss | 4032 |  | 5750.037 | 18.267 | 11.644 | 6.623 | Longseam | 02:15 | 05:58 | Int | Pinhole |  | 8 | 10 |  |  | 11 | 10 | 13363 | 2.69 | 10690 | 0.464 | 13361 | 2.69 | 0.2 | 6.35 | 4960 | 359 | 406.4 | 258.743 | 0.8 | 54.78140586 | -117.6379 | 714.435 | 720.036 | Ball V 10 | 300.081 | Ball V 12
4250 | Metal Loss | 4033 |  | 5750.388 | 18.267 | 11.995 | 6.272 | Longseam | 02:15 | 06:42 | Int | Pinhole |  | 7 | 9 |  |  | 11 | 10 | 13365 | 2.69 | 10692 | 0.464 | 13364 | 2.69 | 0.2 | 6.35 | 4960 | 359 | 406.4 | 258.743 | 0.8 | 54.78140901 | -117.6379 | 714.438 | 720.036 | Ball V 10 | 300.081 | Ball V 12
4250 | Metal Loss | 4034 |  | 5750.787 | 18.267 | 12.395 | 5.872 | Longseam | 02:15 | 06:16 | Int | Pinhole |  | 7 | 9 |  |  | 7 | 10 | 13369 | 2.7 | 10695 | 0.464 | 13368 | 2.7 | 0.2 | 6.35 | 4960 | 359 | 406.4 | 258.743 | 0.8 | 54.7814126 | -117.6378873 | 714.441 | 720.036 | Ball V 10 | 300.081 | Ball V 12
4250 | Metal Loss | 4035 |  | 5750.981 | 18.267 | 12.588 | 5.679 | Longseam | 02:15 | 05:44 | Int | Pinhole |  | 7 | 8 |  |  | 11 | 10 | 13366 | 2.69 | 10693 | 0.464 | 13364 | 2.69 | 0.2 | 6.35 | 4960 | 359 | 406.4 | 258.743 | 0.8 | 54.78141433 | -117.6379 | 714.442 | 720.036 | Ball V 10 | 300.081 | Ball V 12
4250 | Metal Loss | 4036 |  | 5751.211 | 18.267 | 12.818 | 5.448 | Longseam | 02:15 | 05:41 | Int | Pinhole |  | 7 | 9 |  |  | 13 | 10 | 13364 | 2.69 | 10691 | 0.464 | 13362 | 2.69 | 0.2 | 6.35 | 4960 | 359 | 406.4 | 258.743 | 0.8 | 54.7814164 | -117.6379 | 714.444 | 720.036 | Ball V 10 | 300.081 | Ball V 12
4250 | Metal Loss | 4037 |  | 5751.506 | 18.267 | 13.113 | 5.154 | Longseam | 02:15 | 05:40 | Int | Pinhole |  | 7 | 8 |  |  | 13 | 10 | 13363 | 2.69 | 10690 | 0.464 | 13361 | 2.69 | 0.3 | 6.35 | 4960 | 359 | 406.4 | 258.743 | 0.8 | 54.78141904 | -117.6379 | 714.446 | 720.036 | Ball V 10 | 300.081 | Ball V 12
4250 | Metal Loss | 4038 |  | 5751.688 | 18.267 | 13.295 | 4.972 | Longseam | 02:15 | 05:59 | Int | Pinhole |  | 7 | 9 |  |  | 9 | 10 | 13367 | 2.69 | 10694 | 0.464 | 13366 | 2.69 | 0.3 | 6.35 | 4960 | 359 | 406.4 | 258.743 | 0.8 | 54.78142067 | -117.6379 | 714.448 | 720.036 | Ball V 10 | 300.081 | Ball V 12
4250 | Metal Loss | 4039 |  | 5752.127 | 18.267 | 13.734 | 4.533 | Longseam | 02:15 | 05:59 | Int | Pinhole |  | 7 | 8 |  |  | 8 | 10 | 13368 | 2.7 | 10694 | 0.464 | 13367 | 2.69 | 0.3 | 6.35 | 4960 | 359 | 406.4 | 258.743 | 0.8 | 54.78142461 | -117.6379 | 714.451 | 720.036 | Ball V 10 | 300.081 | Ball V 12
4250 | Metal Loss | 4040 |  | 5752.319 | 18.267 | 13.927 | 4.34 | Longseam | 02:15 | 06:01 | Int | Pinhole |  | 7 | 9 |  |  | 9 | 10 | 13367 | 2.69 | 10694 | 0.464 | 13366 | 2.69 | 0.3 | 6.35 | 4960 | 359 | 406.4 | 258.743 | 0.8 | 54.78142634 | -117.6379 | 714.453 | 720.036 | Ball V 10 | 300.081 | Ball V 12
4250 | Metal Loss | 4041 |  | 5752.361 | 18.267 | 13.969 | 4.298 | Longseam | 02:15 | 06:00 | Int | Pinhole |  | 7 | 9 |  |  | 10 | 10 | 13366 | 2.69 | 10693 | 0.464 | 13365 | 2.69 | 0.3 | 6.35 | 4960 | 359 | 406.4 | 258.743 | 0.8 | 54.78142671 | -117.6379 | 714.453 | 720.036 | Ball V 10 | 300.081 | Ball V 12
4250 | Metal Loss | 4042 |  | 5752.392 | 18.267 | 14 | 4.267 | Longseam | 02:15 | 05:57 | Int | Pinhole |  | 7 | 8 |  |  | 8 | 10 | 13368 | 2.7 | 10694 | 0.464 | 13367 | 2.69 | 0.3 | 6.35 | 4960 | 359 | 406.4 | 258.743 | 0.8 | 54.78142699 | -117.6379 | 714.453 | 720.036 | Ball V 10 | 300.081 | Ball V 12
4250 | Metal Loss | 4043 |  | 5752.488 | 18.267 | 14.095 | 4.172 | Longseam | 02:15 | 05:58 | Int | Pinhole |  | 7 | 9 |  |  | 11 | 10 | 13364 | 2.69 | 10691 | 0.464 | 13363 | 2.69 | 0.3 | 6.35 | 4960 | 359 | 406.4 | 258.743 | 0.8 | 54.78142785 | -117.6379 | 714.454 | 720.036 | Ball V 10 | 300.081 | Ball V 12
4250 | Metal Loss | 4044 | 224 | 5753.801 | 18.267 | 15.408 | 2.858 | Longseam | 02:15 | 06:24 | Int | Pinhole |  | 7 | 8 |  |  | 10 | 10 | 13366 | 2.69 | 10693 | 0.464 | 13365 | 2.69 | 0.2 | 6.35 | 4960 | 359 | 406.4 | 258.743 | 0.8 | 54.78143963 | -117.6379 | 714.466 | 720.036 | Ball V 10 | 300.081 | Ball V 12
4250 | Cluster | 224 | 224 | 5753.809 | 18.267 | 15.416 | 2.851 | Longseam | 02:15 | 06:25 | Int |  |  | 22 | 11 |  |  | 11 |  | 13298 | 2.68 | 10638 | 0.466 | 13321 | 2.69 | 0.2 | 6.35 | 4960 | 359 | 406.4 | 258.743 | 0.8 | 54.7814397 | -117.6379 | 714.467 | 720.036 | Ball V 10 | 300.081 | Ball V 12
4250 | Metal Loss | 4045 | 224 | 5753.816 | 18.267 | 15.423 | 2.843 | Longseam | 02:15 | 06:26 | Int | Pinhole |  | 8 | 9 |  |  | 11 | 10 | 13364 | 2.69 | 10691 | 0.464 | 13362 | 2.69 | 0.2 | 6.35 | 4960 | 359 | 406.4 | 258.743 | 0.8 | 54.78143976 | -117.6379 | 714.467 | 720.036 | Ball V 10 | 300.081 | Ball V 12
4250 | Metal Loss | 4046 |  | 5754.982 | 18.267 | 16.59 | 1.677 | Longseam | 02:15 | 05:09 | Int | Pinhole |  | 7 | 10 |  |  | 8 | 10 | 13367 | 2.69 | 10694 | 0.464 | 13366 | 2.69 | 0.2 | 6.35 | 4960 | 359 | 406.4 | 258.743 | 0.8 | 54.78145022 | -117.6379 | 714.479 | 720.036 | Ball V 10 | 300.081 | Ball V 12
4250 | Metal Loss | 4047 |  | 5755.03 | 18.267 | 16.638 | 1.629 | Longseam | 02:15 | 05:34 | Int | Pinhole |  | 7 | 9 |  |  | 10 | 10 | 13366 | 2.69 | 10693 | 0.464 | 13365 | 2.69 | 0.2 | 6.35 | 4960 | 359 | 406.4 | 258.743 | 0.8 | 54.78145065 | -117.6379 | 714.479 | 720.036 | Ball V 10 | 300.081 | Ball V 12
4250 | Metal Loss | 4048 |  | 5755.195 | 18.267 | 16.802 | 1.465 | Longseam | 02:15 | 05:25 | Int | Pinhole |  | 7 | 8 |  |  | 12 | 10 | 13365 | 2.69 | 10692 | 0.464 | 13363 | 2.69 | 0.2 | 6.35 | 4960 | 359 | 406.4 | 258.743 | 0.8 | 54.78145213 | -117.6379 | 714.481 | 720.036 | Ball V 10 | 300.081 | Ball V 12
4250 | Metal Loss | 4049 |  | 5755.692 | 18.267 | 17.299 | 0.968 | Longseam | 02:15 | 06:19 | Int | Pinhole |  | 7 | 8 |  |  | 13 | 10 | 13364 | 2.69 | 10691 | 0.464 | 13362 | 2.69 | 0.2 | 6.35 | 4960 | 359 | 406.4 | 258.743 | 0.8 | 54.78145658 | -117.6379 | 714.486 | 720.036 | Ball V 10 | 300.081 | Ball V 12
4250 | Metal Loss | 4050 |  | 5755.932 | 18.267 | 17.539 | 0.727 | Longseam | 02:15 | 06:28 | Int | Pinhole |  | 7 | 9 |  |  | 10 | 10 | 13367 | 2.69 | 10694 | 0.464 | 13365 | 2.69 | 0.2 | 6.35 | 4960 | 359 | 406.4 | 258.743 | 0.8 | 54.78145874 | -117.6379 | 714.489 | 720.036 | Ball V 10 | 300.081 | Ball V 12
4250 | Metal Loss | 4051 |  | 5756.159 | 18.267 | 17.766 | 0.501 | Longseam | 02:15 | 05:32 | Int | Pinhole |  | 7 | 8 |  |  | 9 | 10 | 13368 | 2.7 | 10694 | 0.464 | 13366 | 2.69 | 0.2 | 6.35 | 4960 | 359 | 406.4 | 258.743 | 0.8 | 54.78146077 | -117.6379 | 714.491 | 720.036 | Ball V 10 | 300.081 | Ball V 12
4250 | Metal Loss | 4052 |  | 5756.32 | 18.267 | 17.927 | 0.34 | Longseam | 02:15 | 05:36 | Int | Circumferential Slotting |  | 10 | 11 |  |  | 9 | 8 | 13361 | 2.69 | 10689 | 0.464 | 13359 | 2.69 | 0.2 | 6.35 | 4960 | 359 | 406.4 | 258.743 | 0.8 | 54.78146222 | -117.6379 | 714.493 | 720.036 | Ball V 10 | 300.081 | Ball V 12
4250 | Metal Loss | 4053 |  | 5756.507 | 18.267 | 18.115 | 0.152 | Longseam | 02:15 | 06:09 | Int | Pinhole |  | 8 | 9 |  |  | 10 | 10 | 13364 | 2.69 | 10691 | 0.464 | 13362 | 2.69 | 0.1 | 6.35 | 4960 | 359 | 406.4 | 258.743 | 0.8 | 54.7814639 | -117.6379 | 714.495 | 720.036 | Ball V 10 | 300.081 | Ball V 12
4260 | Joint |  |  | 5756.66 | 18.313 | 18.267 | 18.313 | Longseam | 10:59 | [16 empty] | 0.1 | 6.35 | 4960 | 359 | 406.4 | 255.331 | 0.8 | 54.78146526 | -117.6379 | 714.496 | 738.303 | Ball V 10 | 281.814 | Ball V 12
4260 | Metal Loss | 4054 |  | 5758.938 | 18.313 | 2.278 | 16.035 | Longseam | 10:59 | 05:22 | Int | Pinhole |  | 7 | 10 |  |  | 9 | 10 | 13367 | 2.69 | 10694 | 0.464 | 13365 | 2.69 | 0.3 | 6.35 | 4960 | 359 | 406.4 | 255.331 | 0.8 | 54.7814857 | -117.6379 | 714.513 | 738.303 | Ball V 10 | 281.814 | Ball V 12
4260 | Metal Loss | 4055 |  | 5759.073 | 18.313 | 2.413 | 15.9 | Longseam | 10:59 | 05:23 | Int | Pinhole |  | 7 | 9 |  |  | 9 | 10 | 13367 | 2.69 | 10694 | 0.464 | 13366 | 2.69 | 0.3 | 6.35 | 4960 | 359 | 406.4 | 255.331 | 0.8 | 54.78148691 | -117.6379 | 714.514 | 738.303 | Ball V 10 | 281.814 | Ball V 12
4260 | Metal Loss | 4056 |  | 5759.548 | 18.313 | 2.888 | 15.425 | Longseam | 10:59 | 06:11 | Int | Pinhole |  | 7 | 9 |  |  | 10 | 10 | 13366 | 2.69 | 10693 | 0.464 | 13365 | 2.69 | 0.3 | 6.35 | 4960 | 359 | 406.4 | 255.331 | 0.8 | 54.78149117 | -117.6379 | 714.518 | 738.303 | Ball V 10 | 281.814 | Ball V 12
4260 | Metal Loss | 4057 |  | 5759.668 | 18.313 | 3.009 | 15.304 | Longseam | 10:59 | 06:20 | Int | Circumferential Slotting |  | 7 | 11 |  |  | 10 | 8 | 13367 | 2.69 | 10694 | 0.464 | 13366 | 2.69 | 0.3 | 6.35 | 4960 | 359 | 406.4 | 255.331 | 0.8 | 54.78149225 | -117.6379 | 714.518 | 738.303 | Ball V 10 | 281.814 | Ball V 12
4260 | Metal Loss | 4058 |  | 5759.813 | 18.313 | 3.154 | 15.159 | Longseam | 10:59 | 06:02 | Int | Pinhole |  | 7 | 9 |  |  | 10 | 10 | 13367 | 2.69 | 10694 | 0.464 | 13365 | 2.69 | 0.3 | 6.35 | 4960 | 359 | 406.4 | 255.331 | 0.8 | 54.78149355 | -117.6379 | 714.519 | 738.303 | Ball V 10 | 281.814 | Ball V 12
4260 | Metal Loss | 4059 |  | 5759.89 | 18.313 | 3.23 | 15.083 | Longseam | 10:59 | 06:19 | Int | Pinhole |  | 7 | 8 |  |  | 10 | 10 | 13366 | 2.69 | 10693 | 0.464 | 13365 | 2.69 | 0.3 | 6.35 | 4960 | 359 | 406.4 | 255.331 | 0.8 | 54.78149424 | -117.6379 | 714.52 | 738.303 | Ball V 10 | 281.814 | Ball V 12
4260 | Metal Loss | 4060 |  | 5759.966 | 18.313 | 3.307 | 15.006 | Longseam | 10:59 | 06:07 | Int | Pinhole |  | 7 | 8 |  |  | 9 | 10 | 13367 | 2.69 | 10694 | 0.464 | 13366 | 2.69 | 0.3 | 6.35 | 4960 | 359 | 406.4 | 255.331 | 0.8 | 54.78149492 | -117.6379 | 714.52 | 738.303 | Ball V 10 | 281.814 | Ball V 12
4260 | Metal Loss | 4061 |  | 5760.304 | 18.313 | 3.645 | 14.668 | Longseam | 10:59 | 05:37 | Int | Pinhole |  | 7 | 8 |  |  | 9 | 10 | 13367 | 2.69 | 10694 | 0.464 | 13366 | 2.69 | 0.3 | 6.35 | 4960 | 359 | 406.4 | 255.331 | 0.8 | 54.78149795 | -117.6378949 | 714.523 | 738.303 | Ball V 10 | 281.814 | Ball V 12
4260 | Metal Loss | 4062 |  | 5760.343 | 18.313 | 3.683 | 14.63 | Longseam | 10:59 | 05:33 | Int | Pinhole |  | 7 | 9 |  |  | 7 | 10 | 13369 | 2.7 | 10695 | 0.464 | 13368 | 2.7 | 0.3 | 6.35 | 4960 | 359 | 406.4 | 255.331 | 0.8 | 54.7814983 | -117.6379 | 714.523 | 738.303 | Ball V 10 | 281.814 | Ball V 12
4260 | Metal Loss | 4063 |  | 5760.61 | 18.313 | 3.951 | 14.362 | Longseam | 10:59 | 06:00 | Int | Circumferential Slotting |  | 7 | 10 |  |  | 11 | 8 | 13366 | 2.69 | 10693 | 0.464 | 13364 | 2.69 | 0.3 | 6.35 | 4960 | 359 | 406.4 | 255.331 | 0.8 | 54.7815007 | -117.6379 | 714.525 | 738.303 | Ball V 10 | 281.814 | Ball V 12
4260 | Metal Loss | 4064 |  | 5760.957 | 18.313 | 4.297 | 14.016 | Longseam | 10:59 | 06:01 | Int | Pinhole |  | 7 | 8 |  |  | 16 | 10 | 13361 | 2.69 | 10689 | 0.464 | 13358 | 2.69 | 0.3 | 6.35 | 4960 | 359 | 406.4 | 255.331 | 0.8 | 54.7815038 | -117.6379 | 714.527 | 738.303 | Ball V 10 | 281.814 | Ball V 12
4260 | Metal Loss | 4065 |  | 5761.436 | 18.313 | 4.776 | 13.537 | Longseam | 10:59 | 06:12 | Int | Pinhole |  | 7 | 9 |  |  | 9 | 10 | 13366 | 2.69 | 10693 | 0.464 | 13365 | 2.69 | 0.3 | 6.35 | 4960 | 359 | 406.4 | 255.331 | 0.8 | 54.7815081 | -117.6379 | 714.531 | 738.303 | Ball V 10 | 281.814 | Ball V 12
4260 | Metal Loss | 4066 |  | 5761.47 | 18.313 | 4.81 | 13.503 | Longseam | 10:59 | 05:36 | Int | Pinhole |  | 7 | 9 |  |  | 9 | 10 | 13368 | 2.7 | 10694 | 0.464 | 13367 | 2.69 | 0.3 | 6.35 | 4960 | 359 | 406.4 | 255.331 | 0.8 | 54.7815084 | -117.6379 | 714.531 | 738.303 | Ball V 10 | 281.814 | Ball V 12
4260 | Metal Loss | 4067 |  | 5761.671 | 18.313 | 5.012 | 13.302 | Longseam | 10:59 | 06:07 | Int | Pinhole |  | 7 | 9 |  |  | 10 | 10 | 13366 | 2.69 | 10693 | 0.464 | 13364 | 2.69 | 0.2 | 6.35 | 4960 | 359 | 406.4 | 255.331 | 0.8 | 54.78151021 | -117.6379 | 714.532 | 738.303 | Ball V 10 | 281.814 | Ball V 12
4260 | Metal Loss | 4068 |  | 5761.8 | 18.313 | 5.14 | 13.173 | Longseam | 10:59 | 05:35 | Int | Pinhole |  | 7 | 9 |  |  | 12 | 10 | 13365 | 2.69 | 10692 | 0.464 | 13363 | 2.69 | 0.3 | 6.35 | 4960 | 359 | 406.4 | 255.331 | 0.8 | 54.78151136 | -117.6379 | 714.533 | 738.303 | Ball V 10 | 281.814 | Ball V 12
4260 | Metal Loss | 4069 |  | 5761.896 | 18.313 | 5.237 | 13.076 | Longseam | 10:59 | 06:20 | Int | Circumferential Slotting |  | 7 | 10 |  |  | 10 | 8 | 13366 | 2.69 | 10693 | 0.464 | 13365 | 2.69 | 0.2 | 6.35 | 4960 | 359 | 406.4 | 255.331 | 0.8 | 54.78151223 | -117.6379 | 714.534 | 738.303 | Ball V 10 | 281.814 | Ball V 12
4260 | Metal Loss | 4070 |  | 5761.967 | 18.313 | 5.307 | 13.006 | Longseam | 10:59 | 05:28 | Int | Pinhole |  | 7 | 9 |  |  | 9 | 10 | 13367 | 2.69 | 10694 | 0.464 | 13366 | 2.69 | 0.2 | 6.35 | 4960 | 359 | 406.4 | 255.331 | 0.8 | 54.78151286 | -117.6379 | 714.535 | 738.303 | Ball V 10 | 281.814 | Ball V 12
4260 | Metal Loss | 4071 |  | 5761.973 | 18.313 | 5.313 | 13 | Longseam | 10:59 | 06:11 | Int | Pinhole |  | 7 | 8 |  |  | 9 | 10 | 13367 | 2.69 | 10694 | 0.464 | 13366 | 2.69 | 0.2 | 6.35 | 4960 | 359 | 406.4 | 255.331 | 0.8 | 54.78151292 | -117.6378963 | 714.535 | 738.303 | Ball V 10 | 281.814 | Ball V 12
4260 | Metal Loss | 4072 |  | 5762.021 | 18.313 | 5.362 | 12.951 | Longseam | 10:59 | 06:01 | Int | Pinhole |  | 7 | 9 |  |  | 12 | 10 | 13364 | 2.69 | 10691 | 0.464 | 13362 | 2.69 | 0.2 | 6.35 | 4960 | 359 | 406.4 | 255.331 | 0.8 | 54.78151335 | -117.6379 | 714.535 | 738.303 | Ball V 10 | 281.814 | Ball V 12
4260 | Metal Loss | 4073 |  | 5762.033 | 18.313 | 5.374 | 12.939 | Longseam | 10:59 | 05:29 | Int | Pinhole |  | 7 | 9 |  |  | 8 | 10 | 13368 | 2.7 | 10694 | 0.464 | 13367 | 2.69 | 0.2 | 6.35 | 4960 | 359 | 406.4 | 255.331 | 0.8 | 54.78151346 | -117.6379 | 714.535 | 738.303 | Ball V 10 | 281.814 | Ball V 12
4260 | Metal Loss | 4074 | 225 | 5762.134 | 18.313 | 5.474 | 12.839 | Longseam | 10:59 | 06:03 | Int | Pinhole |  | 7 | 10 |  |  | 7 | 10 | 13368 | 2.7 | 10694 | 0.464 | 13367 | 2.69 | 0.3 | 6.35 | 4960 | 359 | 406.4 | 255.331 | 0.8 | 54.78151436 | -117.6379 | 714.536 | 738.303 | Ball V 10 | 281.814 | Ball V 12
4260 | Cluster | 225 | 225 | 5762.145 | 18.313 | 5.485 | 12.828 | Longseam | 10:59 | 06:06 | Int |  |  | 29 | 19 |  |  | 9 |  | 13276 | 2.68 | 10621 | 0.467 | 13327 | 2.69 | 0.3 | 6.35 | 4960 | 359 | 406.4 | 255.331 | 0.8 | 54.78151446 | -117.6379 | 714.536 | 738.303 | Ball V 10 | 281.814 | Ball V 12
4260 | Metal Loss | 4075 | 225 | 5762.156 | 18.313 | 5.497 | 12.817 | Longseam | 10:59 | 06:09 | Int | Pinhole |  | 7 | 8 |  |  | 9 | 10 | 13367 | 2.69 | 10694 | 0.464 | 13366 | 2.69 | 0.3 | 6.35 | 4960 | 359 | 406.4 | 255.331 | 0.8 | 54.78151456 | -117.6379 | 714.536 | 738.303 | Ball V 10 | 281.814 | Ball V 12
4260 | Metal Loss | 4076 |  | 5762.252 | 18.313 | 5.592 | 12.721 | Longseam | 10:59 | 05:35 | Int | Pinhole |  | 7 | 8 |  |  | 10 | 10 | 13367 | 2.69 | 10694 | 0.464 | 13365 | 2.69 | 0.2 | 6.35 | 4960 | 359 | 406.4 | 255.331 | 0.8 | 54.78151542 | -117.6379 | 714.537 | 738.303 | Ball V 10 | 281.814 | Ball V 12
4260 | Metal Loss | 4077 | 226 | 5762.269 | 18.313 | 5.609 | 12.704 | Longseam | 10:59 | 06:02 | Int | Pinhole |  | 7 | 8 |  |  | 7 | 10 | 13368 | 2.7 | 10694 | 0.464 | 13368 | 2.7 | 0.2 | 6.35 | 4960 | 359 | 406.4 | 255.331 | 0.8 | 54.78151557 | -117.6379 | 714.537 | 738.303 | Ball V 10 | 281.814 | Ball V 12
4260 | Cluster | 226 | 226 | 5762.281 | 18.313 | 5.622 | 12.691 | Longseam | 10:59 | 06:07 | Int |  |  | 32 | 25 |  |  | 10 |  | 13244 | 2.67 | 10595 | 0.468 | 13321 | 2.69 | 0.2 | 6.35 | 4960 | 359 | 406.4 | 255.331 | 0.8 | 54.78151568 | -117.6379 | 714.537 | 738.303 | Ball V 10 | 281.814 | Ball V 12
4260 | Metal Loss | 4078 | 226 | 5762.294 | 18.313 | 5.634 | 12.679 | Longseam | 10:59 | 06:12 | Int | Pinhole |  | 7 | 9 |  |  | 10 | 10 | 13366 | 2.69 | 10693 | 0.464 | 13365 | 2.69 | 0.2 | 6.35 | 4960 | 359 | 406.4 | 255.331 | 0.8 | 54.78151579 | -117.6379 | 714.537 | 738.303 | Ball V 10 | 281.814 | Ball V 12
4260 | Metal Loss | 4079 |  | 5762.295 | 18.313 | 5.635 | 12.678 | Longseam | 10:59 | 05:35 | Int | Pinhole |  | 7 | 9 |  |  | 11 | 10 | 13364 | 2.69 | 10691 | 0.464 | 13362 | 2.69 | 0.2 | 6.35 | 4960 | 359 | 406.4 | 255.331 | 0.8 | 54.7815158 | -117.6379 | 714.537 | 738.303 | Ball V 10 | 281.814 | Ball V 12
4260 | Metal Loss | 4080 |  | 5762.369 | 18.313 | 5.71 | 12.603 | Longseam | 10:59 | 05:36 | Int | Pinhole |  | 7 | 8 |  |  | 10 | 10 | 13367 | 2.69 | 10694 | 0.464 | 13365 | 2.69 | 0.2 | 6.35 | 4960 | 359 | 406.4 | 255.331 | 0.8 | 54.78151647 | -117.6379 | 714.538 | 738.303 | Ball V 10 | 281.814 | Ball V 12
4260 | Metal Loss | 4081 | 227 | 5762.392 | 18.313 | 5.732 | 12.581 | Longseam | 10:59 | 06:01 | Int | Circumferential Slotting |  | 7 | 10 |  |  | 12 | 8 | 13364 | 2.69 | 10691 | 0.464 | 13362 | 2.69 | 0.2 | 6.35 | 4960 | 359 | 406.4 | 255.331 | 0.8 | 54.78151667 | -117.6379 | 714.538 | 738.303 | Ball V 10 | 281.814 | Ball V 12
4260 | Cluster | 227 | 227 | 5762.403 | 18.313 | 5.744 | 12.569 | Longseam | 10:59 | 06:01 | Int |  |  | 31 | 10 |  |  | 12 |  | 13226 | 2.67 | 10581 | 0.469 | 13301 | 2.68 | 0.2 | 6.35 | 4960 | 359 | 406.4 | 255.331 | 0.8 | 54.78151678 | -117.6379 | 714.538 | 738.303 | Ball V 10 | 281.814 | Ball V 12
4260 | Metal Loss | 4082 | 227 | 5762.415 | 18.313 | 5.755 | 12.558 | Longseam | 10:59 | 06:01 | Int | Pinhole |  | 8 | 10 |  |  | 9 | 10 | 13365 | 2.69 | 10692 | 0.464 | 13363 | 2.69 | 0.2 | 6.35 | 4960 | 359 | 406.4 | 255.331 | 0.8 | 54.78151688 | -117.6379 | 714.538 | 738.303 | Ball V 10 | 281.814 | Ball V 12
4260 | Metal Loss | 4083 |  | 5762.474 | 18.313 | 5.815 | 12.499 | Longseam | 10:59 | 06:00 | Int | Pinhole |  | 7 | 8 |  |  | 11 | 10 | 13365 | 2.69 | 10692 | 0.464 | 13364 | 2.69 | 0.2 | 6.35 | 4960 | 359 | 406.4 | 255.331 | 0.8 | 54.78151741 | -117.6379 | 714.538 | 738.303 | Ball V 10 | 281.814 | Ball V 12
4260 | Metal Loss | 4084 | 228 | 5762.542 | 18.313 | 5.883 | 12.43 | Longseam | 10:59 | 06:06 | Int | Pinhole |  | 7 | 9 |  |  | 8 | 10 | 13368 | 2.7 | 10694 | 0.464 | 13367 | 2.69 | 0.2 | 6.35 | 4960 | 359 | 406.4 | 255.331 | 0.8 | 54.78151802 | -117.6379 | 714.539 | 738.303 | Ball V 10 | 281.814 | Ball V 12
4260 | Metal Loss | 4085 |  | 5762.551 | 18.313 | 5.891 | 12.422 | Longseam | 10:59 | 05:39 | Int | Pinhole |  | 7 | 9 |  |  | 9 | 10 | 13367 | 2.69 | 10694 | 0.464 | 13366 | 2.69 | 0.2 | 6.35 | 4960 | 359 | 406.4 | 255.331 | 0.8 | 54.7815181 | -117.6379 | 714.539 | 738.303 | Ball V 10 | 281.814 | Ball V 12
4260 | Cluster | 228 | 228 | 5762.553 | 18.313 | 5.893 | 12.42 | Longseam | 10:59 | 06:05 | Int |  |  | 27 | 11 |  |  | 9 |  | 13288 | 2.68 | 10630 | 0.467 | 13327 | 2.69 | 0.2 | 6.35 | 4960 | 359 | 406.4 | 255.331 | 0.8 | 54.78151811 | -117.6379 | 714.539 | 738.303 | Ball V 10 | 281.814 | Ball V 12
4260 | Metal Loss | 4086 | 228 | 5762.563 | 18.313 | 5.903 | 12.41 | Longseam | 10:59 | 06:05 | Int | Pinhole |  | 7 | 9 |  |  | 9 | 10 | 13367 | 2.69 | 10694 | 0.464 | 13366 | 2.69 | 0.2 | 6.35 | 4960 | 359 | 406.4 | 255.331 | 0.8 | 54.7815182 | -117.6379 | 714.539 | 738.303 | Ball V 10 | 281.814 | Ball V 12
4260 | Metal Loss | 4087 |  | 5762.632 | 18.313 | 5.972 | 12.341 | Longseam | 10:59 | 05:55 | Int | Pinhole |  | 7 | 9 |  |  | 12 | 10 | 13365 | 2.69 | 10692 | 0.464 | 13363 | 2.69 | 0.2 | 6.35 | 4960 | 359 | 406.4 | 255.331 | 0.8 | 54.78151883 | -117.6379 | 714.54 | 738.303 | Ball V 10 | 281.814 | Ball V 12
4260 | Metal Loss | 4088 |  | 5762.691 | 18.313 | 6.032 | 12.281 | Longseam | 10:59 | 06:04 | Int | Pinhole |  | 7 | 9 |  |  | 8 | 10 | 13368 | 2.7 | 10694 | 0.464 | 13367 | 2.69 | 0.2 | 6.35 | 4960 | 359 | 406.4 | 255.331 | 0.8 | 54.78151936 | -117.6378969 | 714.54 | 738.303 | Ball V 10 | 281.814 | Ball V 12
4260 | Metal Loss | 4089 |  | 5762.726 | 18.313 | 6.066 | 12.247 | Longseam | 10:59 | 05:37 | Int | Pinhole |  | 7 | 9 |  |  | 10 | 10 | 13367 | 2.69 | 10694 | 0.464 | 13365 | 2.69 | 0.2 | 6.35 | 4960 | 359 | 406.4 | 255.331 | 0.8 | 54.78151967 | -117.6379 | 714.54 | 738.303 | Ball V 10 | 281.814 | Ball V 12
4260 | Metal Loss | 4090 |  | 5762.752 | 18.313 | 6.092 | 12.221 | Longseam | 10:59 | 05:40 | Int | Pinhole |  | 7 | 9 |  |  | 12 | 10 | 13365 | 2.69 | 10692 | 0.464 | 13363 | 2.69 | 0.2 | 6.35 | 4960 | 359 | 406.4 | 255.331 | 0.8 | 54.7815199 | -117.6379 | 714.54 | 738.303 | Ball V 10 | 281.814 | Ball V 12
4260 | Metal Loss | 4091 |  | 5762.845 | 18.313 | 6.186 | 12.127 | Longseam | 10:59 | 06:09 | Int | Pinhole |  | 7 | 9 |  |  | 10 | 10 | 13367 | 2.69 | 10694 | 0.464 | 13366 | 2.69 | 0.2 | 6.35 | 4960 | 359 | 406.4 | 255.331 | 0.8 | 54.78152074 | -117.6379 | 714.541 | 738.303 | Ball V 10 | 281.814 | Ball V 12
4260 | Metal Loss | 4092 |  | 5762.887 | 18.313 | 6.227 | 12.086 | Longseam | 10:59 | 06:02 | Int | Pinhole |  | 7 | 8 |  |  | 12 | 10 | 13365 | 2.69 | 10692 | 0.464 | 13363 | 2.69 | 0.2 | 6.35 | 4960 | 359 | 406.4 | 255.331 | 0.8 | 54.78152111 | -117.6379 | 714.542 | 738.303 | Ball V 10 | 281.814 | Ball V 12
4260 | Metal Loss | 4093 |  | 5762.917 | 18.313 | 6.257 | 12.056 | Longseam | 10:59 | 05:57 | Int | Pinhole |  | 7 | 8 |  |  | 10 | 10 | 13367 | 2.69 | 10694 | 0.464 | 13365 | 2.69 | 0.2 | 6.35 | 4960 | 359 | 406.4 | 255.331 | 0.8 | 54.78152138 | -117.6379 | 714.542 | 738.303 | Ball V 10 | 281.814 | Ball V 12
4260 | Metal Loss | 4094 |  | 5763.182 | 18.313 | 6.523 | 11.79 | Longseam | 10:59 | 06:08 | Int | Pinhole |  | 7 | 9 |  |  | 11 | 10 | 13366 | 2.69 | 10693 | 0.464 | 13364 | 2.69 | 0.2 | 6.35 | 4960 | 359 | 406.4 | 255.331 | 0.8 | 54.78152376 | -117.6379 | 714.544 | 738.303 | Ball V 10 | 281.814 | Ball V 12
4260 | Metal Loss | 4095 |  | 5763.293 | 18.313 | 6.634 | 11.679 | Longseam | 10:59 | 05:57 | Int | Pinhole |  | 7 | 8 |  |  | 11 | 10 | 13366 | 2.69 | 10693 | 0.464 | 13364 | 2.69 | 0.3 | 6.35 | 4960 | 359 | 406.4 | 255.331 | 0.8 | 54.78152476 | -117.6379 | 714.545 | 738.303 | Ball V 10 | 281.814 | Ball V 12
4260 | Metal Loss | 4096 | 229 | 5764.901 | 18.313 | 8.242 | 10.071 | Longseam | 10:59 | 06:00 | Int | Pinhole |  | 7 | 9 |  |  | 10 | 10 | 13366 | 2.69 | 10693 | 0.464 | 13365 | 2.69 | 0.2 | 6.35 | 4960 | 359 | 406.4 | 255.331 | 0.8 | 54.78153918 | -117.6379 | 714.557 | 738.303 | Ball V 10 | 281.814 | Ball V 12
4260 | Cluster | 229 | 229 | 5764.906 | 18.313 | 8.247 | 10.066 | Longseam | 10:59 | 06:02 | Int |  |  | 17 | 15 |  |  | 10 |  | 13333 | 2.69 | 10666 | 0.465 | 13335 | 2.69 | 0.2 | 6.35 | 4960 | 359 | 406.4 | 255.331 | 0.8 | 54.78153922 | -117.6379 | 714.557 | 738.303 | Ball V 10 | 281.814 | Ball V 12
4260 | Metal Loss | 4097 | 229 | 5764.911 | 18.313 | 8.252 | 10.061 | Longseam | 10:59 | 06:04 | Int | Pinhole |  | 7 | 9 |  |  | 10 | 10 | 13366 | 2.69 | 10693 | 0.464 | 13365 | 2.69 | 0.2 | 6.35 | 4960 | 359 | 406.4 | 255.331 | 0.8 | 54.78153927 | -117.6379 | 714.557 | 738.303 | Ball V 10 | 281.814 | Ball V 12
4260 | Metal Loss | 4098 |  | 5764.954 | 18.313 | 8.294 | 10.019 | Longseam | 10:59 | 06:03 | Int | Pinhole |  | 8 | 9 |  |  | 12 | 10 | 13362 | 2.69 | 10690 | 0.464 | 13359 | 2.69 | 0.2 | 6.35 | 4960 | 359 | 406.4 | 255.331 | 0.8 | 54.78153965 | -117.6379 | 714.557 | 738.303 | Ball V 10 | 281.814 | Ball V 12
4260 | Metal Loss | 4099 |  | 5765.06 | 18.313 | 8.401 | 9.912 | Longseam | 10:59 | 05:39 | Int | Pinhole |  | 7 | 9 |  |  | 12 | 10 | 13365 | 2.69 | 10692 | 0.464 | 13363 | 2.69 | 0.2 | 6.35 | 4960 | 359 | 406.4 | 255.331 | 0.8 | 54.7815406 | -117.6379 | 714.558 | 738.303 | Ball V 10 | 281.814 | Ball V 12
4260 | Metal Loss | 4100 |  | 5765.101 | 18.313 | 8.441 | 9.872 | Longseam | 10:59 | 06:04 | Int | Pinhole |  | 7 | 8 |  |  | 10 | 10 | 13367 | 2.69 | 10694 | 0.464 | 13365 | 2.69 | 0.2 | 6.35 | 4960 | 359 | 406.4 | 255.331 | 0.8 | 54.78154096 | -117.6379 | 714.559 | 738.303 | Ball V 10 | 281.814 | Ball V 12
4260 | Metal Loss | 4101 | 230 | 5765.229 | 18.313 | 8.57 | 9.743 | Longseam | 10:59 | 06:03 | Int | Pinhole |  | 7 | 8 |  |  | 11 | 10 | 13366 | 2.69 | 10693 | 0.464 | 13364 | 2.69 | 0.2 | 6.35 | 4960 | 359 | 406.4 | 255.331 | 0.8 | 54.78154212 | -117.6379 | 714.56 | 738.303 | Ball V 10 | 281.814 | Ball V 12
4260 | Cluster | 230 | 230 | 5765.236 | 18.313 | 8.576 | 9.737 | Longseam | 10:59 | 06:01 | Int |  |  | 19 | 15 |  |  | 11 |  | 13315 | 2.68 | 10652 | 0.466 | 13327 | 2.69 | 0.2 | 6.35 | 4960 | 359 | 406.4 | 255.331 | 0.8 | 54.78154217 | -117.6379 | 714.56 | 738.303 | Ball V 10 | 281.814 | Ball V 12
4260 | Metal Loss | 4102 | 230 | 5765.241 | 18.313 | 8.582 | 9.731 | Longseam | 10:59 | 06:00 | Int | Pinhole |  | 8 | 9 |  |  | 9 | 10 | 13365 | 2.69 | 10692 | 0.464 | 13364 | 2.69 | 0.2 | 6.35 | 4960 | 359 | 406.4 | 255.331 | 0.8 | 54.78154223 | -117.6379 | 714.56 | 738.303 | Ball V 10 | 281.814 | Ball V 12
4260 | Metal Loss | 4103 |  | 5765.435 | 18.313 | 8.775 | 9.538 | Longseam | 10:59 | 05:58 | Int | Pinhole |  | 7 | 8 |  |  | 8 | 10 | 13368 | 2.7 | 10694 | 0.464 | 13367 | 2.69 | 0.2 | 6.35 | 4960 | 359 | 406.4 | 255.331 | 0.8 | 54.78154396 | -117.6379 | 714.561 | 738.303 | Ball V 10 | 281.814 | Ball V 12
4270 | Joint |  |  | 5774.973 | 18.458 | 18.313 | 18.458 | Longseam | 01:24 | [16 empty] | 0.1 | 6.35 | 4960 | 359 | 406.4 | 246.055 | 0.8 | 54.78162948 | -117.6379076 | 714.641 | 756.616 | Ball V 10 | 263.501 | Ball V 12
4280 | Joint |  |  | 5793.43 | 18.057 | 18.458 | 18.057 | Longseam | 11:12 | [16 empty] | 0.2 | 6.35 | 4960 | 359 | 406.4 | 312.405 | 0.8 | 54.78179501 | -117.6379 | 714.492 | 775.073 | Ball V 10 | 245.043 | Ball V 12
4290 | Joint |  |  | 5811.487 | 8.598 | 18.057 | 8.598 | Longseam | 09:06 | [16 empty] | 0.1 | 7.92 | 4960 | 359 | 406.4 | 353.408 | 0.8 | 54.78195669 | -117.6379 | 713.396 | 793.13 | Ball V 10 | 226.987 | Ball V 12
4290 | Wall Thickness Up | 38 |  | 5811.487 | 8.598 | 0 | 8.598 | Longseam | 09:06 | [16 empty] | 0.1 | 7.92 | 4960 | 359 | 406.4 | 353.408 | 0.8 | 54.78195669 | -117.6379 | 713.396 | 793.13 | Ball V 10 | 226.987 | Ball V 12 | From 6.350 to 7.920mm
4290 | Bend | 68 |  | 5816.026 | 8.598 | 4.539 | 4.059 | Longseam | 09:06 |  |  |  |  | 6448 | [11 empty] | 0.4 | 7.92 | 4960 | 359 | 406.4 | 353.408 | 0.8 | 54.781996 | -117.6379 | 713.018 | 793.13 | Ball V 10 | 226.987 | Ball V 12 | Bend 45-left (20.0 D)
4290 | Anchor | 56 |  | 5819.565 | 8.598 | 8.078 | 0.52 | Longseam | 09:06 |  |  |  |  | 406 | 1237 | [10 empty] | 0.2 | 7.92 | 4960 | 359 | 406.4 | 353.408 | 0.8 | 54.78201915 | -117.638 | 712.761 | 793.13 | Ball V 10 | 226.987 | Ball V 12
4300 | Joint |  |  | 5820.085 | 17.174 | 8.598 | 17.174 | Longseam | 10:33 | [16 empty] | 0.2 | 6.35 | 4960 | 359 | 406.4 | 253.887 | 0.8 | 54.78202183 | -117.638 | 712.731 | 801.728 | Ball V 10 | 218.389 | Ball V 12
4300 | Wall Thickness Down | 40 |  | 5820.085 | 17.174 | 0 | 17.174 | Longseam | 10:33 | [16 empty] | 0.2 | 6.35 | 4960 | 359 | 406.4 | 253.887 | 0.8 | 54.78202183 | -117.638 | 712.731 | 801.728 | Ball V 10 | 218.389 | Ball V 12 | From 7.920 to 6.350mm
4300 | Metal Loss | 4104 |  | 5821.666 | 17.174 | 1.582 | 15.593 | Longseam | 10:33 | 06:03 | Int | Pinhole |  | 7 | 9 |  |  | 16 | 10 | 13360 | 2.69 | 10688 | 0.464 | 13357 | 2.69 | 0.3 | 6.35 | 4960 | 359 | 406.4 | 253.887 | 0.8 | 54.78202998 | -117.638 | 712.638 | 801.728 | Ball V 10 | 218.389 | Ball V 12
4300 | Metal Loss | 4105 |  | 5822.614 | 17.174 | 2.529 | 14.645 | Longseam | 10:33 | 06:04 | Int | Pinhole |  | 7 | 8 |  |  | 11 | 10 | 13365 | 2.69 | 10692 | 0.464 | 13364 | 2.69 | 0.3 | 6.35 | 4960 | 359 | 406.4 | 253.887 | 0.8 | 54.78203486 | -117.638 | 712.584 | 801.728 | Ball V 10 | 218.389 | Ball V 12
4300 | Metal Loss | 4106 |  | 5822.81 | 17.174 | 2.726 | 14.448 | Longseam | 10:33 | 06:01 | Int | Pinhole |  | 7 | 9 |  |  | 16 | 10 | 13361 | 2.69 | 10689 | 0.464 | 13359 | 2.69 | 0.3 | 6.35 | 4960 | 359 | 406.4 | 253.887 | 0.8 | 54.78203587 | -117.638 | 712.573 | 801.728 | Ball V 10 | 218.389 | Ball V 12
4300 | Metal Loss | 4107 |  | 5822.88 | 17.174 | 2.795 | 14.379 | Longseam | 10:33 | 05:01 | Int | Pinhole |  | 7 | 9 |  |  | 12 | 10 | 13365 | 2.69 | 10692 | 0.464 | 13363 | 2.69 | 0.3 | 6.35 | 4960 | 359 | 406.4 | 253.887 | 0.8 | 54.78203623 | -117.638 | 712.57 | 801.728 | Ball V 10 | 218.389 | Ball V 12
4300 | Metal Loss | 4108 |  | 5823.005 | 17.174 | 2.921 | 14.254 | Longseam | 10:33 | 04:52 | Int | Pinhole |  | 7 | 9 |  |  | 11 | 10 | 13365 | 2.69 | 10692 | 0.464 | 13364 | 2.69 | 0.3 | 6.35 | 4960 | 359 | 406.4 | 253.887 | 0.8 | 54.78203687 | -117.638 | 712.563 | 801.728 | Ball V 10 | 218.389 | Ball V 12
4300 | Metal Loss | 4109 |  | 5823.045 | 17.174 | 2.96 | 14.214 | Longseam | 10:33 | 06:01 | Int | Pinhole |  | 8 | 10 |  |  | 15 | 10 | 13358 | 2.69 | 10686 | 0.464 | 13355 | 2.69 | 0.3 | 6.35 | 4960 | 359 | 406.4 | 253.887 | 0.8 | 54.78203708 | -117.638 | 712.56 | 801.728 | Ball V 10 | 218.389 | Ball V 12
4300 | Metal Loss | 4110 |  | 5823.18 | 17.174 | 3.096 | 14.079 | Longseam | 10:33 | 06:15 | Int | Pinhole |  | 7 | 8 |  |  | 9 | 10 | 13367 | 2.69 | 10694 | 0.464 | 13366 | 2.69 | 0.3 | 6.35 | 4960 | 359 | 406.4 | 253.887 | 0.8 | 54.78203777 | -117.638 | 712.553 | 801.728 | Ball V 10 | 218.389 | Ball V 12
4300 | Metal Loss | 4111 |  | 5824.283 | 17.174 | 4.198 | 12.976 | Longseam | 10:33 | 05:51 | Int | Pinhole |  | 7 | 8 |  |  | 11 | 10 | 13366 | 2.69 | 10693 | 0.464 | 13364 | 2.69 | 0.1 | 6.35 | 4960 | 359 | 406.4 | 253.887 | 0.8 | 54.78204346 | -117.638 | 712.494 | 801.728 | Ball V 10 | 218.389 | Ball V 12
4300 | Metal Loss | 4112 |  | 5824.665 | 17.174 | 4.581 | 12.594 | Longseam | 10:33 | 06:00 | Int | Pinhole |  | 7 | 9 |  |  | 12 | 10 | 13364 | 2.69 | 10691 | 0.464 | 13362 | 2.69 | 0.1 | 6.35 | 4960 | 359 | 406.4 | 253.887 | 0.8 | 54.78204543 | -117.6381 | 712.474 | 801.728 | Ball V 10 | 218.389 | Ball V 12
4300 | Metal Loss | 4113 |  | 5825.024 | 17.174 | 4.939 | 12.235 | Longseam | 10:33 | 06:05 | Int | Pinhole |  | 7 | 8 |  |  | 10 | 10 | 13367 | 2.69 | 10694 | 0.464 | 13365 | 2.69 | 0.2 | 6.35 | 4960 | 359 | 406.4 | 253.887 | 0.8 | 54.78204728 | -117.6381 | 712.456 | 801.728 | Ball V 10 | 218.389 | Ball V 12
4300 | Metal Loss | 4114 |  | 5825.163 | 17.174 | 5.078 | 12.096 | Longseam | 10:33 | 06:00 | Int | Pinhole |  | 8 | 8 |  |  | 10 | 10 | 13363 | 2.69 | 10690 | 0.464 | 13362 | 2.69 | 0.2 | 6.35 | 4960 | 359 | 406.4 | 253.887 | 0.8 | 54.782048 | -117.6381 | 712.449 | 801.728 | Ball V 10 | 218.389 | Ball V 12
4300 | Metal Loss | 4115 |  | 5826.663 | 17.174 | 6.578 | 10.596 | Longseam | 10:33 | 06:43 | Int | Pinhole |  | 7 | 9 |  |  | 8 | 10 | 13368 | 2.7 | 10694 | 0.464 | 13367 | 2.69 | 0.3 | 6.35 | 4960 | 359 | 406.4 | 253.887 | 0.8 | 54.78205576 | -117.6381 | 712.381 | 801.728 | Ball V 10 | 218.389 | Ball V 12
4300 | Metal Loss | 4116 |  | 5826.864 | 17.174 | 6.779 | 10.395 | Longseam | 10:33 | 04:16 | Int | Pinhole |  | 7 | 8 |  |  | 8 | 10 | 13368 | 2.7 | 10694 | 0.464 | 13367 | 2.69 | 0.3 | 6.35 | 4960 | 359 | 406.4 | 253.887 | 0.8 | 54.7820568 | -117.6381 | 712.372 | 801.728 | Ball V 10 | 218.389 | Ball V 12
4300 | Metal Loss | 4117 |  | 5827.509 | 17.174 | 7.425 | 9.749 | Longseam | 10:33 | 05:40 | Int | Pinhole |  | 7 | 9 |  |  | 13 | 10 | 13364 | 2.69 | 10691 | 0.464 | 13362 | 2.69 | 0.3 | 6.35 | 4960 | 359 | 406.4 | 253.887 | 0.8 | 54.78206015 | -117.6381 | 712.347 | 801.728 | Ball V 10 | 218.389 | Ball V 12
4300 | Metal Loss | 4118 |  | 5829.24 | 17.174 | 9.155 | 8.019 | Longseam | 10:33 | 05:49 | Int | Pinhole |  | 7 | 9 |  |  | 12 | 10 | 13365 | 2.69 | 10692 | 0.464 | 13363 | 2.69 | 0.1 | 6.35 | 4960 | 359 | 406.4 | 253.887 | 0.8 | 54.78206913 | -117.6381094 | 712.292 | 801.728 | Ball V 10 | 218.389 | Ball V 12
4300 | Metal Loss | 4119 |  | 5830.372 | 17.174 | 10.288 | 6.886 | Longseam | 10:33 | 05:40 | Int | Pinhole |  | 7 | 8 |  |  | 11 | 10 | 13366 | 2.69 | 10693 | 0.464 | 13364 | 2.69 | 0.2 | 6.35 | 4960 | 359 | 406.4 | 253.887 | 0.8 | 54.782075 | -117.6381 | 712.268 | 801.728 | Ball V 10 | 218.389 | Ball V 12
4300 | Metal Loss | 4120 |  | 5833.402 | 17.174 | 13.318 | 3.856 | Longseam | 10:33 | 05:49 | Int | Pinhole |  | 7 | 8 |  |  | 10 | 10 | 13367 | 2.69 | 10694 | 0.464 | 13365 | 2.69 | 0.2 | 6.35 | 4960 | 359 | 406.4 | 253.887 | 0.8 | 54.78209071 | -117.6381622 | 712.253 | 801.728 | Ball V 10 | 218.389 | Ball V 12
4300 | Metal Loss | 4121 |  | 5833.448 | 17.174 | 13.364 | 3.811 | Longseam | 10:33 | 05:51 | Int | Pinhole |  | 7 | 9 |  |  | 10 | 10 | 13366 | 2.69 | 10693 | 0.464 | 13365 | 2.69 | 0.2 | 6.35 | 4960 | 359 | 406.4 | 253.887 | 0.8 | 54.78209095 | -117.6382 | 712.253 | 801.728 | Ball V 10 | 218.389 | Ball V 12
4300 | Metal Loss | 4122 |  | 5833.486 | 17.174 | 13.401 | 3.773 | Longseam | 10:33 | 05:49 | Int | Pinhole |  | 7 | 9 |  |  | 10 | 10 | 13366 | 2.69 | 10693 | 0.464 | 13365 | 2.69 | 0.2 | 6.35 | 4960 | 359 | 406.4 | 253.887 | 0.8 | 54.78209114 | -117.6382 | 712.253 | 801.728 | Ball V 10 | 218.389 | Ball V 12
4300 | Metal Loss | 4123 |  | 5833.742 | 17.174 | 13.658 | 3.517 | Longseam | 10:33 | 05:54 | Int | Pinhole |  | 7 | 9 |  |  | 9 | 10 | 13367 | 2.69 | 10694 | 0.464 | 13366 | 2.69 | 0.1 | 6.35 | 4960 | 359 | 406.4 | 253.887 | 0.8 | 54.78209247 | -117.6382 | 712.256 | 801.728 | Ball V 10 | 218.389 | Ball V 12
4300 | Metal Loss | 4124 |  | 5833.796 | 17.174 | 13.711 | 3.463 | Longseam | 10:33 | 05:54 | Int | Pinhole |  | 7 | 9 |  |  | 11 | 10 | 13365 | 2.69 | 10692 | 0.464 | 13364 | 2.69 | 0.1 | 6.35 | 4960 | 359 | 406.4 | 253.887 | 0.8 | 54.78209275 | -117.6382 | 712.256 | 801.728 | Ball V 10 | 218.389 | Ball V 12
4300 | Metal Loss | 4125 |  | 5833.947 | 17.174 | 13.862 | 3.312 | Longseam | 10:33 | 05:49 | Int | Pinhole |  | 7 | 9 |  |  | 12 | 10 | 13365 | 2.69 | 10692 | 0.464 | 13363 | 2.69 | 0.1 | 6.35 | 4960 | 359 | 406.4 | 253.887 | 0.8 | 54.78209353 | -117.6382 | 712.258 | 801.728 | Ball V 10 | 218.389 | Ball V 12
4300 | Metal Loss | 4126 |  | 5837.175 | 17.174 | 17.091 | 0.083 | Longseam | 10:33 | 10:51 | Int | Pitting |  | 17 | 13 |  |  | 10 | 8 | 13333 | 2.69 | 10666 | 0.465 | 13325 | 2.69 | 0.1 | 6.35 | 4960 | 359 | 406.4 | 253.887 | 0.8 | 54.78211022 | -117.6382 | 712.34 | 801.728 | Ball V 10 | 218.389 | Ball V 12
4300 | Metal Loss | 4127 |  | 5837.215 | 17.174 | 17.131 | 0.044 | Longseam | 10:33 | 06:11 | Int | Pinhole |  | 7 | 9 |  |  | 12 | 10 | 13364 | 2.69 | 10691 | 0.464 | 13363 | 2.69 | 0.1 | 6.35 | 4960 | 359 | 406.4 | 253.887 | 0.8 | 54.78211042 | -117.6382 | 712.341 | 801.728 | Ball V 10 | 218.389 | Ball V 12
4300 | Metal Loss | 4128 |  | 5837.217 | 17.174 | 17.133 | 0.042 | Longseam | 10:33 | 10:43 | Int | Circumferential Slotting | SWD, GWD | 8 | 11 |  |  | 12 | 13 | 13361 | 2.69 | 10689 | 0.464 | 13359 | 2.69 | 0.1 | 6.35 | 4960 | 359 | 406.4 | 253.887 | 0.8 | 54.78211043 | -117.6382 | 712.341 | 801.728 | Ball V 10 | 218.389 | Ball V 12 | Association with GWD, Assoc. with SWD
4300 | Metal Loss | 4129 |  | 5837.245 | 17.174 | 17.16 | 0.014 | Longseam | 10:33 | 05:22 | Int | Circumferential Slotting | GWD | 9 | 13 |  |  | 12 | 13 | 13357 | 2.69 | 10686 | 0.464 | 13354 | 2.69 | 0.1 | 6.35 | 4960 | 359 | 406.4 | 253.887 | 0.8 | 54.78211057 | -117.638211 | 712.342 | 801.728 | Ball V 10 | 218.389 | Ball V 12 | Association with GWD
4310 | Joint |  |  | 5837.259 | 18.213 | 17.174 | 18.213 | Longseam | 07:47 | [16 empty] | 0.1 | 6.35 | 4960 | 359 | 406.4 | 282.161 | 0.8 | 54.78211065 | -117.6382 | 712.343 | 818.902 | Ball V 10 | 201.215 | Ball V 12
4310 | Metal Loss | 4130 |  | 5838.22 | 18.213 | 0.961 | 17.252 | Longseam | 07:47 | 05:50 | Int | Pinhole |  | 8 | 10 |  |  | 10 | 10 | 13365 | 2.69 | 10692 | 0.464 | 13363 | 2.69 | 0.2 | 6.35 | 4960 | 359 | 406.4 | 282.161 | 0.8 | 54.78211561 | -117.6382 | 712.387 | 818.902 | Ball V 10 | 201.215 | Ball V 12
4310 | Metal Loss | 4131 |  | 5838.369 | 18.213 | 1.111 | 17.102 | Longseam | 07:47 | 05:51 | Int | Pinhole |  | 7 | 9 |  |  | 11 | 10 | 13365 | 2.69 | 10692 | 0.464 | 13364 | 2.69 | 0.2 | 6.35 | 4960 | 359 | 406.4 | 282.161 | 0.8 | 54.78211639 | -117.6382 | 712.395 | 818.902 | Ball V 10 | 201.215 | Ball V 12
4310 | Metal Loss | 4132 |  | 5838.398 | 18.213 | 1.139 | 17.073 | Longseam | 07:47 | 05:46 | Int | Pinhole |  | 7 | 9 |  |  | 10 | 10 | 13366 | 2.69 | 10693 | 0.464 | 13365 | 2.69 | 0.2 | 6.35 | 4960 | 359 | 406.4 | 282.161 | 0.8 | 54.78211654 | -117.6382 | 712.397 | 818.902 | Ball V 10 | 201.215 | Ball V 12
4310 | Metal Loss | 4133 |  | 5838.58 | 18.213 | 1.322 | 16.891 | Longseam | 07:47 | 05:53 | Int | Pinhole |  | 7 | 9 |  |  | 11 | 10 | 13365 | 2.69 | 10692 | 0.464 | 13364 | 2.69 | 0.2 | 6.35 | 4960 | 359 | 406.4 | 282.161 | 0.8 | 54.78211748 | -117.6382 | 712.407 | 818.902 | Ball V 10 | 201.215 | Ball V 12
4310 | Metal Loss | 4134 |  | 5838.668 | 18.213 | 1.409 | 16.804 | Longseam | 07:47 | 05:48 | Int | Pinhole |  | 7 | 9 |  |  | 11 | 10 | 13366 | 2.69 | 10693 | 0.464 | 13364 | 2.69 | 0.2 | 6.35 | 4960 | 359 | 406.4 | 282.161 | 0.8 | 54.78211793 | -117.6382 | 712.412 | 818.902 | Ball V 10 | 201.215 | Ball V 12
4310 | Metal Loss | 4135 |  | 5838.783 | 18.213 | 1.524 | 16.689 | Longseam | 07:47 | 05:51 | Int | Pinhole |  | 7 | 9 |  |  | 9 | 10 | 13367 | 2.69 | 10694 | 0.464 | 13366 | 2.69 | 0.2 | 6.35 | 4960 | 359 | 406.4 | 282.161 | 0.8 | 54.78211853 | -117.6382305 | 712.418 | 818.902 | Ball V 10 | 201.215 | Ball V 12
4310 | Metal Loss | 4136 |  | 5838.951 | 18.213 | 1.692 | 16.52 | Longseam | 07:47 | 05:54 | Int | Pinhole |  | 7 | 9 |  |  | 13 | 10 | 13364 | 2.69 | 10691 | 0.464 | 13362 | 2.69 | 0.2 | 6.35 | 4960 | 359 | 406.4 | 282.161 | 0.8 | 54.7821194 | -117.6382 | 712.427 | 818.902 | Ball V 10 | 201.215 | Ball V 12
4310 | Metal Loss | 4137 |  | 5838.995 | 18.213 | 1.736 | 16.477 | Longseam | 07:47 | 05:50 | Int | Pinhole |  | 8 | 10 |  |  | 9 | 10 | 13365 | 2.69 | 10692 | 0.464 | 13364 | 2.69 | 0.2 | 6.35 | 4960 | 359 | 406.4 | 282.161 | 0.8 | 54.78211963 | -117.6382 | 712.43 | 818.902 | Ball V 10 | 201.215 | Ball V 12
4310 | Metal Loss | 4138 |  | 5839.068 | 18.213 | 1.809 | 16.403 | Longseam | 07:47 | 05:50 | Int | Pinhole |  | 7 | 9 |  |  | 9 | 10 | 13367 | 2.69 | 10694 | 0.464 | 13366 | 2.69 | 0.2 | 6.35 | 4960 | 359 | 406.4 | 282.161 | 0.8 | 54.78212001 | -117.6382 | 712.434 | 818.902 | Ball V 10 | 201.215 | Ball V 12
4310 | Metal Loss | 4139 |  | 5844.456 | 18.213 | 7.197 | 11.016 | Longseam | 07:47 | 08:13 | Int | Pinhole |  | 7 | 9 |  |  | 10 | 10 | 13366 | 2.69 | 10693 | 0.464 | 13365 | 2.69 | 0.2 | 6.35 | 4960 | 359 | 406.4 | 282.161 | 0.8 | 54.7821479 | -117.6383 | 712.823 | 818.902 | Ball V 10 | 201.215 | Ball V 12
4310 | Metal Loss | 4140 |  | 5844.581 | 18.213 | 7.322 | 10.891 | Longseam | 07:47 | 08:46 | Int | Pinhole |  | 7 | 9 |  |  | 7 | 10 | 13368 | 2.7 | 10694 | 0.464 | 13367 | 2.69 | 0.2 | 6.35 | 4960 | 359 | 406.4 | 282.161 | 0.8 | 54.78214854 | -117.6383 | 712.833 | 818.902 | Ball V 10 | 201.215 | Ball V 12
4310 | Metal Loss | 4141 |  | 5848.108 | 18.213 | 10.849 | 7.364 | Longseam | 07:47 | 08:45 | Int | Pinhole |  | 7 | 8 |  |  | 10 | 10 | 13366 | 2.69 | 10693 | 0.464 | 13365 | 2.69 | 0.2 | 6.35 | 4960 | 359 | 406.4 | 282.161 | 0.8 | 54.78216673 | -117.6383 | 713.106 | 818.902 | Ball V 10 | 201.215 | Ball V 12
4320 | Joint |  |  | 5855.471 | 3.065 | 18.213 | 3.065 | Longseam | 09:25 | [16 empty] | 0.1 | 6.35 | 4960 | 359 | 406.4 | 283.841 | 0.8 | 54.78220447 | -117.6384 | 713.503 | 837.114 | Ball V 10 | 183.002 | Ball V 12
4320 | Metal Loss | 4142 |  | 5857.56 | 3.065 | 2.088 | 0.976 | Longseam | 09:25 | 09:43 | Int | Pinhole |  | 7 | 8 |  |  | 14 | 10 | 13363 | 2.69 | 10690 | 0.464 | 13361 | 2.69 | 0.3 | 6.35 | 4960 | 359 | 406.4 | 283.841 | 0.8 | 54.78221522 | -117.6385 | 713.605 | 837.114 | Ball V 10 | 183.002 | Ball V 12
4330 | Joint |  |  | 5858.536 | 18.502 | 3.065 | 18.502 | Longseam | 10:31 | [16 empty] | 0.1 | 6.35 | 4960 | 359 | 406.4 | 273.207 | 0.8 | 54.78222024 | -117.6385 | 713.654 | 840.179 | Ball V 10 | 179.937 | Ball V 12
4340 | Joint |  |  | 5877.038 | 18.4 | 18.502 | 18.4 | Longseam | 08:17 | [16 empty] | 0.1 | 6.35 | 4960 | 359 | 406.4 | 258.242 | 0.8 | 54.78231601 | -117.6387 | 714.429 | 858.681 | Ball V 10 | 161.435 | Ball V 12
4340 | Metal Loss | 4143 | 231 | 5878.132 | 18.4 | 1.094 | 17.306 | Longseam | 08:17 | 06:23 | Int | Pinhole |  | 7 | 8 |  |  | 10 | 10 | 13366 | 2.69 | 10693 | 0.464 | 13364 | 2.69 | 0.2 | 6.35 | 4960 | 359 | 406.4 | 258.242 | 0.8 | 54.78232168 | -117.6387 | 714.456 | 858.681 | Ball V 10 | 161.435 | Ball V 12
4340 | Cluster | 231 | 231 | 5878.139 | 18.4 | 1.101 | 17.299 | Longseam | 08:17 | 06:16 | Int |  |  | 21 | 34 |  |  | 13 |  | 13291 | 2.68 | 10633 | 0.466 | 13319 | 2.69 | 0.2 | 6.35 | 4960 | 359 | 406.4 | 258.242 | 0.8 | 54.78232172 | -117.6387 | 714.457 | 858.681 | Ball V 10 | 161.435 | Ball V 12
4340 | Metal Loss | 4144 | 231 | 5878.146 | 18.4 | 1.108 | 17.291 | Longseam | 08:17 | 06:08 | Int | Pinhole |  | 7 | 8 |  |  | 13 | 10 | 13364 | 2.69 | 10691 | 0.464 | 13363 | 2.69 | 0.2 | 6.35 | 4960 | 359 | 406.4 | 258.242 | 0.8 | 54.78232175 | -117.6387299 | 714.457 | 858.681 | Ball V 10 | 161.435 | Ball V 12
4340 | Metal Loss | 4145 |  | 5878.186 | 18.4 | 1.148 | 17.251 | Longseam | 08:17 | 06:04 | Int | Pinhole |  | 7 | 9 |  |  | 8 | 10 | 13368 | 2.7 | 10694 | 0.464 | 13366 | 2.69 | 0.2 | 6.35 | 4960 | 359 | 406.4 | 258.242 | 0.8 | 54.78232196 | -117.6387 | 714.458 | 858.681 | Ball V 10 | 161.435 | Ball V 12
4340 | Metal Loss | 4146 |  | 5878.357 | 18.4 | 1.318 | 17.081 | Longseam | 08:17 | 06:08 | Int | Pinhole |  | 7 | 10 |  |  | 12 | 10 | 13364 | 2.69 | 10691 | 0.464 | 13362 | 2.69 | 0.2 | 6.35 | 4960 | 359 | 406.4 | 258.242 | 0.8 | 54.78232285 | -117.6387 | 714.462 | 858.681 | Ball V 10 | 161.435 | Ball V 12
4340 | Metal Loss | 4147 |  | 5880.026 | 18.4 | 2.988 | 15.412 | Longseam | 08:17 | 06:12 | Int | Pinhole |  | 7 | 9 |  |  | 11 | 10 | 13365 | 2.69 | 10692 | 0.464 | 13364 | 2.69 | 0.2 | 6.35 | 4960 | 359 | 406.4 | 258.242 | 0.8 | 54.78233152 | -117.6388 | 714.497 | 858.681 | Ball V 10 | 161.435 | Ball V 12
4340 | Metal Loss | 4148 |  | 5880.084 | 18.4 | 3.046 | 15.354 | Longseam | 08:17 | 05:31 | Int | Pinhole |  | 7 | 9 |  |  | 10 | 10 | 13366 | 2.69 | 10693 | 0.464 | 13365 | 2.69 | 0.2 | 6.35 | 4960 | 359 | 406.4 | 258.242 | 0.8 | 54.78233182 | -117.6388 | 714.498 | 858.681 | Ball V 10 | 161.435 | Ball V 12
4340 | Metal Loss | 4149 | 232 | 5880.236 | 18.4 | 3.198 | 15.202 | Longseam | 08:17 | 05:23 | Int | Pinhole |  | 7 | 8 |  |  | 11 | 10 | 13365 | 2.69 | 10692 | 0.464 | 13364 | 2.69 | 0.2 | 6.35 | 4960 | 359 | 406.4 | 258.242 | 0.8 | 54.78233261 | -117.6388 | 714.501 | 858.681 | Ball V 10 | 161.435 | Ball V 12
4340 | Cluster | 232 | 232 | 5880.242 | 18.4 | 3.204 | 15.196 | Longseam | 08:17 | 05:26 | Int |  |  | 19 | 19 |  |  | 13 |  | 13307 | 2.68 | 10646 | 0.466 | 13322 | 2.69 | 0.2 | 6.35 | 4960 | 359 | 406.4 | 258.242 | 0.8 | 54.78233264 | -117.6388 | 714.501 | 858.681 | Ball V 10 | 161.435 | Ball V 12
4340 | Metal Loss | 4150 | 232 | 5880.248 | 18.4 | 3.21 | 15.19 | Longseam | 08:17 | 05:29 | Int | Pinhole |  | 7 | 9 |  |  | 13 | 10 | 13364 | 2.69 | 10691 | 0.464 | 13362 | 2.69 | 0.2 | 6.35 | 4960 | 359 | 406.4 | 258.242 | 0.8 | 54.78233267 | -117.6388 | 714.501 | 858.681 | Ball V 10 | 161.435 | Ball V 12
4340 | Metal Loss | 4151 | 233 | 5880.28 | 18.4 | 3.242 | 15.158 | Longseam | 08:17 | 05:28 | Int | Pinhole |  | 7 | 9 |  |  | 7 | 10 | 13368 | 2.7 | 10694 | 0.464 | 13367 | 2.69 | 0.2 | 6.35 | 4960 | 359 | 406.4 | 258.242 | 0.8 | 54.78233284 | -117.6388 | 714.502 | 858.681 | Ball V 10 | 161.435 | Ball V 12
4340 | Cluster | 233 | 233 | 5880.291 | 18.4 | 3.253 | 15.147 | Longseam | 08:17 | 05:29 | Int |  |  | 29 | 13 |  |  | 10 |  | 13262 | 2.67 | 10610 | 0.468 | 13319 | 2.69 | 0.2 | 6.35 | 4960 | 359 | 406.4 | 258.242 | 0.8 | 54.7823329 | -117.6388 | 714.502 | 858.681 | Ball V 10 | 161.435 | Ball V 12
4340 | Metal Loss | 4152 | 233 | 5880.302 | 18.4 | 3.264 | 15.136 | Longseam | 08:17 | 05:30 | Int | Pinhole |  | 8 | 9 |  |  | 10 | 10 | 13365 | 2.69 | 10692 | 0.464 | 13363 | 2.69 | 0.2 | 6.35 | 4960 | 359 | 406.4 | 258.242 | 0.8 | 54.78233295 | -117.6388 | 714.502 | 858.681 | Ball V 10 | 161.435 | Ball V 12
4340 | Metal Loss | 4153 |  | 5881.234 | 18.4 | 4.196 | 14.204 | Longseam | 08:17 | 06:09 | Int | Pinhole |  | 7 | 8 |  |  | 10 | 10 | 13367 | 2.69 | 10694 | 0.464 | 13365 | 2.69 | 0.2 | 6.35 | 4960 | 359 | 406.4 | 258.242 | 0.8 | 54.78233779 | -117.6388 | 714.519 | 858.681 | Ball V 10 | 161.435 | Ball V 12
4340 | Metal Loss | 4154 |  | 5884.099 | 18.4 | 7.061 | 11.339 | Longseam | 08:17 | 05:33 | Int | Pinhole |  | 7 | 8 |  |  | 10 | 10 | 13366 | 2.69 | 10693 | 0.464 | 13365 | 2.69 | 0.2 | 6.35 | 4960 | 359 | 406.4 | 258.242 | 0.8 | 54.78235264 | -117.6388 | 714.564 | 858.681 | Ball V 10 | 161.435 | Ball V 12
4340 | Metal Loss | 4155 |  | 5884.396 | 18.4 | 7.357 | 11.042 | Longseam | 08:17 | 08:17 | Int | Pinhole | SWD | 7 | 8 |  |  | 13 | 15 | 13364 | 2.69 | 10691 | 0.464 | 13362 | 2.69 | 0.2 | 6.35 | 4960 | 359 | 406.4 | 258.242 | 0.8 | 54.78235417 | -117.6388 | 714.568 | 858.681 | Ball V 10 | 161.435 | Ball V 12 | Assoc. with SWD
4340 | Metal Loss | 4156 |  | 5884.915 | 18.4 | 7.876 | 10.523 | Longseam | 08:17 | 05:54 | Int | Pinhole |  | 7 | 9 |  |  | 11 | 10 | 13366 | 2.69 | 10693 | 0.464 | 13364 | 2.69 | 0.2 | 6.35 | 4960 | 359 | 406.4 | 258.242 | 0.8 | 54.78235686 | -117.6388 | 714.575 | 858.681 | Ball V 10 | 161.435 | Ball V 12
4340 | Metal Loss | 4157 |  | 5892.917 | 18.4 | 15.879 | 2.521 | Longseam | 08:17 | 06:03 | Int | Pinhole |  | 7 | 9 |  |  | 17 | 10 | 13359 | 2.69 | 10687 | 0.464 | 13356 | 2.69 | 0.1 | 6.35 | 4960 | 359 | 406.4 | 258.242 | 0.8 | 54.78239804 | -117.6389 | 714.651 | 858.681 | Ball V 10 | 161.435 | Ball V 12
4340 | Metal Loss | 4158 |  | 5895.163 | 18.4 | 18.125 | 0.275 | Longseam | 08:17 | 07:49 | Int | Circumferential Slotting |  | 7 | 10 |  |  | 14 | 8 | 13362 | 2.69 | 10690 | 0.464 | 13360 | 2.69 | 0.1 | 6.35 | 4960 | 359 | 406.4 | 258.242 | 0.8 | 54.78240951 | -117.6389 | 714.663 | 858.681 | Ball V 10 | 161.435 | Ball V 12
4340 | Metal Loss | 4159 | 234 | 5895.207 | 18.4 | 18.169 | 0.23 | Longseam | 08:17 | 07:55 | Int | Pinhole |  | 8 | 10 |  |  | 11 | 10 | 13363 | 2.69 | 10690 | 0.464 | 13361 | 2.69 | 0.1 | 6.35 | 4960 | 359 | 406.4 | 258.242 | 0.8 | 54.78240974 | -117.6389 | 714.663 | 858.681 | Ball V 10 | 161.435 | Ball V 12
4340 | Cluster | 234 | 234 | 5895.215 | 18.4 | 18.177 | 0.223 | Longseam | 08:17 | 07:57 | Int |  |  | 23 | 16 |  |  | 13 |  | 13274 | 2.68 | 10619 | 0.467 | 13308 | 2.68 | 0.1 | 6.35 | 4960 | 359 | 406.4 | 258.242 | 0.8 | 54.78240978 | -117.6389 | 714.663 | 858.681 | Ball V 10 | 161.435 | Ball V 12
4340 | Metal Loss | 4160 | 234 | 5895.223 | 18.4 | 18.185 | 0.214 | Longseam | 08:17 | 07:59 | Int | Pinhole |  | 7 | 9 |  |  | 13 | 10 | 13363 | 2.69 | 10690 | 0.464 | 13361 | 2.69 | 0.1 | 6.35 | 4960 | 359 | 406.4 | 258.242 | 0.8 | 54.78240982 | -117.6389 | 714.663 | 858.681 | Ball V 10 | 161.435 | Ball V 12
4350 | Joint |  |  | 5895.438 | 17.988 | 18.4 | 17.988 | Longseam | 10:10 | [16 empty] | 0.1 | 6.35 | 4960 | 359 | 406.4 | 301.583 | 0.8 | 54.78241091 | -117.6389 | 714.664 | 877.081 | Ball V 10 | 143.036 | Ball V 12
4350 | Metal Loss | 4161 |  | 5895.516 | 17.988 | 0.078 | 17.909 | Longseam | 10:10 | 05:17 | Int | Pinhole |  | 7 | 9 |  |  | 15 | 10 | 13362 | 2.69 | 10690 | 0.464 | 13359 | 2.69 | 0.1 | 6.35 | 4960 | 359 | 406.4 | 301.583 | 0.8 | 54.78241131 | -117.639 | 714.665 | 877.081 | Ball V 10 | 143.036 | Ball V 12
4350 | Metal Loss | 4162 |  | 5896.435 | 17.988 | 0.997 | 16.99 | Longseam | 10:10 | 05:57 | Int | Pinhole |  | 7 | 9 |  |  | 12 | 10 | 13364 | 2.69 | 10691 | 0.464 | 13362 | 2.69 | 0.2 | 6.35 | 4960 | 359 | 406.4 | 301.583 | 0.8 | 54.78241596 | -117.639 | 714.669 | 877.081 | Ball V 10 | 143.036 | Ball V 12
4350 | Metal Loss | 4163 |  | 5896.656 | 17.988 | 1.218 | 16.769 | Longseam | 10:10 | 05:22 | Int | Pinhole |  | 7 | 9 |  |  | 13 | 10 | 13364 | 2.69 | 10691 | 0.464 | 13362 | 2.69 | 0.2 | 6.35 | 4960 | 359 | 406.4 | 301.583 | 0.8 | 54.78241708 | -117.6389655 | 714.671 | 877.081 | Ball V 10 | 143.036 | Ball V 12
4350 | Metal Loss | 4164 |  | 5897.655 | 17.988 | 2.218 | 15.77 | Longseam | 10:10 | 04:57 | Int | Pinhole |  | 7 | 9 |  |  | 8 | 10 | 13368 | 2.7 | 10694 | 0.464 | 13367 | 2.69 | 0.2 | 6.35 | 4960 | 359 | 406.4 | 301.583 | 0.8 | 54.78242213 | -117.639 | 714.676 | 877.081 | Ball V 10 | 143.036 | Ball V 12
4350 | Metal Loss | 4165 |  | 5899.284 | 17.988 | 3.847 | 14.141 | Longseam | 10:10 | 05:51 | Int | Pinhole |  | 7 | 9 |  |  | 14 | 10 | 13362 | 2.69 | 10690 | 0.464 | 13360 | 2.69 | 0.2 | 6.35 | 4960 | 359 | 406.4 | 301.583 | 0.8 | 54.78243035 | -117.639 | 714.684 | 877.081 | Ball V 10 | 143.036 | Ball V 12
4350 | Metal Loss | 4166 |  | 5900.958 | 17.988 | 5.521 | 12.467 | Longseam | 10:10 | 05:38 | Int | Pinhole |  | 7 | 9 |  |  | 16 | 10 | 13360 | 2.69 | 10688 | 0.464 | 13357 | 2.69 | 0.1 | 6.35 | 4960 | 359 | 406.4 | 301.583 | 0.8 | 54.78243878 | -117.639 | 714.691 | 877.081 | Ball V 10 | 143.036 | Ball V 12
4350 | Metal Loss | 4167 |  | 5906.501 | 17.988 | 11.063 | 6.925 | Longseam | 10:10 | 06:18 | Int | Pinhole |  | 8 | 8 |  |  | 17 | 10 | 13358 | 2.69 | 10686 | 0.464 | 13355 | 2.69 | 0.1 | 6.35 | 4960 | 359 | 406.4 | 301.583 | 0.8 | 54.7824666 | -117.6391 | 714.709 | 877.081 | Ball V 10 | 143.036 | Ball V 12
4350 | Metal Loss | 4168 |  | 5907.044 | 17.988 | 11.606 | 6.381 | Longseam | 10:10 | 06:38 | Int | Pinhole |  | 8 | 10 |  |  | 7 | 10 | 13366 | 2.69 | 10693 | 0.464 | 13365 | 2.69 | 0.1 | 6.35 | 4960 | 359 | 406.4 | 301.583 | 0.8 | 54.78246932 | -117.6391 | 714.71 | 877.081 | Ball V 10 | 143.036 | Ball V 12
4350 | Metal Loss | 4169 | 235 | 5907.87 | 17.988 | 12.432 | 5.556 | Longseam | 10:10 | 05:52 | Int | Pinhole |  | 7 | 9 |  |  | 10 | 10 | 13366 | 2.69 | 10693 | 0.464 | 13365 | 2.69 | 0.1 | 6.35 | 4960 | 359 | 406.4 | 301.583 | 0.8 | 54.78247346 | -117.6391 | 714.711 | 877.081 | Ball V 10 | 143.036 | Ball V 12
4350 | Cluster | 235 | 235 | 5907.88 | 17.988 | 12.443 | 5.545 | Longseam | 10:10 | 05:57 | Int |  |  | 28 | 26 |  |  | 10 |  | 13268 | 2.68 | 10614 | 0.467 | 13315 | 2.68 | 0.1 | 6.35 | 4960 | 359 | 406.4 | 301.583 | 0.8 | 54.78247351 | -117.6391 | 714.711 | 877.081 | Ball V 10 | 143.036 | Ball V 12
4350 | Metal Loss | 4170 | 235 | 5907.891 | 17.988 | 12.453 | 5.534 | Longseam | 10:10 | 06:02 | Int | Pinhole |  | 7 | 9 |  |  | 10 | 10 | 13366 | 2.69 | 10693 | 0.464 | 13365 | 2.69 | 0.1 | 6.35 | 4960 | 359 | 406.4 | 301.583 | 0.8 | 54.78247356 | -117.6391 | 714.711 | 877.081 | Ball V 10 | 143.036 | Ball V 12
4350 | Metal Loss | 4171 |  | 5908.685 | 17.988 | 13.247 | 4.74 | Longseam | 10:10 | 05:51 | Int | Pinhole |  | 7 | 9 |  |  | 13 | 10 | 13364 | 2.69 | 10691 | 0.464 | 13362 | 2.69 | 0.1 | 6.35 | 4960 | 359 | 406.4 | 301.583 | 0.8 | 54.78247754 | -117.6391204 | 714.713 | 877.081 | Ball V 10 | 143.036 | Ball V 12
4350 | Metal Loss | 4172 |  | 5910.59 | 17.988 | 15.152 | 2.836 | Longseam | 10:10 | 05:55 | Int | Pinhole |  | 7 | 9 |  |  | 9 | 10 | 13367 | 2.69 | 10694 | 0.464 | 13366 | 2.69 | 0.1 | 6.35 | 4960 | 359 | 406.4 | 301.583 | 0.8 | 54.78248706 | -117.6391 | 714.718 | 877.081 | Ball V 10 | 143.036 | Ball V 12
4350 | Metal Loss | 4173 |  | 5911.427 | 17.988 | 15.989 | 1.999 | Longseam | 10:10 | 04:46 | Int | Pinhole |  | 7 | 9 |  |  | 9 | 10 | 13367 | 2.69 | 10694 | 0.464 | 13366 | 2.69 | 0.1 | 6.35 | 4960 | 359 | 406.4 | 301.583 | 0.8 | 54.78249125 | -117.6392 | 714.72 | 877.081 | Ball V 10 | 143.036 | Ball V 12
4350 | Metal Loss | 4174 |  | 5912.927 | 17.988 | 17.489 | 0.499 | Longseam | 10:10 | 05:19 | Int | Pinhole |  | 7 | 8 |  |  | 8 | 10 | 13368 | 2.7 | 10694 | 0.464 | 13367 | 2.69 | 0.1 | 6.35 | 4960 | 359 | 406.4 | 301.583 | 0.8 | 54.78249874 | -117.6392 | 714.727 | 877.081 | Ball V 10 | 143.036 | Ball V 12
4350 | Metal Loss | 4175 | 236 | 5913.148 | 17.988 | 17.71 | 0.278 | Longseam | 10:10 | 05:58 | Int | Pinhole |  | 7 | 9 |  |  | 10 | 10 | 13365 | 2.69 | 10692 | 0.464 | 13364 | 2.69 | 0.1 | 6.35 | 4960 | 359 | 406.4 | 301.583 | 0.8 | 54.78249984 | -117.6392 | 714.728 | 877.081 | Ball V 10 | 143.036 | Ball V 12
4350 | Cluster | 236 | 236 | 5913.155 | 17.988 | 17.718 | 0.27 | Longseam | 10:10 | 05:59 | Int |  |  | 23 | 13 |  |  | 12 |  | 13287 | 2.68 | 10630 | 0.467 | 13317 | 2.68 | 0.1 | 6.35 | 4960 | 359 | 406.4 | 301.583 | 0.8 | 54.78249988 | -117.6392 | 714.728 | 877.081 | Ball V 10 | 143.036 | Ball V 12
4350 | Metal Loss | 4176 | 236 | 5913.163 | 17.988 | 17.726 | 0.262 | Longseam | 10:10 | 06:00 | Int | Pinhole |  | 7 | 9 |  |  | 12 | 10 | 13365 | 2.69 | 10692 | 0.464 | 13363 | 2.69 | 0.1 | 6.35 | 4960 | 359 | 406.4 | 301.583 | 0.8 | 54.78249992 | -117.6392 | 714.728 | 877.081 | Ball V 10 | 143.036 | Ball V 12
4350 | Metal Loss | 4177 |  | 5913.175 | 17.988 | 17.737 | 0.25 | Longseam | 10:10 | 04:27 | Int | Pinhole |  | 7 | 8 |  |  | 11 | 10 | 13366 | 2.69 | 10693 | 0.464 | 13364 | 2.69 | 0.1 | 6.35 | 4960 | 359 | 406.4 | 301.583 | 0.8 | 54.78249997 | -117.6392 | 714.728 | 877.081 | Ball V 10 | 143.036 | Ball V 12
4350 | Metal Loss | 4178 |  | 5913.202 | 17.988 | 17.765 | 0.223 | Longseam | 10:10 | 04:23 | Int | Pinhole |  | 7 | 10 |  |  | 10 | 10 | 13366 | 2.69 | 10693 | 0.464 | 13364 | 2.69 | 0.1 | 6.35 | 4960 | 359 | 406.4 | 301.583 | 0.8 | 54.78250011 | -117.6392 | 714.728 | 877.081 | Ball V 10 | 143.036 | Ball V 12
4350 | Metal Loss | 4179 | 237 | 5913.236 | 17.988 | 17.798 | 0.19 | Longseam | 10:10 | 04:25 | Int | Pinhole |  | 7 | 8 |  |  | 12 | 10 | 13365 | 2.69 | 10692 | 0.464 | 13363 | 2.69 | 0 | 6.35 | 4960 | 359 | 406.4 | 301.583 | 0.8 | 54.78250028 | -117.6392 | 714.728 | 877.081 | Ball V 10 | 143.036 | Ball V 12
4350 | Metal Loss | 4180 | 237 | 5913.253 | 17.988 | 17.816 | 0.172 | Longseam | 10:10 | 04:26 | Int | Pinhole |  | 7 | 9 |  |  | 9 | 10 | 13367 | 2.69 | 10694 | 0.464 | 13365 | 2.69 | 0.1 | 6.35 | 4960 | 359 | 406.4 | 301.583 | 0.8 | 54.78250036 | -117.6392 | 714.728 | 877.081 | Ball V 10 | 143.036 | Ball V 12
4350 | Cluster | 237 | 237 | 5913.256 | 17.988 | 17.819 | 0.169 | Longseam | 10:10 | 04:23 | Int |  |  | 48 | 17 |  |  | 12 |  | 13079 | 2.64 | 10463 | 0.474 | 13251 | 2.67 | 0.1 | 6.35 | 4960 | 359 | 406.4 | 301.583 | 0.8 | 54.78250038 | -117.6392 | 714.729 | 877.081 | Ball V 10 | 143.036 | Ball V 12
4350 | Metal Loss | 4181 | 237 | 5913.277 | 17.988 | 17.839 | 0.149 | Longseam | 10:10 | 04:21 | Int | Pinhole |  | 7 | 8 |  |  | 10 | 10 | 13366 | 2.69 | 10693 | 0.464 | 13365 | 2.69 | 0.1 | 6.35 | 4960 | 359 | 406.4 | 301.583 | 0.8 | 54.78250048 | -117.6392 | 714.729 | 877.081 | Ball V 10 | 143.036 | Ball V 12
4360 | Joint |  |  | 5913.425 | 18.329 | 17.988 | 18.329 | Longseam | 02:34 | [16 empty] | 0.1 | 6.35 | 4960 | 359 | 406.4 | 259.488 | 0.8 | 54.78250122 | -117.6392 | 714.729 | 895.068 | Ball V 10 | 125.048 | Ball V 12
4360 | Metal Loss | 4182 | 238 | 5913.672 | 18.329 | 0.246 | 18.083 | Longseam | 02:34 | 04:41 | Int | Pinhole |  | 7 | 8 |  |  | 9 | 10 | 13367 | 2.69 | 10694 | 0.464 | 13366 | 2.69 | 0.1 | 6.35 | 4960 | 359 | 406.4 | 259.488 | 0.8 | 54.78250245 | -117.6392 | 714.73 | 895.068 | Ball V 10 | 125.048 | Ball V 12
4360 | Cluster | 238 | 238 | 5913.681 | 18.329 | 0.255 | 18.074 | Longseam | 02:34 | 04:36 | Int |  |  | 25 | 25 |  |  | 9 |  | 13298 | 2.68 | 10638 | 0.466 | 13327 | 2.69 | 0.1 | 6.35 | 4960 | 359 | 406.4 | 259.488 | 0.8 | 54.78250249 | -117.6392 | 714.73 | 895.068 | Ball V 10 | 125.048 | Ball V 12
4360 | Metal Loss | 4183 |  | 5913.688 | 18.329 | 0.262 | 18.067 | Longseam | 02:34 | 05:01 | Int | Pinhole |  | 8 | 8 |  |  | 15 | 10 | 13359 | 2.69 | 10687 | 0.464 | 13357 | 2.69 | 0.1 | 6.35 | 4960 | 359 | 406.4 | 259.488 | 0.8 | 54.78250253 | -117.6392 | 714.73 | 895.068 | Ball V 10 | 125.048 | Ball V 12
4360 | Metal Loss | 4184 | 238 | 5913.69 | 18.329 | 0.264 | 18.065 | Longseam | 02:34 | 04:31 | Int | Pinhole |  | 7 | 8 |  |  | 9 | 10 | 13367 | 2.69 | 10694 | 0.464 | 13366 | 2.69 | 0.1 | 6.35 | 4960 | 359 | 406.4 | 259.488 | 0.8 | 54.78250254 | -117.6392 | 714.73 | 895.068 | Ball V 10 | 125.048 | Ball V 12
4360 | Metal Loss | 4185 |  | 5913.696 | 18.329 | 0.27 | 18.059 | Longseam | 02:34 | 05:59 | Int | Pinhole |  | 7 | 9 |  |  | 12 | 10 | 13365 | 2.69 | 10692 | 0.464 | 13363 | 2.69 | 0.1 | 6.35 | 4960 | 359 | 406.4 | 259.488 | 0.8 | 54.78250257 | -117.6392 | 714.731 | 895.068 | Ball V 10 | 125.048 | Ball V 12
4360 | Metal Loss | 4186 |  | 5915.669 | 18.329 | 2.244 | 16.086 | Longseam | 02:34 | 05:32 | Int | Pinhole |  | 7 | 9 |  |  | 11 | 10 | 13365 | 2.69 | 10692 | 0.464 | 13364 | 2.69 | 0.3 | 6.35 | 4960 | 359 | 406.4 | 259.488 | 0.8 | 54.78251244 | -117.6392 | 714.731 | 895.068 | Ball V 10 | 125.048 | Ball V 12
4360 | Metal Loss | 4187 |  | 5917.298 | 18.329 | 3.873 | 14.456 | Longseam | 02:34 | 06:25 | Int | Pinhole |  | 7 | 9 |  |  | 9 | 10 | 13367 | 2.69 | 10694 | 0.464 | 13366 | 2.69 | 0.1 | 6.35 | 4960 | 359 | 406.4 | 259.488 | 0.8 | 54.78252059 | -117.6392316 | 714.731 | 895.068 | Ball V 10 | 125.048 | Ball V 12
4360 | Metal Loss | 4188 |  | 5917.988 | 18.329 | 4.563 | 13.767 | Longseam | 02:34 | 06:09 | Int | Pinhole |  | 7 | 9 |  |  | 12 | 10 | 13364 | 2.69 | 10691 | 0.464 | 13363 | 2.69 | 0.2 | 6.35 | 4960 | 359 | 406.4 | 259.488 | 0.8 | 54.78252404 | -117.6392405 | 714.731 | 895.068 | Ball V 10 | 125.048 | Ball V 12
4360 | Metal Loss | 4189 |  | 5922.851 | 18.329 | 9.426 | 8.903 | Longseam | 02:34 | 06:25 | Int | Pinhole |  | 7 | 8 |  |  | 10 | 10 | 13366 | 2.69 | 10693 | 0.464 | 13365 | 2.69 | 0.2 | 6.35 | 4960 | 359 | 406.4 | 259.488 | 0.8 | 54.78254838 | -117.6393 | 714.74 | 895.068 | Ball V 10 | 125.048 | Ball V 12
4360 | Metal Loss | 4190 |  | 5923.165 | 18.329 | 9.739 | 8.59 | Longseam | 02:34 | 05:50 | Int | Pinhole |  | 7 | 9 |  |  | 9 | 10 | 13366 | 2.69 | 10693 | 0.464 | 13365 | 2.69 | 0.1 | 6.35 | 4960 | 359 | 406.4 | 259.488 | 0.8 | 54.78254995 | -117.6393 | 714.741 | 895.068 | Ball V 10 | 125.048 | Ball V 12
4360 | Metal Loss | 4191 |  | 5926.143 | 18.329 | 12.717 | 5.612 | Longseam | 02:34 | 05:45 | Int | Pinhole |  | 8 | 8 |  |  | 25 | 10 | 13349 | 2.69 | 10679 | 0.464 | 13343 | 2.69 | 0.2 | 6.35 | 4960 | 359 | 406.4 | 259.488 | 0.8 | 54.78256488 | -117.6393 | 714.753 | 895.068 | Ball V 10 | 125.048 | Ball V 12
4360 | Metal Loss | 4192 |  | 5931.702 | 18.329 | 18.276 | 0.053 | Longseam | 02:34 | 05:20 | Int | Pinhole |  | 7 | 8 |  |  | 12 | 10 | 13365 | 2.69 | 10692 | 0.464 | 13364 | 2.69 | 0.1 | 6.35 | 4960 | 359 | 406.4 | 259.488 | 0.8 | 54.78259285 | -117.6394 | 714.777 | 895.068 | Ball V 10 | 125.048 | Ball V 12
4360 | Metal Loss | 4193 |  | 5931.706 | 18.329 | 18.28 | 0.049 | Longseam | 02:34 | 05:56 | Int | Circumferential Slotting |  | 10 | 17 |  |  | 11 | 8 | 13357 | 2.69 | 10686 | 0.464 | 13354 | 2.69 | 0.1 | 6.35 | 4960 | 359 | 406.4 | 259.488 | 0.8 | 54.78259287 | -117.6394 | 714.777 | 895.068 | Ball V 10 | 125.048 | Ball V 12
4370 | Joint |  |  | 5931.755 | 18.224 | 18.329 | 18.224 | Longseam | 02:04 | [16 empty] | 0.1 | 6.35 | 4960 | 359 | 406.4 | 278.595 | 0.8 | 54.78259311 | -117.6394 | 714.778 | 913.398 | Ball V 10 | 106.719 | Ball V 12
4370 | Metal Loss | 4194 |  | 5933.634 | 18.224 | 1.879 | 16.345 | Longseam | 02:04 | 05:35 | Int | Pinhole |  | 7 | 8 |  |  | 14 | 10 | 13363 | 2.69 | 10690 | 0.464 | 13361 | 2.69 | 0.2 | 6.35 | 4960 | 359 | 406.4 | 278.595 | 0.8 | 54.78260256 | -117.6394 | 714.792 | 913.398 | Ball V 10 | 106.719 | Ball V 12
4370 | Metal Loss | 4195 |  | 5937.137 | 18.224 | 5.382 | 12.842 | Longseam | 02:04 | 06:03 | Int | Pinhole |  | 7 | 8 |  |  | 11 | 10 | 13366 | 2.69 | 10693 | 0.464 | 13364 | 2.69 | 0.2 | 6.35 | 4960 | 359 | 406.4 | 278.595 | 0.8 | 54.78262021 | -117.6395 | 714.815 | 913.398 | Ball V 10 | 106.719 | Ball V 12
4370 | Metal Loss | 4196 |  | 5937.813 | 18.224 | 6.059 | 12.165 | Longseam | 02:04 | 06:04 | Int | Pinhole |  | 7 | 8 |  |  | 13 | 10 | 13364 | 2.69 | 10691 | 0.464 | 13362 | 2.69 | 0.2 | 6.35 | 4960 | 359 | 406.4 | 278.595 | 0.8 | 54.78262364 | -117.6395 | 714.817 | 913.398 | Ball V 10 | 106.719 | Ball V 12
4370 | Metal Loss | 4197 |  | 5939.039 | 18.224 | 7.285 | 10.939 | Longseam | 02:04 | 05:51 | Int | Pinhole |  | 7 | 8 |  |  | 11 | 10 | 13366 | 2.69 | 10693 | 0.464 | 13364 | 2.69 | 0.2 | 6.35 | 4960 | 359 | 406.4 | 278.595 | 0.8 | 54.78262984 | -117.6395 | 714.817 | 913.398 | Ball V 10 | 106.719 | Ball V 12
4370 | Metal Loss | 4198 |  | 5948.964 | 18.224 | 17.209 | 1.015 | Longseam | 02:04 | 06:04 | Int | Pinhole |  | 7 | 9 |  |  | 9 | 10 | 13367 | 2.69 | 10694 | 0.464 | 13366 | 2.69 | 0.2 | 6.35 | 4960 | 359 | 406.4 | 278.595 | 0.8 | 54.7826803 | -117.6396 | 714.771 | 913.398 | Ball V 10 | 106.719 | Ball V 12
4370 | Metal Loss | 4199 |  | 5949.417 | 18.224 | 17.663 | 0.561 | Longseam | 02:04 | 06:15 | Int | Pinhole |  | 7 | 9 |  |  | 9 | 10 | 13367 | 2.69 | 10694 | 0.464 | 13366 | 2.69 | 0.2 | 6.35 | 4960 | 359 | 406.4 | 278.595 | 0.8 | 54.78268262 | -117.6396 | 714.767 | 913.398 | Ball V 10 | 106.719 | Ball V 12
4370 | Metal Loss | 4200 |  | 5949.431 | 18.224 | 17.676 | 0.548 | Longseam | 02:04 | 05:30 | Int | Pinhole |  | 7 | 8 |  |  | 9 | 10 | 13367 | 2.69 | 10694 | 0.464 | 13366 | 2.69 | 0.2 | 6.35 | 4960 | 359 | 406.4 | 278.595 | 0.8 | 54.78268269 | -117.6396 | 714.767 | 913.398 | Ball V 10 | 106.719 | Ball V 12
4370 | Metal Loss | 4201 |  | 5949.462 | 18.224 | 17.708 | 0.516 | Longseam | 02:04 | 06:28 | Int | Pinhole |  | 7 | 8 |  |  | 9 | 10 | 13367 | 2.69 | 10694 | 0.464 | 13366 | 2.69 | 0.2 | 6.35 | 4960 | 359 | 406.4 | 278.595 | 0.8 | 54.78268285 | -117.6396 | 714.767 | 913.398 | Ball V 10 | 106.719 | Ball V 12
4370 | Metal Loss | 4202 |  | 5949.465 | 18.224 | 17.711 | 0.513 | Longseam | 02:04 | 05:26 | Int | Circumferential Slotting |  | 7 | 12 |  |  | 9 | 8 | 13367 | 2.69 | 10694 | 0.464 | 13366 | 2.69 | 0.2 | 6.35 | 4960 | 359 | 406.4 | 278.595 | 0.8 | 54.78268287 | -117.6396 | 714.767 | 913.398 | Ball V 10 | 106.719 | Ball V 12
4370 | Metal Loss | 4203 |  | 5949.533 | 18.224 | 17.778 | 0.445 | Longseam | 02:04 | 05:33 | Int | Pinhole |  | 7 | 8 |  |  | 8 | 10 | 13368 | 2.7 | 10694 | 0.464 | 13367 | 2.69 | 0.1 | 6.35 | 4960 | 359 | 406.4 | 278.595 | 0.8 | 54.78268321 | -117.6396 | 714.767 | 913.398 | Ball V 10 | 106.719 | Ball V 12
4370 | Metal Loss | 4204 |  | 5949.653 | 18.224 | 17.899 | 0.325 | Longseam | 02:04 | 05:29 | Int | Pinhole |  | 7 | 9 |  |  | 11 | 10 | 13366 | 2.69 | 10693 | 0.464 | 13364 | 2.69 | 0.1 | 6.35 | 4960 | 359 | 406.4 | 278.595 | 0.8 | 54.78268383 | -117.6396 | 714.765 | 913.398 | Ball V 10 | 106.719 | Ball V 12
4380 | Joint |  |  | 5949.978 | 5.923 | 18.224 | 5.923 | Longseam | 11:26 | [16 empty] | 0.1 | 7.92 | 4960 | 359 | 406.4 | 286.271 | 0.8 | 54.7826855 | -117.6397 | 714.763 | 931.621 | Ball V 10 | 88.495 | Ball V 12
4380 | Wall Thickness Up | 39 |  | 5949.978 | 5.923 | 0 | 5.923 | Longseam | 11:26 | [16 empty] | 0.1 | 7.92 | 4960 | 359 | 406.4 | 286.271 | 0.8 | 54.7826855 | -117.6397 | 714.763 | 931.621 | Ball V 10 | 88.495 | Ball V 12 | From 6.350 to 7.920mm
4380 | Anchor | 57 |  | 5950.697 | 5.923 | 0.718 | 5.205 | Longseam | 11:26 |  |  |  |  | 444 | 1237 | [10 empty] | 1.6 | 7.92 | 4960 | 359 | 406.4 | 286.271 | 0.8 | 54.78268919 | -117.6397 | 714.758 | 931.621 | Ball V 10 | 88.495 | Ball V 12
4380 | Bend | 69 |  | 5953.011 | 5.923 | 3.033 | 2.891 | Longseam | 11:26 |  |  |  |  | 3904 | [11 empty] | 0.4 | 7.92 | 4960 | 359 | 406.4 | 286.271 | 0.8 | 54.7827016 | -117.6397 | 714.751 | 931.621 | Ball V 10 | 88.495 | Ball V 12 | Bend 23-right (23.0 D)
4390 | Joint |  |  | 5955.902 | 15.423 | 5.923 | 15.423 | Longseam | 01:23 | [16 empty] | 0.3 | 6.35 | 4960 | 359 | 406.4 | 294.734 | 0.8 | 54.78272306 | -117.6397 | 714.733 | 937.545 | Ball V 10 | 82.572 | Ball V 12
4390 | Wall Thickness Down | 41 |  | 5955.902 | 15.423 | 0 | 15.423 | Longseam | 01:23 | [16 empty] | 0.3 | 6.35 | 4960 | 359 | 406.4 | 294.734 | 0.8 | 54.78272306 | -117.6397 | 714.733 | 937.545 | Ball V 10 | 82.572 | Ball V 12 | From 7.920 to 6.350mm
4390 | Metal Loss | 4205 |  | 5957.007 | 15.423 | 1.105 | 14.318 | Longseam | 01:23 | 05:36 | Int | Pitting |  | 13 | 14 |  |  | 20 | 8 | 13320 | 2.69 | 10656 | 0.465 | 13309 | 2.68 | 0.3 | 6.35 | 4960 | 359 | 406.4 | 294.734 | 0.8 | 54.78273212 | -117.6397 | 714.73 | 937.545 | Ball V 10 | 82.572 | Ball V 12
4390 | Metal Loss | 4206 |  | 5957.424 | 15.423 | 1.522 | 13.901 | Longseam | 01:23 | 05:45 | Int | Pinhole |  | 8 | 9 |  |  | 17 | 10 | 13357 | 2.69 | 10686 | 0.464 | 13354 | 2.69 | 0.3 | 6.35 | 4960 | 359 | 406.4 | 294.734 | 0.8 | 54.78273554 | -117.6397 | 714.73 | 937.545 | Ball V 10 | 82.572 | Ball V 12
4390 | Metal Loss | 4207 |  | 5957.501 | 15.423 | 1.6 | 13.824 | Longseam | 01:23 | 06:38 | Int | Pinhole |  | 7 | 8 |  |  | 24 | 10 | 13350 | 2.69 | 10680 | 0.464 | 13345 | 2.69 | 0.3 | 6.35 | 4960 | 359 | 406.4 | 294.734 | 0.8 | 54.78273618 | -117.6397 | 714.73 | 937.545 | Ball V 10 | 82.572 | Ball V 12
4390 | Metal Loss | 4208 |  | 5958.425 | 15.423 | 2.523 | 12.9 | Longseam | 01:23 | 05:34 | Int | Pinhole |  | 7 | 9 |  |  | 15 | 10 | 13361 | 2.69 | 10689 | 0.464 | 13358 | 2.69 | 0.2 | 6.35 | 4960 | 359 | 406.4 | 294.734 | 0.8 | 54.78274375 | -117.6397 | 714.729 | 937.545 | Ball V 10 | 82.572 | Ball V 12
4390 | Metal Loss | 4209 |  | 5959.434 | 15.423 | 3.532 | 11.891 | Longseam | 01:23 | 05:44 | Int | Pinhole |  | 7 | 9 |  |  | 12 | 10 | 13365 | 2.69 | 10692 | 0.464 | 13363 | 2.69 | 0.1 | 6.35 | 4960 | 359 | 406.4 | 294.734 | 0.8 | 54.78275203 | -117.6397 | 714.728 | 937.545 | Ball V 10 | 82.572 | Ball V 12
4390 | Metal Loss | 4210 |  | 5960.208 | 15.423 | 4.306 | 11.117 | Longseam | 01:23 | 05:45 | Int | Pinhole |  | 7 | 8 |  |  | 10 | 10 | 13366 | 2.69 | 10693 | 0.464 | 13365 | 2.69 | 0.2 | 6.35 | 4960 | 359 | 406.4 | 294.734 | 0.8 | 54.78275838 | -117.6397 | 714.728 | 937.545 | Ball V 10 | 82.572 | Ball V 12
4390 | Metal Loss | 4211 |  | 5960.357 | 15.423 | 4.456 | 10.968 | Longseam | 01:23 | 05:36 | Int | Pinhole |  | 7 | 9 |  |  | 10 | 10 | 13366 | 2.69 | 10693 | 0.464 | 13365 | 2.69 | 0.2 | 6.35 | 4960 | 359 | 406.4 | 294.734 | 0.8 | 54.78275961 | -117.6397 | 714.728 | 937.545 | Ball V 10 | 82.572 | Ball V 12
4390 | Metal Loss | 4212 |  | 5961.215 | 15.423 | 5.313 | 10.11 | Longseam | 01:23 | 05:53 | Int | Pinhole |  | 7 | 8 |  |  | 13 | 10 | 13364 | 2.69 | 10691 | 0.464 | 13362 | 2.69 | 0.3 | 6.35 | 4960 | 359 | 406.4 | 294.734 | 0.8 | 54.78276665 | -117.6397 | 714.727 | 937.545 | Ball V 10 | 82.572 | Ball V 12
4390 | Metal Loss | 4213 |  | 5961.251 | 15.423 | 5.349 | 10.074 | Longseam | 01:23 | 05:48 | Int | Pinhole |  | 7 | 9 |  |  | 13 | 10 | 13364 | 2.69 | 10691 | 0.464 | 13362 | 2.69 | 0.3 | 6.35 | 4960 | 359 | 406.4 | 294.734 | 0.8 | 54.78276694 | -117.6397 | 714.727 | 937.545 | Ball V 10 | 82.572 | Ball V 12
4390 | Metal Loss | 4214 |  | 5961.375 | 15.423 | 5.473 | 9.95 | Longseam | 01:23 | 05:47 | Int | Pinhole |  | 7 | 9 |  |  | 10 | 10 | 13365 | 2.69 | 10692 | 0.464 | 13364 | 2.69 | 0.3 | 6.35 | 4960 | 359 | 406.4 | 294.734 | 0.8 | 54.78276796 | -117.6397 | 714.727 | 937.545 | Ball V 10 | 82.572 | Ball V 12
4390 | Metal Loss | 4215 |  | 5961.582 | 15.423 | 5.68 | 9.743 | Longseam | 01:23 | 05:45 | Int | Pinhole |  | 7 | 9 |  |  | 11 | 10 | 13366 | 2.69 | 10693 | 0.464 | 13364 | 2.69 | 0.2 | 6.35 | 4960 | 359 | 406.4 | 294.734 | 0.8 | 54.78276966 | -117.6398 | 714.726 | 937.545 | Ball V 10 | 82.572 | Ball V 12
4390 | Metal Loss | 4216 |  | 5961.748 | 15.423 | 5.846 | 9.578 | Longseam | 01:23 | 06:05 | Int | Pinhole |  | 7 | 8 |  |  | 14 | 10 | 13363 | 2.69 | 10690 | 0.464 | 13360 | 2.69 | 0.2 | 6.35 | 4960 | 359 | 406.4 | 294.734 | 0.8 | 54.78277102 | -117.6398 | 714.726 | 937.545 | Ball V 10 | 82.572 | Ball V 12
4390 | Metal Loss | 4217 |  | 5961.859 | 15.423 | 5.958 | 9.466 | Longseam | 01:23 | 06:02 | Int | Pinhole |  | 7 | 9 |  |  | 11 | 10 | 13365 | 2.69 | 10692 | 0.464 | 13363 | 2.69 | 0.3 | 6.35 | 4960 | 359 | 406.4 | 294.734 | 0.8 | 54.78277194 | -117.6398 | 714.726 | 937.545 | Ball V 10 | 82.572 | Ball V 12
4390 | Metal Loss | 4218 |  | 5964.245 | 15.423 | 8.343 | 7.08 | Longseam | 01:23 | 05:55 | Int | Pinhole |  | 7 | 9 |  |  | 13 | 10 | 13364 | 2.69 | 10691 | 0.464 | 13362 | 2.69 | 0.1 | 6.35 | 4960 | 359 | 406.4 | 294.734 | 0.8 | 54.78279154 | -117.6398 | 714.723 | 937.545 | Ball V 10 | 82.572 | Ball V 12
4390 | Metal Loss | 4219 |  | 5964.696 | 15.423 | 8.794 | 6.63 | Longseam | 01:23 | 07:40 | Int | Circumferential Slotting |  | 7 | 11 |  |  | 13 | 8 | 13363 | 2.69 | 10690 | 0.464 | 13361 | 2.69 | 0.2 | 6.35 | 4960 | 359 | 406.4 | 294.734 | 0.8 | 54.78279524 | -117.6398 | 714.723 | 937.545 | Ball V 10 | 82.572 | Ball V 12
4390 | Metal Loss | 4220 |  | 5965.164 | 15.423 | 9.262 | 6.161 | Longseam | 01:23 | 06:23 | Int | Pinhole |  | 7 | 8 |  |  | 14 | 10 | 13362 | 2.69 | 10690 | 0.464 | 13360 | 2.69 | 0.1 | 6.35 | 4960 | 359 | 406.4 | 294.734 | 0.8 | 54.78279909 | -117.6398 | 714.722 | 937.545 | Ball V 10 | 82.572 | Ball V 12
4390 | Metal Loss | 4221 |  | 5965.896 | 15.423 | 9.994 | 5.429 | Longseam | 01:23 | 05:25 | Int | Pinhole |  | 7 | 9 |  |  | 16 | 10 | 13360 | 2.69 | 10688 | 0.464 | 13358 | 2.69 | 0.1 | 6.35 | 4960 | 359 | 406.4 | 294.734 | 0.8 | 54.78280511 | -117.6398 | 714.722 | 937.545 | Ball V 10 | 82.572 | Ball V 12
4390 | Metal Loss | 4222 |  | 5966.076 | 15.423 | 10.174 | 5.249 | Longseam | 01:23 | 05:20 | Int | Pinhole |  | 7 | 9 |  |  | 12 | 10 | 13364 | 2.69 | 10691 | 0.464 | 13363 | 2.69 | 0.2 | 6.35 | 4960 | 359 | 406.4 | 294.734 | 0.8 | 54.78280658 | -117.6398 | 714.721 | 937.545 | Ball V 10 | 82.572 | Ball V 12
4390 | Metal Loss | 4223 |  | 5966.686 | 15.423 | 10.784 | 4.639 | Longseam | 01:23 | 05:42 | Int | Pitting |  | 12 | 14 |  |  | 28 | 8 | 13304 | 2.68 | 10643 | 0.466 | 13287 | 2.68 | 0.2 | 6.35 | 4960 | 359 | 406.4 | 294.734 | 0.8 | 54.7828116 | -117.6398 | 714.721 | 937.545 | Ball V 10 | 82.572 | Ball V 12
4390 | Metal Loss | 4224 |  | 5968.114 | 15.423 | 12.212 | 3.211 | Longseam | 01:23 | 05:17 | Int | Pinhole |  | 8 | 10 |  |  | 21 | 10 | 13353 | 2.69 | 10682 | 0.464 | 13349 | 2.69 | 0.2 | 6.35 | 4960 | 359 | 406.4 | 294.734 | 0.8 | 54.78282334 | -117.6398 | 714.722 | 937.545 | Ball V 10 | 82.572 | Ball V 12
4400 | Joint |  |  | 5971.325 | 13.573 | 15.423 | 13.573 | Longseam | 12:01 | [16 empty] | 0.1 | 6.35 | 4960 | 359 | 406.4 | 296.144 | 0.8 | 54.78284976 | -117.6398 | 714.733 | 952.968 | Ball V 10 | 67.149 | Ball V 12
4400 | Metal Loss | 4225 |  | 5973.32 | 13.573 | 1.995 | 11.578 | Longseam | 12:01 | 07:22 | Int | Circumferential Slotting |  | 10 | 11 |  |  | 14 | 8 | 13353 | 2.69 | 10682 | 0.464 | 13349 | 2.69 | 0.2 | 6.35 | 4960 | 359 | 406.4 | 296.144 | 0.8 | 54.78286618 | -117.6398 | 714.737 | 952.968 | Ball V 10 | 67.149 | Ball V 12
4400 | Metal Loss | 4226 |  | 5973.417 | 13.573 | 2.091 | 11.482 | Longseam | 12:01 | 07:24 | Int | Pinhole |  | 7 | 9 |  |  | 10 | 10 | 13366 | 2.69 | 10693 | 0.464 | 13365 | 2.69 | 0.2 | 6.35 | 4960 | 359 | 406.4 | 296.144 | 0.8 | 54.78286698 | -117.6398 | 714.737 | 952.968 | Ball V 10 | 67.149 | Ball V 12
4400 | Metal Loss | 4227 |  | 5973.915 | 13.573 | 2.59 | 10.984 | Longseam | 12:01 | 04:27 | Int | Circumferential Slotting |  | 9 | 10 |  |  | 18 | 8 | 13350 | 2.69 | 10680 | 0.464 | 13345 | 2.69 | 0.2 | 6.35 | 4960 | 359 | 406.4 | 296.144 | 0.8 | 54.78287108 | -117.6398 | 714.738 | 952.968 | Ball V 10 | 67.149 | Ball V 12
4400 | Metal Loss | 4228 |  | 5974.002 | 13.573 | 2.677 | 10.896 | Longseam | 12:01 | 08:52 | Int | Pitting |  | 13 | 12 |  |  | 9 | 8 | 13353 | 2.69 | 10682 | 0.464 | 13349 | 2.69 | 0.2 | 6.35 | 4960 | 359 | 406.4 | 296.144 | 0.8 | 54.7828718 | -117.6398 | 714.739 | 952.968 | Ball V 10 | 67.149 | Ball V 12
4400 | Metal Loss | 4229 |  | 5974.949 | 13.573 | 3.624 | 9.95 | Longseam | 12:01 | 07:40 | Int | Pinhole |  | 7 | 9 |  |  | 10 | 10 | 13366 | 2.69 | 10693 | 0.464 | 13365 | 2.69 | 0.1 | 6.35 | 4960 | 359 | 406.4 | 296.144 | 0.8 | 54.7828796 | -117.6398 | 714.742 | 952.968 | Ball V 10 | 67.149 | Ball V 12
4400 | Metal Loss | 4230 |  | 5976.872 | 13.573 | 5.547 | 8.026 | Longseam | 12:01 | 07:13 | Int | Pinhole |  | 7 | 9 |  |  | 11 | 10 | 13364 | 2.69 | 10691 | 0.464 | 13362 | 2.69 | 0.2 | 6.35 | 4960 | 359 | 406.4 | 296.144 | 0.8 | 54.78289545 | -117.6398 | 714.751 | 952.968 | Ball V 10 | 67.149 | Ball V 12
4400 | Metal Loss | 4231 |  | 5977.594 | 13.573 | 6.269 | 7.305 | Longseam | 12:01 | 06:05 | Int | Pinhole |  | 7 | 9 |  |  | 10 | 10 | 13366 | 2.69 | 10693 | 0.464 | 13365 | 2.69 | 0.2 | 6.35 | 4960 | 359 | 406.4 | 296.144 | 0.8 | 54.78290139 | -117.6398 | 714.755 | 952.968 | Ball V 10 | 67.149 | Ball V 12
4400 | Metal Loss | 4232 |  | 5977.853 | 13.573 | 6.528 | 7.046 | Longseam | 12:01 | 06:06 | Int | Pinhole |  | 7 | 9 |  |  | 11 | 10 | 13365 | 2.69 | 10692 | 0.464 | 13364 | 2.69 | 0.2 | 6.35 | 4960 | 359 | 406.4 | 296.144 | 0.8 | 54.78290352 | -117.6399 | 714.756 | 952.968 | Ball V 10 | 67.149 | Ball V 12
4400 | Metal Loss | 4233 |  | 5978.897 | 13.573 | 7.571 | 6.002 | Longseam | 12:01 | 05:54 | Int | Pinhole |  | 7 | 9 |  |  | 16 | 10 | 13360 | 2.69 | 10688 | 0.464 | 13358 | 2.69 | 0.2 | 6.35 | 4960 | 359 | 406.4 | 296.144 | 0.8 | 54.78291212 | -117.6399 | 714.763 | 952.968 | Ball V 10 | 67.149 | Ball V 12
4400 | Metal Loss | 4234 |  | 5980.929 | 13.573 | 9.604 | 3.97 | Longseam | 12:01 | 06:53 | Int | Pinhole |  | 7 | 9 |  |  | 11 | 10 | 13365 | 2.69 | 10692 | 0.464 | 13364 | 2.69 | 0.1 | 6.35 | 4960 | 359 | 406.4 | 296.144 | 0.8 | 54.78292886 | -117.6399 | 714.778 | 952.968 | Ball V 10 | 67.149 | Ball V 12
4400 | Metal Loss | 4235 |  | 5981.573 | 13.573 | 10.248 | 3.325 | Longseam | 12:01 | 06:44 | Int | Pinhole |  | 8 | 9 |  |  | 19 | 10 | 13355 | 2.69 | 10684 | 0.464 | 13352 | 2.69 | 0.1 | 6.35 | 4960 | 359 | 406.4 | 296.144 | 0.8 | 54.78293417 | -117.6399 | 714.783 | 952.968 | Ball V 10 | 67.149 | Ball V 12
4400 | Metal Loss | 4236 |  | 5982.538 | 13.573 | 11.213 | 2.36 | Longseam | 12:01 | 06:23 | Int | Pinhole |  | 7 | 9 |  |  | 12 | 10 | 13364 | 2.69 | 10691 | 0.464 | 13363 | 2.69 | 0.2 | 6.35 | 4960 | 359 | 406.4 | 296.144 | 0.8 | 54.78294212 | -117.6399 | 714.791 | 952.968 | Ball V 10 | 67.149 | Ball V 12
4400 | Metal Loss | 4237 |  | 5984.724 | 13.573 | 13.399 | 0.174 | Longseam | 12:01 | 05:50 | Int | Pinhole |  | 7 | 8 |  |  | 15 | 10 | 13362 | 2.69 | 10690 | 0.464 | 13359 | 2.69 | 0.1 | 6.35 | 4960 | 359 | 406.4 | 296.144 | 0.8 | 54.78296013 | -117.6399 | 714.807 | 952.968 | Ball V 10 | 67.149 | Ball V 12
4410 | Joint |  |  | 5984.898 | 18.047 | 13.573 | 18.047 | Longseam | 02:15 | [16 empty] | 0.1 | 6.35 | 4960 | 359 | 406.4 | 282.98 | 0.8 | 54.78296156 | -117.6399 | 714.808 | 966.541 | Ball V 10 | 53.575 | Ball V 12
4410 | Metal Loss | 4238 |  | 5985.384 | 18.047 | 0.486 | 17.561 | Longseam | 02:15 | 06:16 | Int | Pinhole |  | 7 | 8 |  |  | 11 | 10 | 13365 | 2.69 | 10692 | 0.464 | 13364 | 2.69 | 0.1 | 6.35 | 4960 | 359 | 406.4 | 282.98 | 0.8 | 54.78296556 | -117.6399 | 714.811 | 966.541 | Ball V 10 | 53.575 | Ball V 12
4410 | Metal Loss | 4239 |  | 5985.506 | 18.047 | 0.608 | 17.439 | Longseam | 02:15 | 06:06 | Int | Pinhole |  | 7 | 9 |  |  | 11 | 10 | 13365 | 2.69 | 10692 | 0.464 | 13364 | 2.69 | 0.1 | 6.35 | 4960 | 359 | 406.4 | 282.98 | 0.8 | 54.78296657 | -117.6398989 | 714.812 | 966.541 | Ball V 10 | 53.575 | Ball V 12
4410 | Metal Loss | 4240 |  | 5986.356 | 18.047 | 1.458 | 16.589 | Longseam | 02:15 | 06:10 | Int | Pinhole |  | 7 | 8 |  |  | 9 | 10 | 13367 | 2.69 | 10694 | 0.464 | 13366 | 2.69 | 0.3 | 6.35 | 4960 | 359 | 406.4 | 282.98 | 0.8 | 54.78297359 | -117.6399 | 714.82 | 966.541 | Ball V 10 | 53.575 | Ball V 12
4410 | Metal Loss | 4241 |  | 5998.988 | 18.047 | 14.089 | 3.957 | Longseam | 02:15 | 05:56 | Int | Pinhole |  | 7 | 9 |  |  | 10 | 10 | 13366 | 2.69 | 10693 | 0.464 | 13364 | 2.69 | 0.2 | 6.35 | 4960 | 359 | 406.4 | 282.98 | 0.8 | 54.78307785 | -117.64 | 714.75 | 966.541 | Ball V 10 | 53.575 | Ball V 12
4410 | Metal Loss | 4242 |  | 5999.523 | 18.047 | 14.624 | 3.422 | Longseam | 02:15 | 05:44 | Int | Pinhole |  | 7 | 9 |  |  | 12 | 10 | 13365 | 2.69 | 10692 | 0.464 | 13363 | 2.69 | 0.2 | 6.35 | 4960 | 359 | 406.4 | 282.98 | 0.8 | 54.78308226 | -117.64 | 714.739 | 966.541 | Ball V 10 | 53.575 | Ball V 12
4410 | Metal Loss | 4243 |  | 6000.148 | 18.047 | 15.25 | 2.797 | Longseam | 02:15 | 05:40 | Int | Pinhole |  | 7 | 9 |  |  | 12 | 10 | 13364 | 2.69 | 10691 | 0.464 | 13363 | 2.69 | 0 | 6.35 | 4960 | 359 | 406.4 | 282.98 | 0.8 | 54.78308741 | -117.64 | 714.724 | 966.541 | Ball V 10 | 53.575 | Ball V 12
4410 | Metal Loss | 4244 |  | 6000.986 | 18.047 | 16.088 | 1.959 | Longseam | 02:15 | 05:41 | Int | Pinhole |  | 7 | 10 |  |  | 11 | 10 | 13365 | 2.69 | 10692 | 0.464 | 13364 | 2.69 | 0.2 | 6.35 | 4960 | 359 | 406.4 | 282.98 | 0.8 | 54.78309431 | -117.64 | 714.702 | 966.541 | Ball V 10 | 53.575 | Ball V 12
4410 | Metal Loss | 4245 |  | 6001.802 | 18.047 | 16.904 | 1.143 | Longseam | 02:15 | 05:39 | Int | Circumferential Slotting |  | 8 | 12 |  |  | 12 | 8 | 13361 | 2.69 | 10689 | 0.464 | 13359 | 2.69 | 0.2 | 6.35 | 4960 | 359 | 406.4 | 282.98 | 0.8 | 54.78310102 | -117.64 | 714.681 | 966.541 | Ball V 10 | 53.575 | Ball V 12
4410 | Metal Loss | 4246 |  | 6002.184 | 18.047 | 17.286 | 0.761 | Longseam | 02:15 | 05:37 | Int | Pinhole |  | 7 | 9 |  |  | 12 | 10 | 13364 | 2.69 | 10691 | 0.464 | 13362 | 2.69 | 0.1 | 6.35 | 4960 | 359 | 406.4 | 282.98 | 0.8 | 54.78310416 | -117.64 | 714.67 | 966.541 | Ball V 10 | 53.575 | Ball V 12
4410 | Metal Loss | 4247 |  | 6002.438 | 18.047 | 17.539 | 0.507 | Longseam | 02:15 | 05:59 | Int | Pinhole |  | 9 | 9 |  |  | 15 | 10 | 13356 | 2.69 | 10685 | 0.464 | 13353 | 2.69 | 0 | 6.35 | 4960 | 359 | 406.4 | 282.98 | 0.8 | 54.78310625 | -117.64 | 714.663 | 966.541 | Ball V 10 | 53.575 | Ball V 12
4420 | Joint |  |  | 6002.945 | 7.953 | 18.047 | 7.953 | Longseam | 11:54 | [16 empty] | 0.1 | 7.92 | 4960 | 359 | 406.4 | 350.682 | 0.8 | 54.78311043 | -117.64 | 714.647 | 984.588 | Ball V 10 | 35.529 | Ball V 12
4420 | Wall Thickness Up | 40 |  | 6002.945 | 7.953 | 0 | 7.953 | Longseam | 11:54 | [16 empty] | 0.1 | 7.92 | 4960 | 359 | 406.4 | 350.682 | 0.8 | 54.78311043 | -117.64 | 714.647 | 984.588 | Ball V 10 | 35.529 | Ball V 12 | From 6.350 to 7.920mm
4420 | Bend | 70 |  | 6007.087 | 7.953 | 4.141 | 3.811 | Longseam | 11:54 |  |  |  |  | 5762 | [11 empty] | 0.2 | 7.92 | 4960 | 359 | 406.4 | 350.682 | 0.8 | 54.78314197 | -117.640039 | 714.509 | 984.588 | Ball V 10 | 35.529 | Ball V 12 | Bend 45-left (18.0 D)
4420 | Anchor | 58 |  | 6010.335 | 7.953 | 7.39 | 0.563 | Longseam | 11:54 |  |  |  |  | 462 | 1237 | [10 empty] | 0.2 | 7.92 | 4960 | 359 | 406.4 | 350.682 | 0.8 | 54.78315702 | -117.6401 | 714.418 | 984.588 | Ball V 10 | 35.529 | Ball V 12
4430 | Joint |  |  | 6010.898 | 14.144 | 7.953 | 14.144 | Longseam | 01:11 | [16 empty] | 0.2 | 6.35 | 4960 | 359 | 406.4 | 274.151 | 0.8 | 54.78315876 | -117.6401 | 714.407 | 992.541 | Ball V 10 | 27.576 | Ball V 12
4430 | Wall Thickness Down | 42 |  | 6010.898 | 14.144 | 0 | 14.144 | Longseam | 01:11 | [16 empty] | 0.2 | 6.35 | 4960 | 359 | 406.4 | 274.151 | 0.8 | 54.78315877 | -117.6401 | 714.407 | 992.541 | Ball V 10 | 27.576 | Ball V 12 | From 7.920 to 6.350mm
4430 | Metal Loss | 4248 | 239 | 6013.718 | 14.144 | 2.82 | 11.324 | Longseam | 01:11 | 05:49 | Int | Pinhole |  | 8 | 9 |  |  | 15 | 10 | 13358 | 2.69 | 10686 | 0.464 | 13355 | 2.69 | 0.2 | 6.35 | 4960 | 359 | 406.4 | 274.151 | 0.8 | 54.78316731 | -117.6401 | 714.369 | 992.541 | Ball V 10 | 27.576 | Ball V 12
4430 | Cluster | 239 | 239 | 6013.723 | 14.144 | 2.825 | 11.319 | Longseam | 01:11 | 05:49 | Int |  |  | 19 | 9 |  |  | 15 |  | 13291 | 2.68 | 10633 | 0.466 | 13311 | 2.68 | 0.2 | 6.35 | 4960 | 359 | 406.4 | 274.151 | 0.8 | 54.78316732 | -117.6401 | 714.369 | 992.541 | Ball V 10 | 27.576 | Ball V 12
4430 | Metal Loss | 4249 | 239 | 6013.729 | 14.144 | 2.831 | 11.313 | Longseam | 01:11 | 05:49 | Int | Pinhole |  | 7 | 9 |  |  | 10 | 10 | 13366 | 2.69 | 10693 | 0.464 | 13365 | 2.69 | 0.2 | 6.35 | 4960 | 359 | 406.4 | 274.151 | 0.8 | 54.78316734 | -117.6401 | 714.369 | 992.541 | Ball V 10 | 27.576 | Ball V 12
4430 | Metal Loss | 4250 |  | 6023.559 | 14.144 | 12.661 | 1.483 | Longseam | 01:11 | 08:04 | Int | Pitting |  | 12 | 12 |  |  | 9 | 8 | 13356 | 2.69 | 10685 | 0.464 | 13352 | 2.69 | 0.1 | 6.35 | 4960 | 359 | 406.4 | 274.151 | 0.8 | 54.7831966 | -117.6403 | 714.329 | 992.541 | Ball V 10 | 27.576 | Ball V 12
4440 | Joint |  |  | 6025.042 | 6.011 | 14.144 | 6.011 | Longseam | 02:36 | [16 empty] | 0.1 | 7.92 | 4960 | 359 | 406.4 | 351.51 | 0.8 | 54.78320095 | -117.6403 | 714.342 | 1006.685 | Ball V 10 | 13.432 | Ball V 12
4440 | Wall Thickness Up | 41 |  | 6025.042 | 6.011 | 0 | 6.011 | Longseam | 02:36 | [16 empty] | 0.1 | 7.92 | 4960 | 359 | 406.4 | 351.51 | 0.8 | 54.78320095 | -117.6403 | 714.342 | 1006.685 | Ball V 10 | 13.432 | Ball V 12 | From 6.350 to 7.920mm
4440 | Bend | 71 |  | 6028.217 | 6.011 | 3.175 | 2.836 | Longseam | 02:36 |  |  |  |  | 3808 | [11 empty] | 0.2 | 7.92 | 4960 | 359 | 406.4 | 351.51 | 0.8 | 54.78321031 | -117.6403 | 714.61 | 1006.685 | Ball V 10 | 13.432 | Ball V 12 | Bend 27-up (19.9 D)
4440 | Anchor | 59 |  | 6030.473 | 6.011 | 5.431 | 0.58 | Longseam | 02:36 |  |  |  |  | 420 | 1237 | [10 empty] | 0.2 | 7.92 | 4960 | 359 | 406.4 | 351.51 | 0.8 | 54.7832163 | -117.6404 | 715.507 | 1006.685 | Ball V 10 | 13.432 | Ball V 12
4450 | Joint |  |  | 6031.053 | 0.98 | 6.011 | 0.98 | Longseam | 11:14 | [16 empty] | 0.3 | 7.92 | 4960 | 359 | 406.4 | 355.455 | 0.8 | 54.78321772 | -117.6404 | 715.802 | 1012.696 | Ball V 10 | 7.421 | Ball V 12
4460 | Joint |  |  | 6032.033 | 5.73 | 0.98 | 5.73 | Longseam | 08:41 | [16 empty] | 0.4 | 7.92 | 4960 | 359 | 406.4 | 301.293 | 0.8 | 54.78322016 | -117.6404 | 716.301 | 1013.676 | Ball V 10 | 6.441 | Ball V 12
4460 | Bend | 72 |  | 6034.862 | 5.73 | 2.829 | 2.901 | Longseam | 08:41 |  |  |  |  | 3710 | [11 empty] | 0.4 | 7.92 | 4960 | 359 | 406.4 | 301.293 | 0.8 | 54.78322736 | -117.6404 | 717.6 | 1013.676 | Ball V 10 | 6.441 | Ball V 12 | Bend 27-down (19.4 D)
4460 | Anchor | 60 |  | 6037.233 | 5.73 | 5.2 | 0.53 | Longseam | 08:41 |  |  |  |  | 812 | 1237 | [10 empty] | 0.3 | 7.92 | 4960 | 359 | 406.4 | 301.293 | 0.8 | 54.78323417 | -117.6405 | 717.97 | 1013.676 | Ball V 10 | 6.441 | Ball V 12 | Pipe Stand
4460 | Tap | 24 |  | 6037.292 | 5.73 | 5.26 | 0.471 | Longseam | 08:41 | 12:00 | [15 empty] | 0.4 | 7.92 | 4960 | 359 | 406.4 | 301.293 | 0.8 | 54.78323435 | -117.6405 | 717.971 | 1013.676 | Ball V 10 | 6.441 | Ball V 12
4470 | Joint |  |  | 6037.763 | 1.387 | 5.73 | 1.387 | [18 empty] | 0.4 | 7.92 | 4960 | 359 | 406.4 | 356.088 | 0.8 | 54.78323574 | -117.6405 | 717.977 | 1019.406 | Ball V 10 | 0.711 | Ball V 12
4470 | Flange | 29 |  | 6037.974 | 1.387 | 0.211 | 1.176 | [18 empty] | 0.3 | 7.92 | 4960 | 359 | 406.4 | 356.088 | 0.8 | 54.78323636 | -117.6405 | 717.979 | 1019.406 | Ball V 10 | 0.711 | Ball V 12
4470 | Ball Valve | 12 |  | 6038.474 | 1.387 | 0.711 | 0.676 | [18 empty] | 0.5 | 7.92 | 4960 | 359 | 406.4 | 356.088 | 0.8 | 54.78323783 | -117.6405 | 717.98 | 1019.406 | Ball V 10 | 0.711 | Ball V 14 | Most U/S Valve @ Riser 6 @ 8-7-67-24W5 AGM 070
4470 | Flange | 30 |  | 6038.988 | 1.387 | 1.225 | 0.162 | [18 empty] | 0.6 | 7.92 | 4960 | 359 | 406.4 | 356.088 | 0.8 | 54.78323933 | -117.6405 | 717.98 | 1019.406 | Ball V 12 | 0.711 | Ball V 14
4480 | Joint |  |  | 6039.15 | 0.644 | 1.387 | 0.644 | [18 empty] | 0.8 | 9.53 | 4960 | 359 | 406.4 | 304.007 | 0.8 | 54.78323982 | -117.6405 | 717.98 | 0.676 | Ball V 12 | 821.939 | Ball V 14
4480 | Wall Thickness Up | 42 |  | 6039.15 | 0.644 | 0 | 0.644 | [18 empty] | 0.8 | 9.53 | 4960 | 359 | 406.4 | 304.007 | 0.8 | 54.78323982 | -117.6405 | 717.98 | 0.676 | Ball V 12 | 821.939 | Ball V 14 | From 7.920 to 9.530mm
4490 | Joint |  |  | 6039.794 | 0.373 | 0.644 | 0.373 | [18 empty] | 0.6 | 9.53 | 4960 | 359 | 406.4 | 337.567 | 0.8 | 54.78324174 | -117.6405 | 717.979 | 1.32 | Ball V 12 | 821.295 | Ball V 14
4490 | Flange | 31 |  | 6039.99 | 0.373 | 0.196 | 0.177 | [18 empty] | 0.4 | 9.53 | 4960 | 359 | 406.4 | 337.567 | 0.8 | 54.78324233 | -117.6405 | 717.978 | 1.32 | Ball V 12 | 821.295 | Ball V 14
4500 | Joint |  |  | 6040.167 | 1.71 | 0.373 | 1.71 | [18 empty] | 0.5 | 9.53 | 4960 | 359 | 406.4 | 337.567 | 0.8 | 54.78324285 | -117.6405 | 717.978 | 1.694 | Ball V 12 | 820.922 | Ball V 14
4500 | Anchor | 61 |  | 6040.795 | 1.71 | 0.628 | 1.082 | [6 empty] | 826 | 1237 | [10 empty] | 0.8 | 9.53 | 4960 | 359 | 406.4 | 337.567 | 0.8 | 54.78324473 | -117.6405 | 717.98 | 1.694 | Ball V 12 | 820.922 | Ball V 14 | Pipe Stand
4500 | Tap | 25 |  | 6041.286 | 1.71 | 1.119 | 0.591 |  |  | 12:00 | [15 empty] | 0.7 | 9.53 | 4960 | 359 | 406.4 | 337.567 | 0.8 | 54.78324619 | -117.6405 | 717.979 | 1.694 | Ball V 12 | 820.922 | Ball V 14
4500 | Tap | 26 |  | 6041.288 | 1.71 | 1.121 | 0.589 |  |  | 06:00 | [15 empty] | 0.7 | 9.53 | 4960 | 359 | 406.4 | 337.567 | 0.8 | 54.78324619 | -117.6405 | 717.979 | 1.694 | Ball V 12 | 820.922 | Ball V 14
4510 | Joint |  |  | 6041.877 | 0.644 | 1.71 | 0.644 | [18 empty] | 0.7 | 9.53 | 4960 | 359 | 406.4 | 292.483 | 0.8 | 54.78324794 | -117.6405 | 717.978 | 3.404 | Ball V 12 | 819.212 | Ball V 14
4510 | T-Piece | 11 |  | 6042.181 | 0.644 | 0.304 | 0.34 |  |  | 03:00 | [15 empty] | 0.9 | 9.53 | 4960 | 359 | 406.4 | 292.483 | 0.8 | 54.78324886 | -117.6405 | 717.977 | 3.404 | Ball V 12 | 819.212 | Ball V 14
4520 | Joint |  |  | 6042.521 | 1.361 | 0.644 | 1.361 | [18 empty] | 0.5 | 7.92 | 4960 | 359 | 406.4 | 355.289 | 0.8 | 54.78324989 | -117.6405 | 717.977 | 4.047 | Ball V 12 | 818.568 | Ball V 14
4520 | Wall Thickness Down | 43 |  | 6042.521 | 1.361 | 0 | 1.361 | [18 empty] | 0.5 | 7.92 | 4960 | 359 | 406.4 | 355.289 | 0.8 | 54.78324989 | -117.6405 | 717.977 | 4.047 | Ball V 12 | 818.568 | Ball V 14 | From 9.530 to 7.920mm
4520 | Flange | 32 |  | 6042.695 | 1.361 | 0.174 | 1.186 | [18 empty] | 0.7 | 7.92 | 4960 | 359 | 406.4 | 355.289 | 0.8 | 54.78325039 | -117.6405448 | 717.977 | 4.047 | Ball V 12 | 818.568 | Ball V 14
4520 | Ball Valve | 13 |  | 6043.199 | 1.361 | 0.678 | 0.682 | [18 empty] | 0.8 | 7.92 | 4960 | 359 | 406.4 | 355.289 | 0.8 | 54.78325187 | -117.6406 | 717.979 | 4.047 | Ball V 12 | 818.568 | Ball V 14
4520 | Flange | 33 |  | 6043.704 | 1.361 | 1.182 | 0.178 | [18 empty] | 0.9 | 7.92 | 4960 | 359 | 406.4 | 355.289 | 0.8 | 54.78325336 | -117.6406 | 717.981 | 4.047 | Ball V 12 | 818.568 | Ball V 14
4530 | Joint |  |  | 6043.882 | 5.767 | 1.361 | 5.767 | [18 empty] | 0.9 | 7.92 | 4960 | 359 | 406.4 | 266.019 | 0.8 | 54.78325389 | -117.6406 | 717.982 | 5.408 | Ball V 12 | 817.207 | Ball V 14
4530 | Tap | 27 |  | 6044.359 | 5.767 | 0.477 | 5.29 |  |  | 12:00 | [15 empty] | 0.9 | 7.92 | 4960 | 359 | 406.4 | 266.019 | 0.8 | 54.7832553 | -117.6406 | 717.983 | 5.408 | Ball V 12 | 817.207 | Ball V 14
4530 | Anchor | 62 |  | 6044.478 | 5.767 | 0.596 | 5.171 | [6 empty] | 806 | 1237 | [10 empty] | 0.8 | 7.92 | 4960 | 359 | 406.4 | 266.019 | 0.8 | 54.78325565 | -117.6406 | 717.982 | 5.408 | Ball V 12 | 817.207 | Ball V 14 | Pipe Stand
4530 | Bend | 73 |  | 6046.77 | 5.767 | 2.889 | 2.879 | [6 empty] | 3762 | [11 empty] | 0.8 | 7.92 | 4960 | 359 | 406.4 | 266.019 | 0.8 | 54.78326246 | -117.6406 | 717.802 | 5.408 | Ball V 12 | 817.207 | Ball V 14 | Bend 27-down (19.6 D)
4540 | Joint |  |  | 6049.649 | 1.001 | 5.767 | 1.001 | [18 empty] | 0.5 | 7.92 | 4960 | 359 | 406.4 | 352.415 | 0.8 | 54.78327034 | -117.6406 | 716.66 | 11.175 | Ball V 12 | 811.44 | Ball V 14
4550 | Joint |  |  | 6050.65 | 5.747 | 1.001 | 5.747 | [18 empty] | 0.4 | 7.92 | 4960 | 359 | 406.4 | 317.679 | 0.8 | 54.78327299 | -117.6407 | 716.162 | 12.177 | Ball V 12 | 810.439 | Ball V 14
4550 | Anchor | 63 |  | 6051.23 | 5.747 | 0.579 | 5.168 | [6 empty] | 434 | 1237 | [10 empty] | 0.1 | 7.92 | 4960 | 359 | 406.4 | 317.679 | 0.8 | 54.78327453 | -117.6407 | 715.875 | 12.177 | Ball V 12 | 810.439 | Ball V 14
4550 | Bend | 74 |  | 6053.587 | 5.747 | 2.936 | 2.811 | [6 empty] | 3796 | [11 empty] | 0.1 | 7.92 | 4960 | 359 | 406.4 | 317.679 | 0.8 | 54.78328107 | -117.6407 | 714.907 | 12.177 | Ball V 12 | 810.439 | Ball V 14 | Bend 27-up (19.8 D)
4560 | Joint |  |  | 6056.397 | 10.374 | 5.747 | 10.374 | [18 empty] | 0.3 | 6.35 | 4960 | 359 | 406.4 | 316.599 | 0.8 | 54.78328956 | -117.6407 | 714.656 | 17.924 | Ball V 12 | 804.692 | Ball V 14
4560 | Wall Thickness Down | 44 |  | 6056.397 | 10.374 | 0 | 10.374 | [18 empty] | 0.3 | 6.35 | 4960 | 359 | 406.4 | 316.599 | 0.8 | 54.78328956 | -117.6407 | 714.656 | 17.924 | Ball V 12 | 804.692 | Ball V 14 | From 7.920 to 6.350mm
4560 | Metal Loss | 4251 |  | 6056.73 | 10.374 | 0.332 | 10.041 |  |  | 05:45 | Int | Pinhole |  | 7 | 8 |  |  | 17 | 10 | 13360 | 2.69 | 10688 | 0.464 | 13358 | 2.69 | 0.4 | 6.35 | 4960 | 359 | 406.4 | 316.599 | 0.8 | 54.78329057 | -117.6407399 | 714.658 | 17.924 | Ball V 12 | 804.692 | Ball V 14
4560 | Metal Loss | 4252 | 240 | 6056.862 | 10.374 | 0.465 | 9.909 |  |  | 05:44 | Int | Circumferential Slotting |  | 9 | 11 |  |  | 17 | 8 | 13351 | 2.69 | 10681 | 0.464 | 13347 | 2.69 | 0.5 | 6.35 | 4960 | 359 | 406.4 | 316.599 | 0.8 | 54.78329096 | -117.6407 | 714.658 | 17.924 | Ball V 12 | 804.692 | Ball V 14
4560 | Cluster | 240 | 240 | 6056.873 | 10.374 | 0.476 | 9.898 |  |  | 05:44 | Int |  |  | 32 | 11 |  |  | 17 |  | 13138 | 2.65 | 10510 | 0.472 | 13241 | 2.67 | 0.5 | 6.35 | 4960 | 359 | 406.4 | 316.599 | 0.8 | 54.783291 | -117.640742 | 714.658 | 17.924 | Ball V 12 | 804.692 | Ball V 14
4560 | Metal Loss | 4253 | 240 | 6056.884 | 10.374 | 0.487 | 9.887 |  |  | 05:44 | Int | Pitting |  | 11 | 10 |  |  | 11 | 8 | 13353 | 2.69 | 10682 | 0.464 | 13349 | 2.69 | 0.5 | 6.35 | 4960 | 359 | 406.4 | 316.599 | 0.8 | 54.78329103 | -117.6407 | 714.658 | 17.924 | Ball V 12 | 804.692 | Ball V 14
4560 | Metal Loss | 4254 |  | 6059.977 | 10.374 | 3.58 | 6.794 |  |  | 05:43 | Int | Pinhole |  | 7 | 9 |  |  | 12 | 10 | 13364 | 2.69 | 10691 | 0.464 | 13363 | 2.69 | 0.1 | 6.35 | 4960 | 359 | 406.4 | 316.599 | 0.8 | 54.78330028 | -117.6407875 | 714.701 | 17.924 | Ball V 12 | 804.692 | Ball V 14
4560 | Metal Loss | 4255 |  | 6060.108 | 10.374 | 3.71 | 6.663 |  |  | 05:28 | Int | Pinhole |  | 7 | 9 |  |  | 11 | 10 | 13365 | 2.69 | 10692 | 0.464 | 13363 | 2.69 | 0.1 | 6.35 | 4960 | 359 | 406.4 | 316.599 | 0.8 | 54.78330067 | -117.6408 | 714.703 | 17.924 | Ball V 12 | 804.692 | Ball V 14
4570 | Joint |  |  | 6066.771 | 18.374 | 10.374 | 18.374 | Longseam | 01:27 | [16 empty] | 0.2 | 6.35 | 4960 | 359 | 406.4 | 266.907 | 0.8 | 54.78332076 | -117.6409 | 714.838 | 28.297 | Ball V 12 | 794.318 | Ball V 14
4570 | Metal Loss | 4256 |  | 6066.971 | 18.374 | 0.2 | 18.173 | Longseam | 01:27 | 06:18 | Int | Pinhole |  | 7 | 8 |  |  | 11 | 10 | 13366 | 2.69 | 10693 | 0.464 | 13364 | 2.69 | 0.1 | 6.35 | 4960 | 359 | 406.4 | 266.907 | 0.8 | 54.78332137 | -117.6409 | 714.843 | 28.297 | Ball V 12 | 794.318 | Ball V 14
4580 | Joint |  |  | 6085.145 | 6.151 | 18.374 | 6.151 | Longseam | 11:39 | [16 empty] | 0 | 7.92 | 4960 | 359 | 406.4 | 293.764 | 0.8 | 54.78337695 | -117.6412 | 715.088 | 46.671 | Ball V 12 | 775.944 | Ball V 14
4580 | Wall Thickness Up | 43 |  | 6085.145 | 6.151 | 0 | 6.151 | Longseam | 11:39 | [16 empty] | 0 | 7.92 | 4960 | 359 | 406.4 | 293.764 | 0.8 | 54.78337695 | -117.6412 | 715.088 | 46.671 | Ball V 12 | 775.944 | Ball V 14 | From 6.350 to 7.920mm
4580 | Bend | 75 |  | 6088.19 | 6.151 | 3.045 | 3.105 | Longseam | 11:39 |  |  |  |  | 4278 | [11 empty] | 0.3 | 7.92 | 4960 | 359 | 406.4 | 293.764 | 0.8 | 54.78338452 | -117.6412 | 715.147 | 46.671 | Ball V 12 | 775.944 | Ball V 14 | Bend 27-left (22.0 D)
4580 | Anchor | 64 |  | 6090.759 | 6.151 | 5.614 | 0.536 | Longseam | 11:39 |  |  |  |  | 474 | 1237 | [10 empty] | 0.2 | 7.92 | 4960 | 359 | 406.4 | 293.764 | 0.8 | 54.783383 | -117.6412 | 715.169 | 46.671 | Ball V 12 | 775.944 | Ball V 14
4590 | Joint |  |  | 6091.295 | 12.956 | 6.151 | 12.956 | Longseam | 09:53 | [16 empty] | 0.3 | 6.35 | 4960 | 359 | 406.4 | 298.88 | 0.8 | 54.78338193 | -117.6412 | 715.169 | 52.822 | Ball V 12 | 769.794 | Ball V 14
4590 | Wall Thickness Down | 45 |  | 6091.295 | 12.956 | 0 | 12.956 | Longseam | 09:53 | [16 empty] | 0.3 | 6.35 | 4960 | 359 | 406.4 | 298.88 | 0.8 | 54.78338193 | -117.6412 | 715.169 | 52.822 | Ball V 12 | 769.794 | Ball V 14 | From 7.920 to 6.350mm
4600 | Joint |  |  | 6104.251 | 12.171 | 12.956 | 12.171 | Longseam | 02:35 | [16 empty] | 0.3 | 6.35 | 4960 | 359 | 406.4 | 281.186 | 0.8 | 54.78335661 | -117.6414452 | 715.217 | 65.777 | Ball V 12 | 756.838 | Ball V 14
4610 | Joint |  |  | 6116.422 | 6.489 | 12.171 | 6.489 | Longseam | 11:53 | [16 empty] | 0.1 | 7.92 | 4960 | 359 | 406.4 | 263.862 | 0.8 | 54.78333306 | -117.6416 | 715.285 | 77.949 | Ball V 12 | 744.667 | Ball V 14
4610 | Wall Thickness Up | 44 |  | 6116.422 | 6.489 | 0 | 6.489 | Longseam | 11:53 | [16 empty] | 0.1 | 7.92 | 4960 | 359 | 406.4 | 263.862 | 0.8 | 54.78333306 | -117.6416 | 715.285 | 77.949 | Ball V 12 | 744.667 | Ball V 14 | From 6.350 to 7.920mm
4610 | Anchor | 65 |  | 6117.265 | 6.489 | 0.843 | 5.646 | Longseam | 11:53 |  |  |  |  | 470 | 1237 | [10 empty] | 0.2 | 7.92 | 4960 | 359 | 406.4 | 263.862 | 0.8 | 54.78333143 | -117.6416 | 715.297 | 77.949 | Ball V 12 | 744.667 | Ball V 14
4610 | Bend | 76 |  | 6119.796 | 6.489 | 3.374 | 3.115 | Longseam | 11:53 |  |  |  |  | 4200 | [11 empty] | 0.3 | 7.92 | 4960 | 359 | 406.4 | 263.862 | 0.8 | 54.78332913 | -117.6417 | 715.326 | 77.949 | Ball V 12 | 744.667 | Ball V 14 | Bend 30-right (19.7 D)
4620 | Wall Thickness Down | 46 |  | 6122.911 | 18.331 | 0 | 18.331 | Longseam | 03:19 | [16 empty] | 0.4 | 6.35 | 4960 | 359 | 406.4 | 267.159 | 0.8 | 54.78333613 | -117.6417 | 715.319 | 84.438 | Ball V 12 | 738.178 | Ball V 14 | From 7.920 to 6.350mm
4620 | Joint |  |  | 6122.911 | 18.331 | 6.489 | 18.331 | Longseam | 03:19 | [16 empty] | 0.4 | 6.35 | 4960 | 359 | 406.4 | 267.159 | 0.8 | 54.78333613 | -117.6417 | 715.319 | 84.438 | Ball V 12 | 738.178 | Ball V 14
4620 | Metal Loss | 4257 |  | 6130.852 | 18.331 | 7.941 | 10.39 | Longseam | 03:19 | 04:29 | Int | Pitting |  | 11 | 14 |  |  | 10 | 8 | 13357 | 2.69 | 10686 | 0.464 | 13353 | 2.69 | 0.2 | 6.35 | 4960 | 359 | 406.4 | 267.159 | 0.8 | 54.78336166 | -117.6418 | 715.278 | 84.438 | Ball V 12 | 738.178 | Ball V 14
4630 | Joint |  |  | 6141.242 | 18.351 | 18.331 | 18.351 | Longseam | 11:16 | [16 empty] | 0.3 | 6.35 | 4960 | 359 | 406.4 | 308.941 | 0.8 | 54.78339462 | -117.642 | 715.198 | 102.769 | Ball V 12 | 719.847 | Ball V 14
4630 | Dent | 6 |  | 6146.672 | 18.351 | 5.43 | 12.922 | Longseam | 11:16 | 07:26 |  |  |  | 186 | 65 | 0.8 | 56.4 |  | 0 | [6 empty] | 0.3 | 6.35 | 4960 | 359 | 406.4 | 308.941 | 0.8 | 54.7834118 | -117.6421 | 715.068 | 102.769 | Ball V 12 | 719.847 | Ball V 14 | Previously sized 1.0% - Multi-Apex
4640 | Joint |  |  | 6159.594 | 11.619 | 18.351 | 11.619 | Longseam | 11:39 | [16 empty] | 0.2 | 6.35 | 4960 | 359 | 406.4 | 272.046 | 0.8 | 54.7834525 | -117.6423 | 714.65 | 121.12 | Ball V 12 | 701.495 | Ball V 14
4640 | Metal Loss | 4258 |  | 6170.332 | 11.619 | 10.738 | 0.881 | Longseam | 11:39 | 05:49 | Int | Pinhole |  | 7 | 8 |  |  | 16 | 10 | 13361 | 2.69 | 10689 | 0.464 | 13358 | 2.69 | 0.3 | 6.35 | 4960 | 359 | 406.4 | 272.046 | 0.8 | 54.7834878 | -117.6424 | 714.234 | 121.12 | Ball V 12 | 701.495 | Ball V 14
4640 | Metal Loss | 4259 |  | 6170.479 | 11.619 | 10.885 | 0.734 | Longseam | 11:39 | 05:46 | Int | Pinhole |  | 7 | 8 |  |  | 11 | 10 | 13366 | 2.69 | 10693 | 0.464 | 13365 | 2.69 | 0.2 | 6.35 | 4960 | 359 | 406.4 | 272.046 | 0.8 | 54.78348829 | -117.6424191 | 714.228 | 121.12 | Ball V 12 | 701.495 | Ball V 14
4640 | Metal Loss | 4260 |  | 6170.522 | 11.619 | 10.928 | 0.691 | Longseam | 11:39 | 05:48 | Int | Pinhole |  | 7 | 8 |  |  | 13 | 10 | 13365 | 2.69 | 10692 | 0.464 | 13363 | 2.69 | 0.2 | 6.35 | 4960 | 359 | 406.4 | 272.046 | 0.8 | 54.78348844 | -117.6424 | 714.227 | 121.12 | Ball V 12 | 701.495 | Ball V 14
4640 | Metal Loss | 4261 |  | 6170.558 | 11.619 | 10.964 | 0.655 | Longseam | 11:39 | 05:51 | Int | Pinhole |  | 7 | 9 |  |  | 13 | 10 | 13364 | 2.69 | 10691 | 0.464 | 13362 | 2.69 | 0.2 | 6.35 | 4960 | 359 | 406.4 | 272.046 | 0.8 | 54.78348856 | -117.6424 | 714.226 | 121.12 | Ball V 12 | 701.495 | Ball V 14
4640 | Metal Loss | 4262 |  | 6170.584 | 11.619 | 10.99 | 0.629 | Longseam | 11:39 | 05:49 | Int | Pinhole |  | 7 | 9 |  |  | 15 | 10 | 13362 | 2.69 | 10690 | 0.464 | 13360 | 2.69 | 0.2 | 6.35 | 4960 | 359 | 406.4 | 272.046 | 0.8 | 54.78348865 | -117.6424 | 714.225 | 121.12 | Ball V 12 | 701.495 | Ball V 14
4640 | Metal Loss | 4263 |  | 6170.944 | 11.619 | 11.35 | 0.269 | Longseam | 11:39 | 05:51 | Int | Pinhole |  | 7 | 9 |  |  | 11 | 10 | 13366 | 2.69 | 10693 | 0.464 | 13364 | 2.69 | 0.2 | 6.35 | 4960 | 359 | 406.4 | 272.046 | 0.8 | 54.78348986 | -117.6424 | 714.213 | 121.12 | Ball V 12 | 701.495 | Ball V 14
4650 | Joint |  |  | 6171.213 | 18.228 | 11.619 | 18.228 | Longseam | 05:21 | [16 empty] | 0.2 | 6.35 | 4960 | 359 | 406.4 | 255.421 | 0.8 | 54.78349077 | -117.6424 | 714.204 | 132.739 | Ball V 12 | 689.876 | Ball V 14
4650 | Metal Loss | 4264 | 241 | 6171.425 | 18.228 | 0.212 | 18.016 | Longseam | 05:21 | 06:05 | Int | Circumferential Slotting |  | 7 | 11 |  |  | 10 | 8 | 13365 | 2.69 | 10692 | 0.464 | 13364 | 2.69 | 0.2 | 6.35 | 4960 | 359 | 406.4 | 255.421 | 0.8 | 54.78349148 | -117.6424 | 714.198 | 132.739 | Ball V 12 | 689.876 | Ball V 14
4650 | Metal Loss | 4265 | 241 | 6171.435 | 18.228 | 0.222 | 18.007 | Longseam | 05:21 | 06:12 | Int | Pinhole |  | 7 | 9 |  |  | 9 | 10 | 13367 | 2.69 | 10694 | 0.464 | 13366 | 2.69 | 0.2 | 6.35 | 4960 | 359 | 406.4 | 255.421 | 0.8 | 54.78349152 | -117.6424 | 714.198 | 132.739 | Ball V 12 | 689.876 | Ball V 14
4650 | Cluster | 241 | 241 | 6171.444 | 18.228 | 0.231 | 17.997 | Longseam | 05:21 | 06:08 | Int |  |  | 46 | 22 |  |  | 13 |  | 13067 | 2.63 | 10454 | 0.474 | 13204 | 2.66 | 0.2 | 6.35 | 4960 | 359 | 406.4 | 255.421 | 0.8 | 54.78349155 | -117.642433 | 714.197 | 132.739 | Ball V 12 | 689.876 | Ball V 14
4650 | Metal Loss | 4266 | 241 | 6171.45 | 18.228 | 0.237 | 17.991 | Longseam | 05:21 | 06:12 | Int | Pinhole |  | 7 | 9 |  |  | 10 | 10 | 13366 | 2.69 | 10693 | 0.464 | 13365 | 2.69 | 0.2 | 6.35 | 4960 | 359 | 406.4 | 255.421 | 0.8 | 54.78349157 | -117.6424 | 714.197 | 132.739 | Ball V 12 | 689.876 | Ball V 14
4650 | Metal Loss | 4267 | 241 | 6171.464 | 18.228 | 0.251 | 17.977 | Longseam | 05:21 | 06:10 | Int | Pinhole |  | 7 | 9 |  |  | 13 | 10 | 13363 | 2.69 | 10690 | 0.464 | 13361 | 2.69 | 0.2 | 6.35 | 4960 | 359 | 406.4 | 255.421 | 0.8 | 54.78349161 | -117.6424 | 714.197 | 132.739 | Ball V 12 | 689.876 | Ball V 14
4650 | Metal Loss | 4268 |  | 6176.648 | 18.228 | 5.435 | 12.794 | Longseam | 05:21 | 05:19 | Int | Pinhole | SWD | 7 | 9 |  |  | 11 | 15 | 13365 | 2.69 | 10692 | 0.464 | 13364 | 2.69 | 0.2 | 6.35 | 4960 | 359 | 406.4 | 255.421 | 0.8 | 54.78350903 | -117.6425 | 714.07 | 132.739 | Ball V 12 | 689.876 | Ball V 14 | Assoc. with SWD
4650 | Metal Loss | 4269 | 242 | 6177.982 | 18.228 | 6.769 | 11.46 | Longseam | 05:21 | 06:11 | Int | Pinhole |  | 7 | 9 |  |  | 11 | 10 | 13365 | 2.69 | 10692 | 0.464 | 13364 | 2.69 | 0.2 | 6.35 | 4960 | 359 | 406.4 | 255.421 | 0.8 | 54.78351348 | -117.6425 | 714.047 | 132.739 | Ball V 12 | 689.876 | Ball V 14
4650 | Cluster | 242 | 242 | 6177.987 | 18.228 | 6.775 | 11.454 | Longseam | 05:21 | 06:11 | Int |  |  | 19 | 9 |  |  | 11 |  | 13320 | 2.69 | 10656 | 0.465 | 13332 | 2.69 | 0.2 | 6.35 | 4960 | 359 | 406.4 | 255.421 | 0.8 | 54.7835135 | -117.6425 | 714.047 | 132.739 | Ball V 12 | 689.876 | Ball V 14
4650 | Metal Loss | 4270 | 242 | 6177.993 | 18.228 | 6.78 | 11.448 | Longseam | 05:21 | 06:11 | Int | Pinhole |  | 7 | 8 |  |  | 9 | 10 | 13367 | 2.69 | 10694 | 0.464 | 13366 | 2.69 | 0.2 | 6.35 | 4960 | 359 | 406.4 | 255.421 | 0.8 | 54.78351352 | -117.6425 | 714.047 | 132.739 | Ball V 12 | 689.876 | Ball V 14
4650 | Metal Loss | 4271 |  | 6178.688 | 18.228 | 7.475 | 10.753 | Longseam | 05:21 | 07:28 | Int | Pinhole |  | 7 | 8 |  |  | 18 | 10 | 13359 | 2.69 | 10687 | 0.464 | 13356 | 2.69 | 0.2 | 6.35 | 4960 | 359 | 406.4 | 255.421 | 0.8 | 54.78351583 | -117.6425 | 714.037 | 132.739 | Ball V 12 | 689.876 | Ball V 14
4650 | Metal Loss | 4272 |  | 6179.422 | 18.228 | 8.209 | 10.02 | Longseam | 05:21 | 05:48 | Int | Pinhole |  | 7 | 8 |  |  | 11 | 10 | 13366 | 2.69 | 10693 | 0.464 | 13364 | 2.69 | 0.2 | 6.35 | 4960 | 359 | 406.4 | 255.421 | 0.8 | 54.78351825 | -117.6425 | 714.029 | 132.739 | Ball V 12 | 689.876 | Ball V 14
4650 | Metal Loss | 4273 |  | 6179.52 | 18.228 | 8.307 | 9.921 | Longseam | 05:21 | 05:44 | Int | Pitting |  | 12 | 12 |  |  | 9 | 8 | 13356 | 2.69 | 10685 | 0.464 | 13352 | 2.69 | 0.3 | 6.35 | 4960 | 359 | 406.4 | 255.421 | 0.8 | 54.78351858 | -117.6425 | 714.028 | 132.739 | Ball V 12 | 689.876 | Ball V 14
4650 | Metal Loss | 4274 |  | 6179.663 | 18.228 | 8.45 | 9.778 | Longseam | 05:21 | 06:00 | Int | Pinhole |  | 8 | 8 |  |  | 10 | 10 | 13365 | 2.69 | 10692 | 0.464 | 13363 | 2.69 | 0.2 | 6.35 | 4960 | 359 | 406.4 | 255.421 | 0.8 | 54.78351905 | -117.6426 | 714.027 | 132.739 | Ball V 12 | 689.876 | Ball V 14
4650 | Metal Loss | 4275 |  | 6179.743 | 18.228 | 8.53 | 9.698 | Longseam | 05:21 | 05:55 | Int | Pinhole |  | 7 | 9 |  |  | 12 | 10 | 13365 | 2.69 | 10692 | 0.464 | 13363 | 2.69 | 0.2 | 6.35 | 4960 | 359 | 406.4 | 255.421 | 0.8 | 54.78351931 | -117.6426 | 714.027 | 132.739 | Ball V 12 | 689.876 | Ball V 14
4650 | Metal Loss | 4276 |  | 6179.871 | 18.228 | 8.658 | 9.57 | Longseam | 05:21 | 05:57 | Int | Pinhole |  | 7 | 9 |  |  | 14 | 10 | 13362 | 2.69 | 10690 | 0.464 | 13360 | 2.69 | 0.2 | 6.35 | 4960 | 359 | 406.4 | 255.421 | 0.8 | 54.78351973 | -117.6426 | 714.026 | 132.739 | Ball V 12 | 689.876 | Ball V 14
4650 | Metal Loss | 4277 |  | 6180.267 | 18.228 | 9.054 | 9.174 | Longseam | 05:21 | 06:00 | Int | Pinhole |  | 7 | 8 |  |  | 8 | 10 | 13368 | 2.7 | 10694 | 0.464 | 13367 | 2.69 | 0.2 | 6.35 | 4960 | 359 | 406.4 | 255.421 | 0.8 | 54.78352103 | -117.6426 | 714.023 | 132.739 | Ball V 12 | 689.876 | Ball V 14
4650 | Metal Loss | 4278 |  | 6181.044 | 18.228 | 9.831 | 8.397 | Longseam | 05:21 | 05:55 | Int | Pinhole |  | 7 | 8 |  |  | 9 | 10 | 13367 | 2.69 | 10694 | 0.464 | 13366 | 2.69 | 0.2 | 6.35 | 4960 | 359 | 406.4 | 255.421 | 0.8 | 54.78352358 | -117.6426 | 714.02 | 132.739 | Ball V 12 | 689.876 | Ball V 14
4650 | Metal Loss | 4279 |  | 6181.072 | 18.228 | 9.859 | 8.37 | Longseam | 05:21 | 06:09 | Int | Pinhole |  | 7 | 8 |  |  | 11 | 10 | 13366 | 2.69 | 10693 | 0.464 | 13364 | 2.69 | 0.2 | 6.35 | 4960 | 359 | 406.4 | 255.421 | 0.8 | 54.78352367 | -117.6426 | 714.02 | 132.739 | Ball V 12 | 689.876 | Ball V 14
4650 | Metal Loss | 4280 |  | 6181.146 | 18.228 | 9.933 | 8.295 | Longseam | 05:21 | 05:54 | Int | Pinhole |  | 7 | 8 |  |  | 12 | 10 | 13365 | 2.69 | 10692 | 0.464 | 13363 | 2.69 | 0.2 | 6.35 | 4960 | 359 | 406.4 | 255.421 | 0.8 | 54.78352391 | -117.6426 | 714.02 | 132.739 | Ball V 12 | 689.876 | Ball V 14
4650 | Metal Loss | 4281 |  | 6183.534 | 18.228 | 12.321 | 5.907 | Longseam | 05:21 | 05:22 | Int | Pinhole | SWD | 7 | 8 |  |  | 15 | 15 | 13361 | 2.69 | 10689 | 0.464 | 13359 | 2.69 | 0.2 | 6.35 | 4960 | 359 | 406.4 | 255.421 | 0.8 | 54.78353168 | -117.6426 | 714.029 | 132.739 | Ball V 12 | 689.876 | Ball V 14 | Assoc. with SWD
4650 | Metal Loss | 4282 |  | 6183.697 | 18.228 | 12.484 | 5.745 | Longseam | 05:21 | 05:22 | Int | Pinhole | SWD | 7 | 8 |  |  | 21 | 15 | 13356 | 2.69 | 10685 | 0.464 | 13352 | 2.69 | 0.2 | 6.35 | 4960 | 359 | 406.4 | 255.421 | 0.8 | 54.78353221 | -117.6426 | 714.03 | 132.739 | Ball V 12 | 689.876 | Ball V 14 | Assoc. with SWD
4650 | Metal Loss | 4283 |  | 6186.108 | 18.228 | 14.895 | 3.333 | Longseam | 05:21 | 05:47 | Int | Pinhole |  | 6 | 8 |  |  | 10 | 10 | 13367 | 2.69 | 10694 | 0.464 | 13366 | 2.69 | 0.2 | 6.35 | 4960 | 359 | 406.4 | 255.421 | 0.8 | 54.78354008 | -117.6426 | 714.06 | 132.739 | Ball V 12 | 689.876 | Ball V 14
4650 | Metal Loss | 4284 |  | 6188.776 | 18.228 | 17.563 | 0.665 | Longseam | 05:21 | 05:44 | Int | Pinhole |  | 7 | 9 |  |  | 12 | 10 | 13364 | 2.69 | 10691 | 0.464 | 13363 | 2.69 | 0.2 | 6.35 | 4960 | 359 | 406.4 | 255.421 | 0.8 | 54.78354884 | -117.6427 | 714.11 | 132.739 | Ball V 12 | 689.876 | Ball V 14
4650 | Metal Loss | 4285 |  | 6188.833 | 18.228 | 17.62 | 0.608 | Longseam | 05:21 | 06:04 | Int | Pinhole |  | 7 | 8 |  |  | 14 | 10 | 13363 | 2.69 | 10690 | 0.464 | 13361 | 2.69 | 0.2 | 6.35 | 4960 | 359 | 406.4 | 255.421 | 0.8 | 54.78354903 | -117.6427 | 714.111 | 132.739 | Ball V 12 | 689.876 | Ball V 14
4650 | Metal Loss | 4286 |  | 6189.047 | 18.228 | 17.834 | 0.394 | Longseam | 05:21 | 05:23 | Int | Pinhole | SWD | 7 | 8 |  |  | 10 | 15 | 13366 | 2.69 | 10693 | 0.464 | 13365 | 2.69 | 0.2 | 6.35 | 4960 | 359 | 406.4 | 255.421 | 0.8 | 54.78354973 | -117.6427 | 714.116 | 132.739 | Ball V 12 | 689.876 | Ball V 14 | Assoc. with SWD
4650 | Metal Loss | 4287 |  | 6189.186 | 18.228 | 17.973 | 0.255 | Longseam | 05:21 | 05:49 | Int | Pinhole |  | 7 | 9 |  |  | 9 | 10 | 13368 | 2.7 | 10694 | 0.464 | 13366 | 2.69 | 0.2 | 6.35 | 4960 | 359 | 406.4 | 255.421 | 0.8 | 54.78355019 | -117.6427 | 714.119 | 132.739 | Ball V 12 | 689.876 | Ball V 14
4650 | Metal Loss | 4288 |  | 6189.259 | 18.228 | 18.046 | 0.182 | Longseam | 05:21 | 05:22 | Int | Pinhole | SWD | 7 | 8 |  |  | 13 | 15 | 13364 | 2.69 | 10691 | 0.464 | 13362 | 2.69 | 0.2 | 6.35 | 4960 | 359 | 406.4 | 255.421 | 0.8 | 54.78355043 | -117.6427 | 714.12 | 132.739 | Ball V 12 | 689.876 | Ball V 14 | Assoc. with SWD
4650 | Metal Loss | 4289 |  | 6189.362 | 18.228 | 18.149 | 0.08 | Longseam | 05:21 | 05:48 | Int | Circumferential Slotting |  | 8 | 10 |  |  | 8 | 8 | 13366 | 2.69 | 10693 | 0.464 | 13365 | 2.69 | 0.1 | 6.35 | 4960 | 359 | 406.4 | 255.421 | 0.8 | 54.78355077 | -117.6427 | 714.123 | 132.739 | Ball V 12 | 689.876 | Ball V 14
4650 | Metal Loss | 4290 |  | 6189.388 | 18.228 | 18.175 | 0.053 | Longseam | 05:21 | 05:50 | Int | Pinhole |  | 7 | 9 |  |  | 13 | 10 | 13364 | 2.69 | 10691 | 0.464 | 13362 | 2.69 | 0.1 | 6.35 | 4960 | 359 | 406.4 | 255.421 | 0.8 | 54.78355086 | -117.6427 | 714.123 | 132.739 | Ball V 12 | 689.876 | Ball V 14
4660 | Joint |  |  | 6189.441 | 18.418 | 18.228 | 18.418 | Longseam | 07:20 | [16 empty] | 0.1 | 6.35 | 4960 | 359 | 406.4 | 256.006 | 0.8 | 54.78355103 | -117.6426931 | 714.125 | 150.968 | Ball V 12 | 671.648 | Ball V 14
4660 | Metal Loss | 4291 |  | 6189.548 | 18.418 | 0.106 | 18.312 | Longseam | 07:20 | 05:53 | Int | Pinhole |  | 7 | 9 |  |  | 12 | 10 | 13364 | 2.69 | 10691 | 0.464 | 13363 | 2.69 | 0.1 | 6.35 | 4960 | 359 | 406.4 | 256.006 | 0.8 | 54.78355139 | -117.6427 | 714.127 | 150.968 | Ball V 12 | 671.648 | Ball V 14
4660 | Metal Loss | 4292 |  | 6189.59 | 18.418 | 0.149 | 18.269 | Longseam | 07:20 | 05:24 | Int | Pinhole |  | 7 | 10 |  |  | 11 | 10 | 13365 | 2.69 | 10692 | 0.464 | 13363 | 2.69 | 0.1 | 6.35 | 4960 | 359 | 406.4 | 256.006 | 0.8 | 54.78355152 | -117.6427 | 714.128 | 150.968 | Ball V 12 | 671.648 | Ball V 14
4660 | Metal Loss | 4293 | 243 | 6189.592 | 18.418 | 0.151 | 18.267 | Longseam | 07:20 | 05:48 | Int | Pitting |  | 11 | 18 |  |  | 9 | 8 | 13356 | 2.69 | 10685 | 0.464 | 13353 | 2.69 | 0.1 | 6.35 | 4960 | 359 | 406.4 | 256.006 | 0.8 | 54.78355153 | -117.6427 | 714.128 | 150.968 | Ball V 12 | 671.648 | Ball V 14
4660 | Cluster | 243 | 243 | 6189.6 | 18.418 | 0.159 | 18.259 | Longseam | 07:20 | 05:47 | Int |  |  | 27 | 20 |  |  | 10 |  | 13274 | 2.68 | 10619 | 0.467 | 13301 | 2.68 | 0.1 | 6.35 | 4960 | 359 | 406.4 | 256.006 | 0.8 | 54.78355156 | -117.6426954 | 714.128 | 150.968 | Ball V 12 | 671.648 | Ball V 14
4660 | Metal Loss | 4294 | 243 | 6189.61 | 18.418 | 0.169 | 18.249 | Longseam | 07:20 | 05:44 | Int | Pinhole |  | 7 | 9 |  |  | 10 | 10 | 13366 | 2.69 | 10693 | 0.464 | 13364 | 2.69 | 0.1 | 6.35 | 4960 | 359 | 406.4 | 256.006 | 0.8 | 54.78355159 | -117.6427 | 714.128 | 150.968 | Ball V 12 | 671.648 | Ball V 14
4660 | Metal Loss | 4295 | 244 | 6189.636 | 18.418 | 0.195 | 18.223 | Longseam | 07:20 | 05:57 | Int | Pinhole |  | 7 | 9 |  |  | 16 | 10 | 13361 | 2.69 | 10689 | 0.464 | 13358 | 2.69 | 0.1 | 6.35 | 4960 | 359 | 406.4 | 256.006 | 0.8 | 54.78355168 | -117.6427 | 714.129 | 150.968 | Ball V 12 | 671.648 | Ball V 14
4660 | Metal Loss | 4296 |  | 6189.641 | 18.418 | 0.2 | 18.218 | Longseam | 07:20 | 05:24 | Int | Pinhole |  | 7 | 8 |  |  | 9 | 10 | 13367 | 2.69 | 10694 | 0.464 | 13366 | 2.69 | 0.1 | 6.35 | 4960 | 359 | 406.4 | 256.006 | 0.8 | 54.78355169 | -117.642696 | 714.129 | 150.968 | Ball V 12 | 671.648 | Ball V 14
4660 | Metal Loss | 4297 | 244 | 6189.654 | 18.418 | 0.213 | 18.205 | Longseam | 07:20 | 05:50 | Int | Pinhole |  | 7 | 9 |  |  | 20 | 10 | 13357 | 2.69 | 10686 | 0.464 | 13353 | 2.69 | 0.1 | 6.35 | 4960 | 359 | 406.4 | 256.006 | 0.8 | 54.78355174 | -117.6427 | 714.13 | 150.968 | Ball V 12 | 671.648 | Ball V 14
4660 | Cluster | 244 | 244 | 6189.655 | 18.418 | 0.214 | 18.204 | Longseam | 07:20 | 05:53 | Int |  |  | 45 | 22 |  |  | 20 |  | 12895 | 2.6 | 10316 | 0.481 | 13176 | 2.66 | 0.1 | 6.35 | 4960 | 359 | 406.4 | 256.006 | 0.8 | 54.78355174 | -117.6426962 | 714.13 | 150.968 | Ball V 12 | 671.648 | Ball V 14
4660 | Metal Loss | 4298 | 244 | 6189.674 | 18.418 | 0.233 | 18.185 | Longseam | 07:20 | 05:50 | Int | Pinhole |  | 7 | 9 |  |  | 13 | 10 | 13364 | 2.69 | 10691 | 0.464 | 13362 | 2.69 | 0.1 | 6.35 | 4960 | 359 | 406.4 | 256.006 | 0.8 | 54.7835518 | -117.6427 | 714.13 | 150.968 | Ball V 12 | 671.648 | Ball V 14
4660 | Metal Loss | 4299 | 245 | 6189.705 | 18.418 | 0.263 | 18.155 | Longseam | 07:20 | 06:03 | Int | Pinhole |  | 8 | 9 |  |  | 10 | 10 | 13365 | 2.69 | 10692 | 0.464 | 13363 | 2.69 | 0.1 | 6.35 | 4960 | 359 | 406.4 | 256.006 | 0.8 | 54.7835519 | -117.6427 | 714.131 | 150.968 | Ball V 12 | 671.648 | Ball V 14
4660 | Cluster | 245 | 245 | 6189.714 | 18.418 | 0.273 | 18.145 | Longseam | 07:20 | 05:58 | Int |  |  | 27 | 28 |  |  | 17 |  | 13196 | 2.66 | 10557 | 0.47 | 13292 | 2.68 | 0.1 | 6.35 | 4960 | 359 | 406.4 | 256.006 | 0.8 | 54.78355193 | -117.6427 | 714.131 | 150.968 | Ball V 12 | 671.648 | Ball V 14
4660 | Metal Loss | 4300 |  | 6189.719 | 18.418 | 0.277 | 18.141 | Longseam | 07:20 | 06:34 | Int | Pinhole |  | 7 | 9 |  |  | 10 | 10 | 13366 | 2.69 | 10693 | 0.464 | 13365 | 2.69 | 0.1 | 6.35 | 4960 | 359 | 406.4 | 256.006 | 0.8 | 54.78355195 | -117.6427 | 714.131 | 150.968 | Ball V 12 | 671.648 | Ball V 14
4660 | Metal Loss | 4301 | 245 | 6189.725 | 18.418 | 0.283 | 18.135 | Longseam | 07:20 | 05:52 | Int | Pinhole |  | 7 | 9 |  |  | 17 | 10 | 13360 | 2.69 | 10688 | 0.464 | 13357 | 2.69 | 0.1 | 6.35 | 4960 | 359 | 406.4 | 256.006 | 0.8 | 54.78355197 | -117.6426972 | 714.131 | 150.968 | Ball V 12 | 671.648 | Ball V 14
4660 | Metal Loss | 4302 |  | 6190.639 | 18.418 | 1.198 | 17.22 | Longseam | 07:20 | 05:38 | Int | Pinhole |  | 7 | 8 |  |  | 12 | 10 | 13365 | 2.69 | 10692 | 0.464 | 13364 | 2.69 | 0.2 | 6.35 | 4960 | 359 | 406.4 | 256.006 | 0.8 | 54.78355493 | -117.6427 | 714.159 | 150.968 | Ball V 12 | 671.648 | Ball V 14
4660 | Metal Loss | 4303 |  | 6190.907 | 18.418 | 1.466 | 16.952 | Longseam | 07:20 | 05:48 | Int | Pinhole |  | 7 | 9 |  |  | 9 | 10 | 13367 | 2.69 | 10694 | 0.464 | 13366 | 2.69 | 0.2 | 6.35 | 4960 | 359 | 406.4 | 256.006 | 0.8 | 54.7835558 | -117.6427 | 714.168 | 150.968 | Ball V 12 | 671.648 | Ball V 14
4660 | Metal Loss | 4304 |  | 6191.277 | 18.418 | 1.836 | 16.582 | Longseam | 07:20 | 05:52 | Int | Circumferential Slotting |  | 8 | 11 |  |  | 9 | 8 | 13366 | 2.69 | 10693 | 0.464 | 13364 | 2.69 | 0.2 | 6.35 | 4960 | 359 | 406.4 | 256.006 | 0.8 | 54.783557 | -117.6427197 | 714.18 | 150.968 | Ball V 12 | 671.648 | Ball V 14
4660 | Metal Loss | 4305 |  | 6191.616 | 18.418 | 2.175 | 16.243 | Longseam | 07:20 | 05:44 | Int | Pinhole |  | 7 | 8 |  |  | 12 | 10 | 13365 | 2.69 | 10692 | 0.464 | 13363 | 2.69 | 0.2 | 6.35 | 4960 | 359 | 406.4 | 256.006 | 0.8 | 54.7835581 | -117.6427246 | 714.191 | 150.968 | Ball V 12 | 671.648 | Ball V 14
4660 | Metal Loss | 4306 | 246 | 6191.72 | 18.418 | 2.279 | 16.139 | Longseam | 07:20 | 05:51 | Int | Pinhole |  | 7 | 8 |  |  | 11 | 10 | 13366 | 2.69 | 10693 | 0.464 | 13364 | 2.69 | 0.2 | 6.35 | 4960 | 359 | 406.4 | 256.006 | 0.8 | 54.78355844 | -117.6427 | 714.195 | 150.968 | Ball V 12 | 671.648 | Ball V 14
4660 | Cluster | 246 | 246 | 6191.726 | 18.418 | 2.285 | 16.133 | Longseam | 07:20 | 05:59 | Int |  |  | 19 | 34 |  |  | 11 |  | 13318 | 2.69 | 10654 | 0.466 | 13329 | 2.69 | 0.2 | 6.35 | 4960 | 359 | 406.4 | 256.006 | 0.8 | 54.78355846 | -117.6427262 | 714.195 | 150.968 | Ball V 12 | 671.648 | Ball V 14
4660 | Metal Loss | 4307 | 246 | 6191.732 | 18.418 | 2.291 | 16.127 | Longseam | 07:20 | 06:06 | Int | Pinhole |  | 7 | 9 |  |  | 10 | 10 | 13367 | 2.69 | 10694 | 0.464 | 13365 | 2.69 | 0.2 | 6.35 | 4960 | 359 | 406.4 | 256.006 | 0.8 | 54.78355848 | -117.6427 | 714.195 | 150.968 | Ball V 12 | 671.648 | Ball V 14
4660 | Metal Loss | 4308 | 247 | 6191.821 | 18.418 | 2.38 | 16.038 | Longseam | 07:20 | 05:48 | Int | Pinhole |  | 7 | 9 |  |  | 12 | 10 | 13365 | 2.69 | 10692 | 0.464 | 13363 | 2.69 | 0.2 | 6.35 | 4960 | 359 | 406.4 | 256.006 | 0.8 | 54.78355877 | -117.6427 | 714.198 | 150.968 | Ball V 12 | 671.648 | Ball V 14
4660 | Cluster | 247 | 247 | 6191.825 | 18.418 | 2.384 | 16.034 | Longseam | 07:20 | 05:43 | Int |  |  | 15 | 28 |  |  | 12 |  | 13332 | 2.69 | 10666 | 0.465 | 13330 | 2.69 | 0.2 | 6.35 | 4960 | 359 | 406.4 | 256.006 | 0.8 | 54.78355878 | -117.6427 | 714.199 | 150.968 | Ball V 12 | 671.648 | Ball V 14
4660 | Metal Loss | 4309 | 247 | 6191.829 | 18.418 | 2.388 | 16.03 | Longseam | 07:20 | 05:37 | Int | Pinhole |  | 7 | 8 |  |  | 11 | 10 | 13364 | 2.69 | 10691 | 0.464 | 13362 | 2.69 | 0.2 | 6.35 | 4960 | 359 | 406.4 | 256.006 | 0.8 | 54.78355879 | -117.6427 | 714.199 | 150.968 | Ball V 12 | 671.648 | Ball V 14
4660 | Metal Loss | 4310 |  | 6191.96 | 18.418 | 2.518 | 15.9 | Longseam | 07:20 | 05:46 | Int | Pinhole |  | 7 | 10 |  |  | 12 | 10 | 13365 | 2.69 | 10692 | 0.464 | 13363 | 2.69 | 0.2 | 6.35 | 4960 | 359 | 406.4 | 256.006 | 0.8 | 54.78355922 | -117.6427 | 714.203 | 150.968 | Ball V 12 | 671.648 | Ball V 14
4660 | Metal Loss | 4311 |  | 6192.235 | 18.418 | 2.794 | 15.624 | Longseam | 07:20 | 05:42 | Int | Pinhole |  | 7 | 9 |  |  | 9 | 10 | 13367 | 2.69 | 10694 | 0.464 | 13366 | 2.69 | 0.2 | 6.35 | 4960 | 359 | 406.4 | 256.006 | 0.8 | 54.78356011 | -117.6427 | 714.213 | 150.968 | Ball V 12 | 671.648 | Ball V 14
4660 | Metal Loss | 4312 |  | 6192.285 | 18.418 | 2.844 | 15.574 | Longseam | 07:20 | 05:51 | Int | Pinhole |  | 7 | 9 |  |  | 10 | 10 | 13367 | 2.69 | 10694 | 0.464 | 13366 | 2.69 | 0.2 | 6.35 | 4960 | 359 | 406.4 | 256.006 | 0.8 | 54.78356027 | -117.6427343 | 714.214 | 150.968 | Ball V 12 | 671.648 | Ball V 14
4660 | Metal Loss | 4313 |  | 6192.41 | 18.418 | 2.968 | 15.449 | Longseam | 07:20 | 05:48 | Int | Pinhole |  | 6 | 8 |  |  | 11 | 10 | 13366 | 2.69 | 10693 | 0.464 | 13365 | 2.69 | 0.2 | 6.35 | 4960 | 359 | 406.4 | 256.006 | 0.8 | 54.78356068 | -117.6427361 | 714.219 | 150.968 | Ball V 12 | 671.648 | Ball V 14
4660 | Metal Loss | 4314 |  | 6192.806 | 18.418 | 3.364 | 15.054 | Longseam | 07:20 | 05:33 | Int | Circumferential Slotting |  | 7 | 10 |  |  | 9 | 8 | 13366 | 2.69 | 10693 | 0.464 | 13365 | 2.69 | 0.2 | 6.35 | 4960 | 359 | 406.4 | 256.006 | 0.8 | 54.78356196 | -117.6427 | 714.233 | 150.968 | Ball V 12 | 671.648 | Ball V 14
4660 | Metal Loss | 4315 |  | 6193.085 | 18.418 | 3.644 | 14.774 | Longseam | 07:20 | 05:46 | Int | Pinhole |  | 7 | 8 |  |  | 11 | 10 | 13366 | 2.69 | 10693 | 0.464 | 13364 | 2.69 | 0.2 | 6.35 | 4960 | 359 | 406.4 | 256.006 | 0.8 | 54.78356287 | -117.6427 | 714.243 | 150.968 | Ball V 12 | 671.648 | Ball V 14
4660 | Metal Loss | 4316 |  | 6193.113 | 18.418 | 3.672 | 14.746 | Longseam | 07:20 | 05:49 | Int | Pinhole |  | 7 | 9 |  |  | 8 | 10 | 13368 | 2.7 | 10694 | 0.464 | 13367 | 2.69 | 0.2 | 6.35 | 4960 | 359 | 406.4 | 256.006 | 0.8 | 54.78356296 | -117.6427 | 714.244 | 150.968 | Ball V 12 | 671.648 | Ball V 14
4660 | Metal Loss | 4317 |  | 6193.163 | 18.418 | 3.722 | 14.696 | Longseam | 07:20 | 05:49 | Int | Pinhole |  | 7 | 8 |  |  | 9 | 10 | 13367 | 2.69 | 10694 | 0.464 | 13366 | 2.69 | 0.2 | 6.35 | 4960 | 359 | 406.4 | 256.006 | 0.8 | 54.78356312 | -117.6427 | 714.246 | 150.968 | Ball V 12 | 671.648 | Ball V 14
4660 | Metal Loss | 4318 |  | 6194.164 | 18.418 | 4.723 | 13.695 | Longseam | 07:20 | 05:52 | Int | Pinhole |  | 7 | 9 |  |  | 10 | 10 | 13366 | 2.69 | 10693 | 0.464 | 13365 | 2.69 | 0.2 | 6.35 | 4960 | 359 | 406.4 | 256.006 | 0.8 | 54.78356637 | -117.6428 | 714.283 | 150.968 | Ball V 12 | 671.648 | Ball V 14
4660 | Metal Loss | 4319 |  | 6194.369 | 18.418 | 4.928 | 13.49 | Longseam | 07:20 | 05:17 | Int | Pinhole |  | 7 | 9 |  |  | 10 | 10 | 13366 | 2.69 | 10693 | 0.464 | 13365 | 2.69 | 0.2 | 6.35 | 4960 | 359 | 406.4 | 256.006 | 0.8 | 54.78356703 | -117.6428 | 714.291 | 150.968 | Ball V 12 | 671.648 | Ball V 14
4660 | Metal Loss | 4320 |  | 6194.568 | 18.418 | 5.127 | 13.291 | Longseam | 07:20 | 05:29 | Int | Pinhole |  | 9 | 9 |  |  | 8 | 10 | 13363 | 2.69 | 10690 | 0.464 | 13362 | 2.69 | 0.2 | 6.35 | 4960 | 359 | 406.4 | 256.006 | 0.8 | 54.78356768 | -117.6428 | 714.299 | 150.968 | Ball V 12 | 671.648 | Ball V 14
4660 | Metal Loss | 4321 |  | 6197.517 | 18.418 | 8.075 | 10.343 | Longseam | 07:20 | 05:22 | Int | Pinhole |  | 7 | 8 |  |  | 11 | 10 | 13366 | 2.69 | 10693 | 0.464 | 13364 | 2.69 | 0.2 | 6.35 | 4960 | 359 | 406.4 | 256.006 | 0.8 | 54.78357723 | -117.6428 | 714.416 | 150.968 | Ball V 12 | 671.648 | Ball V 14
4670 | Joint |  |  | 6207.859 | 7.079 | 18.418 | 7.079 | [18 empty] | 0.1 | 6.35 | 4960 | 359 | 406.4 | 255.97 | 0.8 | 54.78361052 | -117.643 | 714.806 | 169.386 | Ball V 12 | 653.23 | Ball V 14
4670 | Metal Loss | 4322 |  | 6210.613 | 7.079 | 2.754 | 4.325 |  |  | 05:02 | Int | Pinhole |  | 7 | 9 |  |  | 11 | 10 | 13366 | 2.69 | 10693 | 0.464 | 13364 | 2.69 | 0.1 | 6.35 | 4960 | 359 | 406.4 | 255.97 | 0.8 | 54.78361928 | -117.643 | 714.897 | 169.386 | Ball V 12 | 653.23 | Ball V 14
4670 | Metal Loss | 4323 |  | 6211.661 | 7.079 | 3.802 | 3.277 |  |  | 06:17 | Int | Pinhole |  | 7 | 9 |  |  | 10 | 10 | 13367 | 2.69 | 10694 | 0.464 | 13365 | 2.69 | 0.2 | 6.35 | 4960 | 359 | 406.4 | 255.97 | 0.8 | 54.78362262 | -117.6430153 | 714.931 | 169.386 | Ball V 12 | 653.23 | Ball V 14
4670 | Metal Loss | 4324 |  | 6211.867 | 7.079 | 4.008 | 3.071 |  |  | 06:02 | Int | Circumferential Slotting |  | 8 | 10 |  |  | 10 | 8 | 13363 | 2.69 | 10690 | 0.464 | 13361 | 2.69 | 0.2 | 6.35 | 4960 | 359 | 406.4 | 255.97 | 0.8 | 54.78362328 | -117.6430183 | 714.938 | 169.386 | Ball V 12 | 653.23 | Ball V 14
4670 | Metal Loss | 4325 |  | 6212.886 | 7.079 | 5.027 | 2.053 |  |  | 06:06 | Int | Pinhole |  | 7 | 8 |  |  | 11 | 10 | 13366 | 2.69 | 10693 | 0.464 | 13364 | 2.69 | 0.2 | 6.35 | 4960 | 359 | 406.4 | 255.97 | 0.8 | 54.78362652 | -117.643 | 714.97 | 169.386 | Ball V 12 | 653.23 | Ball V 14
4670 | Metal Loss | 4326 |  | 6214.277 | 7.079 | 6.418 | 0.662 |  |  | 06:04 | Int | Pinhole |  | 7 | 8 |  |  | 9 | 10 | 13368 | 2.7 | 10694 | 0.464 | 13366 | 2.69 | 0.2 | 6.35 | 4960 | 359 | 406.4 | 255.97 | 0.8 | 54.78363094 | -117.6430533 | 715.013 | 169.386 | Ball V 12 | 653.23 | Ball V 14
4680 | Joint |  |  | 6214.939 | 17.316 | 7.079 | 17.316 | Longseam | 01:17 | [16 empty] | 0.1 | 6.35 | 4960 | 359 | 406.4 | 262.556 | 0.8 | 54.78363305 | -117.6431 | 715.033 | 176.465 | Ball V 12 | 646.15 | Ball V 14
4680 | Metal Loss | 4327 |  | 6219.046 | 17.316 | 4.108 | 13.208 | Longseam | 01:17 | 05:56 | Int | Pinhole |  | 7 | 8 |  |  | 10 | 10 | 13366 | 2.69 | 10693 | 0.464 | 13365 | 2.69 | 0.3 | 6.35 | 4960 | 359 | 406.4 | 262.556 | 0.8 | 54.78364597 | -117.6431 | 715.104 | 176.465 | Ball V 12 | 646.15 | Ball V 14
4680 | Metal Loss | 4328 |  | 6221.071 | 17.316 | 6.133 | 11.183 | Longseam | 01:17 | 05:58 | Int | Pinhole |  | 7 | 8 |  |  | 7 | 10 | 13369 | 2.7 | 10695 | 0.464 | 13368 | 2.7 | 0.2 | 6.35 | 4960 | 359 | 406.4 | 262.556 | 0.8 | 54.78365238 | -117.6432 | 715.138 | 176.465 | Ball V 12 | 646.15 | Ball V 14
4690 | Joint |  |  | 6232.254 | 18.578 | 17.316 | 18.578 | Longseam | 10:59 | [16 empty] | 0.1 | 6.35 | 4960 | 359 | 406.4 | 263.077 | 0.8 | 54.78368815 | -117.6433 | 715.285 | 193.781 | Ball V 12 | 628.835 | Ball V 14
4700 | Joint |  |  | 6250.832 | 18.188 | 18.578 | 18.188 | Longseam | 12:42 | [16 empty] | 0.1 | 6.35 | 4960 | 359 | 406.4 | 291.353 | 0.8 | 54.78374801 | -117.6436 | 715.511 | 212.358 | Ball V 12 | 610.257 | Ball V 14
4700 | Metal Loss | 4329 |  | 6250.993 | 18.188 | 0.161 | 18.027 | Longseam | 12:42 | 05:49 | Int | Pinhole |  | 7 | 8 |  |  | 14 | 10 | 13363 | 2.69 | 10690 | 0.464 | 13361 | 2.69 | 0.2 | 6.35 | 4960 | 359 | 406.4 | 291.353 | 0.8 | 54.78374852 | -117.6436 | 715.511 | 212.358 | Ball V 12 | 610.257 | Ball V 14
4700 | Metal Loss | 4330 |  | 6254.358 | 18.188 | 3.526 | 14.661 | Longseam | 12:42 | 05:14 | Int | Pinhole |  | 7 | 9 |  |  | 9 | 10 | 13367 | 2.69 | 10694 | 0.464 | 13365 | 2.69 | 0.2 | 6.35 | 4960 | 359 | 406.4 | 291.353 | 0.8 | 54.78375928 | -117.6436 | 715.506 | 212.358 | Ball V 12 | 610.257 | Ball V 14
4700 | Metal Loss | 4331 |  | 6257.372 | 18.188 | 6.54 | 11.647 | Longseam | 12:42 | 08:16 | Int | Pinhole |  | 7 | 9 |  |  | 10 | 10 | 13366 | 2.69 | 10693 | 0.464 | 13365 | 2.69 | 0.2 | 6.35 | 4960 | 359 | 406.4 | 291.353 | 0.8 | 54.78376891 | -117.6437 | 715.492 | 212.358 | Ball V 12 | 610.257 | Ball V 14
4700 | Metal Loss | 4332 |  | 6257.593 | 18.188 | 6.761 | 11.426 | Longseam | 12:42 | 06:02 | Int | Pinhole |  | 7 | 9 |  |  | 11 | 10 | 13365 | 2.69 | 10692 | 0.464 | 13364 | 2.69 | 0.2 | 6.35 | 4960 | 359 | 406.4 | 291.353 | 0.8 | 54.78376961 | -117.6437 | 715.491 | 212.358 | Ball V 12 | 610.257 | Ball V 14
4700 | Metal Loss | 4333 |  | 6257.915 | 18.188 | 7.083 | 11.105 | Longseam | 12:42 | 05:04 | Int | Pinhole |  | 7 | 9 |  |  | 10 | 10 | 13366 | 2.69 | 10693 | 0.464 | 13365 | 2.69 | 0.2 | 6.35 | 4960 | 359 | 406.4 | 291.353 | 0.8 | 54.78377064 | -117.6436871 | 715.489 | 212.358 | Ball V 12 | 610.257 | Ball V 14
4700 | Metal Loss | 4334 |  | 6257.979 | 18.188 | 7.147 | 11.041 | Longseam | 12:42 | 06:22 | Int | Pinhole |  | 7 | 9 |  |  | 9 | 10 | 13367 | 2.69 | 10694 | 0.464 | 13366 | 2.69 | 0.2 | 6.35 | 4960 | 359 | 406.4 | 291.353 | 0.8 | 54.78377084 | -117.6437 | 715.489 | 212.358 | Ball V 12 | 610.257 | Ball V 14
4700 | Metal Loss | 4335 |  | 6258.967 | 18.188 | 8.135 | 10.053 | Longseam | 12:42 | 05:03 | Int | Pinhole |  | 7 | 8 |  |  | 11 | 10 | 13366 | 2.69 | 10693 | 0.464 | 13364 | 2.69 | 0.2 | 6.35 | 4960 | 359 | 406.4 | 291.353 | 0.8 | 54.783774 | -117.6437 | 715.484 | 212.358 | Ball V 12 | 610.257 | Ball V 14
4700 | Metal Loss | 4336 |  | 6261.058 | 18.188 | 10.226 | 7.962 | Longseam | 12:42 | 06:04 | Int | Pinhole |  | 7 | 9 |  |  | 10 | 10 | 13366 | 2.69 | 10693 | 0.464 | 13364 | 2.69 | 0.2 | 6.35 | 4960 | 359 | 406.4 | 291.353 | 0.8 | 54.78378066 | -117.6437 | 715.472 | 212.358 | Ball V 12 | 610.257 | Ball V 14
4700 | Metal Loss | 4337 |  | 6261.505 | 18.188 | 10.673 | 7.514 | Longseam | 12:42 | 05:42 | Int | Pinhole |  | 7 | 8 |  |  | 17 | 10 | 13360 | 2.69 | 10688 | 0.464 | 13358 | 2.69 | 0.2 | 6.35 | 4960 | 359 | 406.4 | 291.353 | 0.8 | 54.78378209 | -117.6437 | 715.469 | 212.358 | Ball V 12 | 610.257 | Ball V 14
4700 | Metal Loss | 4338 |  | 6267.218 | 18.188 | 16.387 | 1.801 | Longseam | 12:42 | 05:54 | Int | Pinhole |  | 7 | 9 |  |  | 11 | 10 | 13366 | 2.69 | 10693 | 0.464 | 13364 | 2.69 | 0.2 | 6.35 | 4960 | 359 | 406.4 | 291.353 | 0.8 | 54.78380025 | -117.6438 | 715.446 | 212.358 | Ball V 12 | 610.257 | Ball V 14
4700 | Metal Loss | 4339 |  | 6267.902 | 18.188 | 17.071 | 1.117 | Longseam | 12:42 | 05:55 | Int | Pinhole |  | 7 | 9 |  |  | 16 | 10 | 13361 | 2.69 | 10689 | 0.464 | 13358 | 2.69 | 0.2 | 6.35 | 4960 | 359 | 406.4 | 291.353 | 0.8 | 54.78380242 | -117.6438323 | 715.445 | 212.358 | Ball V 12 | 610.257 | Ball V 14
4710 | Joint |  |  | 6269.02 | 18.39 | 18.188 | 18.39 | Longseam | 08:25 | [16 empty] | 0.2 | 6.35 | 4960 | 359 | 406.4 | 262.586 | 0.8 | 54.78380597 | -117.6438 | 715.443 | 230.546 | Ball V 12 | 592.069 | Ball V 14
4710 | Metal Loss | 4340 |  | 6269.658 | 18.39 | 0.638 | 17.752 | Longseam | 08:25 | 04:46 | Int | Pinhole |  | 7 | 8 |  |  | 9 | 10 | 13367 | 2.69 | 10694 | 0.464 | 13366 | 2.69 | 0.2 | 6.35 | 4960 | 359 | 406.4 | 262.586 | 0.8 | 54.78380801 | -117.6439 | 715.442 | 230.546 | Ball V 12 | 592.069 | Ball V 14
4710 | Metal Loss | 4341 |  | 6270.872 | 18.39 | 1.852 | 16.538 | Longseam | 08:25 | 04:39 | Int | Pinhole |  | 7 | 8 |  |  | 11 | 10 | 13366 | 2.69 | 10693 | 0.464 | 13365 | 2.69 | 0.3 | 6.35 | 4960 | 359 | 406.4 | 262.586 | 0.8 | 54.78381192 | -117.6439 | 715.438 | 230.546 | Ball V 12 | 592.069 | Ball V 14
4710 | Metal Loss | 4342 |  | 6272.728 | 18.39 | 3.708 | 14.682 | Longseam | 08:25 | 05:38 | Int | Pinhole |  | 7 | 9 |  |  | 20 | 10 | 13356 | 2.69 | 10685 | 0.464 | 13352 | 2.69 | 0.2 | 6.35 | 4960 | 359 | 406.4 | 262.586 | 0.8 | 54.78381788 | -117.6439 | 715.43 | 230.546 | Ball V 12 | 592.069 | Ball V 14
4710 | Metal Loss | 4343 |  | 6275.928 | 18.39 | 6.909 | 11.481 | Longseam | 08:25 | 05:10 | Int | Pinhole |  | 7 | 9 |  |  | 14 | 10 | 13362 | 2.69 | 10690 | 0.464 | 13360 | 2.69 | 0.2 | 6.35 | 4960 | 359 | 406.4 | 262.586 | 0.8 | 54.78382811 | -117.6439 | 715.41 | 230.546 | Ball V 12 | 592.069 | Ball V 14
4710 | Metal Loss | 4344 |  | 6277.098 | 18.39 | 8.078 | 10.312 | Longseam | 08:25 | 05:57 | Int | Pinhole |  | 7 | 9 |  |  | 14 | 10 | 13362 | 2.69 | 10690 | 0.464 | 13359 | 2.69 | 0.1 | 6.35 | 4960 | 359 | 406.4 | 262.586 | 0.8 | 54.78383183 | -117.644 | 715.402 | 230.546 | Ball V 12 | 592.069 | Ball V 14
4710 | Metal Loss | 4345 |  | 6277.946 | 18.39 | 8.926 | 9.463 | Longseam | 08:25 | 06:19 | Int | Pitting |  | 11 | 12 |  |  | 28 | 8 | 13318 | 2.69 | 10654 | 0.466 | 13305 | 2.68 | 0.2 | 6.35 | 4960 | 359 | 406.4 | 262.586 | 0.8 | 54.78383453 | -117.644 | 715.395 | 230.546 | Ball V 12 | 592.069 | Ball V 14
4710 | Metal Loss | 4346 |  | 6283.059 | 18.39 | 14.04 | 4.35 | Longseam | 08:25 | 05:11 | Int | Pinhole |  | 7 | 8 |  |  | 14 | 10 | 13363 | 2.69 | 10690 | 0.464 | 13361 | 2.69 | 0.2 | 6.35 | 4960 | 359 | 406.4 | 262.586 | 0.8 | 54.78385073 | -117.6440526 | 715.357 | 230.546 | Ball V 12 | 592.069 | Ball V 14
4710 | Metal Loss | 4347 |  | 6284.352 | 18.39 | 15.332 | 3.057 | Longseam | 08:25 | 05:54 | Int | Pinhole |  | 7 | 8 |  |  | 12 | 10 | 13365 | 2.69 | 10692 | 0.464 | 13363 | 2.69 | 0.2 | 6.35 | 4960 | 359 | 406.4 | 262.586 | 0.8 | 54.78385482 | -117.6441 | 715.347 | 230.546 | Ball V 12 | 592.069 | Ball V 14
4710 | Metal Loss | 4348 |  | 6285.796 | 18.39 | 16.776 | 1.614 | Longseam | 08:25 | 05:34 | Int | Pinhole |  | 7 | 9 |  |  | 11 | 10 | 13365 | 2.69 | 10692 | 0.464 | 13363 | 2.69 | 0.2 | 6.35 | 4960 | 359 | 406.4 | 262.586 | 0.8 | 54.78385937 | -117.6441 | 715.339 | 230.546 | Ball V 12 | 592.069 | Ball V 14
4710 | Metal Loss | 4349 |  | 6285.909 | 18.39 | 16.889 | 1.501 | Longseam | 08:25 | 05:07 | Int | Pinhole |  | 7 | 9 |  |  | 14 | 10 | 13362 | 2.69 | 10690 | 0.464 | 13360 | 2.69 | 0.2 | 6.35 | 4960 | 359 | 406.4 | 262.586 | 0.8 | 54.78385973 | -117.6441 | 715.338 | 230.546 | Ball V 12 | 592.069 | Ball V 14
4710 | Metal Loss | 4350 |  | 6286.674 | 18.39 | 17.655 | 0.735 | Longseam | 08:25 | 06:25 | Int | Circumferential Slotting |  | 7 | 11 |  |  | 10 | 8 | 13365 | 2.69 | 10692 | 0.464 | 13364 | 2.69 | 0.2 | 6.35 | 4960 | 359 | 406.4 | 262.586 | 0.8 | 54.78386214 | -117.6441 | 715.334 | 230.546 | Ball V 12 | 592.069 | Ball V 14
4710 | Metal Loss | 4351 |  | 6287.359 | 18.39 | 18.339 | 0.05 | Longseam | 08:25 | 06:11 | Int | Pinhole |  | 7 | 9 |  |  | 11 | 10 | 13366 | 2.69 | 10693 | 0.464 | 13364 | 2.69 | 0.1 | 6.35 | 4960 | 359 | 406.4 | 262.586 | 0.8 | 54.7838643 | -117.6441 | 715.331 | 230.546 | Ball V 12 | 592.069 | Ball V 14
4720 | Joint |  |  | 6287.409 | 18.521 | 18.39 | 18.521 | Longseam | 10:06 | [16 empty] | 0.1 | 6.35 | 4960 | 359 | 406.4 | 292.485 | 0.8 | 54.78386446 | -117.6441 | 715.331 | 248.936 | Ball V 12 | 573.68 | Ball V 14
4720 | Metal Loss | 4352 |  | 6287.735 | 18.521 | 0.326 | 18.195 | Longseam | 10:06 | 05:45 | Int | Pinhole |  | 7 | 9 |  |  | 9 | 10 | 13367 | 2.69 | 10694 | 0.464 | 13366 | 2.69 | 0.1 | 6.35 | 4960 | 359 | 406.4 | 292.485 | 0.8 | 54.78386549 | -117.6441 | 715.331 | 248.936 | Ball V 12 | 573.68 | Ball V 14
4720 | Metal Loss | 4353 |  | 6287.741 | 18.521 | 0.332 | 18.189 | Longseam | 10:06 | 06:09 | Int | Pinhole |  | 7 | 8 |  |  | 10 | 10 | 13366 | 2.69 | 10693 | 0.464 | 13365 | 2.69 | 0.1 | 6.35 | 4960 | 359 | 406.4 | 292.485 | 0.8 | 54.78386551 | -117.6441 | 715.331 | 248.936 | Ball V 12 | 573.68 | Ball V 14
4720 | Metal Loss | 4354 | 248 | 6287.822 | 18.521 | 0.412 | 18.109 | Longseam | 10:06 | 06:08 | Int | Pinhole |  | 7 | 8 |  |  | 10 | 10 | 13366 | 2.69 | 10693 | 0.464 | 13365 | 2.69 | 0.2 | 6.35 | 4960 | 359 | 406.4 | 292.485 | 0.8 | 54.78386576 | -117.6441 | 715.331 | 248.936 | Ball V 12 | 573.68 | Ball V 14
4720 | Cluster | 248 | 248 | 6287.834 | 18.521 | 0.424 | 18.096 | Longseam | 10:06 | 06:08 | Int |  |  | 31 | 8 |  |  | 11 |  | 13237 | 2.67 | 10590 | 0.468 | 13309 | 2.68 | 0.2 | 6.35 | 4960 | 359 | 406.4 | 292.485 | 0.8 | 54.7838658 | -117.6441 | 715.331 | 248.936 | Ball V 12 | 573.68 | Ball V 14
4720 | Metal Loss | 4355 | 248 | 6287.846 | 18.521 | 0.437 | 18.084 | Longseam | 10:06 | 06:08 | Int | Pinhole |  | 7 | 8 |  |  | 11 | 10 | 13366 | 2.69 | 10693 | 0.464 | 13364 | 2.69 | 0.2 | 6.35 | 4960 | 359 | 406.4 | 292.485 | 0.8 | 54.78386584 | -117.6441 | 715.331 | 248.936 | Ball V 12 | 573.68 | Ball V 14
4720 | Metal Loss | 4356 |  | 6288.329 | 18.521 | 0.92 | 17.601 | Longseam | 10:06 | 07:20 | Int | Pinhole |  | 7 | 9 |  |  | 10 | 10 | 13365 | 2.69 | 10692 | 0.464 | 13364 | 2.69 | 0.3 | 6.35 | 4960 | 359 | 406.4 | 292.485 | 0.8 | 54.78386736 | -117.6441293 | 715.333 | 248.936 | Ball V 12 | 573.68 | Ball V 14
4720 | Metal Loss | 4357 |  | 6288.366 | 18.521 | 0.956 | 17.565 | Longseam | 10:06 | 05:48 | Int | Pinhole |  | 7 | 9 |  |  | 9 | 10 | 13367 | 2.69 | 10694 | 0.464 | 13366 | 2.69 | 0.3 | 6.35 | 4960 | 359 | 406.4 | 292.485 | 0.8 | 54.78386747 | -117.6441 | 715.333 | 248.936 | Ball V 12 | 573.68 | Ball V 14
4720 | Metal Loss | 4358 |  | 6290.153 | 18.521 | 2.743 | 15.778 | Longseam | 10:06 | 06:02 | Int | Pinhole |  | 7 | 9 |  |  | 9 | 10 | 13367 | 2.69 | 10694 | 0.464 | 13365 | 2.69 | 0.2 | 6.35 | 4960 | 359 | 406.4 | 292.485 | 0.8 | 54.78387309 | -117.6442 | 715.343 | 248.936 | Ball V 12 | 573.68 | Ball V 14
4720 | Metal Loss | 4359 |  | 6290.852 | 18.521 | 3.443 | 15.078 | Longseam | 10:06 | 05:54 | Int | Circumferential Slotting |  | 7 | 11 |  |  | 14 | 8 | 13361 | 2.69 | 10689 | 0.464 | 13359 | 2.69 | 0.2 | 6.35 | 4960 | 359 | 406.4 | 292.485 | 0.8 | 54.78387529 | -117.6442 | 715.347 | 248.936 | Ball V 12 | 573.68 | Ball V 14
4720 | Metal Loss | 4360 |  | 6294.869 | 18.521 | 7.459 | 11.062 | Longseam | 10:06 | 05:11 | Int | Pinhole |  | 7 | 9 |  |  | 17 | 10 | 13360 | 2.69 | 10688 | 0.464 | 13357 | 2.69 | 0.2 | 6.35 | 4960 | 359 | 406.4 | 292.485 | 0.8 | 54.78388794 | -117.6442 | 715.375 | 248.936 | Ball V 12 | 573.68 | Ball V 14
4720 | Metal Loss | 4361 |  | 6296.555 | 18.521 | 9.145 | 9.376 | Longseam | 10:06 | 07:23 | Int | Pinhole |  | 7 | 8 |  |  | 11 | 10 | 13366 | 2.69 | 10693 | 0.464 | 13364 | 2.69 | 0.2 | 6.35 | 4960 | 359 | 406.4 | 292.485 | 0.8 | 54.78389328 | -117.6442 | 715.386 | 248.936 | Ball V 12 | 573.68 | Ball V 14
4720 | Metal Loss | 4362 |  | 6297.183 | 18.521 | 9.774 | 8.747 | Longseam | 10:06 | 06:48 | Int | Pinhole |  | 7 | 8 |  |  | 13 | 10 | 13364 | 2.69 | 10691 | 0.464 | 13362 | 2.69 | 0.2 | 6.35 | 4960 | 359 | 406.4 | 292.485 | 0.8 | 54.78389528 | -117.6443 | 715.39 | 248.936 | Ball V 12 | 573.68 | Ball V 14
4720 | Metal Loss | 4363 |  | 6297.268 | 18.521 | 9.859 | 8.662 | Longseam | 10:06 | 06:40 | Int | Pinhole |  | 7 | 8 |  |  | 10 | 10 | 13366 | 2.69 | 10693 | 0.464 | 13365 | 2.69 | 0.2 | 6.35 | 4960 | 359 | 406.4 | 292.485 | 0.8 | 54.78389555 | -117.6443 | 715.39 | 248.936 | Ball V 12 | 573.68 | Ball V 14
4720 | Metal Loss | 4364 |  | 6297.315 | 18.521 | 9.905 | 8.616 | Longseam | 10:06 | 06:52 | Int | Pinhole |  | 8 | 10 |  |  | 29 | 10 | 13339 | 2.69 | 10671 | 0.465 | 13330 | 2.69 | 0.2 | 6.35 | 4960 | 359 | 406.4 | 292.485 | 0.8 | 54.78389569 | -117.6442601 | 715.391 | 248.936 | Ball V 12 | 573.68 | Ball V 14
4720 | Metal Loss | 4365 |  | 6297.507 | 18.521 | 10.097 | 8.423 | Longseam | 10:06 | 07:23 | Int | Pinhole |  | 7 | 8 |  |  | 12 | 10 | 13364 | 2.69 | 10691 | 0.464 | 13363 | 2.69 | 0.2 | 6.35 | 4960 | 359 | 406.4 | 292.485 | 0.8 | 54.78389631 | -117.6443 | 715.392 | 248.936 | Ball V 12 | 573.68 | Ball V 14
4720 | Metal Loss | 4366 | 249 | 6297.531 | 18.521 | 10.122 | 8.399 | Longseam | 10:06 | 06:56 | Int | Pinhole |  | 7 | 10 |  |  | 20 | 10 | 13355 | 2.69 | 10684 | 0.464 | 13351 | 2.69 | 0.2 | 6.35 | 4960 | 359 | 406.4 | 292.485 | 0.8 | 54.78389638 | -117.6443 | 715.392 | 248.936 | Ball V 12 | 573.68 | Ball V 14
4720 | Cluster | 249 | 249 | 6297.536 | 18.521 | 10.127 | 8.394 | Longseam | 10:06 | 06:57 | Int |  |  | 18 | 11 |  |  | 20 |  | 13277 | 2.68 | 10622 | 0.467 | 13286 | 2.68 | 0.2 | 6.35 | 4960 | 359 | 406.4 | 292.485 | 0.8 | 54.7838964 | -117.6443 | 715.392 | 248.936 | Ball V 12 | 573.68 | Ball V 14
4720 | Metal Loss | 4367 | 249 | 6297.541 | 18.521 | 10.132 | 8.389 | Longseam | 10:06 | 06:58 | Int | Pinhole |  | 7 | 9 |  |  | 17 | 10 | 13358 | 2.69 | 10686 | 0.464 | 13355 | 2.69 | 0.2 | 6.35 | 4960 | 359 | 406.4 | 292.485 | 0.8 | 54.78389641 | -117.6443 | 715.392 | 248.936 | Ball V 12 | 573.68 | Ball V 14
4720 | Metal Loss | 4368 |  | 6297.608 | 18.521 | 10.198 | 8.323 | Longseam | 10:06 | 07:10 | Int | Pinhole |  | 7 | 9 |  |  | 12 | 10 | 13365 | 2.69 | 10692 | 0.464 | 13363 | 2.69 | 0.2 | 6.35 | 4960 | 359 | 406.4 | 292.485 | 0.8 | 54.78389663 | -117.6443 | 715.393 | 248.936 | Ball V 12 | 573.68 | Ball V 14
4720 | Metal Loss | 4369 |  | 6297.921 | 18.521 | 10.512 | 8.009 | Longseam | 10:06 | 07:05 | Int | Pinhole |  | 8 | 9 |  |  | 17 | 10 | 13357 | 2.69 | 10686 | 0.464 | 13354 | 2.69 | 0.2 | 6.35 | 4960 | 359 | 406.4 | 292.485 | 0.8 | 54.78389762 | -117.6443 | 715.395 | 248.936 | Ball V 12 | 573.68 | Ball V 14
4720 | Metal Loss | 4370 |  | 6298.712 | 18.521 | 11.302 | 7.219 | Longseam | 10:06 | 07:24 | Int | Pinhole |  | 7 | 9 |  |  | 12 | 10 | 13365 | 2.69 | 10692 | 0.464 | 13363 | 2.69 | 0.2 | 6.35 | 4960 | 359 | 406.4 | 292.485 | 0.8 | 54.78390014 | -117.6443 | 715.4 | 248.936 | Ball V 12 | 573.68 | Ball V 14
4720 | Metal Loss | 4371 |  | 6300.349 | 18.521 | 12.94 | 5.581 | Longseam | 10:06 | 07:24 | Int | Pinhole |  | 7 | 9 |  |  | 10 | 10 | 13365 | 2.69 | 10692 | 0.464 | 13364 | 2.69 | 0.2 | 6.35 | 4960 | 359 | 406.4 | 292.485 | 0.8 | 54.78390537 | -117.6443042 | 715.41 | 248.936 | Ball V 12 | 573.68 | Ball V 14
4720 | Metal Loss | 4372 |  | 6301.164 | 18.521 | 13.754 | 4.767 | Longseam | 10:06 | 07:20 | Int | Pinhole |  | 7 | 9 |  |  | 11 | 10 | 13365 | 2.69 | 10692 | 0.464 | 13363 | 2.69 | 0.2 | 6.35 | 4960 | 359 | 406.4 | 292.485 | 0.8 | 54.78390798 | -117.6443 | 715.415 | 248.936 | Ball V 12 | 573.68 | Ball V 14
4720 | Metal Loss | 4373 |  | 6301.194 | 18.521 | 13.785 | 4.736 | Longseam | 10:06 | 07:21 | Int | Pinhole |  | 7 | 9 |  |  | 18 | 10 | 13359 | 2.69 | 10687 | 0.464 | 13355 | 2.69 | 0.2 | 6.35 | 4960 | 359 | 406.4 | 292.485 | 0.8 | 54.78390807 | -117.6443 | 715.415 | 248.936 | Ball V 12 | 573.68 | Ball V 14
4720 | Metal Loss | 4374 |  | 6301.54 | 18.521 | 14.13 | 4.391 | Longseam | 10:06 | 07:23 | Int | Pinhole |  | 7 | 10 |  |  | 9 | 10 | 13366 | 2.69 | 10693 | 0.464 | 13365 | 2.69 | 0.1 | 6.35 | 4960 | 359 | 406.4 | 292.485 | 0.8 | 54.78390918 | -117.6443215 | 715.417 | 248.936 | Ball V 12 | 573.68 | Ball V 14
4720 | Metal Loss | 4375 |  | 6301.802 | 18.521 | 14.393 | 4.128 | Longseam | 10:06 | 07:08 | Int | Pinhole |  | 7 | 9 |  |  | 10 | 10 | 13366 | 2.69 | 10693 | 0.464 | 13364 | 2.69 | 0.1 | 6.35 | 4960 | 359 | 406.4 | 292.485 | 0.8 | 54.78391002 | -117.6443 | 715.418 | 248.936 | Ball V 12 | 573.68 | Ball V 14
4720 | Metal Loss | 4376 |  | 6302.451 | 18.521 | 15.042 | 3.479 | Longseam | 10:06 | 05:49 | Int | Circumferential Slotting |  | 9 | 11 |  |  | 26 | 8 | 13339 | 2.69 | 10671 | 0.465 | 13330 | 2.69 | 0.2 | 6.35 | 4960 | 359 | 406.4 | 292.485 | 0.8 | 54.7839121 | -117.6443 | 715.422 | 248.936 | Ball V 12 | 573.68 | Ball V 14
4720 | Metal Loss | 4377 |  | 6303.143 | 18.521 | 15.733 | 2.788 | Longseam | 10:06 | 06:19 | Int | Pinhole |  | 7 | 9 |  |  | 10 | 10 | 13366 | 2.69 | 10693 | 0.464 | 13365 | 2.69 | 0.2 | 6.35 | 4960 | 359 | 406.4 | 292.485 | 0.8 | 54.78391431 | -117.6443 | 715.425 | 248.936 | Ball V 12 | 573.68 | Ball V 14
4720 | Metal Loss | 4378 |  | 6304.141 | 18.521 | 16.732 | 1.789 | Longseam | 10:06 | 05:54 | Int | Pinhole |  | 7 | 9 |  |  | 11 | 10 | 13366 | 2.69 | 10693 | 0.464 | 13364 | 2.69 | 0.2 | 6.35 | 4960 | 359 | 406.4 | 292.485 | 0.8 | 54.7839175 | -117.6444 | 715.43 | 248.936 | Ball V 12 | 573.68 | Ball V 14
4720 | Metal Loss | 4379 |  | 6304.305 | 18.521 | 16.896 | 1.625 | Longseam | 10:06 | 05:32 | Int | Pinhole |  | 7 | 8 |  |  | 15 | 10 | 13362 | 2.69 | 10690 | 0.464 | 13359 | 2.69 | 0.2 | 6.35 | 4960 | 359 | 406.4 | 292.485 | 0.8 | 54.78391803 | -117.6444 | 715.431 | 248.936 | Ball V 12 | 573.68 | Ball V 14
4720 | Metal Loss | 4380 |  | 6305.225 | 18.521 | 17.815 | 0.706 | Longseam | 10:06 | 07:36 | Int | Pinhole |  | 7 | 9 |  |  | 12 | 10 | 13365 | 2.69 | 10692 | 0.464 | 13363 | 2.69 | 0.2 | 6.35 | 4960 | 359 | 406.4 | 292.485 | 0.8 | 54.78392097 | -117.6444 | 715.434 | 248.936 | Ball V 12 | 573.68 | Ball V 14
4720 | Metal Loss | 4381 |  | 6305.538 | 18.521 | 18.129 | 0.392 | Longseam | 10:06 | 06:14 | Int | Pinhole |  | 7 | 8 |  |  | 9 | 10 | 13367 | 2.69 | 10694 | 0.464 | 13366 | 2.69 | 0.2 | 6.35 | 4960 | 359 | 406.4 | 292.485 | 0.8 | 54.78392198 | -117.6444 | 715.435 | 248.936 | Ball V 12 | 573.68 | Ball V 14
4720 | Metal Loss | 4382 |  | 6305.777 | 18.521 | 18.367 | 0.154 | Longseam | 10:06 | 05:54 | Int | Pinhole |  | 7 | 8 |  |  | 17 | 10 | 13359 | 2.69 | 10687 | 0.464 | 13356 | 2.69 | 0.1 | 6.35 | 4960 | 359 | 406.4 | 292.485 | 0.8 | 54.78392274 | -117.6444 | 715.436 | 248.936 | Ball V 12 | 573.68 | Ball V 14
4720 | Metal Loss | 4383 |  | 6305.801 | 18.521 | 18.392 | 0.129 | Longseam | 10:06 | 06:41 | Int | Pinhole |  | 7 | 9 |  |  | 9 | 10 | 13367 | 2.69 | 10694 | 0.464 | 13366 | 2.69 | 0.1 | 6.35 | 4960 | 359 | 406.4 | 292.485 | 0.8 | 54.78392282 | -117.6443834 | 715.436 | 248.936 | Ball V 12 | 573.68 | Ball V 14
4730 | Joint |  |  | 6305.93 | 18.444 | 18.521 | 18.444 | Longseam | 01:00 | [16 empty] | 0.1 | 6.35 | 4960 | 359 | 406.4 | 261.44 | 0.8 | 54.78392323 | -117.6444 | 715.437 | 267.457 | Ball V 12 | 555.159 | Ball V 14
4730 | Metal Loss | 4384 |  | 6312.708 | 18.444 | 6.778 | 11.666 | Longseam | 01:00 | 05:58 | Int | Pinhole |  | 7 | 8 |  |  | 12 | 10 | 13365 | 2.69 | 10692 | 0.464 | 13363 | 2.69 | 0.1 | 6.35 | 4960 | 359 | 406.4 | 261.44 | 0.8 | 54.78394498 | -117.6444837 | 715.43 | 267.457 | Ball V 12 | 555.159 | Ball V 14
4730 | Metal Loss | 4385 |  | 6313.15 | 18.444 | 7.219 | 11.225 | Longseam | 01:00 | 03:39 | Int | Pitting |  | 12 | 11 |  |  | 9 | 8 | 13355 | 2.69 | 10684 | 0.464 | 13351 | 2.69 | 0.1 | 6.35 | 4960 | 359 | 406.4 | 261.44 | 0.8 | 54.7839464 | -117.6444901 | 715.43 | 267.457 | Ball V 12 | 555.159 | Ball V 14
4730 | Mill Defect | 51 |  | 6313.316 | 18.444 | 7.385 | 11.059 | Longseam | 01:00 | 12:54 |  |  | SWD | 32 | 72 | [10 empty] | 0.2 | 6.35 | 4960 | 359 | 406.4 | 261.44 | 0.8 | 54.78394693 | -117.6445 | 715.429 | 267.457 | Ball V 12 | 555.159 | Ball V 14 | Assoc. with SWD
4730 | Metal Loss | 4386 |  | 6315.906 | 18.444 | 9.976 | 8.469 | Longseam | 01:00 | 03:07 | Int | Pinhole |  | 7 | 9 |  |  | 10 | 10 | 13366 | 2.69 | 10693 | 0.464 | 13364 | 2.69 | 0.2 | 6.35 | 4960 | 359 | 406.4 | 261.44 | 0.8 | 54.78395528 | -117.6445301 | 715.427 | 267.457 | Ball V 12 | 555.159 | Ball V 14
4730 | Metal Loss | 4387 |  | 6316.347 | 18.444 | 10.417 | 8.027 | Longseam | 01:00 | 06:00 | Int | Pinhole |  | 7 | 9 |  |  | 11 | 10 | 13365 | 2.69 | 10692 | 0.464 | 13364 | 2.69 | 0.2 | 6.35 | 4960 | 359 | 406.4 | 261.44 | 0.8 | 54.78395671 | -117.6445365 | 715.426 | 267.457 | Ball V 12 | 555.159 | Ball V 14
4730 | Metal Loss | 4388 |  | 6323.226 | 18.444 | 17.296 | 1.148 | Longseam | 01:00 | 05:02 | Int | Pinhole |  | 7 | 9 |  |  | 10 | 10 | 13366 | 2.69 | 10693 | 0.464 | 13364 | 2.69 | 0.1 | 6.35 | 4960 | 359 | 406.4 | 261.44 | 0.8 | 54.78397899 | -117.6446 | 715.405 | 267.457 | Ball V 12 | 555.159 | Ball V 14
4740 | Joint |  |  | 6324.375 | 18.311 | 18.444 | 18.311 | Longseam | 09:48 | [16 empty] | 0.1 | 6.35 | 4960 | 359 | 406.4 | 305.952 | 0.8 | 54.78398272 | -117.6446529 | 715.401 | 285.901 | Ball V 12 | 536.714 | Ball V 14
4740 | Metal Loss | 4389 |  | 6324.686 | 18.311 | 0.311 | 18 | Longseam | 09:48 | 05:37 | Int | Pinhole |  | 7 | 8 |  |  | 12 | 10 | 13365 | 2.69 | 10692 | 0.464 | 13363 | 2.69 | 0.2 | 6.35 | 4960 | 359 | 406.4 | 305.952 | 0.8 | 54.78398373 | -117.6447 | 715.401 | 285.901 | Ball V 12 | 536.714 | Ball V 14
4740 | Metal Loss | 4390 |  | 6331.248 | 18.311 | 6.873 | 11.438 | Longseam | 09:48 | 05:27 | Int | Pinhole |  | 7 | 9 |  |  | 12 | 10 | 13365 | 2.69 | 10692 | 0.464 | 13363 | 2.69 | 0.2 | 6.35 | 4960 | 359 | 406.4 | 305.952 | 0.8 | 54.78400515 | -117.6448 | 715.392 | 285.901 | Ball V 12 | 536.714 | Ball V 14
4740 | Metal Loss | 4391 |  | 6332.182 | 18.311 | 7.807 | 10.504 | Longseam | 09:48 | 07:04 | Int | Pinhole |  | 7 | 8 |  |  | 11 | 10 | 13364 | 2.69 | 10691 | 0.464 | 13363 | 2.69 | 0.2 | 6.35 | 4960 | 359 | 406.4 | 305.952 | 0.8 | 54.78400819 | -117.6448 | 715.397 | 285.901 | Ball V 12 | 536.714 | Ball V 14
4740 | Metal Loss | 4392 |  | 6333.23 | 18.311 | 8.855 | 9.456 | Longseam | 09:48 | 07:06 | Int | Pinhole |  | 7 | 9 |  |  | 14 | 10 | 13362 | 2.69 | 10690 | 0.464 | 13360 | 2.69 | 0.1 | 6.35 | 4960 | 359 | 406.4 | 305.952 | 0.8 | 54.7840116 | -117.6448 | 715.403 | 285.901 | Ball V 12 | 536.714 | Ball V 14
4740 | Metal Loss | 4393 |  | 6336.575 | 18.311 | 12.201 | 6.11 | Longseam | 09:48 | 06:23 | Int | Pinhole |  | 7 | 9 |  |  | 9 | 10 | 13367 | 2.69 | 10694 | 0.464 | 13366 | 2.69 | 0.2 | 6.35 | 4960 | 359 | 406.4 | 305.952 | 0.8 | 54.78402247 | -117.6448 | 715.428 | 285.901 | Ball V 12 | 536.714 | Ball V 14
4740 | Metal Loss | 4394 |  | 6336.656 | 18.311 | 12.281 | 6.03 | Longseam | 09:48 | 05:16 | Int | Pinhole |  | 7 | 9 |  |  | 10 | 10 | 13366 | 2.69 | 10693 | 0.464 | 13365 | 2.69 | 0.2 | 6.35 | 4960 | 359 | 406.4 | 305.952 | 0.8 | 54.78402273 | -117.6448 | 715.429 | 285.901 | Ball V 12 | 536.714 | Ball V 14
4740 | Metal Loss | 4395 |  | 6337.164 | 18.311 | 12.789 | 5.522 | Longseam | 09:48 | 05:34 | Int | Pinhole |  | 7 | 9 |  |  | 16 | 10 | 13361 | 2.69 | 10689 | 0.464 | 13358 | 2.69 | 0.2 | 6.35 | 4960 | 359 | 406.4 | 305.952 | 0.8 | 54.78402438 | -117.6448 | 715.433 | 285.901 | Ball V 12 | 536.714 | Ball V 14
4740 | Metal Loss | 4396 |  | 6337.461 | 18.311 | 13.086 | 5.225 | Longseam | 09:48 | 05:14 | Int | Pinhole |  | 7 | 9 |  |  | 11 | 10 | 13365 | 2.69 | 10692 | 0.464 | 13364 | 2.69 | 0.2 | 6.35 | 4960 | 359 | 406.4 | 305.952 | 0.8 | 54.78402535 | -117.6448 | 715.436 | 285.901 | Ball V 12 | 536.714 | Ball V 14
4740 | Metal Loss | 4397 |  | 6338.495 | 18.311 | 14.12 | 4.191 | Longseam | 09:48 | 05:35 | Int | Pinhole |  | 7 | 8 |  |  | 11 | 10 | 13366 | 2.69 | 10693 | 0.464 | 13364 | 2.69 | 0.2 | 6.35 | 4960 | 359 | 406.4 | 305.952 | 0.8 | 54.78402871 | -117.6449 | 715.445 | 285.901 | Ball V 12 | 536.714 | Ball V 14
4750 | Joint |  |  | 6342.686 | 18.196 | 18.311 | 18.196 | Longseam | 01:44 | [16 empty] | 0.1 | 6.35 | 4960 | 359 | 406.4 | 251.705 | 0.8 | 54.78404229 | -117.6449 | 715.487 | 304.212 | Ball V 12 | 518.403 | Ball V 14
4750 | Metal Loss | 4398 |  | 6346.841 | 18.196 | 4.156 | 14.04 | Longseam | 01:44 | 06:03 | Int | Pinhole |  | 7 | 10 |  |  | 11 | 10 | 13365 | 2.69 | 10692 | 0.464 | 13364 | 2.69 | 0.2 | 6.35 | 4960 | 359 | 406.4 | 251.705 | 0.8 | 54.78405584 | -117.645 | 715.517 | 304.212 | Ball V 12 | 518.403 | Ball V 14
4750 | Metal Loss | 4399 |  | 6346.988 | 18.196 | 4.302 | 13.894 | Longseam | 01:44 | 05:54 | Int | Pinhole |  | 8 | 9 |  |  | 12 | 10 | 13363 | 2.69 | 10690 | 0.464 | 13360 | 2.69 | 0.2 | 6.35 | 4960 | 359 | 406.4 | 251.705 | 0.8 | 54.78405632 | -117.645 | 715.518 | 304.212 | Ball V 12 | 518.403 | Ball V 14
4750 | Metal Loss | 4400 |  | 6349.342 | 18.196 | 6.657 | 11.539 | Longseam | 01:44 | 05:39 | Int | Pinhole |  | 8 | 9 |  |  | 9 | 10 | 13366 | 2.69 | 10693 | 0.464 | 13364 | 2.69 | 0.2 | 6.35 | 4960 | 359 | 406.4 | 251.705 | 0.8 | 54.78406404 | -117.645 | 715.528 | 304.212 | Ball V 12 | 518.403 | Ball V 14
4750 | Metal Loss | 4401 |  | 6356.752 | 18.196 | 14.066 | 4.13 | Longseam | 01:44 | 05:50 | Int | Pinhole |  | 7 | 9 |  |  | 11 | 10 | 13365 | 2.69 | 10692 | 0.464 | 13364 | 2.69 | 0.2 | 6.35 | 4960 | 359 | 406.4 | 251.705 | 0.8 | 54.78408847 | -117.6451 | 715.562 | 304.212 | Ball V 12 | 518.403 | Ball V 14
4760 | Joint |  |  | 6360.882 | 18.18 | 18.196 | 18.18 | Longseam | 08:38 | [16 empty] | 0.1 | 6.35 | 4960 | 359 | 406.4 | 258.579 | 0.8 | 54.78410222 | -117.6451814 | 715.593 | 322.408 | Ball V 12 | 500.207 | Ball V 14
4760 | Metal Loss | 4402 |  | 6361.051 | 18.18 | 0.17 | 18.01 | Longseam | 08:38 | 06:14 | Int | Pinhole |  | 7 | 9 |  |  | 12 | 10 | 13364 | 2.69 | 10691 | 0.464 | 13362 | 2.69 | 0.1 | 6.35 | 4960 | 359 | 406.4 | 258.579 | 0.8 | 54.78410279 | -117.6452 | 715.595 | 322.408 | Ball V 12 | 500.207 | Ball V 14
4760 | Metal Loss | 4403 |  | 6361.079 | 18.18 | 0.198 | 17.982 | Longseam | 08:38 | 04:41 | Int | Circumferential Slotting |  | 10 | 10 |  |  | 9 | 8 | 13361 | 2.69 | 10689 | 0.464 | 13358 | 2.69 | 0.1 | 6.35 | 4960 | 359 | 406.4 | 258.579 | 0.8 | 54.78410288 | -117.6452 | 715.595 | 322.408 | Ball V 12 | 500.207 | Ball V 14
4760 | Metal Loss | 4404 |  | 6361.371 | 18.18 | 0.489 | 17.69 | Longseam | 08:38 | 04:36 | Int | Pinhole |  | 7 | 9 |  |  | 12 | 10 | 13365 | 2.69 | 10692 | 0.464 | 13363 | 2.69 | 0.2 | 6.35 | 4960 | 359 | 406.4 | 258.579 | 0.8 | 54.78410386 | -117.6452 | 715.597 | 322.408 | Ball V 12 | 500.207 | Ball V 14
4760 | Metal Loss | 4405 |  | 6363.755 | 18.18 | 2.873 | 15.307 | Longseam | 08:38 | 05:51 | Int | Pinhole |  | 7 | 9 |  |  | 15 | 10 | 13362 | 2.69 | 10690 | 0.464 | 13359 | 2.69 | 0.2 | 6.35 | 4960 | 359 | 406.4 | 258.579 | 0.8 | 54.78411185 | -117.6452 | 715.608 | 322.408 | Ball V 12 | 500.207 | Ball V 14
4760 | Metal Loss | 4406 |  | 6364.238 | 18.18 | 3.357 | 14.823 | Longseam | 08:38 | 05:13 | Int | Pinhole |  | 7 | 9 |  |  | 13 | 10 | 13364 | 2.69 | 10691 | 0.464 | 13362 | 2.69 | 0.2 | 6.35 | 4960 | 359 | 406.4 | 258.579 | 0.8 | 54.78411346 | -117.6452 | 715.611 | 322.408 | Ball V 12 | 500.207 | Ball V 14
4760 | Metal Loss | 4407 |  | 6364.496 | 18.18 | 3.614 | 14.565 | Longseam | 08:38 | 06:14 | Int | Circumferential Slotting |  | 9 | 10 |  |  | 14 | 8 | 13358 | 2.69 | 10686 | 0.464 | 13355 | 2.69 | 0.2 | 6.35 | 4960 | 359 | 406.4 | 258.579 | 0.8 | 54.78411433 | -117.6452 | 715.613 | 322.408 | Ball V 12 | 500.207 | Ball V 14
4760 | Metal Loss | 4408 |  | 6367.96 | 18.18 | 7.079 | 11.101 | Longseam | 08:38 | 05:54 | Int | Circumferential Slotting |  | 7 | 11 |  |  | 16 | 8 | 13359 | 2.69 | 10687 | 0.464 | 13356 | 2.69 | 0.2 | 6.35 | 4960 | 359 | 406.4 | 258.579 | 0.8 | 54.78412588 | -117.6453 | 715.635 | 322.408 | Ball V 12 | 500.207 | Ball V 14
4760 | Metal Loss | 4409 |  | 6371.897 | 18.18 | 11.015 | 7.165 | Longseam | 08:38 | 06:10 | Int | Pinhole |  | 7 | 8 |  |  | 9 | 10 | 13367 | 2.69 | 10694 | 0.464 | 13366 | 2.69 | 0.2 | 6.35 | 4960 | 359 | 406.4 | 258.579 | 0.8 | 54.78413899 | -117.6453 | 715.665 | 322.408 | Ball V 12 | 500.207 | Ball V 14
4760 | Metal Loss | 4410 |  | 6378.496 | 18.18 | 17.614 | 0.565 | Longseam | 08:38 | 06:27 | Int | Pinhole |  | 7 | 8 |  |  | 11 | 10 | 13366 | 2.69 | 10693 | 0.464 | 13364 | 2.69 | 0.2 | 6.35 | 4960 | 359 | 406.4 | 258.579 | 0.8 | 54.78416078 | -117.6454358 | 715.71 | 322.408 | Ball V 12 | 500.207 | Ball V 14
4770 | Joint |  |  | 6379.061 | 18.396 | 18.18 | 18.396 | Longseam | 10:30 | [16 empty] | 0.1 | 6.35 | 4960 | 359 | 406.4 | 273.183 | 0.8 | 54.78416263 | -117.6454 | 715.714 | 340.588 | Ball V 12 | 482.028 | Ball V 14
4780 | Joint |  |  | 6397.457 | 18.38 | 18.396 | 18.38 | Longseam | 02:06 | [16 empty] | 0.4 | 6.35 | 4960 | 359 | 406.4 | 256.314 | 0.8 | 54.78422166 | -117.6457 | 715.653 | 358.983 | Ball V 12 | 463.632 | Ball V 14
4780 | Metal Loss | 4411 |  | 6406.227 | 18.38 | 8.77 | 9.61 | Longseam | 02:06 | 05:41 | Int | Pinhole |  | 7 | 8 |  |  | 16 | 10 | 13362 | 2.69 | 10690 | 0.464 | 13359 | 2.69 | 0.1 | 6.35 | 4960 | 359 | 406.4 | 256.314 | 0.8 | 54.78424922 | -117.6458388 | 715.565 | 358.983 | Ball V 12 | 463.632 | Ball V 14
4780 | Metal Loss | 4412 |  | 6406.432 | 18.38 | 8.974 | 9.405 | Longseam | 02:06 | 05:53 | Int | Pinhole |  | 7 | 9 |  |  | 12 | 10 | 13365 | 2.69 | 10692 | 0.464 | 13363 | 2.69 | 0.2 | 6.35 | 4960 | 359 | 406.4 | 256.314 | 0.8 | 54.78424986 | -117.6458 | 715.563 | 358.983 | Ball V 12 | 463.632 | Ball V 14
4780 | Metal Loss | 4413 |  | 6406.656 | 18.38 | 9.199 | 9.18 | Longseam | 02:06 | 06:02 | Int | Pinhole |  | 7 | 8 |  |  | 10 | 10 | 13367 | 2.69 | 10694 | 0.464 | 13365 | 2.69 | 0.2 | 6.35 | 4960 | 359 | 406.4 | 256.314 | 0.8 | 54.78425056 | -117.6458 | 715.56 | 358.983 | Ball V 12 | 463.632 | Ball V 14
4780 | Metal Loss | 4414 |  | 6407.114 | 18.38 | 9.657 | 8.723 | Longseam | 02:06 | 05:47 | Int | Pinhole |  | 7 | 8 |  |  | 14 | 10 | 13363 | 2.69 | 10690 | 0.464 | 13361 | 2.69 | 0.2 | 6.35 | 4960 | 359 | 406.4 | 256.314 | 0.8 | 54.78425199 | -117.6459 | 715.553 | 358.983 | Ball V 12 | 463.632 | Ball V 14
4780 | Metal Loss | 4415 |  | 6408.381 | 18.38 | 10.924 | 7.456 | Longseam | 02:06 | 06:07 | Int | Pinhole |  | 7 | 8 |  |  | 15 | 10 | 13363 | 2.69 | 10690 | 0.464 | 13360 | 2.69 | 0.4 | 6.35 | 4960 | 359 | 406.4 | 256.314 | 0.8 | 54.78425596 | -117.6459 | 715.534 | 358.983 | Ball V 12 | 463.632 | Ball V 14
4780 | Metal Loss | 4416 |  | 6409.196 | 18.38 | 11.739 | 6.64 | Longseam | 02:06 | 04:47 | Int | Pinhole |  | 7 | 8 |  |  | 9 | 10 | 13367 | 2.69 | 10694 | 0.464 | 13366 | 2.69 | 0.2 | 6.35 | 4960 | 359 | 406.4 | 256.314 | 0.8 | 54.78425851 | -117.6459 | 715.521 | 358.983 | Ball V 12 | 463.632 | Ball V 14
4790 | Joint |  |  | 6415.837 | 18.438 | 18.38 | 18.438 | Longseam | 10:15 | [16 empty] | 0.1 | 6.35 | 4960 | 359 | 406.4 | 278.598 | 0.8 | 54.78427936 | -117.646 | 715.466 | 377.363 | Ball V 12 | 445.252 | Ball V 14
4790 | Metal Loss | 4417 |  | 6419.516 | 18.438 | 3.679 | 14.759 | Longseam | 10:15 | 05:45 | Int | Axial Slotting |  | 12 | 10 |  |  | 12 | 10 | 13346 | 2.69 | 10677 | 0.465 | 13340 | 2.69 | 0.1 | 6.35 | 4960 | 359 | 406.4 | 278.598 | 0.8 | 54.78429111 | -117.646 | 715.455 | 377.363 | Ball V 12 | 445.252 | Ball V 14
4790 | Metal Loss | 4418 |  | 6421.239 | 18.438 | 5.402 | 13.036 | Longseam | 10:15 | 05:46 | Int | Pinhole |  | 7 | 8 |  |  | 13 | 10 | 13364 | 2.69 | 10691 | 0.464 | 13362 | 2.69 | 0.1 | 6.35 | 4960 | 359 | 406.4 | 278.598 | 0.8 | 54.78429661 | -117.6461 | 715.455 | 377.363 | Ball V 12 | 445.252 | Ball V 14
4790 | Metal Loss | 4419 |  | 6421.708 | 18.438 | 5.871 | 12.567 | Longseam | 10:15 | 08:33 | Int | Pitting |  | 10 | 14 |  |  | 10 | 8 | 13358 | 2.69 | 10686 | 0.464 | 13355 | 2.69 | 0.2 | 6.35 | 4960 | 359 | 406.4 | 278.598 | 0.8 | 54.78429811 | -117.6460641 | 715.455 | 377.363 | Ball V 12 | 445.252 | Ball V 14
4790 | Metal Loss | 4420 |  | 6427.151 | 18.438 | 11.314 | 7.124 | Longseam | 10:15 | 08:31 | Int | Circumferential Slotting |  | 9 | 11 |  |  | 10 | 8 | 13360 | 2.69 | 10688 | 0.464 | 13357 | 2.69 | 0.2 | 6.35 | 4960 | 359 | 406.4 | 278.598 | 0.8 | 54.78431547 | -117.6461432 | 715.439 | 377.363 | Ball V 12 | 445.252 | Ball V 14
4790 | Metal Loss | 4421 |  | 6430.783 | 18.438 | 14.946 | 3.492 | Longseam | 10:15 | 06:00 | Int | Pinhole |  | 7 | 8 |  |  | 12 | 10 | 13365 | 2.69 | 10692 | 0.464 | 13364 | 2.69 | 0.2 | 6.35 | 4960 | 359 | 406.4 | 278.598 | 0.8 | 54.78432702 | -117.6462 | 715.426 | 377.363 | Ball V 12 | 445.252 | Ball V 14
4790 | Metal Loss | 4422 |  | 6430.946 | 18.438 | 15.109 | 3.329 | Longseam | 10:15 | 05:46 | Int | Pinhole |  | 7 | 9 |  |  | 11 | 10 | 13366 | 2.69 | 10693 | 0.464 | 13365 | 2.69 | 0.2 | 6.35 | 4960 | 359 | 406.4 | 278.598 | 0.8 | 54.78432754 | -117.6462 | 715.426 | 377.363 | Ball V 12 | 445.252 | Ball V 14
4790 | Metal Loss | 4423 |  | 6431.413 | 18.438 | 15.577 | 2.862 | Longseam | 10:15 | 05:52 | Int | Pinhole |  | 7 | 9 |  |  | 8 | 10 | 13368 | 2.7 | 10694 | 0.464 | 13367 | 2.69 | 0.1 | 6.35 | 4960 | 359 | 406.4 | 278.598 | 0.8 | 54.78432902 | -117.6462 | 715.425 | 377.363 | Ball V 12 | 445.252 | Ball V 14
4790 | Metal Loss | 4424 |  | 6431.555 | 18.438 | 15.719 | 2.719 | Longseam | 10:15 | 05:52 | Int | Pinhole |  | 7 | 8 |  |  | 11 | 10 | 13366 | 2.69 | 10693 | 0.464 | 13364 | 2.69 | 0.2 | 6.35 | 4960 | 359 | 406.4 | 278.598 | 0.8 | 54.78432947 | -117.6462 | 715.424 | 377.363 | Ball V 12 | 445.252 | Ball V 14
4790 | Metal Loss | 4425 |  | 6432.155 | 18.438 | 16.318 | 2.12 | Longseam | 10:15 | 05:47 | Int | Pinhole |  | 7 | 9 |  |  | 10 | 10 | 13366 | 2.69 | 10693 | 0.464 | 13365 | 2.69 | 0.2 | 6.35 | 4960 | 359 | 406.4 | 278.598 | 0.8 | 54.78433137 | -117.6462 | 715.423 | 377.363 | Ball V 12 | 445.252 | Ball V 14
4790 | Dent | 7 |  | 6432.317 | 18.438 | 16.48 | 1.958 | Longseam | 10:15 | 02:03 |  |  |  | 104 | 88 | 1.2 | 21 |  | 0 | [6 empty] | 0.2 | 6.35 | 4960 | 359 | 406.4 | 278.598 | 0.8 | 54.78433189 | -117.6462 | 715.422 | 377.363 | Ball V 12 | 445.252 | Ball V 14
4790 | Metal Loss | 4426 |  | 6432.39 | 18.438 | 16.553 | 1.885 | Longseam | 10:15 | 06:47 | Int | Pinhole |  | 7 | 8 |  |  | 14 | 10 | 13363 | 2.69 | 10690 | 0.464 | 13361 | 2.69 | 0.1 | 6.35 | 4960 | 359 | 406.4 | 278.598 | 0.8 | 54.78433212 | -117.6462 | 715.422 | 377.363 | Ball V 12 | 445.252 | Ball V 14
4790 | Metal Loss | 4427 |  | 6433.188 | 18.438 | 17.351 | 1.087 | Longseam | 10:15 | 05:50 | Int | Pinhole |  | 7 | 9 |  |  | 9 | 10 | 13367 | 2.69 | 10694 | 0.464 | 13366 | 2.69 | 0.2 | 6.35 | 4960 | 359 | 406.4 | 278.598 | 0.8 | 54.78433465 | -117.646231 | 715.422 | 377.363 | Ball V 12 | 445.252 | Ball V 14
4790 | Metal Loss | 4428 |  | 6433.544 | 18.438 | 17.708 | 0.73 | Longseam | 10:15 | 08:56 | Int | Pinhole |  | 7 | 8 |  |  | 11 | 10 | 13366 | 2.69 | 10693 | 0.464 | 13365 | 2.69 | 0.2 | 6.35 | 4960 | 359 | 406.4 | 278.598 | 0.8 | 54.78433577 | -117.6462 | 715.422 | 377.363 | Ball V 12 | 445.252 | Ball V 14
4800 | Joint |  |  | 6434.275 | 18.2 | 18.438 | 18.2 | Longseam | 01:05 | [16 empty] | 0.1 | 6.35 | 4960 | 359 | 406.4 | 280.497 | 0.8 | 54.78433808 | -117.6462 | 715.422 | 395.801 | Ball V 12 | 426.814 | Ball V 14
4800 | Metal Loss | 4429 |  | 6436.052 | 18.2 | 1.777 | 16.423 | Longseam | 01:05 | 06:05 | Int | Pinhole |  | 7 | 9 |  |  | 10 | 10 | 13365 | 2.69 | 10692 | 0.464 | 13363 | 2.69 | 1.9 | 6.35 | 4960 | 359 | 406.4 | 280.497 | 0.8 | 54.78434371 | -117.6463 | 715.426 | 395.801 | Ball V 12 | 426.814 | Ball V 14
4800 | Metal Loss | 4430 |  | 6436.277 | 18.2 | 2.002 | 16.198 | Longseam | 01:05 | 05:10 | Int | Pinhole |  | 7 | 8 |  |  | 16 | 10 | 13360 | 2.69 | 10688 | 0.464 | 13357 | 2.69 | 0.2 | 6.35 | 4960 | 359 | 406.4 | 280.497 | 0.8 | 54.78434442 | -117.6463 | 715.426 | 395.801 | Ball V 12 | 426.814 | Ball V 14
4800 | Metal Loss | 4431 |  | 6439.738 | 18.2 | 5.463 | 12.737 | Longseam | 01:05 | 07:19 | Int | Circumferential Slotting |  | 7 | 10 |  |  | 14 | 8 | 13362 | 2.69 | 10690 | 0.464 | 13360 | 2.69 | 0.2 | 6.35 | 4960 | 359 | 406.4 | 280.497 | 0.8 | 54.78435539 | -117.6463 | 715.432 | 395.801 | Ball V 12 | 426.814 | Ball V 14
4800 | Metal Loss | 4432 |  | 6441.491 | 18.2 | 7.216 | 10.984 | Longseam | 01:05 | 06:04 | Int | Pinhole |  | 7 | 8 |  |  | 18 | 10 | 13360 | 2.69 | 10688 | 0.464 | 13357 | 2.69 | 0.3 | 6.35 | 4960 | 359 | 406.4 | 280.497 | 0.8 | 54.78436098 | -117.6464 | 715.436 | 395.801 | Ball V 12 | 426.814 | Ball V 14
4800 | Metal Loss | 4433 |  | 6444.675 | 18.2 | 10.4 | 7.8 | Longseam | 01:05 | 06:15 | Int | Pinhole |  | 7 | 9 |  |  | 17 | 10 | 13360 | 2.69 | 10688 | 0.464 | 13358 | 2.69 | 0.2 | 6.35 | 4960 | 359 | 406.4 | 280.497 | 0.8 | 54.78437115 | -117.6464 | 715.443 | 395.801 | Ball V 12 | 426.814 | Ball V 14
4800 | Metal Loss | 4434 |  | 6444.713 | 18.2 | 10.438 | 7.762 | Longseam | 01:05 | 06:27 | Int | Pinhole |  | 7 | 8 |  |  | 16 | 10 | 13362 | 2.69 | 10690 | 0.464 | 13359 | 2.69 | 0.2 | 6.35 | 4960 | 359 | 406.4 | 280.497 | 0.8 | 54.78437127 | -117.6464 | 715.443 | 395.801 | Ball V 12 | 426.814 | Ball V 14
4800 | Metal Loss | 4435 |  | 6445.267 | 18.2 | 10.992 | 7.208 | Longseam | 01:05 | 05:10 | Int | Pinhole |  | 8 | 9 |  |  | 18 | 10 | 13353 | 2.69 | 10682 | 0.464 | 13349 | 2.69 | 0.2 | 6.35 | 4960 | 359 | 406.4 | 280.497 | 0.8 | 54.78437304 | -117.6464 | 715.444 | 395.801 | Ball V 12 | 426.814 | Ball V 14
4800 | Metal Loss | 4436 |  | 6449.342 | 18.2 | 15.067 | 3.133 | Longseam | 01:05 | 05:50 | Int | Pinhole |  | 7 | 10 |  |  | 14 | 10 | 13363 | 2.69 | 10690 | 0.464 | 13361 | 2.69 | 0.2 | 6.35 | 4960 | 359 | 406.4 | 280.497 | 0.8 | 54.78438611 | -117.6464658 | 715.45 | 395.801 | Ball V 12 | 426.814 | Ball V 14
4800 | Metal Loss | 4437 |  | 6450.317 | 18.2 | 16.042 | 2.158 | Longseam | 01:05 | 06:36 | Int | Pinhole |  | 7 | 8 |  |  | 18 | 10 | 13360 | 2.69 | 10688 | 0.464 | 13357 | 2.69 | 0.2 | 6.35 | 4960 | 359 | 406.4 | 280.497 | 0.8 | 54.78438924 | -117.6465 | 715.451 | 395.801 | Ball V 12 | 426.814 | Ball V 14
4800 | Metal Loss | 4438 | 250 | 6450.635 | 18.2 | 16.36 | 1.84 | Longseam | 01:05 | 05:34 | Int | Pinhole |  | 7 | 9 |  |  | 9 | 10 | 13367 | 2.69 | 10694 | 0.464 | 13366 | 2.69 | 0.2 | 6.35 | 4960 | 359 | 406.4 | 280.497 | 0.8 | 54.78439027 | -117.6465 | 715.451 | 395.801 | Ball V 12 | 426.814 | Ball V 14
4800 | Cluster | 250 | 250 | 6450.643 | 18.2 | 16.368 | 1.832 | Longseam | 01:05 | 05:28 | Int |  |  | 24 | 30 |  |  | 12 |  | 13281 | 2.68 | 10625 | 0.467 | 13322 | 2.69 | 0.2 | 6.35 | 4960 | 359 | 406.4 | 280.497 | 0.8 | 54.7843903 | -117.6464847 | 715.451 | 395.801 | Ball V 12 | 426.814 | Ball V 14
4800 | Metal Loss | 4439 | 250 | 6450.652 | 18.2 | 16.377 | 1.823 | Longseam | 01:05 | 05:21 | Int | Pinhole |  | 7 | 8 |  |  | 12 | 10 | 13365 | 2.69 | 10692 | 0.464 | 13364 | 2.69 | 0.2 | 6.35 | 4960 | 359 | 406.4 | 280.497 | 0.8 | 54.78439032 | -117.6465 | 715.451 | 395.801 | Ball V 12 | 426.814 | Ball V 14
4800 | Metal Loss | 4440 | 251 | 6450.778 | 18.2 | 16.503 | 1.697 | Longseam | 01:05 | 05:31 | Int | Pinhole |  | 7 | 8 |  |  | 13 | 10 | 13365 | 2.69 | 10692 | 0.464 | 13363 | 2.69 | 0.2 | 6.35 | 4960 | 359 | 406.4 | 280.497 | 0.8 | 54.78439073 | -117.6465 | 715.451 | 395.801 | Ball V 12 | 426.814 | Ball V 14
4800 | Cluster | 251 | 251 | 6450.789 | 18.2 | 16.514 | 1.686 | Longseam | 01:05 | 05:37 | Int |  |  | 30 | 29 |  |  | 15 |  | 13196 | 2.66 | 10557 | 0.47 | 13292 | 2.68 | 0.2 | 6.35 | 4960 | 359 | 406.4 | 280.497 | 0.8 | 54.78439077 | -117.6465 | 715.451 | 395.801 | Ball V 12 | 426.814 | Ball V 14
4800 | Metal Loss | 4441 | 251 | 6450.801 | 18.2 | 16.526 | 1.674 | Longseam | 01:05 | 05:43 | Int | Pinhole |  | 7 | 8 |  |  | 15 | 10 | 13363 | 2.69 | 10690 | 0.464 | 13361 | 2.69 | 0.2 | 6.35 | 4960 | 359 | 406.4 | 280.497 | 0.8 | 54.7843908 | -117.6465 | 715.451 | 395.801 | Ball V 12 | 426.814 | Ball V 14
4800 | Metal Loss | 4442 |  | 6450.818 | 18.2 | 16.543 | 1.657 | Longseam | 01:05 | 06:03 | Int | Pinhole |  | 7 | 9 |  |  | 11 | 10 | 13366 | 2.69 | 10693 | 0.464 | 13364 | 2.69 | 0.2 | 6.35 | 4960 | 359 | 406.4 | 280.497 | 0.8 | 54.78439086 | -117.6465 | 715.451 | 395.801 | Ball V 12 | 426.814 | Ball V 14
4810 | Joint |  |  | 6452.475 | 18.285 | 18.2 | 18.285 | Longseam | 10:46 | [16 empty] | 0.2 | 6.35 | 4960 | 359 | 406.4 | 254.207 | 0.8 | 54.78439621 | -117.6465 | 715.452 | 414.001 | Ball V 12 | 408.614 | Ball V 14
4810 | Metal Loss | 4443 |  | 6452.626 | 18.285 | 0.151 | 18.133 | Longseam | 10:46 | 05:27 | Int | Pinhole |  | 7 | 8 |  |  | 12 | 10 | 13365 | 2.69 | 10692 | 0.464 | 13364 | 2.69 | 0.1 | 6.35 | 4960 | 359 | 406.4 | 254.207 | 0.8 | 54.7843967 | -117.6465 | 715.452 | 414.001 | Ball V 12 | 408.614 | Ball V 14
4810 | Metal Loss | 4444 |  | 6458.142 | 18.285 | 5.667 | 12.617 | Longseam | 10:46 | 05:43 | Int | Pinhole |  | 7 | 8 |  |  | 10 | 10 | 13367 | 2.69 | 10694 | 0.464 | 13365 | 2.69 | 0.3 | 6.35 | 4960 | 359 | 406.4 | 254.207 | 0.8 | 54.78441485 | -117.6466 | 715.443 | 414.001 | Ball V 12 | 408.614 | Ball V 14
4810 | Metal Loss | 4445 |  | 6458.45 | 18.285 | 5.975 | 12.31 | Longseam | 10:46 | 06:07 | Int | Pitting |  | 13 | 13 |  |  | 9 | 8 | 13350 | 2.69 | 10680 | 0.464 | 13345 | 2.69 | 0.2 | 6.35 | 4960 | 359 | 406.4 | 254.207 | 0.8 | 54.78441586 | -117.6466 | 715.441 | 414.001 | Ball V 12 | 408.614 | Ball V 14
4810 | Metal Loss | 4446 |  | 6459.613 | 18.285 | 7.138 | 11.146 | Longseam | 10:46 | 05:31 | Int | Pitting |  | 11 | 10 |  |  | 10 | 8 | 13356 | 2.69 | 10685 | 0.464 | 13353 | 2.69 | 0.2 | 6.35 | 4960 | 359 | 406.4 | 254.207 | 0.8 | 54.78441968 | -117.6466 | 715.433 | 414.001 | Ball V 12 | 408.614 | Ball V 14
4810 | Metal Loss | 4447 |  | 6460.188 | 18.285 | 7.713 | 10.572 | Longseam | 10:46 | 05:26 | Int | Pinhole |  | 7 | 8 |  |  | 15 | 10 | 13362 | 2.69 | 10690 | 0.464 | 13360 | 2.69 | 0.2 | 6.35 | 4960 | 359 | 406.4 | 254.207 | 0.8 | 54.78442156 | -117.6466 | 715.428 | 414.001 | Ball V 12 | 408.614 | Ball V 14
4810 | Metal Loss | 4448 |  | 6460.331 | 18.285 | 7.856 | 10.429 | Longseam | 10:46 | 06:08 | Int | Pinhole |  | 7 | 8 |  |  | 18 | 10 | 13359 | 2.69 | 10687 | 0.464 | 13356 | 2.69 | 0.2 | 6.35 | 4960 | 359 | 406.4 | 254.207 | 0.8 | 54.78442203 | -117.6466 | 715.427 | 414.001 | Ball V 12 | 408.614 | Ball V 14
4810 | Metal Loss | 4449 |  | 6460.375 | 18.285 | 7.9 | 10.385 | Longseam | 10:46 | 06:05 | Int | Pinhole |  | 7 | 8 |  |  | 15 | 10 | 13362 | 2.69 | 10690 | 0.464 | 13360 | 2.69 | 0.2 | 6.35 | 4960 | 359 | 406.4 | 254.207 | 0.8 | 54.78442217 | -117.6466 | 715.427 | 414.001 | Ball V 12 | 408.614 | Ball V 14
4810 | Metal Loss | 4450 |  | 6460.434 | 18.285 | 7.959 | 10.326 | Longseam | 10:46 | 06:03 | Int | Pinhole |  | 7 | 9 |  |  | 16 | 10 | 13361 | 2.69 | 10689 | 0.464 | 13358 | 2.69 | 0.2 | 6.35 | 4960 | 359 | 406.4 | 254.207 | 0.8 | 54.78442237 | -117.6466 | 715.426 | 414.001 | Ball V 12 | 408.614 | Ball V 14
4810 | Metal Loss | 4451 |  | 6464.985 | 18.285 | 12.51 | 5.775 | Longseam | 10:46 | 06:07 | Int | Pitting |  | 10 | 11 |  |  | 10 | 8 | 13357 | 2.69 | 10686 | 0.464 | 13354 | 2.69 | 0.2 | 6.35 | 4960 | 359 | 406.4 | 254.207 | 0.8 | 54.78443724 | -117.6467 | 715.375 | 414.001 | Ball V 12 | 408.614 | Ball V 14
4810 | Metal Loss | 4452 |  | 6465.049 | 18.285 | 12.574 | 5.71 | Longseam | 10:46 | 06:24 | Int | Pinhole |  | 7 | 10 |  |  | 12 | 10 | 13364 | 2.69 | 10691 | 0.464 | 13362 | 2.69 | 0.2 | 6.35 | 4960 | 359 | 406.4 | 254.207 | 0.8 | 54.78443745 | -117.6467 | 715.374 | 414.001 | Ball V 12 | 408.614 | Ball V 14
4810 | Metal Loss | 4453 |  | 6465.245 | 18.285 | 12.77 | 5.515 | Longseam | 10:46 | 06:11 | Int | Pinhole |  | 7 | 9 |  |  | 20 | 10 | 13355 | 2.69 | 10684 | 0.464 | 13351 | 2.69 | 0.2 | 6.35 | 4960 | 359 | 406.4 | 254.207 | 0.8 | 54.78443809 | -117.6467 | 715.371 | 414.001 | Ball V 12 | 408.614 | Ball V 14
4820 | Joint |  |  | 6470.76 | 18.303 | 18.285 | 18.303 | Longseam | 01:36 | [16 empty] | 0.1 | 6.35 | 4960 | 359 | 406.4 | 286.837 | 0.8 | 54.784456 | -117.6468 | 715.32 | 432.286 | Ball V 12 | 390.329 | Ball V 14
4820 | Metal Loss | 4454 |  | 6474.07 | 18.303 | 3.31 | 14.993 | Longseam | 01:36 | 05:40 | Int | Pinhole |  | 7 | 9 |  |  | 11 | 10 | 13366 | 2.69 | 10693 | 0.464 | 13364 | 2.69 | 0.2 | 6.35 | 4960 | 359 | 406.4 | 286.837 | 0.8 | 54.78446675 | -117.646824 | 715.316 | 432.286 | Ball V 12 | 390.329 | Ball V 14
4820 | Metal Loss | 4455 |  | 6474.617 | 18.303 | 3.858 | 14.445 | Longseam | 01:36 | 03:39 | Int | Pinhole |  | 7 | 9 |  |  | 10 | 10 | 13367 | 2.69 | 10694 | 0.464 | 13365 | 2.69 | 0.2 | 6.35 | 4960 | 359 | 406.4 | 286.837 | 0.8 | 54.78446853 | -117.6468 | 715.317 | 432.286 | Ball V 12 | 390.329 | Ball V 14
4820 | Metal Loss | 4456 |  | 6474.942 | 18.303 | 4.182 | 14.121 | Longseam | 01:36 | 03:11 | Int | Pinhole |  | 8 | 10 |  |  | 13 | 10 | 13359 | 2.69 | 10687 | 0.464 | 13356 | 2.69 | 0.2 | 6.35 | 4960 | 359 | 406.4 | 286.837 | 0.8 | 54.78446958 | -117.6468 | 715.318 | 432.286 | Ball V 12 | 390.329 | Ball V 14
4820 | Metal Loss | 4457 |  | 6475.824 | 18.303 | 5.064 | 13.239 | Longseam | 01:36 | 03:44 | Int | Pinhole |  | 7 | 9 |  |  | 18 | 10 | 13359 | 2.69 | 10687 | 0.464 | 13355 | 2.69 | 0.2 | 6.35 | 4960 | 359 | 406.4 | 286.837 | 0.8 | 54.78447244 | -117.6468 | 715.321 | 432.286 | Ball V 12 | 390.329 | Ball V 14
4820 | Metal Loss | 4458 |  | 6476.187 | 18.303 | 5.427 | 12.876 | Longseam | 01:36 | 03:47 | Int | Pinhole |  | 7 | 9 |  |  | 11 | 10 | 13366 | 2.69 | 10693 | 0.464 | 13364 | 2.69 | 0.2 | 6.35 | 4960 | 359 | 406.4 | 286.837 | 0.8 | 54.78447362 | -117.6469 | 715.323 | 432.286 | Ball V 12 | 390.329 | Ball V 14
4820 | Metal Loss | 4459 |  | 6476.614 | 18.303 | 5.854 | 12.449 | Longseam | 01:36 | 09:00 | Int | Pinhole |  | 7 | 8 |  |  | 8 | 10 | 13368 | 2.7 | 10694 | 0.464 | 13367 | 2.69 | 0.2 | 6.35 | 4960 | 359 | 406.4 | 286.837 | 0.8 | 54.78447501 | -117.6469 | 715.324 | 432.286 | Ball V 12 | 390.329 | Ball V 14
4820 | Metal Loss | 4460 |  | 6476.763 | 18.303 | 6.003 | 12.3 | Longseam | 01:36 | 08:58 | Int | Pinhole |  | 7 | 9 |  |  | 8 | 10 | 13368 | 2.7 | 10694 | 0.464 | 13367 | 2.69 | 0.2 | 6.35 | 4960 | 359 | 406.4 | 286.837 | 0.8 | 54.78447549 | -117.6469 | 715.325 | 432.286 | Ball V 12 | 390.329 | Ball V 14
4820 | Metal Loss | 4461 |  | 6476.763 | 18.303 | 6.003 | 12.3 | Longseam | 01:36 | 04:31 | Int | Circumferential Slotting |  | 8 | 15 |  |  | 9 | 8 | 13364 | 2.69 | 10691 | 0.464 | 13363 | 2.69 | 0.2 | 6.35 | 4960 | 359 | 406.4 | 286.837 | 0.8 | 54.78447549 | -117.6469 | 715.325 | 432.286 | Ball V 12 | 390.329 | Ball V 14
4820 | Metal Loss | 4462 |  | 6476.904 | 18.303 | 6.145 | 12.158 | Longseam | 01:36 | 02:40 | Int | Pinhole |  | 10 | 9 |  |  | 10 | 10 | 13360 | 2.69 | 10688 | 0.464 | 13357 | 2.69 | 0.2 | 6.35 | 4960 | 359 | 406.4 | 286.837 | 0.8 | 54.78447595 | -117.6469 | 715.326 | 432.286 | Ball V 12 | 390.329 | Ball V 14
4820 | Metal Loss | 4463 |  | 6476.919 | 18.303 | 6.16 | 12.143 | Longseam | 01:36 | 04:35 | Int | Pinhole |  | 7 | 9 |  |  | 10 | 10 | 13365 | 2.69 | 10692 | 0.464 | 13364 | 2.69 | 0.2 | 6.35 | 4960 | 359 | 406.4 | 286.837 | 0.8 | 54.784476 | -117.6469 | 715.326 | 432.286 | Ball V 12 | 390.329 | Ball V 14
4820 | Metal Loss | 4464 |  | 6477.412 | 18.303 | 6.652 | 11.651 | Longseam | 01:36 | 08:59 | Int | Pinhole |  | 7 | 8 |  |  | 12 | 10 | 13365 | 2.69 | 10692 | 0.464 | 13363 | 2.69 | 0.2 | 6.35 | 4960 | 359 | 406.4 | 286.837 | 0.8 | 54.78447759 | -117.6469 | 715.328 | 432.286 | Ball V 12 | 390.329 | Ball V 14
4820 | Metal Loss | 4465 |  | 6481.74 | 18.303 | 10.98 | 7.323 | Longseam | 01:36 | 05:46 | Int | Pitting |  | 14 | 13 |  |  | 9 | 8 | 13347 | 2.69 | 10678 | 0.465 | 13342 | 2.69 | 1.2 | 6.35 | 4960 | 359 | 406.4 | 286.837 | 0.8 | 54.78449162 | -117.6469 | 715.362 | 432.286 | Ball V 12 | 390.329 | Ball V 14
4820 | Metal Loss | 4466 |  | 6482.444 | 18.303 | 11.684 | 6.619 | Longseam | 01:36 | 03:08 | Int | Pinhole |  | 7 | 9 |  |  | 9 | 10 | 13367 | 2.69 | 10694 | 0.464 | 13366 | 2.69 | 0.2 | 6.35 | 4960 | 359 | 406.4 | 286.837 | 0.8 | 54.7844939 | -117.6469 | 715.371 | 432.286 | Ball V 12 | 390.329 | Ball V 14
4820 | Metal Loss | 4467 |  | 6482.926 | 18.303 | 12.167 | 6.136 | Longseam | 01:36 | 02:49 | Int | Pinhole |  | 7 | 9 |  |  | 8 | 10 | 13368 | 2.7 | 10694 | 0.464 | 13367 | 2.69 | 0.5 | 6.35 | 4960 | 359 | 406.4 | 286.837 | 0.8 | 54.78449546 | -117.647 | 715.377 | 432.286 | Ball V 12 | 390.329 | Ball V 14
4820 | Metal Loss | 4468 |  | 6485.112 | 18.303 | 14.353 | 3.95 | Longseam | 01:36 | 05:36 | Int | Pinhole |  | 7 | 8 |  |  | 11 | 10 | 13366 | 2.69 | 10693 | 0.464 | 13364 | 2.69 | 0.2 | 6.35 | 4960 | 359 | 406.4 | 286.837 | 0.8 | 54.78450253 | -117.647 | 715.407 | 432.286 | Ball V 12 | 390.329 | Ball V 14
4820 | Metal Loss | 4469 |  | 6485.238 | 18.303 | 14.479 | 3.824 | Longseam | 01:36 | 05:36 | Int | Pinhole |  | 7 | 8 |  |  | 12 | 10 | 13365 | 2.69 | 10692 | 0.464 | 13363 | 2.69 | 0.2 | 6.35 | 4960 | 359 | 406.4 | 286.837 | 0.8 | 54.78450294 | -117.647 | 715.409 | 432.286 | Ball V 12 | 390.329 | Ball V 14
4820 | Metal Loss | 4470 |  | 6485.551 | 18.303 | 14.791 | 3.512 | Longseam | 01:36 | 06:03 | Int | Pinhole |  | 7 | 9 |  |  | 11 | 10 | 13364 | 2.69 | 10691 | 0.464 | 13362 | 2.69 | 0.2 | 6.35 | 4960 | 359 | 406.4 | 286.837 | 0.8 | 54.78450395 | -117.647 | 715.413 | 432.286 | Ball V 12 | 390.329 | Ball V 14
4820 | Metal Loss | 4471 |  | 6485.753 | 18.303 | 14.993 | 3.31 | Longseam | 01:36 | 05:43 | Int | Pinhole |  | 7 | 9 |  |  | 8 | 10 | 13368 | 2.7 | 10694 | 0.464 | 13367 | 2.69 | 0.2 | 6.35 | 4960 | 359 | 406.4 | 286.837 | 0.8 | 54.78450461 | -117.647 | 715.416 | 432.286 | Ball V 12 | 390.329 | Ball V 14
4820 | Metal Loss | 4472 |  | 6485.897 | 18.303 | 15.137 | 3.166 | Longseam | 01:36 | 05:34 | Int | Pinhole |  | 8 | 9 |  |  | 14 | 10 | 13361 | 2.69 | 10689 | 0.464 | 13358 | 2.69 | 0.2 | 6.35 | 4960 | 359 | 406.4 | 286.837 | 0.8 | 54.78450507 | -117.647 | 715.418 | 432.286 | Ball V 12 | 390.329 | Ball V 14
4820 | Metal Loss | 4473 |  | 6485.995 | 18.303 | 15.235 | 3.068 | Longseam | 01:36 | 05:47 | Int | Pinhole |  | 8 | 10 |  |  | 11 | 10 | 13364 | 2.69 | 10691 | 0.464 | 13362 | 2.69 | 0.2 | 6.35 | 4960 | 359 | 406.4 | 286.837 | 0.8 | 54.78450539 | -117.6469969 | 715.42 | 432.286 | Ball V 12 | 390.329 | Ball V 14
4820 | Metal Loss | 4474 |  | 6486.033 | 18.303 | 15.273 | 3.03 | Longseam | 01:36 | 05:43 | Int | Pinhole |  | 7 | 9 |  |  | 10 | 10 | 13366 | 2.69 | 10693 | 0.464 | 13365 | 2.69 | 0.2 | 6.35 | 4960 | 359 | 406.4 | 286.837 | 0.8 | 54.78450551 | -117.647 | 715.42 | 432.286 | Ball V 12 | 390.329 | Ball V 14
4820 | Metal Loss | 4475 |  | 6486.519 | 18.303 | 15.759 | 2.544 | Longseam | 01:36 | 05:45 | Int | Pinhole |  | 7 | 8 |  |  | 15 | 10 | 13362 | 2.69 | 10690 | 0.464 | 13360 | 2.69 | 0.2 | 6.35 | 4960 | 359 | 406.4 | 286.837 | 0.8 | 54.78450709 | -117.6470045 | 715.428 | 432.286 | Ball V 12 | 390.329 | Ball V 14
4820 | Metal Loss | 4476 |  | 6486.754 | 18.303 | 15.994 | 2.309 | Longseam | 01:36 | 05:35 | Int | Pinhole |  | 8 | 9 |  |  | 12 | 10 | 13362 | 2.69 | 10690 | 0.464 | 13359 | 2.69 | 0.2 | 6.35 | 4960 | 359 | 406.4 | 286.837 | 0.8 | 54.78450785 | -117.647 | 715.431 | 432.286 | Ball V 12 | 390.329 | Ball V 14
4820 | Metal Loss | 4477 |  | 6488.792 | 18.303 | 18.032 | 0.271 | Longseam | 01:36 | 06:00 | Int | Pinhole |  | 7 | 8 |  |  | 14 | 10 | 13362 | 2.69 | 10690 | 0.464 | 13360 | 2.69 | 0.2 | 6.35 | 4960 | 359 | 406.4 | 286.837 | 0.8 | 54.78451445 | -117.647 | 715.466 | 432.286 | Ball V 12 | 390.329 | Ball V 14
4830 | Joint |  |  | 6489.063 | 17.889 | 18.303 | 17.889 | Longseam | 10:21 | [16 empty] | 0.1 | 6.35 | 4960 | 359 | 406.4 | 312.465 | 0.8 | 54.78451532 | -117.647 | 715.47 | 450.589 | Ball V 12 | 372.026 | Ball V 14
4830 | Metal Loss | 4478 |  | 6489.206 | 17.889 | 0.143 | 17.746 | Longseam | 10:21 | 07:22 | Int | Pinhole |  | 7 | 10 |  |  | 16 | 10 | 13359 | 2.69 | 10687 | 0.464 | 13356 | 2.69 | 0.2 | 6.35 | 4960 | 359 | 406.4 | 312.465 | 0.8 | 54.78451579 | -117.647 | 715.473 | 450.589 | Ball V 12 | 372.026 | Ball V 14
4830 | Metal Loss | 4479 |  | 6491.356 | 17.889 | 2.294 | 15.595 | Longseam | 10:21 | 05:36 | Int | Pinhole |  | 7 | 9 |  |  | 11 | 10 | 13365 | 2.69 | 10692 | 0.464 | 13364 | 2.69 | 0.2 | 6.35 | 4960 | 359 | 406.4 | 312.465 | 0.8 | 54.78452283 | -117.6471 | 715.497 | 450.589 | Ball V 12 | 372.026 | Ball V 14
4830 | Metal Loss | 4480 |  | 6494.864 | 17.889 | 5.802 | 12.087 | Longseam | 10:21 | 05:59 | Int | Pinhole |  | 8 | 9 |  |  | 16 | 10 | 13356 | 2.69 | 10685 | 0.464 | 13352 | 2.69 | 0.2 | 6.35 | 4960 | 359 | 406.4 | 312.465 | 0.8 | 54.78453427 | -117.6471254 | 715.529 | 450.589 | Ball V 12 | 372.026 | Ball V 14
4830 | Metal Loss | 4481 |  | 6495.268 | 17.889 | 6.205 | 11.684 | Longseam | 10:21 | 06:01 | Int | Pinhole |  | 7 | 9 |  |  | 17 | 10 | 13360 | 2.69 | 10688 | 0.464 | 13357 | 2.69 | 0.2 | 6.35 | 4960 | 359 | 406.4 | 312.465 | 0.8 | 54.78453559 | -117.6471 | 715.532 | 450.589 | Ball V 12 | 372.026 | Ball V 14
4830 | Metal Loss | 4482 |  | 6495.897 | 17.889 | 6.834 | 11.055 | Longseam | 10:21 | 05:18 | Int | Pinhole |  | 7 | 9 |  |  | 10 | 10 | 13365 | 2.69 | 10692 | 0.464 | 13364 | 2.69 | 0.2 | 6.35 | 4960 | 359 | 406.4 | 312.465 | 0.8 | 54.78453763 | -117.6471 | 715.536 | 450.589 | Ball V 12 | 372.026 | Ball V 14
4830 | Metal Loss | 4483 |  | 6496.204 | 17.889 | 7.141 | 10.748 | Longseam | 10:21 | 05:52 | Int | Pinhole |  | 7 | 9 |  |  | 12 | 10 | 13364 | 2.69 | 10691 | 0.464 | 13362 | 2.69 | 0.2 | 6.35 | 4960 | 359 | 406.4 | 312.465 | 0.8 | 54.78453862 | -117.6471 | 715.538 | 450.589 | Ball V 12 | 372.026 | Ball V 14
4830 | Metal Loss | 4484 |  | 6496.369 | 17.889 | 7.306 | 10.583 | Longseam | 10:21 | 04:49 | Int | Pitting |  | 14 | 21 |  |  | 9 | 8 | 13349 | 2.69 | 10679 | 0.464 | 13345 | 2.69 | 0.2 | 6.35 | 4960 | 359 | 406.4 | 312.465 | 0.8 | 54.78453916 | -117.6471 | 715.539 | 450.589 | Ball V 12 | 372.026 | Ball V 14
4830 | Metal Loss | 4485 |  | 6496.835 | 17.889 | 7.772 | 10.117 | Longseam | 10:21 | 05:58 | Int | Circumferential Slotting |  | 9 | 12 |  |  | 10 | 8 | 13361 | 2.69 | 10689 | 0.464 | 13358 | 2.69 | 0.2 | 6.35 | 4960 | 359 | 406.4 | 312.465 | 0.8 | 54.78454067 | -117.6472 | 715.542 | 450.589 | Ball V 12 | 372.026 | Ball V 14
4830 | Metal Loss | 4486 | 252 | 6496.935 | 17.889 | 7.872 | 10.017 | Longseam | 10:21 | 05:59 | Int | Pinhole |  | 7 | 9 |  |  | 12 | 10 | 13365 | 2.69 | 10692 | 0.464 | 13363 | 2.69 | 0.2 | 6.35 | 4960 | 359 | 406.4 | 312.465 | 0.8 | 54.78454099 | -117.6472 | 715.543 | 450.589 | Ball V 12 | 372.026 | Ball V 14
4830 | Cluster | 252 | 252 | 6496.947 | 17.889 | 7.885 | 10.004 | Longseam | 10:21 | 05:59 | Int |  |  | 32 | 9 |  |  | 12 |  | 13213 | 2.66 | 10570 | 0.469 | 13304 | 2.68 | 0.2 | 6.35 | 4960 | 359 | 406.4 | 312.465 | 0.8 | 54.78454103 | -117.6471556 | 715.543 | 450.589 | Ball V 12 | 372.026 | Ball V 14
4830 | Metal Loss | 4487 | 252 | 6496.96 | 17.889 | 7.898 | 9.991 | Longseam | 10:21 | 05:59 | Int | Pinhole |  | 7 | 9 |  |  | 10 | 10 | 13366 | 2.69 | 10693 | 0.464 | 13365 | 2.69 | 0.2 | 6.35 | 4960 | 359 | 406.4 | 312.465 | 0.8 | 54.78454107 | -117.6472 | 715.543 | 450.589 | Ball V 12 | 372.026 | Ball V 14
4830 | Metal Loss | 4488 |  | 6497.646 | 17.889 | 8.583 | 9.306 | Longseam | 10:21 | 06:00 | Int | Pinhole |  | 7 | 8 |  |  | 10 | 10 | 13366 | 2.69 | 10693 | 0.464 | 13365 | 2.69 | 0.2 | 6.35 | 4960 | 359 | 406.4 | 312.465 | 0.8 | 54.78454329 | -117.6472 | 715.546 | 450.589 | Ball V 12 | 372.026 | Ball V 14
4830 | Metal Loss | 4489 |  | 6497.789 | 17.889 | 8.726 | 9.163 | Longseam | 10:21 | 05:56 | Int | Pinhole |  | 7 | 9 |  |  | 17 | 10 | 13360 | 2.69 | 10688 | 0.464 | 13357 | 2.69 | 0.2 | 6.35 | 4960 | 359 | 406.4 | 312.465 | 0.8 | 54.78454375 | -117.6471678 | 715.547 | 450.589 | Ball V 12 | 372.026 | Ball V 14
4830 | Metal Loss | 4490 |  | 6499.254 | 17.889 | 10.191 | 7.698 | Longseam | 10:21 | 06:00 | Int | Pinhole |  | 7 | 9 |  |  | 12 | 10 | 13363 | 2.69 | 10690 | 0.464 | 13362 | 2.69 | 0.2 | 6.35 | 4960 | 359 | 406.4 | 312.465 | 0.8 | 54.78454849 | -117.6472 | 715.551 | 450.589 | Ball V 12 | 372.026 | Ball V 14
4830 | Metal Loss | 4491 |  | 6499.691 | 17.889 | 10.628 | 7.261 | Longseam | 10:21 | 06:10 | Int | Pinhole |  | 7 | 9 |  |  | 13 | 10 | 13364 | 2.69 | 10691 | 0.464 | 13362 | 2.69 | 0.2 | 6.35 | 4960 | 359 | 406.4 | 312.465 | 0.8 | 54.78454989 | -117.6472 | 715.552 | 450.589 | Ball V 12 | 372.026 | Ball V 14
4830 | Metal Loss | 4492 |  | 6500.837 | 17.889 | 11.774 | 6.115 | Longseam | 10:21 | 06:09 | Int | Pinhole |  | 7 | 9 |  |  | 10 | 10 | 13366 | 2.69 | 10693 | 0.464 | 13364 | 2.69 | 0.2 | 6.35 | 4960 | 359 | 406.4 | 312.465 | 0.8 | 54.78455358 | -117.6472 | 715.553 | 450.589 | Ball V 12 | 372.026 | Ball V 14
4830 | Metal Loss | 4493 |  | 6502.607 | 17.889 | 13.545 | 4.344 | Longseam | 10:21 | 05:43 | Int | Pinhole |  | 7 | 9 |  |  | 16 | 10 | 13360 | 2.69 | 10688 | 0.464 | 13358 | 2.69 | 0.2 | 6.35 | 4960 | 359 | 406.4 | 312.465 | 0.8 | 54.78455924 | -117.6472 | 715.55 | 450.589 | Ball V 12 | 372.026 | Ball V 14
4830 | Metal Loss | 4494 |  | 6503.289 | 17.889 | 14.226 | 3.663 | Longseam | 10:21 | 06:00 | Int | Circumferential Slotting |  | 10 | 11 |  |  | 20 | 8 | 13342 | 2.69 | 10674 | 0.465 | 13335 | 2.69 | 0.2 | 6.35 | 4960 | 359 | 406.4 | 312.465 | 0.8 | 54.78456141 | -117.6472 | 715.548 | 450.589 | Ball V 12 | 372.026 | Ball V 14
4830 | Metal Loss | 4495 |  | 6503.655 | 17.889 | 14.593 | 3.296 | Longseam | 10:21 | 05:58 | Int | Pinhole |  | 7 | 9 |  |  | 13 | 10 | 13363 | 2.69 | 10690 | 0.464 | 13361 | 2.69 | 0.2 | 6.35 | 4960 | 359 | 406.4 | 312.465 | 0.8 | 54.78456257 | -117.6473 | 715.547 | 450.589 | Ball V 12 | 372.026 | Ball V 14
4840 | Joint |  |  | 6506.952 | 17.629 | 17.889 | 17.629 | Longseam | 01:10 | [16 empty] | 0.1 | 6.35 | 4960 | 359 | 406.4 | 262.03 | 0.8 | 54.78457298 | -117.6473 | 715.533 | 468.478 | Ball V 12 | 354.137 | Ball V 14
4840 | Metal Loss | 4496 |  | 6513.331 | 17.629 | 6.379 | 11.25 | Longseam | 01:10 | 06:06 | Int | Pitting |  | 13 | 14 |  |  | 9 | 8 | 13350 | 2.69 | 10680 | 0.464 | 13346 | 2.69 | 0.2 | 6.35 | 4960 | 359 | 406.4 | 262.03 | 0.8 | 54.78459249 | -117.6474 | 715.517 | 468.478 | Ball V 12 | 354.137 | Ball V 14
4840 | Metal Loss | 4497 |  | 6513.832 | 17.629 | 6.88 | 10.749 | Longseam | 01:10 | 05:57 | Int | Pinhole |  | 7 | 8 |  |  | 12 | 10 | 13365 | 2.69 | 10692 | 0.464 | 13363 | 2.69 | 0.2 | 6.35 | 4960 | 359 | 406.4 | 262.03 | 0.8 | 54.78459402 | -117.6474 | 715.516 | 468.478 | Ball V 12 | 354.137 | Ball V 14
4840 | Metal Loss | 4498 |  | 6514.087 | 17.629 | 7.136 | 10.493 | Longseam | 01:10 | 06:03 | Int | Pitting |  | 11 | 11 |  |  | 15 | 8 | 13346 | 2.69 | 10677 | 0.465 | 13340 | 2.69 | 0.2 | 6.35 | 4960 | 359 | 406.4 | 262.03 | 0.8 | 54.7845948 | -117.6474 | 715.515 | 468.478 | Ball V 12 | 354.137 | Ball V 14
4840 | Metal Loss | 4499 |  | 6514.323 | 17.629 | 7.371 | 10.257 | Longseam | 01:10 | 06:15 | Int | Pinhole |  | 7 | 8 |  |  | 17 | 10 | 13359 | 2.69 | 10687 | 0.464 | 13356 | 2.69 | 0.2 | 6.35 | 4960 | 359 | 406.4 | 262.03 | 0.8 | 54.78459551 | -117.6474 | 715.514 | 468.478 | Ball V 12 | 354.137 | Ball V 14
4840 | Metal Loss | 4500 |  | 6514.661 | 17.629 | 7.709 | 9.92 | Longseam | 01:10 | 04:05 | Int | Circumferential Slotting |  | 8 | 10 |  |  | 14 | 8 | 13358 | 2.69 | 10686 | 0.464 | 13355 | 2.69 | 0.2 | 6.35 | 4960 | 359 | 406.4 | 262.03 | 0.8 | 54.78459654 | -117.6474 | 715.513 | 468.478 | Ball V 12 | 354.137 | Ball V 14
4840 | Metal Loss | 4501 |  | 6519.921 | 17.629 | 12.969 | 4.659 | Longseam | 01:10 | 03:57 | Int | Pinhole |  | 7 | 10 |  |  | 8 | 10 | 13368 | 2.7 | 10694 | 0.464 | 13367 | 2.69 | 0.2 | 6.35 | 4960 | 359 | 406.4 | 262.03 | 0.8 | 54.78461256 | -117.6475 | 715.489 | 468.478 | Ball V 12 | 354.137 | Ball V 14
4840 | Metal Loss | 4502 |  | 6520.518 | 17.629 | 13.567 | 4.062 | Longseam | 01:10 | 05:47 | Int | Pinhole |  | 7 | 8 |  |  | 13 | 10 | 13364 | 2.69 | 10691 | 0.464 | 13362 | 2.69 | 0.2 | 6.35 | 4960 | 359 | 406.4 | 262.03 | 0.8 | 54.78461438 | -117.6475 | 715.487 | 468.478 | Ball V 12 | 354.137 | Ball V 14
4850 | Joint |  |  | 6524.58 | 17.907 | 17.629 | 17.907 | Longseam | 10:12 | [16 empty] | 0.1 | 6.35 | 4960 | 359 | 406.4 | 271.837 | 0.8 | 54.78462682 | -117.6476 | 715.474 | 486.107 | Ball V 12 | 336.509 | Ball V 14
4850 | Metal Loss | 4503 |  | 6531.809 | 17.907 | 7.229 | 10.678 | Longseam | 10:12 | 04:24 | Int | Pinhole |  | 8 | 9 |  |  | 14 | 10 | 13360 | 2.69 | 10688 | 0.464 | 13357 | 2.69 | 0.2 | 6.35 | 4960 | 359 | 406.4 | 271.837 | 0.8 | 54.78464953 | -117.647664 | 715.439 | 486.107 | Ball V 12 | 336.509 | Ball V 14
4850 | Metal Loss | 4504 |  | 6536.515 | 17.907 | 11.935 | 5.972 | Longseam | 10:12 | 03:12 | Int | Pinhole |  | 8 | 10 |  |  | 10 | 10 | 13364 | 2.69 | 10691 | 0.464 | 13362 | 2.69 | 0.1 | 6.35 | 4960 | 359 | 406.4 | 271.837 | 0.8 | 54.78466444 | -117.6477 | 715.423 | 486.107 | Ball V 12 | 336.509 | Ball V 14
4850 | Metal Loss | 4505 |  | 6537.005 | 17.907 | 12.424 | 5.483 | Longseam | 10:12 | 06:32 | Int | Pinhole |  | 7 | 9 |  |  | 10 | 10 | 13366 | 2.69 | 10693 | 0.464 | 13365 | 2.69 | 0.2 | 6.35 | 4960 | 359 | 406.4 | 271.837 | 0.8 | 54.784666 | -117.6477 | 715.422 | 486.107 | Ball V 12 | 336.509 | Ball V 14
4850 | Metal Loss | 4506 |  | 6537.104 | 17.907 | 12.524 | 5.384 | Longseam | 10:12 | 07:37 | Int | Pitting |  | 11 | 11 |  |  | 24 | 8 | 13321 | 2.69 | 10657 | 0.465 | 13308 | 2.68 | 0.1 | 6.35 | 4960 | 359 | 406.4 | 271.837 | 0.8 | 54.78466631 | -117.6477 | 715.422 | 486.107 | Ball V 12 | 336.509 | Ball V 14
4850 | Metal Loss | 4507 |  | 6537.193 | 17.907 | 12.613 | 5.294 | Longseam | 10:12 | 06:27 | Int | Pinhole |  | 7 | 8 |  |  | 11 | 10 | 13366 | 2.69 | 10693 | 0.464 | 13364 | 2.69 | 0.1 | 6.35 | 4960 | 359 | 406.4 | 271.837 | 0.8 | 54.78466659 | -117.6477 | 715.421 | 486.107 | Ball V 12 | 336.509 | Ball V 14
4850 | Metal Loss | 4508 |  | 6541.532 | 17.907 | 16.952 | 0.956 | Longseam | 10:12 | 05:37 | Int | Pinhole |  | 8 | 9 |  |  | 9 | 10 | 13366 | 2.69 | 10693 | 0.464 | 13364 | 2.69 | 0.1 | 6.35 | 4960 | 359 | 406.4 | 271.837 | 0.8 | 54.78468037 | -117.6478 | 715.406 | 486.107 | Ball V 12 | 336.509 | Ball V 14
4860 | Joint |  |  | 6542.488 | 16.026 | 17.907 | 16.026 | Longseam | 12:18 | [16 empty] | 0.1 | 6.35 | 4960 | 359 | 406.4 | 264.66 | 0.8 | 54.7846834 | -117.6478 | 715.403 | 504.014 | Ball V 12 | 318.601 | Ball V 14
4860 | Metal Loss | 4509 |  | 6542.67 | 16.026 | 0.182 | 15.844 | Longseam | 12:18 | 05:38 | Int | Pinhole |  | 7 | 9 |  |  | 12 | 10 | 13365 | 2.69 | 10692 | 0.464 | 13363 | 2.69 | 0.2 | 6.35 | 4960 | 359 | 406.4 | 264.66 | 0.8 | 54.78468397 | -117.6478 | 715.402 | 504.014 | Ball V 12 | 318.601 | Ball V 14
4860 | Metal Loss | 4510 |  | 6542.704 | 16.026 | 0.216 | 15.81 | Longseam | 12:18 | 05:39 | Int | Pinhole |  | 7 | 9 |  |  | 9 | 10 | 13367 | 2.69 | 10694 | 0.464 | 13366 | 2.69 | 0.2 | 6.35 | 4960 | 359 | 406.4 | 264.66 | 0.8 | 54.78468408 | -117.6478 | 715.402 | 504.014 | Ball V 12 | 318.601 | Ball V 14
4860 | Metal Loss | 4511 | 253 | 6542.741 | 16.026 | 0.254 | 15.772 | Longseam | 12:18 | 05:38 | Int | Pinhole |  | 7 | 9 |  |  | 14 | 10 | 13363 | 2.69 | 10690 | 0.464 | 13361 | 2.69 | 0.2 | 6.35 | 4960 | 359 | 406.4 | 264.66 | 0.8 | 54.7846842 | -117.6478 | 715.402 | 504.014 | Ball V 12 | 318.601 | Ball V 14
4860 | Cluster | 253 | 253 | 6542.753 | 16.026 | 0.266 | 15.76 | Longseam | 12:18 | 05:36 | Int |  |  | 31 | 17 |  |  | 18 |  | 13136 | 2.65 | 10509 | 0.472 | 13269 | 2.68 | 0.2 | 6.35 | 4960 | 359 | 406.4 | 264.66 | 0.8 | 54.78468424 | -117.6478 | 715.402 | 504.014 | Ball V 12 | 318.601 | Ball V 14
4860 | Metal Loss | 4512 | 253 | 6542.765 | 16.026 | 0.278 | 15.748 | Longseam | 12:18 | 05:33 | Int | Pinhole |  | 7 | 8 |  |  | 18 | 10 | 13359 | 2.69 | 10687 | 0.464 | 13355 | 2.69 | 0.2 | 6.35 | 4960 | 359 | 406.4 | 264.66 | 0.8 | 54.78468428 | -117.6478 | 715.402 | 504.014 | Ball V 12 | 318.601 | Ball V 14
4860 | Metal Loss | 4513 |  | 6542.795 | 16.026 | 0.308 | 15.718 | Longseam | 12:18 | 05:16 | Int | Pinhole |  | 8 | 9 |  |  | 12 | 10 | 13363 | 2.69 | 10690 | 0.464 | 13361 | 2.69 | 0.2 | 6.35 | 4960 | 359 | 406.4 | 264.66 | 0.8 | 54.78468437 | -117.6478 | 715.402 | 504.014 | Ball V 12 | 318.601 | Ball V 14
4860 | Metal Loss | 4514 |  | 6542.809 | 16.026 | 0.322 | 15.704 | Longseam | 12:18 | 05:43 | Int | Pinhole |  | 7 | 9 |  |  | 13 | 10 | 13364 | 2.69 | 10691 | 0.464 | 13362 | 2.69 | 0.2 | 6.35 | 4960 | 359 | 406.4 | 264.66 | 0.8 | 54.78468442 | -117.6478 | 715.402 | 504.014 | Ball V 12 | 318.601 | Ball V 14
4860 | Metal Loss | 4515 |  | 6542.849 | 16.026 | 0.362 | 15.664 | Longseam | 12:18 | 05:43 | Int | Pinhole |  | 7 | 9 |  |  | 15 | 10 | 13362 | 2.69 | 10690 | 0.464 | 13359 | 2.69 | 0.2 | 6.35 | 4960 | 359 | 406.4 | 264.66 | 0.8 | 54.78468454 | -117.6478 | 715.402 | 504.014 | Ball V 12 | 318.601 | Ball V 14
4860 | Metal Loss | 4516 |  | 6542.937 | 16.026 | 0.45 | 15.576 | Longseam | 12:18 | 05:22 | Int | Pinhole |  | 8 | 10 |  |  | 28 | 10 | 13340 | 2.69 | 10672 | 0.465 | 13332 | 2.69 | 0.2 | 6.35 | 4960 | 359 | 406.4 | 264.66 | 0.8 | 54.78468482 | -117.6478 | 715.402 | 504.014 | Ball V 12 | 318.601 | Ball V 14
4860 | Metal Loss | 4517 |  | 6542.971 | 16.026 | 0.484 | 15.542 | Longseam | 12:18 | 05:41 | Int | Pinhole |  | 7 | 9 |  |  | 24 | 10 | 13350 | 2.69 | 10680 | 0.464 | 13345 | 2.69 | 0.2 | 6.35 | 4960 | 359 | 406.4 | 264.66 | 0.8 | 54.78468493 | -117.6478 | 715.402 | 504.014 | Ball V 12 | 318.601 | Ball V 14
4860 | Metal Loss | 4518 |  | 6543.003 | 16.026 | 0.516 | 15.51 | Longseam | 12:18 | 05:45 | Int | Pinhole |  | 7 | 9 |  |  | 17 | 10 | 13359 | 2.69 | 10687 | 0.464 | 13356 | 2.69 | 0.2 | 6.35 | 4960 | 359 | 406.4 | 264.66 | 0.8 | 54.78468503 | -117.6478 | 715.402 | 504.014 | Ball V 12 | 318.601 | Ball V 14
4860 | Metal Loss | 4519 |  | 6543.099 | 16.026 | 0.611 | 15.414 | Longseam | 12:18 | 05:42 | Int | Pinhole |  | 7 | 9 |  |  | 11 | 10 | 13366 | 2.69 | 10693 | 0.464 | 13364 | 2.69 | 0.2 | 6.35 | 4960 | 359 | 406.4 | 264.66 | 0.8 | 54.78468534 | -117.6478 | 715.402 | 504.014 | Ball V 12 | 318.601 | Ball V 14
4860 | Metal Loss | 4520 |  | 6543.147 | 16.026 | 0.659 | 15.367 | Longseam | 12:18 | 05:52 | Int | Pinhole |  | 8 | 9 |  |  | 25 | 10 | 13349 | 2.69 | 10679 | 0.464 | 13343 | 2.69 | 0.2 | 6.35 | 4960 | 359 | 406.4 | 264.66 | 0.8 | 54.78468549 | -117.6478 | 715.402 | 504.014 | Ball V 12 | 318.601 | Ball V 14
4860 | Metal Loss | 4521 |  | 6544.886 | 16.026 | 2.398 | 13.628 | Longseam | 12:18 | 07:32 | Int | Pinhole |  | 7 | 9 |  |  | 9 | 10 | 13367 | 2.69 | 10694 | 0.464 | 13366 | 2.69 | 0.2 | 6.35 | 4960 | 359 | 406.4 | 264.66 | 0.8 | 54.78469101 | -117.6479 | 715.395 | 504.014 | Ball V 12 | 318.601 | Ball V 14
4860 | Metal Loss | 4522 |  | 6546.998 | 16.026 | 4.51 | 11.516 | Longseam | 12:18 | 07:44 | Int | Pinhole |  | 7 | 8 |  |  | 13 | 10 | 13363 | 2.69 | 10690 | 0.464 | 13361 | 2.69 | 0.2 | 6.35 | 4960 | 359 | 406.4 | 264.66 | 0.8 | 54.78469773 | -117.6478849 | 715.39 | 504.014 | Ball V 12 | 318.601 | Ball V 14
4860 | Metal Loss | 4523 |  | 6548.349 | 16.026 | 5.861 | 10.165 | Longseam | 12:18 | 02:59 | Int | Pinhole |  | 8 | 10 |  |  | 16 | 10 | 13358 | 2.69 | 10686 | 0.464 | 13354 | 2.69 | 0.2 | 6.35 | 4960 | 359 | 406.4 | 264.66 | 0.8 | 54.78470202 | -117.6479 | 715.388 | 504.014 | Ball V 12 | 318.601 | Ball V 14
4860 | Metal Loss | 4524 |  | 6549.52 | 16.026 | 7.032 | 8.994 | Longseam | 12:18 | 07:33 | Int | Pinhole |  | 7 | 8 |  |  | 10 | 10 | 13366 | 2.69 | 10693 | 0.464 | 13365 | 2.69 | 0.2 | 6.35 | 4960 | 359 | 406.4 | 264.66 | 0.8 | 54.78470574 | -117.6479 | 715.387 | 504.014 | Ball V 12 | 318.601 | Ball V 14
4860 | Metal Loss | 4525 |  | 6550.255 | 16.026 | 7.767 | 8.259 | Longseam | 12:18 | 05:40 | Int | Pinhole |  | 7 | 8 |  |  | 11 | 10 | 13365 | 2.69 | 10692 | 0.464 | 13364 | 2.69 | 0.2 | 6.35 | 4960 | 359 | 406.4 | 264.66 | 0.8 | 54.78470808 | -117.6479 | 715.387 | 504.014 | Ball V 12 | 318.601 | Ball V 14
4860 | Metal Loss | 4526 |  | 6550.483 | 16.026 | 7.995 | 8.031 | Longseam | 12:18 | 05:39 | Int | Pinhole |  | 7 | 8 |  |  | 11 | 10 | 13365 | 2.69 | 10692 | 0.464 | 13364 | 2.69 | 0.2 | 6.35 | 4960 | 359 | 406.4 | 264.66 | 0.8 | 54.78470881 | -117.6479 | 715.387 | 504.014 | Ball V 12 | 318.601 | Ball V 14
4860 | Metal Loss | 4527 |  | 6550.974 | 16.026 | 8.486 | 7.539 | Longseam | 12:18 | 07:36 | Int | Pinhole |  | 7 | 9 |  |  | 10 | 10 | 13366 | 2.69 | 10693 | 0.464 | 13364 | 2.69 | 0.2 | 6.35 | 4960 | 359 | 406.4 | 264.66 | 0.8 | 54.78471037 | -117.6479 | 715.386 | 504.014 | Ball V 12 | 318.601 | Ball V 14
4860 | Metal Loss | 4528 |  | 6551.176 | 16.026 | 8.688 | 7.338 | Longseam | 12:18 | 05:42 | Int | Pinhole |  | 7 | 8 |  |  | 14 | 10 | 13363 | 2.69 | 10690 | 0.464 | 13361 | 2.69 | 0.1 | 6.35 | 4960 | 359 | 406.4 | 264.66 | 0.8 | 54.78471101 | -117.6479 | 715.386 | 504.014 | Ball V 12 | 318.601 | Ball V 14
4860 | Metal Loss | 4529 |  | 6551.264 | 16.026 | 8.776 | 7.25 | Longseam | 12:18 | 05:41 | Int | Pinhole |  | 7 | 9 |  |  | 11 | 10 | 13366 | 2.69 | 10693 | 0.464 | 13364 | 2.69 | 0.2 | 6.35 | 4960 | 359 | 406.4 | 264.66 | 0.8 | 54.78471129 | -117.6479 | 715.386 | 504.014 | Ball V 12 | 318.601 | Ball V 14
4860 | Metal Loss | 4530 |  | 6551.346 | 16.026 | 8.858 | 7.168 | Longseam | 12:18 | 05:58 | Int | Pinhole |  | 7 | 9 |  |  | 12 | 10 | 13365 | 2.69 | 10692 | 0.464 | 13363 | 2.69 | 0.2 | 6.35 | 4960 | 359 | 406.4 | 264.66 | 0.8 | 54.78471155 | -117.6479 | 715.386 | 504.014 | Ball V 12 | 318.601 | Ball V 14
4860 | Metal Loss | 4531 |  | 6551.552 | 16.026 | 9.064 | 6.962 | Longseam | 12:18 | 05:41 | Int | Circumferential Slotting |  | 7 | 11 |  |  | 10 | 8 | 13365 | 2.69 | 10692 | 0.464 | 13364 | 2.69 | 0.2 | 6.35 | 4960 | 359 | 406.4 | 264.66 | 0.8 | 54.7847122 | -117.648 | 715.386 | 504.014 | Ball V 12 | 318.601 | Ball V 14
4860 | Metal Loss | 4532 |  | 6552.899 | 16.026 | 10.411 | 5.615 | Longseam | 12:18 | 05:12 | Int | Pinhole |  | 7 | 9 |  |  | 10 | 10 | 13366 | 2.69 | 10693 | 0.464 | 13365 | 2.69 | 0.2 | 6.35 | 4960 | 359 | 406.4 | 264.66 | 0.8 | 54.78471649 | -117.6479707 | 715.385 | 504.014 | Ball V 12 | 318.601 | Ball V 14
4860 | Metal Loss | 4533 |  | 6552.905 | 16.026 | 10.417 | 5.609 | Longseam | 12:18 | 05:52 | Int | Pinhole |  | 7 | 8 |  |  | 12 | 10 | 13365 | 2.69 | 10692 | 0.464 | 13363 | 2.69 | 0.2 | 6.35 | 4960 | 359 | 406.4 | 264.66 | 0.8 | 54.7847165 | -117.648 | 715.385 | 504.014 | Ball V 12 | 318.601 | Ball V 14
4860 | Metal Loss | 4534 |  | 6553.298 | 16.026 | 10.81 | 5.216 | Longseam | 12:18 | 05:34 | Int | Pinhole |  | 7 | 8 |  |  | 13 | 10 | 13363 | 2.69 | 10690 | 0.464 | 13361 | 2.69 | 0.2 | 6.35 | 4960 | 359 | 406.4 | 264.66 | 0.8 | 54.78471776 | -117.648 | 715.384 | 504.014 | Ball V 12 | 318.601 | Ball V 14
4860 | Metal Loss | 4535 |  | 6556.232 | 16.026 | 13.744 | 2.282 | Longseam | 12:18 | 02:59 | Int | Circumferential Slotting |  | 8 | 11 |  |  | 15 | 8 | 13360 | 2.69 | 10688 | 0.464 | 13357 | 2.69 | 0.2 | 6.35 | 4960 | 359 | 406.4 | 264.66 | 0.8 | 54.78472709 | -117.648 | 715.381 | 504.014 | Ball V 12 | 318.601 | Ball V 14
4870 | Joint |  |  | 6558.514 | 18.543 | 16.026 | 18.543 | Longseam | 10:14 | [16 empty] | 0.1 | 6.35 | 4960 | 359 | 406.4 | 264.971 | 0.8 | 54.78473437 | -117.6481 | 715.378 | 520.04 | Ball V 12 | 302.575 | Ball V 14
4870 | Metal Loss | 4536 |  | 6558.877 | 18.543 | 0.364 | 18.179 | Longseam | 10:14 | 05:38 | Int | Circumferential Slotting |  | 9 | 10 |  |  | 15 | 8 | 13354 | 2.69 | 10683 | 0.464 | 13350 | 2.69 | 0.1 | 6.35 | 4960 | 359 | 406.4 | 264.971 | 0.8 | 54.78473553 | -117.6481 | 715.378 | 520.04 | Ball V 12 | 302.575 | Ball V 14
4870 | Metal Loss | 4537 |  | 6559.043 | 18.543 | 0.53 | 18.013 | Longseam | 10:14 | 05:24 | Int | Pinhole |  | 8 | 9 |  |  | 14 | 10 | 13359 | 2.69 | 10687 | 0.464 | 13356 | 2.69 | 0.2 | 6.35 | 4960 | 359 | 406.4 | 264.971 | 0.8 | 54.78473606 | -117.6481 | 715.377 | 520.04 | Ball V 12 | 302.575 | Ball V 14
4870 | Metal Loss | 4538 |  | 6560.545 | 18.543 | 2.032 | 16.511 | Longseam | 10:14 | 06:06 | Int | Pinhole |  | 7 | 9 |  |  | 13 | 10 | 13364 | 2.69 | 10691 | 0.464 | 13362 | 2.69 | 0.2 | 6.35 | 4960 | 359 | 406.4 | 264.971 | 0.8 | 54.78474083 | -117.6481 | 715.369 | 520.04 | Ball V 12 | 302.575 | Ball V 14
4870 | Metal Loss | 4539 |  | 6560.948 | 18.543 | 2.434 | 16.109 | Longseam | 10:14 | 03:56 | Int | Circumferential Slotting |  | 10 | 11 |  |  | 24 | 8 | 13334 | 2.69 | 10667 | 0.465 | 13325 | 2.69 | 0.2 | 6.35 | 4960 | 359 | 406.4 | 264.971 | 0.8 | 54.78474211 | -117.6481 | 715.367 | 520.04 | Ball V 12 | 302.575 | Ball V 14
4870 | Metal Loss | 4540 |  | 6561.249 | 18.543 | 2.735 | 15.808 | Longseam | 10:14 | 03:54 | Int | Pinhole |  | 7 | 9 |  |  | 10 | 10 | 13366 | 2.69 | 10693 | 0.464 | 13364 | 2.69 | 0.2 | 6.35 | 4960 | 359 | 406.4 | 264.971 | 0.8 | 54.78474307 | -117.6480921 | 715.365 | 520.04 | Ball V 12 | 302.575 | Ball V 14
4870 | Metal Loss | 4541 | 254 | 6561.312 | 18.543 | 2.798 | 15.745 | Longseam | 10:14 | 05:49 | Int | Pinhole |  | 7 | 10 |  |  | 13 | 10 | 13363 | 2.69 | 10690 | 0.464 | 13361 | 2.69 | 0.2 | 6.35 | 4960 | 359 | 406.4 | 264.971 | 0.8 | 54.78474327 | -117.6481 | 715.365 | 520.04 | Ball V 12 | 302.575 | Ball V 14
4870 | Metal Loss | 4542 | 254 | 6561.336 | 18.543 | 2.822 | 15.721 | Longseam | 10:14 | 05:55 | Int | Pinhole |  | 7 | 9 |  |  | 19 | 10 | 13357 | 2.69 | 10686 | 0.464 | 13354 | 2.69 | 0.2 | 6.35 | 4960 | 359 | 406.4 | 264.971 | 0.8 | 54.78474334 | -117.6481 | 715.365 | 520.04 | Ball V 12 | 302.575 | Ball V 14
4870 | Cluster | 254 | 254 | 6561.343 | 18.543 | 2.829 | 15.714 | Longseam | 10:14 | 05:49 | Int |  |  | 70 | 30 |  |  | 19 |  | 12594 | 2.54 | 10075 | 0.492 | 13121 | 2.65 | 0.2 | 6.35 | 4960 | 359 | 406.4 | 264.971 | 0.8 | 54.78474336 | -117.6481 | 715.365 | 520.04 | Ball V 12 | 302.575 | Ball V 14
4870 | Metal Loss | 4543 | 254 | 6561.354 | 18.543 | 2.84 | 15.703 | Longseam | 10:14 | 05:54 | Int | Pinhole |  | 8 | 9 |  |  | 10 | 10 | 13363 | 2.69 | 10690 | 0.464 | 13362 | 2.69 | 0.2 | 6.35 | 4960 | 359 | 406.4 | 264.971 | 0.8 | 54.7847434 | -117.6481 | 715.365 | 520.04 | Ball V 12 | 302.575 | Ball V 14
4870 | Metal Loss | 4544 | 254 | 6561.374 | 18.543 | 2.861 | 15.682 | Longseam | 10:14 | 05:43 | Int | Pinhole |  | 7 | 8 |  |  | 12 | 10 | 13365 | 2.69 | 10692 | 0.464 | 13363 | 2.69 | 0.2 | 6.35 | 4960 | 359 | 406.4 | 264.971 | 0.8 | 54.78474346 | -117.6481 | 715.365 | 520.04 | Ball V 12 | 302.575 | Ball V 14
4870 | Metal Loss | 4545 |  | 6561.433 | 18.543 | 2.919 | 15.624 | Longseam | 10:14 | 05:50 | Int | Pinhole |  | 7 | 8 |  |  | 16 | 10 | 13361 | 2.69 | 10689 | 0.464 | 13358 | 2.69 | 0.2 | 6.35 | 4960 | 359 | 406.4 | 264.971 | 0.8 | 54.78474365 | -117.6481 | 715.364 | 520.04 | Ball V 12 | 302.575 | Ball V 14
4870 | Metal Loss | 4546 |  | 6561.53 | 18.543 | 3.016 | 15.527 | Longseam | 10:14 | 05:36 | Int | Pinhole |  | 7 | 9 |  |  | 10 | 10 | 13367 | 2.69 | 10694 | 0.464 | 13365 | 2.69 | 0.2 | 6.35 | 4960 | 359 | 406.4 | 264.971 | 0.8 | 54.78474396 | -117.6481 | 715.364 | 520.04 | Ball V 12 | 302.575 | Ball V 14
4870 | Metal Loss | 4547 |  | 6561.698 | 18.543 | 3.184 | 15.359 | Longseam | 10:14 | 03:16 | Int | Pinhole |  | 7 | 9 |  |  | 11 | 10 | 13365 | 2.69 | 10692 | 0.464 | 13364 | 2.69 | 0.2 | 6.35 | 4960 | 359 | 406.4 | 264.971 | 0.8 | 54.78474449 | -117.6481 | 715.363 | 520.04 | Ball V 12 | 302.575 | Ball V 14
4870 | Metal Loss | 4548 |  | 6561.868 | 18.543 | 3.354 | 15.189 | Longseam | 10:14 | 03:56 | Int | Circumferential Slotting |  | 10 | 11 |  |  | 22 | 8 | 13338 | 2.69 | 10670 | 0.465 | 13331 | 2.69 | 0.2 | 6.35 | 4960 | 359 | 406.4 | 264.971 | 0.8 | 54.78474503 | -117.6481 | 715.362 | 520.04 | Ball V 12 | 302.575 | Ball V 14
4870 | Metal Loss | 4549 |  | 6561.87 | 18.543 | 3.356 | 15.187 | Longseam | 10:14 | 06:22 | Int | Pinhole |  | 7 | 9 |  |  | 9 | 10 | 13367 | 2.69 | 10694 | 0.464 | 13366 | 2.69 | 0.2 | 6.35 | 4960 | 359 | 406.4 | 264.971 | 0.8 | 54.78474504 | -117.6481 | 715.362 | 520.04 | Ball V 12 | 302.575 | Ball V 14
4870 | Metal Loss | 4550 |  | 6561.884 | 18.543 | 3.37 | 15.173 | Longseam | 10:14 | 05:47 | Int | Pinhole |  | 8 | 9 |  |  | 11 | 10 | 13363 | 2.69 | 10690 | 0.464 | 13361 | 2.69 | 0.2 | 6.35 | 4960 | 359 | 406.4 | 264.971 | 0.8 | 54.78474508 | -117.6481 | 715.362 | 520.04 | Ball V 12 | 302.575 | Ball V 14
4870 | Metal Loss | 4551 |  | 6561.971 | 18.543 | 3.457 | 15.086 | Longseam | 10:14 | 08:21 | Int | Pinhole |  | 7 | 8 |  |  | 10 | 10 | 13366 | 2.69 | 10693 | 0.464 | 13365 | 2.69 | 0.2 | 6.35 | 4960 | 359 | 406.4 | 264.971 | 0.8 | 54.78474536 | -117.6481 | 715.361 | 520.04 | Ball V 12 | 302.575 | Ball V 14
4870 | Metal Loss | 4552 |  | 6562.037 | 18.543 | 3.524 | 15.019 | Longseam | 10:14 | 03:08 | Int | Pinhole |  | 7 | 8 |  |  | 14 | 10 | 13363 | 2.69 | 10690 | 0.464 | 13361 | 2.69 | 0.2 | 6.35 | 4960 | 359 | 406.4 | 264.971 | 0.8 | 54.78474557 | -117.6481 | 715.361 | 520.04 | Ball V 12 | 302.575 | Ball V 14
4870 | Metal Loss | 4553 |  | 6562.048 | 18.543 | 3.534 | 15.009 | Longseam | 10:14 | 06:26 | Int | Pinhole |  | 7 | 9 |  |  | 10 | 10 | 13366 | 2.69 | 10693 | 0.464 | 13365 | 2.69 | 0.2 | 6.35 | 4960 | 359 | 406.4 | 264.971 | 0.8 | 54.7847456 | -117.6481 | 715.361 | 520.04 | Ball V 12 | 302.575 | Ball V 14
4870 | Metal Loss | 4554 |  | 6562.082 | 18.543 | 3.568 | 14.975 | Longseam | 10:14 | 03:33 | Int | Pinhole |  | 8 | 9 |  |  | 12 | 10 | 13363 | 2.69 | 10690 | 0.464 | 13361 | 2.69 | 0.2 | 6.35 | 4960 | 359 | 406.4 | 264.971 | 0.8 | 54.78474571 | -117.6481 | 715.361 | 520.04 | Ball V 12 | 302.575 | Ball V 14
4870 | Metal Loss | 4555 |  | 6562.098 | 18.543 | 3.584 | 14.959 | Longseam | 10:14 | 03:00 | Int | Pinhole |  | 7 | 8 |  |  | 9 | 10 | 13367 | 2.69 | 10694 | 0.464 | 13366 | 2.69 | 0.2 | 6.35 | 4960 | 359 | 406.4 | 264.971 | 0.8 | 54.78474576 | -117.6481 | 715.361 | 520.04 | Ball V 12 | 302.575 | Ball V 14
4870 | Metal Loss | 4556 |  | 6562.238 | 18.543 | 3.724 | 14.819 | Longseam | 10:14 | 07:39 | Int | Pinhole |  | 7 | 9 |  |  | 13 | 10 | 13364 | 2.69 | 10691 | 0.464 | 13362 | 2.69 | 0.2 | 6.35 | 4960 | 359 | 406.4 | 264.971 | 0.8 | 54.78474621 | -117.6481 | 715.36 | 520.04 | Ball V 12 | 302.575 | Ball V 14
4870 | Metal Loss | 4557 |  | 6562.242 | 18.543 | 3.728 | 14.815 | Longseam | 10:14 | 03:26 | Int | Pinhole |  | 7 | 9 |  |  | 12 | 10 | 13364 | 2.69 | 10691 | 0.464 | 13363 | 2.69 | 0.2 | 6.35 | 4960 | 359 | 406.4 | 264.971 | 0.8 | 54.78474622 | -117.6481 | 715.36 | 520.04 | Ball V 12 | 302.575 | Ball V 14
4870 | Metal Loss | 4558 |  | 6562.304 | 18.543 | 3.791 | 14.752 | Longseam | 10:14 | 06:18 | Int | Pinhole |  | 7 | 9 |  |  | 8 | 10 | 13368 | 2.7 | 10694 | 0.464 | 13367 | 2.69 | 0.2 | 6.35 | 4960 | 359 | 406.4 | 264.971 | 0.8 | 54.78474642 | -117.6481 | 715.36 | 520.04 | Ball V 12 | 302.575 | Ball V 14
4870 | Metal Loss | 4559 |  | 6562.314 | 18.543 | 3.801 | 14.742 | Longseam | 10:14 | 05:25 | Int | Pinhole |  | 7 | 8 |  |  | 12 | 10 | 13364 | 2.69 | 10691 | 0.464 | 13362 | 2.69 | 0.2 | 6.35 | 4960 | 359 | 406.4 | 264.971 | 0.8 | 54.78474645 | -117.6481 | 715.36 | 520.04 | Ball V 12 | 302.575 | Ball V 14
4870 | Metal Loss | 4560 |  | 6563.335 | 18.543 | 4.822 | 13.721 | Longseam | 10:14 | 06:33 | Int | Pinhole |  | 7 | 9 |  |  | 12 | 10 | 13365 | 2.69 | 10692 | 0.464 | 13363 | 2.69 | 0.2 | 6.35 | 4960 | 359 | 406.4 | 264.971 | 0.8 | 54.7847497 | -117.6481 | 715.355 | 520.04 | Ball V 12 | 302.575 | Ball V 14
4870 | Metal Loss | 4561 |  | 6564.257 | 18.543 | 5.744 | 12.799 | Longseam | 10:14 | 05:14 | Int | Pinhole |  | 7 | 8 |  |  | 12 | 10 | 13364 | 2.69 | 10691 | 0.464 | 13363 | 2.69 | 0.1 | 6.35 | 4960 | 359 | 406.4 | 264.971 | 0.8 | 54.78475263 | -117.6481 | 715.351 | 520.04 | Ball V 12 | 302.575 | Ball V 14
4870 | Metal Loss | 4562 |  | 6564.888 | 18.543 | 6.374 | 12.169 | Longseam | 10:14 | 03:51 | Int | Pinhole |  | 8 | 10 |  |  | 23 | 10 | 13350 | 2.69 | 10680 | 0.464 | 13344 | 2.69 | 0.1 | 6.35 | 4960 | 359 | 406.4 | 264.971 | 0.8 | 54.78475464 | -117.6481 | 715.349 | 520.04 | Ball V 12 | 302.575 | Ball V 14
4870 | Metal Loss | 4563 |  | 6565.507 | 18.543 | 6.993 | 11.55 | Longseam | 10:14 | 07:50 | Int | Pinhole |  | 8 | 9 |  |  | 21 | 10 | 13352 | 2.69 | 10682 | 0.464 | 13347 | 2.69 | 0.2 | 6.35 | 4960 | 359 | 406.4 | 264.971 | 0.8 | 54.78475661 | -117.648154 | 715.347 | 520.04 | Ball V 12 | 302.575 | Ball V 14
4870 | Mill Defect | 52 |  | 6566.902 | 18.543 | 8.388 | 10.155 | Longseam | 10:14 | 12:36 |  |  |  | 24 | 39 | [10 empty] | 0.1 | 6.35 | 4960 | 359 | 406.4 | 264.971 | 0.8 | 54.78476105 | -117.6482 | 715.346 | 520.04 | Ball V 12 | 302.575 | Ball V 14
4870 | Metal Loss | 4564 |  | 6567.148 | 18.543 | 8.635 | 9.908 | Longseam | 10:14 | 03:53 | Int | Pitting |  | 11 | 11 |  |  | 20 | 8 | 13336 | 2.69 | 10669 | 0.465 | 13328 | 2.69 | 0.1 | 6.35 | 4960 | 359 | 406.4 | 264.971 | 0.8 | 54.78476184 | -117.6482 | 715.345 | 520.04 | Ball V 12 | 302.575 | Ball V 14
4870 | Metal Loss | 4565 |  | 6568.074 | 18.543 | 9.561 | 8.983 | Longseam | 10:14 | 07:50 | Int | Pinhole |  | 7 | 9 |  |  | 13 | 10 | 13363 | 2.69 | 10690 | 0.464 | 13361 | 2.69 | 0.1 | 6.35 | 4960 | 359 | 406.4 | 264.971 | 0.8 | 54.78476479 | -117.6482 | 715.345 | 520.04 | Ball V 12 | 302.575 | Ball V 14
4870 | Metal Loss | 4566 |  | 6568.123 | 18.543 | 9.609 | 8.934 | Longseam | 10:14 | 07:43 | Int | Pinhole |  | 7 | 9 |  |  | 12 | 10 | 13365 | 2.69 | 10692 | 0.464 | 13363 | 2.69 | 0.2 | 6.35 | 4960 | 359 | 406.4 | 264.971 | 0.8 | 54.78476494 | -117.6482 | 715.345 | 520.04 | Ball V 12 | 302.575 | Ball V 14
4870 | Metal Loss | 4567 |  | 6568.673 | 18.543 | 10.159 | 8.384 | Longseam | 10:14 | 05:55 | Int | Pinhole |  | 7 | 9 |  |  | 11 | 10 | 13365 | 2.69 | 10692 | 0.464 | 13363 | 2.69 | 0.1 | 6.35 | 4960 | 359 | 406.4 | 264.971 | 0.8 | 54.78476669 | -117.6482 | 715.346 | 520.04 | Ball V 12 | 302.575 | Ball V 14
4870 | Metal Loss | 4568 |  | 6568.907 | 18.543 | 10.394 | 8.15 | Longseam | 10:14 | 08:24 | Int | Pinhole |  | 8 | 9 |  |  | 11 | 10 | 13362 | 2.69 | 10690 | 0.464 | 13360 | 2.69 | 0.2 | 6.35 | 4960 | 359 | 406.4 | 264.971 | 0.8 | 54.78476744 | -117.6482 | 715.346 | 520.04 | Ball V 12 | 302.575 | Ball V 14
4870 | Metal Loss | 4569 |  | 6569.392 | 18.543 | 10.879 | 7.664 | Longseam | 10:14 | 07:15 | Int | Pinhole |  | 7 | 8 |  |  | 11 | 10 | 13365 | 2.69 | 10692 | 0.464 | 13364 | 2.69 | 0.1 | 6.35 | 4960 | 359 | 406.4 | 264.971 | 0.8 | 54.78476899 | -117.6482 | 715.347 | 520.04 | Ball V 12 | 302.575 | Ball V 14
4870 | Metal Loss | 4570 |  | 6569.407 | 18.543 | 10.893 | 7.65 | Longseam | 10:14 | 05:48 | Int | Pinhole |  | 7 | 8 |  |  | 13 | 10 | 13363 | 2.69 | 10690 | 0.464 | 13361 | 2.69 | 0.1 | 6.35 | 4960 | 359 | 406.4 | 264.971 | 0.8 | 54.78476903 | -117.6482 | 715.347 | 520.04 | Ball V 12 | 302.575 | Ball V 14
4870 | Metal Loss | 4571 |  | 6569.437 | 18.543 | 10.923 | 7.62 | Longseam | 10:14 | 05:48 | Int | Pinhole |  | 8 | 10 |  |  | 20 | 10 | 13350 | 2.69 | 10680 | 0.464 | 13345 | 2.69 | 0.1 | 6.35 | 4960 | 359 | 406.4 | 264.971 | 0.8 | 54.78476913 | -117.6482 | 715.347 | 520.04 | Ball V 12 | 302.575 | Ball V 14
4870 | Metal Loss | 4572 |  | 6569.473 | 18.543 | 10.96 | 7.583 | Longseam | 10:14 | 05:47 | Int | Pinhole |  | 7 | 9 |  |  | 10 | 10 | 13366 | 2.69 | 10693 | 0.464 | 13365 | 2.69 | 0.1 | 6.35 | 4960 | 359 | 406.4 | 264.971 | 0.8 | 54.78476925 | -117.6482 | 715.347 | 520.04 | Ball V 12 | 302.575 | Ball V 14
4870 | Metal Loss | 4573 |  | 6569.526 | 18.543 | 11.012 | 7.531 | Longseam | 10:14 | 07:14 | Int | Pinhole |  | 7 | 8 |  |  | 12 | 10 | 13365 | 2.69 | 10692 | 0.464 | 13363 | 2.69 | 0.1 | 6.35 | 4960 | 359 | 406.4 | 264.971 | 0.8 | 54.78476941 | -117.6482 | 715.347 | 520.04 | Ball V 12 | 302.575 | Ball V 14
4870 | Metal Loss | 4574 |  | 6572.425 | 18.543 | 13.911 | 4.632 | Longseam | 10:14 | 07:33 | Int | Pinhole |  | 8 | 9 |  |  | 16 | 10 | 13359 | 2.69 | 10687 | 0.464 | 13356 | 2.69 | 0.1 | 6.35 | 4960 | 359 | 406.4 | 264.971 | 0.8 | 54.78477866 | -117.6483 | 715.355 | 520.04 | Ball V 12 | 302.575 | Ball V 14
4870 | Metal Loss | 4575 |  | 6572.504 | 18.543 | 13.99 | 4.553 | Longseam | 10:14 | 06:30 | Int | Pinhole |  | 7 | 9 |  |  | 22 | 10 | 13353 | 2.69 | 10682 | 0.464 | 13349 | 2.69 | 0.1 | 6.35 | 4960 | 359 | 406.4 | 264.971 | 0.8 | 54.78477891 | -117.6482557 | 715.355 | 520.04 | Ball V 12 | 302.575 | Ball V 14
4870 | Metal Loss | 4576 |  | 6572.813 | 18.543 | 14.3 | 4.244 | Longseam | 10:14 | 05:52 | Int | Pinhole |  | 8 | 10 |  |  | 13 | 10 | 13361 | 2.69 | 10689 | 0.464 | 13359 | 2.69 | 0.1 | 6.35 | 4960 | 359 | 406.4 | 264.971 | 0.8 | 54.7847799 | -117.6482602 | 715.356 | 520.04 | Ball V 12 | 302.575 | Ball V 14
4870 | Metal Loss | 4577 |  | 6573.248 | 18.543 | 14.734 | 3.809 | Longseam | 10:14 | 03:47 | Int | Pinhole |  | 7 | 10 |  |  | 9 | 10 | 13366 | 2.69 | 10693 | 0.464 | 13365 | 2.69 | 0.1 | 6.35 | 4960 | 359 | 406.4 | 264.971 | 0.8 | 54.78478129 | -117.6483 | 715.358 | 520.04 | Ball V 12 | 302.575 | Ball V 14
4870 | Metal Loss | 4578 |  | 6574.845 | 18.543 | 16.331 | 2.212 | Longseam | 10:14 | 07:34 | Int | Pinhole |  | 8 | 9 |  |  | 18 | 10 | 13357 | 2.69 | 10686 | 0.464 | 13353 | 2.69 | 0.1 | 6.35 | 4960 | 359 | 406.4 | 264.971 | 0.8 | 54.78478637 | -117.6483 | 715.366 | 520.04 | Ball V 12 | 302.575 | Ball V 14
4870 | Metal Loss | 4579 |  | 6575.478 | 18.543 | 16.964 | 1.579 | Longseam | 10:14 | 05:46 | Int | Pitting |  | 11 | 13 |  |  | 26 | 8 | 13318 | 2.69 | 10654 | 0.466 | 13305 | 2.68 | 0.1 | 6.35 | 4960 | 359 | 406.4 | 264.971 | 0.8 | 54.78478838 | -117.6483 | 715.369 | 520.04 | Ball V 12 | 302.575 | Ball V 14
4870 | Metal Loss | 4580 |  | 6575.67 | 18.543 | 17.156 | 1.387 | Longseam | 10:14 | 03:25 | Int | Pinhole |  | 7 | 8 |  |  | 13 | 10 | 13363 | 2.69 | 10690 | 0.464 | 13361 | 2.69 | 0.1 | 6.35 | 4960 | 359 | 406.4 | 264.971 | 0.8 | 54.78478899 | -117.6483 | 715.371 | 520.04 | Ball V 12 | 302.575 | Ball V 14
4870 | Metal Loss | 4581 |  | 6576.753 | 18.543 | 18.24 | 0.303 | Longseam | 10:14 | 03:25 | Int | Pinhole |  | 7 | 8 |  |  | 15 | 10 | 13362 | 2.69 | 10690 | 0.464 | 13360 | 2.69 | 0.2 | 6.35 | 4960 | 359 | 406.4 | 264.971 | 0.8 | 54.78479244 | -117.6483 | 715.376 | 520.04 | Ball V 12 | 302.575 | Ball V 14
4870 | Metal Loss | 4582 |  | 6576.836 | 18.543 | 18.323 | 0.22 | Longseam | 10:14 | 07:39 | Int | Pinhole |  | 8 | 9 |  |  | 11 | 10 | 13362 | 2.69 | 10690 | 0.464 | 13360 | 2.69 | 0.1 | 6.35 | 4960 | 359 | 406.4 | 264.971 | 0.8 | 54.7847927 | -117.6483 | 715.377 | 520.04 | Ball V 12 | 302.575 | Ball V 14
4870 | Metal Loss | 4583 |  | 6576.871 | 18.543 | 18.357 | 0.186 | Longseam | 10:14 | 08:09 | Int | Pinhole |  | 8 | 9 |  |  | 11 | 10 | 13362 | 2.69 | 10690 | 0.464 | 13359 | 2.69 | 0.1 | 6.35 | 4960 | 359 | 406.4 | 264.971 | 0.8 | 54.78479281 | -117.6483 | 715.377 | 520.04 | Ball V 12 | 302.575 | Ball V 14
4870 | Metal Loss | 4584 |  | 6576.99 | 18.543 | 18.476 | 0.067 | Longseam | 10:14 | 07:38 | Int | Pinhole |  | 7 | 9 |  |  | 8 | 10 | 13367 | 2.69 | 10694 | 0.464 | 13366 | 2.69 | 0.1 | 6.35 | 4960 | 359 | 406.4 | 264.971 | 0.8 | 54.78479319 | -117.6483 | 715.377 | 520.04 | Ball V 12 | 302.575 | Ball V 14
4880 | Joint |  |  | 6577.057 | 18.166 | 18.543 | 18.166 | Longseam | 01:26 | [16 empty] | 0.1 | 6.35 | 4960 | 359 | 406.4 | 274.368 | 0.8 | 54.7847934 | -117.6483219 | 715.378 | 538.583 | Ball V 12 | 284.032 | Ball V 14
4880 | Metal Loss | 4585 | 255 | 6577.144 | 18.166 | 0.087 | 18.079 | Longseam | 01:26 | 05:09 | Int | Circumferential Slotting |  | 7 | 12 |  |  | 12 | 8 | 13363 | 2.69 | 10690 | 0.464 | 13361 | 2.69 | 0.2 | 6.35 | 4960 | 359 | 406.4 | 274.368 | 0.8 | 54.78479367 | -117.6483 | 715.378 | 538.583 | Ball V 12 | 284.032 | Ball V 14
4880 | Cluster | 255 | 255 | 6577.151 | 18.166 | 0.094 | 18.072 | Longseam | 01:26 | 05:14 | Int |  |  | 22 | 31 |  |  | 18 |  | 13249 | 2.67 | 10599 | 0.468 | 13291 | 2.68 | 0.2 | 6.35 | 4960 | 359 | 406.4 | 274.368 | 0.8 | 54.7847937 | -117.6483 | 715.378 | 538.583 | Ball V 12 | 284.032 | Ball V 14
4880 | Metal Loss | 4586 | 255 | 6577.158 | 18.166 | 0.101 | 18.065 | Longseam | 01:26 | 05:21 | Int | Pinhole |  | 8 | 9 |  |  | 18 | 10 | 13356 | 2.69 | 10685 | 0.464 | 13352 | 2.69 | 0.2 | 6.35 | 4960 | 359 | 406.4 | 274.368 | 0.8 | 54.78479372 | -117.6483 | 715.378 | 538.583 | Ball V 12 | 284.032 | Ball V 14
4880 | Metal Loss | 4587 |  | 6577.371 | 18.166 | 0.314 | 17.851 | Longseam | 01:26 | 05:51 | Int | Pinhole |  | 7 | 9 |  |  | 14 | 10 | 13361 | 2.69 | 10689 | 0.464 | 13359 | 2.69 | 0.1 | 6.35 | 4960 | 359 | 406.4 | 274.368 | 0.8 | 54.7847944 | -117.6483 | 715.38 | 538.583 | Ball V 12 | 284.032 | Ball V 14
4880 | Metal Loss | 4588 |  | 6577.527 | 18.166 | 0.471 | 17.695 | Longseam | 01:26 | 05:42 | Int | Pinhole |  | 7 | 9 |  |  | 10 | 10 | 13366 | 2.69 | 10693 | 0.464 | 13365 | 2.69 | 0.2 | 6.35 | 4960 | 359 | 406.4 | 274.368 | 0.8 | 54.78479489 | -117.6483 | 715.381 | 538.583 | Ball V 12 | 284.032 | Ball V 14
4880 | Metal Loss | 4589 |  | 6577.816 | 18.166 | 0.759 | 17.407 | Longseam | 01:26 | 05:09 | Int | Pinhole |  | 7 | 9 |  |  | 10 | 10 | 13366 | 2.69 | 10693 | 0.464 | 13365 | 2.69 | 0.2 | 6.35 | 4960 | 359 | 406.4 | 274.368 | 0.8 | 54.78479581 | -117.6483 | 715.382 | 538.583 | Ball V 12 | 284.032 | Ball V 14
4880 | Metal Loss | 4590 |  | 6577.865 | 18.166 | 0.808 | 17.357 | Longseam | 01:26 | 04:53 | Int | Pinhole |  | 7 | 8 |  |  | 11 | 10 | 13366 | 2.69 | 10693 | 0.464 | 13364 | 2.69 | 0.2 | 6.35 | 4960 | 359 | 406.4 | 274.368 | 0.8 | 54.78479597 | -117.6483 | 715.383 | 538.583 | Ball V 12 | 284.032 | Ball V 14
4880 | Metal Loss | 4591 |  | 6577.946 | 18.166 | 0.889 | 17.276 | Longseam | 01:26 | 04:40 | Int | Pinhole |  | 8 | 9 |  |  | 12 | 10 | 13363 | 2.69 | 10690 | 0.464 | 13360 | 2.69 | 0.2 | 6.35 | 4960 | 359 | 406.4 | 274.368 | 0.8 | 54.78479623 | -117.6483 | 715.383 | 538.583 | Ball V 12 | 284.032 | Ball V 14
4880 | Metal Loss | 4592 |  | 6578.695 | 18.166 | 1.639 | 16.527 | Longseam | 01:26 | 07:13 | Int | Pinhole |  | 7 | 8 |  |  | 11 | 10 | 13366 | 2.69 | 10693 | 0.464 | 13364 | 2.69 | 0.2 | 6.35 | 4960 | 359 | 406.4 | 274.368 | 0.8 | 54.78479862 | -117.6483 | 715.387 | 538.583 | Ball V 12 | 284.032 | Ball V 14
4880 | Metal Loss | 4593 |  | 6580.765 | 18.166 | 3.708 | 14.458 | Longseam | 01:26 | 04:08 | Int | Pinhole |  | 7 | 9 |  |  | 11 | 10 | 13365 | 2.69 | 10692 | 0.464 | 13364 | 2.69 | 0.2 | 6.35 | 4960 | 359 | 406.4 | 274.368 | 0.8 | 54.7848052 | -117.6483758 | 715.393 | 538.583 | Ball V 12 | 284.032 | Ball V 14
4880 | Metal Loss | 4594 |  | 6583.915 | 18.166 | 6.858 | 11.307 | Longseam | 01:26 | 05:35 | Int | Circumferential Slotting |  | 7 | 11 |  |  | 10 | 8 | 13366 | 2.69 | 10693 | 0.464 | 13365 | 2.69 | 0.2 | 6.35 | 4960 | 359 | 406.4 | 274.368 | 0.8 | 54.78481516 | -117.6484 | 715.394 | 538.583 | Ball V 12 | 284.032 | Ball V 14
4880 | Metal Loss | 4595 |  | 6585.129 | 18.166 | 8.072 | 10.094 | Longseam | 01:26 | 04:13 | Int | Pinhole |  | 7 | 9 |  |  | 15 | 10 | 13361 | 2.69 | 10689 | 0.464 | 13359 | 2.69 | 0.2 | 6.35 | 4960 | 359 | 406.4 | 274.368 | 0.8 | 54.78481897 | -117.6484 | 715.392 | 538.583 | Ball V 12 | 284.032 | Ball V 14
4880 | Metal Loss | 4596 |  | 6585.459 | 18.166 | 8.402 | 9.764 | Longseam | 01:26 | 03:26 | Int | Pinhole |  | 7 | 9 |  |  | 8 | 10 | 13368 | 2.7 | 10694 | 0.464 | 13366 | 2.69 | 0.2 | 6.35 | 4960 | 359 | 406.4 | 274.368 | 0.8 | 54.78482001 | -117.6484 | 715.392 | 538.583 | Ball V 12 | 284.032 | Ball V 14
4880 | Metal Loss | 4597 |  | 6587.613 | 18.166 | 10.556 | 7.609 | Longseam | 01:26 | 05:45 | Int | Pinhole |  | 7 | 9 |  |  | 20 | 10 | 13356 | 2.69 | 10685 | 0.464 | 13352 | 2.69 | 0.1 | 6.35 | 4960 | 359 | 406.4 | 274.368 | 0.8 | 54.78482672 | -117.6485 | 715.384 | 538.583 | Ball V 12 | 284.032 | Ball V 14
4880 | Metal Loss | 4598 |  | 6589.119 | 18.166 | 12.062 | 6.103 | Longseam | 01:26 | 07:25 | Int | Pinhole |  | 7 | 8 |  |  | 10 | 10 | 13367 | 2.69 | 10694 | 0.464 | 13365 | 2.69 | 0.1 | 6.35 | 4960 | 359 | 406.4 | 274.368 | 0.8 | 54.78483138 | -117.6485 | 715.38 | 538.583 | Ball V 12 | 284.032 | Ball V 14
4880 | Metal Loss | 4599 |  | 6591.224 | 18.166 | 14.167 | 3.998 | Longseam | 01:26 | 05:21 | Int | Circumferential Slotting |  | 10 | 11 |  |  | 25 | 8 | 13334 | 2.69 | 10667 | 0.465 | 13324 | 2.69 | 0.1 | 6.35 | 4960 | 359 | 406.4 | 274.368 | 0.8 | 54.78483788 | -117.6485 | 715.375 | 538.583 | Ball V 12 | 284.032 | Ball V 14
4890 | Joint |  |  | 6595.222 | 18.333 | 18.166 | 18.333 | Longseam | 09:20 | [16 empty] | 0.1 | 6.35 | 4960 | 359 | 406.4 | 284.774 | 0.8 | 54.78485019 | -117.6486 | 715.373 | 556.749 | Ball V 12 | 265.867 | Ball V 14
4890 | Metal Loss | 4600 | 256 | 6595.346 | 18.333 | 0.124 | 18.21 | Longseam | 09:20 | 06:28 | Int | Pinhole |  | 7 | 9 |  |  | 16 | 10 | 13360 | 2.69 | 10688 | 0.464 | 13357 | 2.69 | 0.2 | 6.35 | 4960 | 359 | 406.4 | 284.774 | 0.8 | 54.78485058 | -117.6486 | 715.373 | 556.749 | Ball V 12 | 265.867 | Ball V 14
4890 | Cluster | 256 | 256 | 6595.355 | 18.333 | 0.132 | 18.201 | Longseam | 09:20 | 06:27 | Int |  |  | 24 | 11 |  |  | 16 |  | 13237 | 2.67 | 10590 | 0.468 | 13278 | 2.68 | 0.2 | 6.35 | 4960 | 359 | 406.4 | 284.774 | 0.8 | 54.7848506 | -117.6486 | 715.373 | 556.749 | Ball V 12 | 265.867 | Ball V 14
4890 | Metal Loss | 4601 | 256 | 6595.362 | 18.333 | 0.14 | 18.194 | Longseam | 09:20 | 06:26 | Int | Pinhole |  | 10 | 10 |  |  | 13 | 10 | 13355 | 2.69 | 10684 | 0.464 | 13351 | 2.69 | 0.2 | 6.35 | 4960 | 359 | 406.4 | 284.774 | 0.8 | 54.78485062 | -117.6486 | 715.373 | 556.749 | Ball V 12 | 265.867 | Ball V 14
4890 | Metal Loss | 4602 |  | 6595.41 | 18.333 | 0.188 | 18.146 | Longseam | 09:20 | 06:14 | Int | Pinhole |  | 7 | 8 |  |  | 12 | 10 | 13364 | 2.69 | 10691 | 0.464 | 13362 | 2.69 | 0.1 | 6.35 | 4960 | 359 | 406.4 | 284.774 | 0.8 | 54.78485077 | -117.6486 | 715.373 | 556.749 | Ball V 12 | 265.867 | Ball V 14
4890 | Metal Loss | 4603 |  | 6596.546 | 18.333 | 1.324 | 17.01 | Longseam | 09:20 | 03:50 | Int | Pinhole |  | 7 | 8 |  |  | 12 | 10 | 13364 | 2.69 | 10691 | 0.464 | 13362 | 2.69 | 0.2 | 6.35 | 4960 | 359 | 406.4 | 284.774 | 0.8 | 54.78485431 | -117.6486 | 715.372 | 556.749 | Ball V 12 | 265.867 | Ball V 14
4890 | Metal Loss | 4604 |  | 6597.041 | 18.333 | 1.819 | 16.515 | Longseam | 09:20 | 05:00 | Int | Pinhole |  | 7 | 8 |  |  | 10 | 10 | 13367 | 2.69 | 10694 | 0.464 | 13365 | 2.69 | 0.2 | 6.35 | 4960 | 359 | 406.4 | 284.774 | 0.8 | 54.78485585 | -117.6486 | 715.37 | 556.749 | Ball V 12 | 265.867 | Ball V 14
4890 | Metal Loss | 4605 |  | 6598.356 | 18.333 | 3.134 | 15.199 | Longseam | 09:20 | 03:55 | Int | Pinhole |  | 8 | 9 |  |  | 20 | 10 | 13354 | 2.69 | 10683 | 0.464 | 13350 | 2.69 | 0.2 | 6.35 | 4960 | 359 | 406.4 | 284.774 | 0.8 | 54.78485995 | -117.6486 | 715.366 | 556.749 | Ball V 12 | 265.867 | Ball V 14
4890 | Metal Loss | 4606 |  | 6598.484 | 18.333 | 3.262 | 15.071 | Longseam | 09:20 | 05:03 | Int | Pinhole |  | 7 | 9 |  |  | 10 | 10 | 13366 | 2.69 | 10693 | 0.464 | 13365 | 2.69 | 0.2 | 6.35 | 4960 | 359 | 406.4 | 284.774 | 0.8 | 54.78486034 | -117.6486 | 715.366 | 556.749 | Ball V 12 | 265.867 | Ball V 14
4890 | Metal Loss | 4607 |  | 6598.508 | 18.333 | 3.286 | 15.048 | Longseam | 09:20 | 05:42 | Int | Pinhole |  | 7 | 9 |  |  | 19 | 10 | 13358 | 2.69 | 10686 | 0.464 | 13355 | 2.69 | 0.2 | 6.35 | 4960 | 359 | 406.4 | 284.774 | 0.8 | 54.78486042 | -117.6486 | 715.366 | 556.749 | Ball V 12 | 265.867 | Ball V 14
4890 | Metal Loss | 4608 |  | 6598.554 | 18.333 | 3.332 | 15.002 | Longseam | 09:20 | 06:13 | Int | Pitting |  | 10 | 14 |  |  | 11 | 8 | 13355 | 2.69 | 10684 | 0.464 | 13352 | 2.69 | 0.2 | 6.35 | 4960 | 359 | 406.4 | 284.774 | 0.8 | 54.78486056 | -117.6486 | 715.365 | 556.749 | Ball V 12 | 265.867 | Ball V 14
4890 | Metal Loss | 4609 |  | 6598.694 | 18.333 | 3.471 | 14.862 | Longseam | 09:20 | 05:42 | Int | Pinhole |  | 7 | 9 |  |  | 17 | 10 | 13359 | 2.69 | 10687 | 0.464 | 13356 | 2.69 | 0.2 | 6.35 | 4960 | 359 | 406.4 | 284.774 | 0.8 | 54.784861 | -117.6486 | 715.365 | 556.749 | Ball V 12 | 265.867 | Ball V 14
4890 | Metal Loss | 4610 |  | 6599.051 | 18.333 | 3.829 | 14.505 | Longseam | 09:20 | 05:35 | Int | Pinhole |  | 7 | 8 |  |  | 14 | 10 | 13362 | 2.69 | 10690 | 0.464 | 13360 | 2.69 | 0.2 | 6.35 | 4960 | 359 | 406.4 | 284.774 | 0.8 | 54.78486211 | -117.6486 | 715.364 | 556.749 | Ball V 12 | 265.867 | Ball V 14
4890 | Metal Loss | 4611 |  | 6599.776 | 18.333 | 4.553 | 13.78 | Longseam | 09:20 | 05:28 | Int | Pinhole |  | 8 | 9 |  |  | 20 | 10 | 13355 | 2.69 | 10684 | 0.464 | 13351 | 2.69 | 0.2 | 6.35 | 4960 | 359 | 406.4 | 284.774 | 0.8 | 54.78486436 | -117.6487 | 715.361 | 556.749 | Ball V 12 | 265.867 | Ball V 14
4890 | Metal Loss | 4612 |  | 6600.159 | 18.333 | 4.937 | 13.397 | Longseam | 09:20 | 05:41 | Int | Pinhole |  | 7 | 9 |  |  | 11 | 10 | 13365 | 2.69 | 10692 | 0.464 | 13364 | 2.69 | 0.2 | 6.35 | 4960 | 359 | 406.4 | 284.774 | 0.8 | 54.78486556 | -117.6487 | 715.36 | 556.749 | Ball V 12 | 265.867 | Ball V 14
4890 | Metal Loss | 4613 |  | 6600.329 | 18.333 | 5.106 | 13.227 | Longseam | 09:20 | 05:15 | Int | Pinhole |  | 7 | 9 |  |  | 10 | 10 | 13366 | 2.69 | 10693 | 0.464 | 13365 | 2.69 | 0.2 | 6.35 | 4960 | 359 | 406.4 | 284.774 | 0.8 | 54.78486609 | -117.6487 | 715.36 | 556.749 | Ball V 12 | 265.867 | Ball V 14
4890 | Metal Loss | 4614 |  | 6600.676 | 18.333 | 5.454 | 12.88 | Longseam | 09:20 | 03:39 | Int | Pinhole |  | 7 | 9 |  |  | 13 | 10 | 13363 | 2.69 | 10690 | 0.464 | 13360 | 2.69 | 0.2 | 6.35 | 4960 | 359 | 406.4 | 284.774 | 0.8 | 54.78486717 | -117.6487 | 715.359 | 556.749 | Ball V 12 | 265.867 | Ball V 14
4890 | Metal Loss | 4615 |  | 6601.079 | 18.333 | 5.857 | 12.476 | Longseam | 09:20 | 08:05 | Int | Pinhole |  | 7 | 8 |  |  | 10 | 10 | 13366 | 2.69 | 10693 | 0.464 | 13365 | 2.69 | 0.2 | 6.35 | 4960 | 359 | 406.4 | 284.774 | 0.8 | 54.78486843 | -117.6487 | 715.358 | 556.749 | Ball V 12 | 265.867 | Ball V 14
4890 | Metal Loss | 4616 |  | 6601.87 | 18.333 | 6.647 | 11.686 | Longseam | 09:20 | 05:31 | Int | Pinhole |  | 8 | 9 |  |  | 12 | 10 | 13363 | 2.69 | 10690 | 0.464 | 13361 | 2.69 | 0.2 | 6.35 | 4960 | 359 | 406.4 | 284.774 | 0.8 | 54.78487089 | -117.6487 | 715.358 | 556.749 | Ball V 12 | 265.867 | Ball V 14
4890 | Metal Loss | 4617 |  | 6602.046 | 18.333 | 6.823 | 11.51 | Longseam | 09:20 | 05:37 | Int | Pinhole |  | 7 | 9 |  |  | 17 | 10 | 13359 | 2.69 | 10687 | 0.464 | 13356 | 2.69 | 0.2 | 6.35 | 4960 | 359 | 406.4 | 284.774 | 0.8 | 54.78487144 | -117.6487 | 715.358 | 556.749 | Ball V 12 | 265.867 | Ball V 14
4890 | Metal Loss | 4618 |  | 6602.555 | 18.333 | 7.332 | 11.001 | Longseam | 09:20 | 03:51 | Int | Pinhole |  | 7 | 8 |  |  | 10 | 10 | 13366 | 2.69 | 10693 | 0.464 | 13365 | 2.69 | 0.2 | 6.35 | 4960 | 359 | 406.4 | 284.774 | 0.8 | 54.78487303 | -117.6487 | 715.358 | 556.749 | Ball V 12 | 265.867 | Ball V 14
4890 | Metal Loss | 4619 |  | 6603.237 | 18.333 | 8.015 | 10.318 | Longseam | 09:20 | 07:45 | Int | Pinhole |  | 7 | 8 |  |  | 16 | 10 | 13361 | 2.69 | 10689 | 0.464 | 13358 | 2.69 | 0.1 | 6.35 | 4960 | 359 | 406.4 | 284.774 | 0.8 | 54.78487516 | -117.6487 | 715.358 | 556.749 | Ball V 12 | 265.867 | Ball V 14
4890 | Metal Loss | 4620 |  | 6603.367 | 18.333 | 8.145 | 10.189 | Longseam | 09:20 | 03:35 | Int | Pinhole |  | 7 | 8 |  |  | 12 | 10 | 13365 | 2.69 | 10692 | 0.464 | 13363 | 2.69 | 0.1 | 6.35 | 4960 | 359 | 406.4 | 284.774 | 0.8 | 54.78487557 | -117.6487 | 715.359 | 556.749 | Ball V 12 | 265.867 | Ball V 14
4890 | Metal Loss | 4621 |  | 6603.688 | 18.333 | 8.466 | 9.867 | Longseam | 09:20 | 08:04 | Int | Pinhole |  | 7 | 8 |  |  | 8 | 10 | 13368 | 2.7 | 10694 | 0.464 | 13367 | 2.69 | 0.2 | 6.35 | 4960 | 359 | 406.4 | 284.774 | 0.8 | 54.78487658 | -117.6487 | 715.359 | 556.749 | Ball V 12 | 265.867 | Ball V 14
4890 | Metal Loss | 4622 |  | 6603.896 | 18.333 | 8.674 | 9.66 | Longseam | 09:20 | 03:56 | Int | Pinhole |  | 7 | 9 |  |  | 11 | 10 | 13366 | 2.69 | 10693 | 0.464 | 13364 | 2.69 | 0.2 | 6.35 | 4960 | 359 | 406.4 | 284.774 | 0.8 | 54.78487723 | -117.6487 | 715.359 | 556.749 | Ball V 12 | 265.867 | Ball V 14
4890 | Metal Loss | 4623 |  | 6605.447 | 18.333 | 10.225 | 8.109 | Longseam | 09:20 | 05:33 | Int | Pinhole |  | 7 | 8 |  |  | 10 | 10 | 13366 | 2.69 | 10693 | 0.464 | 13365 | 2.69 | 0.2 | 6.35 | 4960 | 359 | 406.4 | 284.774 | 0.8 | 54.78488209 | -117.6487 | 715.363 | 556.749 | Ball V 12 | 265.867 | Ball V 14
4890 | Metal Loss | 4624 |  | 6606.24 | 18.333 | 11.017 | 7.316 | Longseam | 09:20 | 07:41 | Int | Pinhole |  | 7 | 8 |  |  | 12 | 10 | 13364 | 2.69 | 10691 | 0.464 | 13363 | 2.69 | 0.1 | 6.35 | 4960 | 359 | 406.4 | 284.774 | 0.8 | 54.78488458 | -117.6487 | 715.365 | 556.749 | Ball V 12 | 265.867 | Ball V 14
4890 | Metal Loss | 4625 |  | 6607.304 | 18.333 | 12.081 | 6.252 | Longseam | 09:20 | 05:53 | Int | Pinhole |  | 7 | 9 |  |  | 12 | 10 | 13365 | 2.69 | 10692 | 0.464 | 13363 | 2.69 | 0.1 | 6.35 | 4960 | 359 | 406.4 | 284.774 | 0.8 | 54.78488794 | -117.6488 | 715.368 | 556.749 | Ball V 12 | 265.867 | Ball V 14
4890 | Metal Loss | 4626 |  | 6608.116 | 18.333 | 12.894 | 5.44 | Longseam | 09:20 | 05:36 | Int | Pinhole |  | 7 | 8 |  |  | 13 | 10 | 13363 | 2.69 | 10690 | 0.464 | 13361 | 2.69 | 0.2 | 6.35 | 4960 | 359 | 406.4 | 284.774 | 0.8 | 54.78489051 | -117.6488 | 715.37 | 556.749 | Ball V 12 | 265.867 | Ball V 14
4890 | Metal Loss | 4627 |  | 6608.611 | 18.333 | 13.389 | 4.945 | Longseam | 09:20 | 04:14 | Int | Pinhole |  | 8 | 9 |  |  | 18 | 10 | 13355 | 2.69 | 10684 | 0.464 | 13351 | 2.69 | 0.2 | 6.35 | 4960 | 359 | 406.4 | 284.774 | 0.8 | 54.78489208 | -117.6488 | 715.371 | 556.749 | Ball V 12 | 265.867 | Ball V 14
4890 | Metal Loss | 4628 |  | 6609.847 | 18.333 | 14.624 | 3.709 | Longseam | 09:20 | 04:21 | Int | Pinhole |  | 8 | 10 |  |  | 11 | 10 | 13364 | 2.69 | 10691 | 0.464 | 13362 | 2.69 | 0.1 | 6.35 | 4960 | 359 | 406.4 | 284.774 | 0.8 | 54.784896 | -117.6488 | 715.374 | 556.749 | Ball V 12 | 265.867 | Ball V 14
4890 | Metal Loss | 4629 |  | 6610.166 | 18.333 | 14.944 | 3.39 | Longseam | 09:20 | 05:47 | Int | Pinhole |  | 7 | 9 |  |  | 13 | 10 | 13362 | 2.69 | 10690 | 0.464 | 13360 | 2.69 | 0.1 | 6.35 | 4960 | 359 | 406.4 | 284.774 | 0.8 | 54.78489701 | -117.6488 | 715.375 | 556.749 | Ball V 12 | 265.867 | Ball V 14
4890 | Metal Loss | 4630 |  | 6612.939 | 18.333 | 17.716 | 0.617 | Longseam | 09:20 | 07:11 | Int | Pinhole |  | 7 | 9 |  |  | 12 | 10 | 13365 | 2.69 | 10692 | 0.464 | 13363 | 2.69 | 0.2 | 6.35 | 4960 | 359 | 406.4 | 284.774 | 0.8 | 54.78490583 | -117.6488447 | 715.384 | 556.749 | Ball V 12 | 265.867 | Ball V 14
4890 | Metal Loss | 4631 |  | 6613.22 | 18.333 | 17.998 | 0.335 | Longseam | 09:20 | 06:58 | Int | Pinhole |  | 7 | 9 |  |  | 10 | 10 | 13367 | 2.69 | 10694 | 0.464 | 13365 | 2.69 | 0.2 | 6.35 | 4960 | 359 | 406.4 | 284.774 | 0.8 | 54.78490673 | -117.6488 | 715.386 | 556.749 | Ball V 12 | 265.867 | Ball V 14
4890 | Metal Loss | 4632 |  | 6613.386 | 18.333 | 18.164 | 0.17 | Longseam | 09:20 | 06:58 | Int | Pinhole |  | 7 | 9 |  |  | 12 | 10 | 13364 | 2.69 | 10691 | 0.464 | 13362 | 2.69 | 0 | 6.35 | 4960 | 359 | 406.4 | 284.774 | 0.8 | 54.78490726 | -117.6488512 | 715.386 | 556.749 | Ball V 12 | 265.867 | Ball V 14
4900 | Joint |  |  | 6613.556 | 18.267 | 18.333 | 18.267 | Longseam | 12:07 | [16 empty] | 0.2 | 6.35 | 4960 | 359 | 406.4 | 276.195 | 0.8 | 54.7849078 | -117.6489 | 715.387 | 575.082 | Ball V 12 | 247.533 | Ball V 14
4900 | Metal Loss | 4633 |  | 6614.052 | 18.267 | 0.496 | 17.77 | Longseam | 12:07 | 05:36 | Int | Pinhole |  | 7 | 9 |  |  | 16 | 10 | 13360 | 2.69 | 10688 | 0.464 | 13357 | 2.69 | 0.2 | 6.35 | 4960 | 359 | 406.4 | 276.195 | 0.8 | 54.78490938 | -117.6489 | 715.388 | 575.082 | Ball V 12 | 247.533 | Ball V 14
4900 | Dent | 8 |  | 6617.053 | 18.267 | 3.497 | 14.769 | Longseam | 12:07 | 10:32 |  |  |  | 177 | 97 | 0.9 | 48.5 |  | 0 | [6 empty] | 0.1 | 6.35 | 4960 | 359 | 406.4 | 276.195 | 0.8 | 54.78491899 | -117.6489 | 715.376 | 575.082 | Ball V 12 | 247.533 | Ball V 14 | Previously sized 1.2%
4900 | Metal Loss | 4634 |  | 6617.071 | 18.267 | 3.515 | 14.751 | Longseam | 12:07 | 07:07 | Int | Pinhole |  | 7 | 9 |  |  | 14 | 10 | 13362 | 2.69 | 10690 | 0.464 | 13359 | 2.69 | 0.2 | 6.35 | 4960 | 359 | 406.4 | 276.195 | 0.8 | 54.78491905 | -117.6489 | 715.376 | 575.082 | Ball V 12 | 247.533 | Ball V 14
4900 | Metal Loss | 4635 |  | 6617.191 | 18.267 | 3.635 | 14.632 | Longseam | 12:07 | 06:52 | Int | Pinhole |  | 7 | 9 |  |  | 11 | 10 | 13365 | 2.69 | 10692 | 0.464 | 13364 | 2.69 | 0.2 | 6.35 | 4960 | 359 | 406.4 | 276.195 | 0.8 | 54.78491944 | -117.6489 | 715.376 | 575.082 | Ball V 12 | 247.533 | Ball V 14
4900 | Metal Loss | 4636 |  | 6617.97 | 18.267 | 4.415 | 13.852 | Longseam | 12:07 | 06:26 | Int | Pinhole |  | 8 | 9 |  |  | 21 | 10 | 13352 | 2.69 | 10682 | 0.464 | 13347 | 2.69 | 0.1 | 6.35 | 4960 | 359 | 406.4 | 276.195 | 0.8 | 54.78492194 | -117.6489 | 715.377 | 575.082 | Ball V 12 | 247.533 | Ball V 14
4900 | Metal Loss | 4637 |  | 6618.349 | 18.267 | 4.793 | 13.473 | Longseam | 12:07 | 05:46 | Int | Circumferential Slotting |  | 9 | 19 |  |  | 9 | 8 | 13362 | 2.69 | 10690 | 0.464 | 13360 | 2.69 | 0.1 | 6.35 | 4960 | 359 | 406.4 | 276.195 | 0.8 | 54.78492316 | -117.6489 | 715.378 | 575.082 | Ball V 12 | 247.533 | Ball V 14
4900 | Metal Loss | 4638 |  | 6618.646 | 18.267 | 5.091 | 13.176 | Longseam | 12:07 | 06:22 | Int | Pinhole |  | 7 | 8 |  |  | 17 | 10 | 13360 | 2.69 | 10688 | 0.464 | 13357 | 2.69 | 0.2 | 6.35 | 4960 | 359 | 406.4 | 276.195 | 0.8 | 54.78492411 | -117.6489276 | 715.378 | 575.082 | Ball V 12 | 247.533 | Ball V 14
4900 | Metal Loss | 4639 |  | 6621.097 | 18.267 | 7.541 | 10.726 | Longseam | 12:07 | 05:38 | Int | Circumferential Slotting |  | 9 | 13 |  |  | 9 | 8 | 13362 | 2.69 | 10690 | 0.464 | 13360 | 2.69 | 0.2 | 6.35 | 4960 | 359 | 406.4 | 276.195 | 0.8 | 54.78493202 | -117.649 | 715.395 | 575.082 | Ball V 12 | 247.533 | Ball V 14
4900 | Metal Loss | 4640 |  | 6621.464 | 18.267 | 7.908 | 10.359 | Longseam | 12:07 | 05:38 | Int | Pitting |  | 12 | 14 |  |  | 18 | 8 | 13333 | 2.69 | 10666 | 0.465 | 13324 | 2.69 | 0.2 | 6.35 | 4960 | 359 | 406.4 | 276.195 | 0.8 | 54.7849332 | -117.649 | 715.398 | 575.082 | Ball V 12 | 247.533 | Ball V 14
4900 | Metal Loss | 4641 |  | 6621.733 | 18.267 | 8.177 | 10.089 | Longseam | 12:07 | 05:23 | Int | Pinhole |  | 7 | 9 |  |  | 13 | 10 | 13364 | 2.69 | 10691 | 0.464 | 13362 | 2.69 | 0.2 | 6.35 | 4960 | 359 | 406.4 | 276.195 | 0.8 | 54.78493407 | -117.649 | 715.401 | 575.082 | Ball V 12 | 247.533 | Ball V 14
4900 | Metal Loss | 4642 |  | 6623.236 | 18.267 | 9.681 | 8.586 | Longseam | 12:07 | 05:12 | Int | Pinhole |  | 7 | 8 |  |  | 11 | 10 | 13366 | 2.69 | 10693 | 0.464 | 13364 | 2.69 | 0.1 | 6.35 | 4960 | 359 | 406.4 | 276.195 | 0.8 | 54.78493894 | -117.649 | 715.42 | 575.082 | Ball V 12 | 247.533 | Ball V 14
4900 | Metal Loss | 4643 |  | 6623.95 | 18.267 | 10.394 | 7.872 | Longseam | 12:07 | 06:07 | Int | Pinhole |  | 7 | 9 |  |  | 10 | 10 | 13366 | 2.69 | 10693 | 0.464 | 13365 | 2.69 | 0.1 | 6.35 | 4960 | 359 | 406.4 | 276.195 | 0.8 | 54.78494124 | -117.649 | 715.43 | 575.082 | Ball V 12 | 247.533 | Ball V 14
4900 | Metal Loss | 4644 |  | 6624.833 | 18.267 | 11.278 | 6.989 | Longseam | 12:07 | 06:04 | Int | Pinhole |  | 7 | 8 |  |  | 9 | 10 | 13367 | 2.69 | 10694 | 0.464 | 13365 | 2.69 | 0.1 | 6.35 | 4960 | 359 | 406.4 | 276.195 | 0.8 | 54.7849441 | -117.649 | 715.443 | 575.082 | Ball V 12 | 247.533 | Ball V 14
4900 | Metal Loss | 4645 |  | 6625.115 | 18.267 | 11.559 | 6.708 | Longseam | 12:07 | 05:58 | Int | Pinhole |  | 7 | 8 |  |  | 14 | 10 | 13363 | 2.69 | 10690 | 0.464 | 13360 | 2.69 | 0.2 | 6.35 | 4960 | 359 | 406.4 | 276.195 | 0.8 | 54.784945 | -117.649 | 715.448 | 575.082 | Ball V 12 | 247.533 | Ball V 14
4900 | Metal Loss | 4646 |  | 6627.396 | 18.267 | 13.84 | 4.427 | Longseam | 12:07 | 05:31 | Int | Pinhole |  | 8 | 9 |  |  | 15 | 10 | 13359 | 2.69 | 10687 | 0.464 | 13356 | 2.69 | 0.1 | 6.35 | 4960 | 359 | 406.4 | 276.195 | 0.8 | 54.78495236 | -117.6491 | 715.486 | 575.082 | Ball V 12 | 247.533 | Ball V 14
4910 | Joint |  |  | 6631.822 | 18.309 | 18.267 | 18.309 | Longseam | 09:14 | [16 empty] | 0.3 | 6.35 | 4960 | 359 | 406.4 | 264.188 | 0.8 | 54.7849666 | -117.6491 | 715.562 | 593.349 | Ball V 12 | 229.267 | Ball V 14
4910 | Metal Loss | 4647 |  | 6639.937 | 18.309 | 8.114 | 10.195 | Longseam | 09:14 | 03:41 | Int | Pinhole |  | 8 | 10 |  |  | 11 | 10 | 13364 | 2.69 | 10691 | 0.464 | 13362 | 2.69 | 0.2 | 6.35 | 4960 | 359 | 406.4 | 264.188 | 0.8 | 54.78499181 | -117.6492 | 715.567 | 593.349 | Ball V 12 | 229.267 | Ball V 14
4910 | Metal Loss | 4648 |  | 6642.021 | 18.309 | 10.199 | 8.11 | Longseam | 09:14 | 05:29 | Int | Pinhole |  | 8 | 10 |  |  | 10 | 10 | 13364 | 2.69 | 10691 | 0.464 | 13362 | 2.69 | 0.2 | 6.35 | 4960 | 359 | 406.4 | 264.188 | 0.8 | 54.78499821 | -117.6493 | 715.55 | 593.349 | Ball V 12 | 229.267 | Ball V 14
4910 | Metal Loss | 4649 |  | 6642.143 | 18.309 | 10.32 | 7.989 | Longseam | 09:14 | 05:40 | Int | Pinhole |  | 7 | 9 |  |  | 15 | 10 | 13361 | 2.69 | 10689 | 0.464 | 13359 | 2.69 | 0.2 | 6.35 | 4960 | 359 | 406.4 | 264.188 | 0.8 | 54.78499858 | -117.6493 | 715.549 | 593.349 | Ball V 12 | 229.267 | Ball V 14
4910 | Metal Loss | 4650 |  | 6642.442 | 18.309 | 10.62 | 7.689 | Longseam | 09:14 | 05:32 | Int | Pinhole |  | 7 | 8 |  |  | 9 | 10 | 13367 | 2.69 | 10694 | 0.464 | 13366 | 2.69 | 0.1 | 6.35 | 4960 | 359 | 406.4 | 264.188 | 0.8 | 54.78499949 | -117.6493 | 715.546 | 593.349 | Ball V 12 | 229.267 | Ball V 14
4910 | Metal Loss | 4651 |  | 6642.583 | 18.309 | 10.761 | 7.548 | Longseam | 09:14 | 06:11 | Int | Pinhole |  | 7 | 9 |  |  | 11 | 10 | 13365 | 2.69 | 10692 | 0.464 | 13363 | 2.69 | 0.2 | 6.35 | 4960 | 359 | 406.4 | 264.188 | 0.8 | 54.78499993 | -117.6492758 | 715.544 | 593.349 | Ball V 12 | 229.267 | Ball V 14
4910 | Metal Loss | 4652 |  | 6642.645 | 18.309 | 10.823 | 7.486 | Longseam | 09:14 | 05:31 | Int | Pinhole |  | 7 | 9 |  |  | 6 | 10 | 13369 | 2.7 | 10695 | 0.464 | 13368 | 2.7 | 0.1 | 6.35 | 4960 | 359 | 406.4 | 264.188 | 0.8 | 54.78500012 | -117.6493 | 715.544 | 593.349 | Ball V 12 | 229.267 | Ball V 14
4910 | Metal Loss | 4653 |  | 6642.649 | 18.309 | 10.827 | 7.482 | Longseam | 09:14 | 06:13 | Int | Pinhole |  | 7 | 9 |  |  | 13 | 10 | 13364 | 2.69 | 10691 | 0.464 | 13362 | 2.69 | 0.1 | 6.35 | 4960 | 359 | 406.4 | 264.188 | 0.8 | 54.78500013 | -117.6493 | 715.544 | 593.349 | Ball V 12 | 229.267 | Ball V 14
4910 | Metal Loss | 4654 |  | 6642.691 | 18.309 | 10.869 | 7.44 | Longseam | 09:14 | 05:29 | Int | Pinhole |  | 7 | 9 |  |  | 9 | 10 | 13367 | 2.69 | 10694 | 0.464 | 13366 | 2.69 | 0.1 | 6.35 | 4960 | 359 | 406.4 | 264.188 | 0.8 | 54.78500026 | -117.6493 | 715.543 | 593.349 | Ball V 12 | 229.267 | Ball V 14
4910 | Metal Loss | 4655 |  | 6642.765 | 18.309 | 10.943 | 7.366 | Longseam | 09:14 | 05:29 | Int | Pinhole |  | 7 | 9 |  |  | 12 | 10 | 13364 | 2.69 | 10691 | 0.464 | 13363 | 2.69 | 0.1 | 6.35 | 4960 | 359 | 406.4 | 264.188 | 0.8 | 54.78500048 | -117.6493 | 715.543 | 593.349 | Ball V 12 | 229.267 | Ball V 14
4910 | Metal Loss | 4656 | 257 | 6642.795 | 18.309 | 10.973 | 7.336 | Longseam | 09:14 | 05:29 | Int | Pinhole |  | 8 | 9 |  |  | 10 | 10 | 13365 | 2.69 | 10692 | 0.464 | 13363 | 2.69 | 0.1 | 6.35 | 4960 | 359 | 406.4 | 264.188 | 0.8 | 54.78500058 | -117.6493 | 715.542 | 593.349 | Ball V 12 | 229.267 | Ball V 14
4910 | Cluster | 257 | 257 | 6642.802 | 18.309 | 10.98 | 7.329 | Longseam | 09:14 | 05:27 | Int |  |  | 21 | 15 |  |  | 11 |  | 13304 | 2.68 | 10643 | 0.466 | 13321 | 2.69 | 0.1 | 6.35 | 4960 | 359 | 406.4 | 264.188 | 0.8 | 54.7850006 | -117.6493 | 715.542 | 593.349 | Ball V 12 | 229.267 | Ball V 14
4910 | Metal Loss | 4657 | 257 | 6642.809 | 18.309 | 10.987 | 7.322 | Longseam | 09:14 | 05:25 | Int | Pinhole |  | 7 | 8 |  |  | 11 | 10 | 13365 | 2.69 | 10692 | 0.464 | 13363 | 2.69 | 0.1 | 6.35 | 4960 | 359 | 406.4 | 264.188 | 0.8 | 54.78500062 | -117.6492791 | 715.542 | 593.349 | Ball V 12 | 229.267 | Ball V 14
4910 | Metal Loss | 4658 |  | 6644.728 | 18.309 | 12.905 | 5.404 | Longseam | 09:14 | 05:13 | Int | Pinhole |  | 7 | 9 |  |  | 12 | 10 | 13365 | 2.69 | 10692 | 0.464 | 13363 | 2.69 | 0.1 | 6.35 | 4960 | 359 | 406.4 | 264.188 | 0.8 | 54.7850065 | -117.6493 | 715.521 | 593.349 | Ball V 12 | 229.267 | Ball V 14
4910 | Metal Loss | 4659 |  | 6646.637 | 18.309 | 14.814 | 3.495 | Longseam | 09:14 | 05:30 | Int | Pinhole |  | 7 | 9 |  |  | 15 | 10 | 13362 | 2.69 | 10690 | 0.464 | 13360 | 2.69 | 0.1 | 6.35 | 4960 | 359 | 406.4 | 264.188 | 0.8 | 54.78501234 | -117.6493 | 715.502 | 593.349 | Ball V 12 | 229.267 | Ball V 14
4910 | Metal Loss | 4660 |  | 6646.639 | 18.309 | 14.816 | 3.493 | Longseam | 09:14 | 04:39 | Int | Pinhole |  | 7 | 9 |  |  | 12 | 10 | 13365 | 2.69 | 10692 | 0.464 | 13363 | 2.69 | 0.2 | 6.35 | 4960 | 359 | 406.4 | 264.188 | 0.8 | 54.78501234 | -117.6493 | 715.502 | 593.349 | Ball V 12 | 229.267 | Ball V 14
4910 | Metal Loss | 4661 |  | 6646.876 | 18.309 | 15.054 | 3.255 | Longseam | 09:14 | 05:13 | Int | Pinhole |  | 8 | 10 |  |  | 16 | 10 | 13357 | 2.69 | 10686 | 0.464 | 13353 | 2.69 | 0.1 | 6.35 | 4960 | 359 | 406.4 | 264.188 | 0.8 | 54.78501307 | -117.6493 | 715.5 | 593.349 | Ball V 12 | 229.267 | Ball V 14
4910 | Metal Loss | 4662 |  | 6647.032 | 18.309 | 15.209 | 3.1 | Longseam | 09:14 | 05:38 | Int | Pinhole |  | 8 | 9 |  |  | 19 | 10 | 13355 | 2.69 | 10684 | 0.464 | 13351 | 2.69 | 0.2 | 6.35 | 4960 | 359 | 406.4 | 264.188 | 0.8 | 54.78501354 | -117.6493 | 715.498 | 593.349 | Ball V 12 | 229.267 | Ball V 14
4910 | Metal Loss | 4663 |  | 6647.54 | 18.309 | 15.718 | 2.591 | Longseam | 09:14 | 07:19 | Int | Pinhole |  | 7 | 8 |  |  | 11 | 10 | 13366 | 2.69 | 10693 | 0.464 | 13364 | 2.69 | 0.2 | 6.35 | 4960 | 359 | 406.4 | 264.188 | 0.8 | 54.7850151 | -117.6493 | 715.493 | 593.349 | Ball V 12 | 229.267 | Ball V 14
4910 | Metal Loss | 4664 |  | 6647.999 | 18.309 | 16.177 | 2.132 | Longseam | 09:14 | 07:16 | Int | Pinhole |  | 7 | 8 |  |  | 10 | 10 | 13367 | 2.69 | 10694 | 0.464 | 13365 | 2.69 | 0.2 | 6.35 | 4960 | 359 | 406.4 | 264.188 | 0.8 | 54.7850165 | -117.6494 | 715.489 | 593.349 | Ball V 12 | 229.267 | Ball V 14
4910 | Metal Loss | 4665 |  | 6648.506 | 18.309 | 16.683 | 1.626 | Longseam | 09:14 | 07:12 | Int | Pinhole |  | 7 | 8 |  |  | 12 | 10 | 13365 | 2.69 | 10692 | 0.464 | 13363 | 2.69 | 0.1 | 6.35 | 4960 | 359 | 406.4 | 264.188 | 0.8 | 54.78501805 | -117.6494 | 715.485 | 593.349 | Ball V 12 | 229.267 | Ball V 14
4910 | Metal Loss | 4666 |  | 6649.76 | 18.309 | 17.938 | 0.371 | Longseam | 09:14 | 05:20 | Int | Pinhole |  | 8 | 9 |  |  | 8 | 10 | 13366 | 2.69 | 10693 | 0.464 | 13364 | 2.69 | 0.2 | 6.35 | 4960 | 359 | 406.4 | 264.188 | 0.8 | 54.78502188 | -117.6494 | 715.477 | 593.349 | Ball V 12 | 229.267 | Ball V 14
4920 | Joint |  |  | 6650.131 | 18.186 | 18.309 | 18.186 | Longseam | 12:55 | [16 empty] | 0.2 | 6.35 | 4960 | 359 | 406.4 | 273.54 | 0.8 | 54.78502301 | -117.6494 | 715.475 | 611.658 | Ball V 12 | 210.958 | Ball V 14
4920 | Metal Loss | 4667 |  | 6650.545 | 18.186 | 0.414 | 17.772 | Longseam | 12:55 | 04:07 | Int | Pinhole |  | 7 | 8 |  |  | 13 | 10 | 13363 | 2.69 | 10690 | 0.464 | 13361 | 2.69 | 0.3 | 6.35 | 4960 | 359 | 406.4 | 273.54 | 0.8 | 54.78502429 | -117.6494 | 715.474 | 611.658 | Ball V 12 | 210.958 | Ball V 14
4920 | Metal Loss | 4668 |  | 6658.464 | 18.186 | 8.333 | 9.853 | Longseam | 12:55 | 05:34 | Int | Pinhole |  | 7 | 8 |  |  | 12 | 10 | 13365 | 2.69 | 10692 | 0.464 | 13363 | 2.69 | 0.2 | 6.35 | 4960 | 359 | 406.4 | 273.54 | 0.8 | 54.78504923 | -117.6495 | 715.497 | 611.658 | Ball V 12 | 210.958 | Ball V 14
4920 | Metal Loss | 4669 |  | 6658.866 | 18.186 | 8.735 | 9.451 | Longseam | 12:55 | 05:30 | Int | Pinhole |  | 7 | 9 |  |  | 13 | 10 | 13363 | 2.69 | 10690 | 0.464 | 13361 | 2.69 | 0.2 | 6.35 | 4960 | 359 | 406.4 | 273.54 | 0.8 | 54.78505051 | -117.6495 | 715.499 | 611.658 | Ball V 12 | 210.958 | Ball V 14
4920 | Metal Loss | 4670 |  | 6664.14 | 18.186 | 14.008 | 4.177 | Longseam | 12:55 | 05:43 | Int | Circumferential Slotting |  | 9 | 11 |  |  | 11 | 8 | 13359 | 2.69 | 10687 | 0.464 | 13356 | 2.69 | 0.2 | 6.35 | 4960 | 359 | 406.4 | 273.54 | 0.8 | 54.78506737 | -117.6496 | 715.52 | 611.658 | Ball V 12 | 210.958 | Ball V 14
4930 | Joint |  |  | 6668.317 | 18.592 | 18.186 | 18.592 | Longseam | 11:11 | [16 empty] | 0.2 | 6.35 | 4960 | 359 | 406.4 | 249.425 | 0.8 | 54.78508085 | -117.6497 | 715.523 | 629.843 | Ball V 12 | 192.772 | Ball V 14
4930 | Metal Loss | 4671 |  | 6678.077 | 18.592 | 9.76 | 8.831 | Longseam | 11:11 | 06:06 | Int | Pinhole |  | 7 | 10 |  |  | 9 | 10 | 13367 | 2.69 | 10694 | 0.464 | 13366 | 2.69 | 0.1 | 6.35 | 4960 | 359 | 406.4 | 249.425 | 0.8 | 54.78511281 | -117.6498 | 715.526 | 629.843 | Ball V 12 | 192.772 | Ball V 14
4930 | Metal Loss | 4672 |  | 6678.118 | 18.592 | 9.801 | 8.791 | Longseam | 11:11 | 05:38 | Int | Pinhole |  | 8 | 9 |  |  | 20 | 10 | 13354 | 2.69 | 10683 | 0.464 | 13349 | 2.69 | 0.2 | 6.35 | 4960 | 359 | 406.4 | 249.425 | 0.8 | 54.78511294 | -117.6498 | 715.526 | 629.843 | Ball V 12 | 192.772 | Ball V 14
4930 | Metal Loss | 4673 |  | 6678.53 | 18.592 | 10.213 | 8.378 | Longseam | 11:11 | 05:58 | Int | Pinhole |  | 7 | 9 |  |  | 13 | 10 | 13363 | 2.69 | 10690 | 0.464 | 13361 | 2.69 | 0.2 | 6.35 | 4960 | 359 | 406.4 | 249.425 | 0.8 | 54.78511431 | -117.6498 | 715.53 | 629.843 | Ball V 12 | 192.772 | Ball V 14
4930 | Metal Loss | 4674 |  | 6680.022 | 18.592 | 11.704 | 6.887 | Longseam | 11:11 | 06:01 | Int | Pinhole |  | 8 | 9 |  |  | 20 | 10 | 13355 | 2.69 | 10684 | 0.464 | 13350 | 2.69 | 0.1 | 6.35 | 4960 | 359 | 406.4 | 249.425 | 0.8 | 54.78511926 | -117.6498 | 715.548 | 629.843 | Ball V 12 | 192.772 | Ball V 14
4930 | Metal Loss | 4675 |  | 6680.683 | 18.592 | 12.366 | 6.225 | Longseam | 11:11 | 05:56 | Int | Pinhole |  | 7 | 9 |  |  | 13 | 10 | 13363 | 2.69 | 10690 | 0.464 | 13361 | 2.69 | 0.2 | 6.35 | 4960 | 359 | 406.4 | 249.425 | 0.8 | 54.78512146 | -117.6498 | 715.556 | 629.843 | Ball V 12 | 192.772 | Ball V 14
4930 | Metal Loss | 4676 |  | 6681.155 | 18.592 | 12.837 | 5.754 | Longseam | 11:11 | 05:59 | Int | Pinhole |  | 7 | 8 |  |  | 10 | 10 | 13366 | 2.69 | 10693 | 0.464 | 13365 | 2.69 | 0.1 | 6.35 | 4960 | 359 | 406.4 | 249.425 | 0.8 | 54.78512303 | -117.6498 | 715.562 | 629.843 | Ball V 12 | 192.772 | Ball V 14
4940 | Joint |  |  | 6686.909 | 16.361 | 18.592 | 16.361 | Longseam | 09:11 | [16 empty] | 0.3 | 6.35 | 4960 | 359 | 406.4 | 261.337 | 0.8 | 54.78514224 | -117.6499 | 715.625 | 648.435 | Ball V 12 | 174.18 | Ball V 14
4940 | Metal Loss | 4677 |  | 6690.621 | 16.361 | 3.713 | 12.648 | Longseam | 09:11 | 05:55 | Int | Pinhole |  | 7 | 8 |  |  | 11 | 10 | 13366 | 2.69 | 10693 | 0.464 | 13364 | 2.69 | 0.2 | 6.35 | 4960 | 359 | 406.4 | 261.337 | 0.8 | 54.78515508 | -117.6499726 | 715.651 | 648.435 | Ball V 12 | 174.18 | Ball V 14
4940 | Metal Loss | 4678 |  | 6692.175 | 16.361 | 5.266 | 11.095 | Longseam | 09:11 | 05:45 | Int | Pinhole |  | 7 | 9 |  |  | 15 | 10 | 13362 | 2.69 | 10690 | 0.464 | 13359 | 2.69 | 0.2 | 6.35 | 4960 | 359 | 406.4 | 261.337 | 0.8 | 54.78516046 | -117.65 | 715.654 | 648.435 | Ball V 12 | 174.18 | Ball V 14
4940 | Metal Loss | 4679 |  | 6695.092 | 16.361 | 8.184 | 8.177 | Longseam | 09:11 | 05:28 | Int | Pinhole |  | 7 | 9 |  |  | 11 | 10 | 13365 | 2.69 | 10692 | 0.464 | 13363 | 2.69 | 0.2 | 6.35 | 4960 | 359 | 406.4 | 261.337 | 0.8 | 54.78517053 | -117.65 | 715.649 | 648.435 | Ball V 12 | 174.18 | Ball V 14
4940 | Metal Loss | 4680 |  | 6698.432 | 16.361 | 11.523 | 4.838 | Longseam | 09:11 | 05:52 | Int | Pinhole |  | 7 | 9 |  |  | 15 | 10 | 13361 | 2.69 | 10689 | 0.464 | 13359 | 2.69 | 0.2 | 6.35 | 4960 | 359 | 406.4 | 261.337 | 0.8 | 54.78518201 | -117.6501 | 715.641 | 648.435 | Ball V 12 | 174.18 | Ball V 14
4950 | Joint |  |  | 6703.27 | 11.779 | 16.361 | 11.779 | [18 empty] | 0.2 | 7.92 | 4960 | 359 | 406.4 | 268.461 | 0.8 | 54.78519842 | -117.6502 | 715.64 | 664.796 | Ball V 12 | 157.819 | Ball V 14
4950 | Wall Thickness Up | 45 |  | 6703.27 | 11.779 | 0 | 11.779 | [18 empty] | 0.2 | 7.92 | 4960 | 359 | 406.4 | 268.461 | 0.8 | 54.78519842 | -117.6502 | 715.64 | 664.796 | Ball V 12 | 157.819 | Ball V 14 | From 6.350 to 7.920mm
4950 | Metal Loss | 4681 |  | 6703.372 | 11.779 | 0.102 | 11.676 |  |  | 06:39 | Int | Pinhole |  | 8 | 8 |  |  | 11 | 10 | 16670 | 3.36 | 13336 | 0.372 | 16668 | 3.36 | 0.1 | 7.92 | 4960 | 359 | 406.4 | 268.461 | 0.8 | 54.78519876 | -117.6502 | 715.64 | 664.796 | Ball V 12 | 157.819 | Ball V 14
4950 | Anchor | 66 |  | 6704.142 | 11.779 | 0.872 | 10.906 | [6 empty] | 464 | 1237 | [10 empty] | 0.2 | 7.92 | 4960 | 359 | 406.4 | 268.461 | 0.8 | 54.78520137 | -117.6502 | 715.639 | 664.796 | Ball V 12 | 157.819 | Ball V 14
4950 | Bend | 77 |  | 6709.22 | 11.779 | 5.95 | 5.828 | [6 empty] | 9274 | [11 empty] | 0.2 | 7.92 | 4960 | 359 | 406.4 | 268.461 | 0.8 | 54.78522935 | -117.6502 | 715.623 | 664.796 | Ball V 12 | 157.819 | Ball V 14 | Bend 45-right (29.0 D)
4960 | Joint |  |  | 6715.048 | 7.618 | 11.779 | 7.618 | Longseam | 11:33 | [16 empty] | 0.2 | 7.92 | 4960 | 359 | 406.4 | 260.847 | 0.8 | 54.78527974 | -117.6502 | 715.566 | 676.575 | Ball V 12 | 146.041 | Ball V 14
4960 | Anchor | 67 |  | 6715.629 | 7.618 | 0.58 | 7.038 | Longseam | 11:33 |  |  |  |  | 476 | 1237 | [10 empty] | 0.3 | 7.92 | 4960 | 359 | 406.4 | 260.847 | 0.8 | 54.78528492 | -117.6502422 | 715.561 | 676.575 | Ball V 12 | 146.041 | Ball V 14
4960 | Metal Loss | 4682 |  | 6716.1 | 7.618 | 1.052 | 6.566 | Longseam | 11:33 | 05:51 | Int | Pinhole |  | 7 | 8 |  |  | 10 | 10 | 16672 | 3.36 | 13338 | 0.372 | 16670 | 3.36 | 0.4 | 7.92 | 4960 | 359 | 406.4 | 260.847 | 0.8 | 54.78528914 | -117.6502 | 715.558 | 676.575 | Ball V 12 | 146.041 | Ball V 14
4960 | Metal Loss | 4683 |  | 6716.737 | 7.618 | 1.688 | 5.93 | Longseam | 11:33 | 05:50 | Int | Pinhole |  | 7 | 8 |  |  | 11 | 10 | 16672 | 3.36 | 13338 | 0.372 | 16671 | 3.36 | 0.2 | 7.92 | 4960 | 359 | 406.4 | 260.847 | 0.8 | 54.78529481 | -117.6502 | 715.554 | 676.575 | Ball V 12 | 146.041 | Ball V 14
4960 | Metal Loss | 4684 |  | 6716.932 | 7.618 | 1.884 | 5.734 | Longseam | 11:33 | 05:50 | Int | Pinhole |  | 7 | 8 |  |  | 9 | 10 | 16674 | 3.36 | 13339 | 0.372 | 16672 | 3.36 | 0.3 | 7.92 | 4960 | 359 | 406.4 | 260.847 | 0.8 | 54.78529654 | -117.6502 | 715.552 | 676.575 | Ball V 12 | 146.041 | Ball V 14
4960 | Metal Loss | 4685 |  | 6718.049 | 7.618 | 3 | 4.618 | Longseam | 11:33 | 05:53 | Int | Pinhole |  | 7 | 8 |  |  | 12 | 10 | 16671 | 3.36 | 13337 | 0.372 | 16670 | 3.36 | 0.2 | 7.92 | 4960 | 359 | 406.4 | 260.847 | 0.8 | 54.78530623 | -117.6502 | 715.542 | 676.575 | Ball V 12 | 146.041 | Ball V 14
4960 | Metal Loss | 4686 |  | 6718.113 | 7.618 | 3.065 | 4.554 | Longseam | 11:33 | 05:50 | Int | Pinhole |  | 8 | 8 |  |  | 10 | 10 | 16670 | 3.36 | 13336 | 0.372 | 16668 | 3.36 | 0.3 | 7.92 | 4960 | 359 | 406.4 | 260.847 | 0.8 | 54.78530677 | -117.6502 | 715.541 | 676.575 | Ball V 12 | 146.041 | Ball V 14
4960 | Metal Loss | 4687 |  | 6718.196 | 7.618 | 3.147 | 4.471 | Longseam | 11:33 | 05:49 | Int | Pinhole |  | 7 | 8 |  |  | 12 | 10 | 16671 | 3.36 | 13337 | 0.372 | 16669 | 3.36 | 0.2 | 7.92 | 4960 | 359 | 406.4 | 260.847 | 0.8 | 54.78530747 | -117.6502345 | 715.54 | 676.575 | Ball V 12 | 146.041 | Ball V 14
4960 | Bend | 78 |  | 6718.915 | 7.618 | 3.867 | 3.752 | Longseam | 11:33 |  |  |  |  | 5656 | [11 empty] | 0.3 | 7.92 | 4960 | 359 | 406.4 | 260.847 | 0.8 | 54.78531341 | -117.6502 | 715.534 | 676.575 | Ball V 12 | 146.041 | Ball V 14 | Bend 45-right (17.0 D)
4960 | Metal Loss | 4688 |  | 6721.818 | 7.618 | 6.77 | 0.848 | Longseam | 11:33 | 05:59 | Int | Pinhole |  | 7 | 8 |  |  | 12 | 10 | 16671 | 3.36 | 13337 | 0.372 | 16669 | 3.36 | 0.3 | 7.92 | 4960 | 359 | 406.4 | 260.847 | 0.8 | 54.78533411 | -117.6502031 | 715.507 | 676.575 | Ball V 12 | 146.041 | Ball V 14
4960 | Metal Loss | 4689 |  | 6721.964 | 7.618 | 6.915 | 0.703 | Longseam | 11:33 | 05:43 | Int | Pinhole |  | 8 | 8 |  |  | 10 | 10 | 16671 | 3.36 | 13337 | 0.372 | 16670 | 3.36 | 0.2 | 7.92 | 4960 | 359 | 406.4 | 260.847 | 0.8 | 54.78533497 | -117.6502 | 715.506 | 676.575 | Ball V 12 | 146.041 | Ball V 14
4960 | Metal Loss | 4690 |  | 6722.27 | 7.618 | 7.221 | 0.397 | Longseam | 11:33 | 05:54 | Int | Pinhole |  | 9 | 8 |  |  | 13 | 10 | 16665 | 3.36 | 13332 | 0.372 | 16662 | 3.36 | 0.2 | 7.92 | 4960 | 359 | 406.4 | 260.847 | 0.8 | 54.78533679 | -117.6502 | 715.504 | 676.575 | Ball V 12 | 146.041 | Ball V 14
4970 | Joint |  |  | 6722.667 | 18.248 | 7.618 | 18.248 | Longseam | 09:59 | [16 empty] | 0.3 | 6.35 | 4960 | 359 | 406.4 | 251.117 | 0.8 | 54.78533913 | -117.6502 | 715.501 | 684.193 | Ball V 12 | 138.422 | Ball V 14
4970 | Wall Thickness Down | 47 |  | 6722.667 | 18.248 | 0 | 18.248 | Longseam | 09:59 | [16 empty] | 0.3 | 6.35 | 4960 | 359 | 406.4 | 251.117 | 0.8 | 54.78533913 | -117.6502 | 715.501 | 684.193 | Ball V 12 | 138.422 | Ball V 14 | From 7.920 to 6.350mm
4970 | Metal Loss | 4691 |  | 6722.885 | 18.248 | 0.218 | 18.03 | Longseam | 09:59 | 05:31 | Int | Pinhole |  | 7 | 8 |  |  | 15 | 10 | 13361 | 2.69 | 10689 | 0.464 | 13359 | 2.69 | 0.3 | 6.35 | 4960 | 359 | 406.4 | 251.117 | 0.8 | 54.78534042 | -117.6502 | 715.499 | 684.193 | Ball V 12 | 138.422 | Ball V 14
4970 | Metal Loss | 4692 |  | 6731.728 | 18.248 | 9.062 | 9.187 | Longseam | 09:59 | 05:47 | Int | Pinhole |  | 7 | 9 |  |  | 13 | 10 | 13363 | 2.69 | 10690 | 0.464 | 13361 | 2.69 | 0.3 | 6.35 | 4960 | 359 | 406.4 | 251.117 | 0.8 | 54.78539356 | -117.6501 | 715.502 | 684.193 | Ball V 12 | 138.422 | Ball V 14
4970 | Metal Loss | 4693 |  | 6731.832 | 18.248 | 9.165 | 9.084 | Longseam | 09:59 | 05:49 | Int | Pinhole |  | 7 | 9 |  |  | 12 | 10 | 13364 | 2.69 | 10691 | 0.464 | 13362 | 2.69 | 0.2 | 6.35 | 4960 | 359 | 406.4 | 251.117 | 0.8 | 54.78539419 | -117.6501 | 715.503 | 684.193 | Ball V 12 | 138.422 | Ball V 14
4970 | Metal Loss | 4694 |  | 6736.449 | 18.248 | 13.782 | 4.466 | Longseam | 09:59 | 05:43 | Int | Pinhole |  | 7 | 9 |  |  | 10 | 10 | 13365 | 2.69 | 10692 | 0.464 | 13364 | 2.69 | 0.2 | 6.35 | 4960 | 359 | 406.4 | 251.117 | 0.8 | 54.78542232 | -117.65 | 715.507 | 684.193 | Ball V 12 | 138.422 | Ball V 14
4970 | Metal Loss | 4695 |  | 6736.776 | 18.248 | 14.11 | 4.139 | Longseam | 09:59 | 05:52 | Int | Pinhole |  | 8 | 10 |  |  | 11 | 10 | 13364 | 2.69 | 10691 | 0.464 | 13362 | 2.69 | 0.2 | 6.35 | 4960 | 359 | 406.4 | 251.117 | 0.8 | 54.78542432 | -117.65 | 715.503 | 684.193 | Ball V 12 | 138.422 | Ball V 14
4970 | Metal Loss | 4696 | 258 | 6736.82 | 18.248 | 14.153 | 4.095 | Longseam | 09:59 | 05:41 | Int | Pinhole |  | 7 | 9 |  |  | 10 | 10 | 13366 | 2.69 | 10693 | 0.464 | 13365 | 2.69 | 0.1 | 6.35 | 4960 | 359 | 406.4 | 251.117 | 0.8 | 54.78542458 | -117.65 | 715.503 | 684.193 | Ball V 12 | 138.422 | Ball V 14
4970 | Cluster | 258 | 258 | 6736.826 | 18.248 | 14.159 | 4.089 | Longseam | 09:59 | 05:43 | Int |  |  | 19 | 17 |  |  | 14 |  | 13301 | 2.68 | 10641 | 0.466 | 13322 | 2.69 | 0.2 | 6.35 | 4960 | 359 | 406.4 | 251.117 | 0.8 | 54.78542462 | -117.65 | 715.503 | 684.193 | Ball V 12 | 138.422 | Ball V 14
4970 | Metal Loss | 4697 | 258 | 6736.832 | 18.248 | 14.165 | 4.083 | Longseam | 09:59 | 05:46 | Int | Pinhole |  | 7 | 8 |  |  | 14 | 10 | 13363 | 2.69 | 10690 | 0.464 | 13361 | 2.69 | 0.2 | 6.35 | 4960 | 359 | 406.4 | 251.117 | 0.8 | 54.78542466 | -117.65 | 715.503 | 684.193 | Ball V 12 | 138.422 | Ball V 14
4970 | Metal Loss | 4698 | 259 | 6736.995 | 18.248 | 14.328 | 3.921 | Longseam | 09:59 | 05:45 | Int | Pinhole |  | 7 | 8 |  |  | 11 | 10 | 13366 | 2.69 | 10693 | 0.464 | 13364 | 2.69 | 0.2 | 6.35 | 4960 | 359 | 406.4 | 251.117 | 0.8 | 54.78542565 | -117.65 | 715.501 | 684.193 | Ball V 12 | 138.422 | Ball V 14
4970 | Cluster | 259 | 259 | 6737.001 | 18.248 | 14.334 | 3.915 | Longseam | 09:59 | 05:52 | Int |  |  | 19 | 30 |  |  | 11 |  | 13318 | 2.69 | 10654 | 0.466 | 13327 | 2.69 | 0.1 | 6.35 | 4960 | 359 | 406.4 | 251.117 | 0.8 | 54.78542569 | -117.65 | 715.5 | 684.193 | Ball V 12 | 138.422 | Ball V 14
4970 | Metal Loss | 4699 | 259 | 6737.007 | 18.248 | 14.34 | 3.909 | Longseam | 09:59 | 05:57 | Int | Pinhole |  | 7 | 9 |  |  | 11 | 10 | 13365 | 2.69 | 10692 | 0.464 | 13364 | 2.69 | 0.2 | 6.35 | 4960 | 359 | 406.4 | 251.117 | 0.8 | 54.78542572 | -117.65 | 715.5 | 684.193 | Ball V 12 | 138.422 | Ball V 14
4970 | Metal Loss | 4700 |  | 6737.217 | 18.248 | 14.55 | 3.698 | Longseam | 09:59 | 05:58 | Int | Pinhole |  | 7 | 8 |  |  | 9 | 10 | 13367 | 2.69 | 10694 | 0.464 | 13366 | 2.69 | 0.1 | 6.35 | 4960 | 359 | 406.4 | 251.117 | 0.8 | 54.78542701 | -117.65 | 715.498 | 684.193 | Ball V 12 | 138.422 | Ball V 14
4970 | Metal Loss | 4701 |  | 6737.787 | 18.248 | 15.12 | 3.128 | Longseam | 09:59 | 05:48 | Int | Pinhole |  | 7 | 9 |  |  | 10 | 10 | 13365 | 2.69 | 10692 | 0.464 | 13364 | 2.69 | 0.2 | 6.35 | 4960 | 359 | 406.4 | 251.117 | 0.8 | 54.78543049 | -117.65 | 715.49 | 684.193 | Ball V 12 | 138.422 | Ball V 14
4970 | Metal Loss | 4702 |  | 6738.102 | 18.248 | 15.436 | 2.813 | Longseam | 09:59 | 05:46 | Int | Pinhole |  | 7 | 8 |  |  | 10 | 10 | 13366 | 2.69 | 10693 | 0.464 | 13365 | 2.69 | 0.1 | 6.35 | 4960 | 359 | 406.4 | 251.117 | 0.8 | 54.78543242 | -117.65 | 715.485 | 684.193 | Ball V 12 | 138.422 | Ball V 14
4970 | Metal Loss | 4703 |  | 6738.668 | 18.248 | 16.001 | 2.247 | Longseam | 09:59 | 05:55 | Int | Pitting |  | 13 | 14 |  |  | 25 | 8 | 13307 | 2.68 | 10646 | 0.466 | 13291 | 2.68 | 0.2 | 6.35 | 4960 | 359 | 406.4 | 251.117 | 0.8 | 54.78543588 | -117.6500092 | 715.477 | 684.193 | Ball V 12 | 138.422 | Ball V 14
4970 | Metal Loss | 4704 |  | 6738.797 | 18.248 | 16.13 | 2.118 | Longseam | 09:59 | 06:03 | Int | Pinhole |  | 7 | 9 |  |  | 12 | 10 | 13365 | 2.69 | 10692 | 0.464 | 13363 | 2.69 | 0.1 | 6.35 | 4960 | 359 | 406.4 | 251.117 | 0.8 | 54.78543667 | -117.65 | 715.475 | 684.193 | Ball V 12 | 138.422 | Ball V 14
4970 | Metal Loss | 4705 |  | 6738.892 | 18.248 | 16.226 | 2.023 | Longseam | 09:59 | 06:04 | Int | Pinhole |  | 7 | 9 |  |  | 10 | 10 | 13366 | 2.69 | 10693 | 0.464 | 13365 | 2.69 | 0.2 | 6.35 | 4960 | 359 | 406.4 | 251.117 | 0.8 | 54.78543725 | -117.65 | 715.473 | 684.193 | Ball V 12 | 138.422 | Ball V 14
4970 | Metal Loss | 4706 |  | 6739.129 | 18.248 | 16.462 | 1.786 | Longseam | 09:59 | 06:16 | Int | Pinhole |  | 7 | 9 |  |  | 12 | 10 | 13364 | 2.69 | 10691 | 0.464 | 13362 | 2.69 | 0.1 | 6.35 | 4960 | 359 | 406.4 | 251.117 | 0.8 | 54.7854387 | -117.65 | 715.469 | 684.193 | Ball V 12 | 138.422 | Ball V 14
4970 | Metal Loss | 4707 |  | 6739.68 | 18.248 | 17.014 | 1.235 | Longseam | 09:59 | 05:38 | Int | Pinhole |  | 7 | 8 |  |  | 14 | 10 | 13362 | 2.69 | 10690 | 0.464 | 13360 | 2.69 | 0.2 | 6.35 | 4960 | 359 | 406.4 | 251.117 | 0.8 | 54.78544207 | -117.65 | 715.46 | 684.193 | Ball V 12 | 138.422 | Ball V 14
4970 | Metal Loss | 4708 |  | 6739.802 | 18.248 | 17.135 | 1.114 | Longseam | 09:59 | 05:55 | Int | Pinhole |  | 8 | 10 |  |  | 23 | 10 | 13350 | 2.69 | 10680 | 0.464 | 13344 | 2.69 | 0.2 | 6.35 | 4960 | 359 | 406.4 | 251.117 | 0.8 | 54.78544281 | -117.65 | 715.458 | 684.193 | Ball V 12 | 138.422 | Ball V 14
4970 | Metal Loss | 4709 |  | 6739.885 | 18.248 | 17.218 | 1.03 | Longseam | 09:59 | 05:28 | Int | Pinhole |  | 7 | 8 |  |  | 10 | 10 | 13366 | 2.69 | 10693 | 0.464 | 13365 | 2.69 | 0.2 | 6.35 | 4960 | 359 | 406.4 | 251.117 | 0.8 | 54.78544332 | -117.65 | 715.456 | 684.193 | Ball V 12 | 138.422 | Ball V 14
4970 | Metal Loss | 4710 |  | 6740.036 | 18.248 | 17.369 | 0.879 | Longseam | 09:59 | 06:05 | Int | Pinhole |  | 7 | 9 |  |  | 10 | 10 | 13367 | 2.69 | 10694 | 0.464 | 13365 | 2.69 | 0.2 | 6.35 | 4960 | 359 | 406.4 | 251.117 | 0.8 | 54.78544425 | -117.65 | 715.454 | 684.193 | Ball V 12 | 138.422 | Ball V 14
4970 | Metal Loss | 4711 |  | 6740.625 | 18.248 | 17.959 | 0.29 | Longseam | 09:59 | 06:30 | Int | Pinhole |  | 7 | 8 |  |  | 12 | 10 | 13364 | 2.69 | 10691 | 0.464 | 13362 | 2.69 | 0.2 | 6.35 | 4960 | 359 | 406.4 | 251.117 | 0.8 | 54.78544785 | -117.65 | 715.443 | 684.193 | Ball V 12 | 138.422 | Ball V 14
4980 | Joint |  |  | 6740.915 | 5.87 | 18.248 | 5.87 | Longseam | 01:04 | [16 empty] | 0.2 | 6.35 | 4960 | 359 | 406.4 | 321.655 | 0.8 | 54.78544962 | -117.65 | 715.438 | 702.441 | Ball V 12 | 120.174 | Ball V 14
4980 | Metal Loss | 4712 |  | 6742.16 | 5.87 | 1.244 | 4.626 | Longseam | 01:04 | 05:48 | Int | Pinhole |  | 7 | 8 |  |  | 12 | 10 | 13365 | 2.69 | 10692 | 0.464 | 13363 | 2.69 | 0.2 | 6.35 | 4960 | 359 | 406.4 | 321.655 | 0.8 | 54.78545723 | -117.65 | 715.414 | 702.441 | Ball V 12 | 120.174 | Ball V 14
4980 | Metal Loss | 4713 |  | 6742.246 | 5.87 | 1.331 | 4.539 | Longseam | 01:04 | 06:26 | Int | Pinhole |  | 7 | 9 |  |  | 9 | 10 | 13366 | 2.69 | 10693 | 0.464 | 13365 | 2.69 | 0.2 | 6.35 | 4960 | 359 | 406.4 | 321.655 | 0.8 | 54.78545776 | -117.65 | 715.412 | 702.441 | Ball V 12 | 120.174 | Ball V 14
4980 | Metal Loss | 4714 |  | 6742.698 | 5.87 | 1.783 | 4.087 | Longseam | 01:04 | 06:03 | Int | Pinhole |  | 7 | 8 |  |  | 13 | 10 | 13363 | 2.69 | 10690 | 0.464 | 13361 | 2.69 | 0.2 | 6.35 | 4960 | 359 | 406.4 | 321.655 | 0.8 | 54.78546052 | -117.6499633 | 715.404 | 702.441 | Ball V 12 | 120.174 | Ball V 14
4980 | Metal Loss | 4715 |  | 6746.311 | 5.87 | 5.396 | 0.475 | Longseam | 01:04 | 06:23 | Int | Pinhole |  | 7 | 8 |  |  | 9 | 10 | 13367 | 2.69 | 10694 | 0.464 | 13366 | 2.69 | 0.2 | 6.35 | 4960 | 359 | 406.4 | 321.655 | 0.8 | 54.78548255 | -117.6499 | 715.362 | 702.441 | Ball V 12 | 120.174 | Ball V 14
4990 | Joint |  |  | 6746.785 | 18.15 | 5.87 | 18.15 | Longseam | 09:59 | [16 empty] | 0.2 | 6.35 | 4960 | 359 | 406.4 | 300.18 | 0.8 | 54.78548544 | -117.6499 | 715.361 | 708.312 | Ball V 12 | 114.304 | Ball V 14
4990 | Metal Loss | 4716 |  | 6756.595 | 18.15 | 9.81 | 8.34 | Longseam | 09:59 | 03:56 | Int | Pinhole |  | 7 | 9 |  |  | 11 | 10 | 13365 | 2.69 | 10692 | 0.464 | 13363 | 2.69 | 0.2 | 6.35 | 4960 | 359 | 406.4 | 300.18 | 0.8 | 54.78554472 | -117.6498 | 715.46 | 708.312 | Ball V 12 | 114.304 | Ball V 14
4990 | Metal Loss | 4717 |  | 6759.124 | 18.15 | 12.339 | 5.812 | Longseam | 09:59 | 03:51 | Int | Pinhole |  | 7 | 8 |  |  | 11 | 10 | 13365 | 2.69 | 10692 | 0.464 | 13364 | 2.69 | 0.2 | 6.35 | 4960 | 359 | 406.4 | 300.18 | 0.8 | 54.78556002 | -117.6498 | 715.481 | 708.312 | Ball V 12 | 114.304 | Ball V 14
4990 | Metal Loss | 4718 |  | 6759.533 | 18.15 | 12.748 | 5.403 | Longseam | 09:59 | 03:52 | Int | Pinhole |  | 8 | 9 |  |  | 14 | 10 | 13361 | 2.69 | 10689 | 0.464 | 13358 | 2.69 | 0.1 | 6.35 | 4960 | 359 | 406.4 | 300.18 | 0.8 | 54.78556249 | -117.6498 | 715.484 | 708.312 | Ball V 12 | 114.304 | Ball V 14
4990 | Metal Loss | 4719 |  | 6759.563 | 18.15 | 12.777 | 5.373 | Longseam | 09:59 | 03:50 | Int | Pinhole |  | 7 | 9 |  |  | 12 | 10 | 13364 | 2.69 | 10691 | 0.464 | 13362 | 2.69 | 0.1 | 6.35 | 4960 | 359 | 406.4 | 300.18 | 0.8 | 54.78556267 | -117.6498 | 715.484 | 708.312 | Ball V 12 | 114.304 | Ball V 14
4990 | Metal Loss | 4720 |  | 6760.979 | 18.15 | 14.194 | 3.957 | Longseam | 09:59 | 03:55 | Int | Pinhole |  | 7 | 9 |  |  | 10 | 10 | 13366 | 2.69 | 10693 | 0.464 | 13365 | 2.69 | 0.1 | 6.35 | 4960 | 359 | 406.4 | 300.18 | 0.8 | 54.78557126 | -117.6498 | 715.491 | 708.312 | Ball V 12 | 114.304 | Ball V 14
4990 | Metal Loss | 4721 |  | 6761.489 | 18.15 | 14.703 | 3.447 | Longseam | 09:59 | 04:26 | Int | Pinhole |  | 8 | 10 |  |  | 9 | 10 | 13366 | 2.69 | 10693 | 0.464 | 13364 | 2.69 | 0.1 | 6.35 | 4960 | 359 | 406.4 | 300.18 | 0.8 | 54.78557435 | -117.6497 | 715.494 | 708.312 | Ball V 12 | 114.304 | Ball V 14
4990 | Metal Loss | 4722 |  | 6761.576 | 18.15 | 14.79 | 3.36 | Longseam | 09:59 | 07:44 | Int | Pinhole |  | 7 | 8 |  |  | 19 | 10 | 13357 | 2.69 | 10686 | 0.464 | 13354 | 2.69 | 0.2 | 6.35 | 4960 | 359 | 406.4 | 300.18 | 0.8 | 54.78557488 | -117.6497 | 715.494 | 708.312 | Ball V 12 | 114.304 | Ball V 14
4990 | Metal Loss | 4723 |  | 6761.655 | 18.15 | 14.869 | 3.281 | Longseam | 09:59 | 03:56 | Int | Pinhole |  | 7 | 9 |  |  | 14 | 10 | 13362 | 2.69 | 10690 | 0.464 | 13360 | 2.69 | 0.1 | 6.35 | 4960 | 359 | 406.4 | 300.18 | 0.8 | 54.78557536 | -117.6497 | 715.495 | 708.312 | Ball V 12 | 114.304 | Ball V 14
4990 | Metal Loss | 4724 |  | 6761.963 | 18.15 | 15.177 | 2.973 | Longseam | 09:59 | 07:05 | Int | Pinhole |  | 7 | 9 |  |  | 11 | 10 | 13365 | 2.69 | 10692 | 0.464 | 13363 | 2.69 | 0.2 | 6.35 | 4960 | 359 | 406.4 | 300.18 | 0.8 | 54.78557723 | -117.6497 | 715.496 | 708.312 | Ball V 12 | 114.304 | Ball V 14
4990 | Metal Loss | 4725 |  | 6762.129 | 18.15 | 15.343 | 2.807 | Longseam | 09:59 | 03:58 | Int | Pinhole |  | 7 | 8 |  |  | 14 | 10 | 13362 | 2.69 | 10690 | 0.464 | 13360 | 2.69 | 0.1 | 6.35 | 4960 | 359 | 406.4 | 300.18 | 0.8 | 54.78557824 | -117.6497 | 715.497 | 708.312 | Ball V 12 | 114.304 | Ball V 14
4990 | Metal Loss | 4726 |  | 6762.15 | 18.15 | 15.365 | 2.785 | Longseam | 09:59 | 07:43 | Int | Pinhole |  | 7 | 9 |  |  | 12 | 10 | 13365 | 2.69 | 10692 | 0.464 | 13363 | 2.69 | 0.1 | 6.35 | 4960 | 359 | 406.4 | 300.18 | 0.8 | 54.78557837 | -117.6497 | 715.497 | 708.312 | Ball V 12 | 114.304 | Ball V 14
4990 | Metal Loss | 4727 |  | 6762.194 | 18.15 | 15.409 | 2.742 | Longseam | 09:59 | 07:48 | Int | Pinhole |  | 8 | 9 |  |  | 10 | 10 | 13365 | 2.69 | 10692 | 0.464 | 13363 | 2.69 | 0.2 | 6.35 | 4960 | 359 | 406.4 | 300.18 | 0.8 | 54.78557864 | -117.6497 | 715.497 | 708.312 | Ball V 12 | 114.304 | Ball V 14
4990 | Metal Loss | 4728 |  | 6762.226 | 18.15 | 15.44 | 2.71 | Longseam | 09:59 | 04:10 | Int | Pinhole |  | 7 | 8 |  |  | 19 | 10 | 13356 | 2.69 | 10685 | 0.464 | 13353 | 2.69 | 0.2 | 6.35 | 4960 | 359 | 406.4 | 300.18 | 0.8 | 54.78557883 | -117.6497 | 715.497 | 708.312 | Ball V 12 | 114.304 | Ball V 14
4990 | Metal Loss | 4729 |  | 6762.275 | 18.15 | 15.49 | 2.661 | Longseam | 09:59 | 07:44 | Int | Pinhole |  | 7 | 9 |  |  | 11 | 10 | 13366 | 2.69 | 10693 | 0.464 | 13364 | 2.69 | 0.2 | 6.35 | 4960 | 359 | 406.4 | 300.18 | 0.8 | 54.78557913 | -117.6497 | 715.498 | 708.312 | Ball V 12 | 114.304 | Ball V 14
4990 | Metal Loss | 4730 |  | 6762.581 | 18.15 | 15.796 | 2.355 | Longseam | 09:59 | 07:18 | Int | Pinhole |  | 7 | 9 |  |  | 11 | 10 | 13365 | 2.69 | 10692 | 0.464 | 13363 | 2.69 | 0.1 | 6.35 | 4960 | 359 | 406.4 | 300.18 | 0.8 | 54.78558099 | -117.6497 | 715.499 | 708.312 | Ball V 12 | 114.304 | Ball V 14
4990 | Metal Loss | 4731 |  | 6762.719 | 18.15 | 15.934 | 2.217 | Longseam | 09:59 | 07:31 | Int | Pinhole |  | 8 | 9 |  |  | 11 | 10 | 13364 | 2.69 | 10691 | 0.464 | 13362 | 2.69 | 0.1 | 6.35 | 4960 | 359 | 406.4 | 300.18 | 0.8 | 54.78558183 | -117.6497 | 715.5 | 708.312 | Ball V 12 | 114.304 | Ball V 14
4990 | Metal Loss | 4732 |  | 6762.761 | 18.15 | 15.975 | 2.175 | Longseam | 09:59 | 03:56 | Int | Pinhole |  | 7 | 8 |  |  | 12 | 10 | 13365 | 2.69 | 10692 | 0.464 | 13363 | 2.69 | 0.2 | 6.35 | 4960 | 359 | 406.4 | 300.18 | 0.8 | 54.78558208 | -117.6497 | 715.5 | 708.312 | Ball V 12 | 114.304 | Ball V 14
4990 | Metal Loss | 4733 |  | 6762.964 | 18.15 | 16.179 | 1.972 | Longseam | 09:59 | 07:32 | Int | Pitting |  | 11 | 12 |  |  | 29 | 8 | 13305 | 2.68 | 10644 | 0.466 | 13288 | 2.68 | 0.1 | 6.35 | 4960 | 359 | 406.4 | 300.18 | 0.8 | 54.78558332 | -117.6497 | 715.501 | 708.312 | Ball V 12 | 114.304 | Ball V 14
4990 | Metal Loss | 4734 |  | 6763.168 | 18.15 | 16.382 | 1.768 | Longseam | 09:59 | 04:30 | Int | Pinhole |  | 7 | 9 |  |  | 18 | 10 | 13359 | 2.69 | 10687 | 0.464 | 13355 | 2.69 | 0.1 | 6.35 | 4960 | 359 | 406.4 | 300.18 | 0.8 | 54.78558455 | -117.6497 | 715.502 | 708.312 | Ball V 12 | 114.304 | Ball V 14
4990 | Metal Loss | 4735 |  | 6763.199 | 18.15 | 16.414 | 1.736 | Longseam | 09:59 | 04:20 | Int | Pinhole |  | 7 | 9 |  |  | 11 | 10 | 13366 | 2.69 | 10693 | 0.464 | 13364 | 2.69 | 0.2 | 6.35 | 4960 | 359 | 406.4 | 300.18 | 0.8 | 54.78558475 | -117.649728 | 715.502 | 708.312 | Ball V 12 | 114.304 | Ball V 14
4990 | Metal Loss | 4736 |  | 6763.581 | 18.15 | 16.795 | 1.355 | Longseam | 09:59 | 07:40 | Int | Pinhole |  | 7 | 9 |  |  | 12 | 10 | 13365 | 2.69 | 10692 | 0.464 | 13363 | 2.69 | 0.1 | 6.35 | 4960 | 359 | 406.4 | 300.18 | 0.8 | 54.78558706 | -117.6497 | 715.504 | 708.312 | Ball V 12 | 114.304 | Ball V 14
4990 | Metal Loss | 4737 |  | 6763.64 | 18.15 | 16.855 | 1.296 | Longseam | 09:59 | 07:37 | Int | Circumferential Slotting |  | 7 | 11 |  |  | 10 | 8 | 13365 | 2.69 | 10692 | 0.464 | 13363 | 2.69 | 0.1 | 6.35 | 4960 | 359 | 406.4 | 300.18 | 0.8 | 54.78558743 | -117.6497 | 715.505 | 708.312 | Ball V 12 | 114.304 | Ball V 14
4990 | Metal Loss | 4738 |  | 6763.851 | 18.15 | 17.066 | 1.084 | Longseam | 09:59 | 04:04 | Int | Pinhole |  | 7 | 9 |  |  | 12 | 10 | 13364 | 2.69 | 10691 | 0.464 | 13363 | 2.69 | 0 | 6.35 | 4960 | 359 | 406.4 | 300.18 | 0.8 | 54.78558871 | -117.6497 | 715.506 | 708.312 | Ball V 12 | 114.304 | Ball V 14
4990 | Metal Loss | 4739 | 260 | 6764.272 | 18.15 | 17.487 | 0.664 | Longseam | 09:59 | 04:31 | Int | Pinhole |  | 7 | 9 |  |  | 15 | 10 | 13362 | 2.69 | 10690 | 0.464 | 13360 | 2.69 | 0.2 | 6.35 | 4960 | 359 | 406.4 | 300.18 | 0.8 | 54.78559127 | -117.6497 | 715.508 | 708.312 | Ball V 12 | 114.304 | Ball V 14
4990 | Metal Loss | 4740 |  | 6764.274 | 18.15 | 17.489 | 0.662 | Longseam | 09:59 | 07:35 | Int | Pinhole |  | 7 | 9 |  |  | 12 | 10 | 13365 | 2.69 | 10692 | 0.464 | 13363 | 2.69 | 0.2 | 6.35 | 4960 | 359 | 406.4 | 300.18 | 0.8 | 54.78559128 | -117.6497157 | 715.508 | 708.312 | Ball V 12 | 114.304 | Ball V 14
4990 | Cluster | 260 | 260 | 6764.279 | 18.15 | 17.494 | 0.657 | Longseam | 09:59 | 04:32 | Int |  |  | 21 | 13 |  |  | 15 |  | 13279 | 2.68 | 10623 | 0.467 | 13304 | 2.68 | 0.2 | 6.35 | 4960 | 359 | 406.4 | 300.18 | 0.8 | 54.78559131 | -117.6497 | 715.508 | 708.312 | Ball V 12 | 114.304 | Ball V 14
4990 | Metal Loss | 4741 | 260 | 6764.286 | 18.15 | 17.501 | 0.65 | Longseam | 09:59 | 04:33 | Int | Pinhole |  | 7 | 8 |  |  | 14 | 10 | 13363 | 2.69 | 10690 | 0.464 | 13360 | 2.69 | 0.2 | 6.35 | 4960 | 359 | 406.4 | 300.18 | 0.8 | 54.78559135 | -117.6497 | 715.508 | 708.312 | Ball V 12 | 114.304 | Ball V 14
4990 | Metal Loss | 4742 |  | 6764.296 | 18.15 | 17.51 | 0.64 | Longseam | 09:59 | 04:04 | Int | Pinhole |  | 7 | 8 |  |  | 13 | 10 | 13364 | 2.69 | 10691 | 0.464 | 13362 | 2.69 | 0.2 | 6.35 | 4960 | 359 | 406.4 | 300.18 | 0.8 | 54.78559142 | -117.6497 | 715.508 | 708.312 | Ball V 12 | 114.304 | Ball V 14
5000 | Joint |  |  | 6764.936 | 7.692 | 18.15 | 7.692 | Longseam | 11:47 | [16 empty] | 0.2 | 7.92 | 4960 | 359 | 406.4 | 260.057 | 0.8 | 54.78559531 | -117.6497 | 715.512 | 726.462 | Ball V 12 | 96.153 | Ball V 14
5000 | Wall Thickness Up | 46 |  | 6764.936 | 7.692 | 0 | 7.692 | Longseam | 11:47 | [16 empty] | 0.2 | 7.92 | 4960 | 359 | 406.4 | 260.057 | 0.8 | 54.78559531 | -117.6497 | 715.512 | 726.462 | Ball V 12 | 96.153 | Ball V 14 | From 6.350 to 7.920mm
5000 | Anchor | 68 |  | 6765.715 | 7.692 | 0.779 | 6.913 | Longseam | 11:47 |  |  |  |  | 420 | 1237 | [10 empty] | 0.2 | 7.92 | 4960 | 359 | 406.4 | 260.057 | 0.8 | 54.78560004 | -117.6496992 | 715.521 | 726.462 | Ball V 12 | 96.153 | Ball V 14
5000 | Bend | 79 |  | 6768.818 | 7.692 | 3.882 | 3.81 | Longseam | 11:47 |  |  |  |  | 5844 | [11 empty] | 0.2 | 7.92 | 4960 | 359 | 406.4 | 260.057 | 0.8 | 54.78561541 | -117.6497 | 715.555 | 726.462 | Ball V 12 | 96.153 | Ball V 14 | Bend 45-right (18.0 D)
5010 | Joint |  |  | 6772.628 | 3.113 | 7.692 | 3.113 | [18 empty] | 0.2 | 6.35 | 4960 | 359 | 406.4 | 314.85 | 0.8 | 54.78561986 | -117.6496 | 715.571 | 734.154 | Ball V 12 | 88.461 | Ball V 14
5010 | Wall Thickness Down | 48 |  | 6772.628 | 3.113 | 0 | 3.113 | [18 empty] | 0.2 | 6.35 | 4960 | 359 | 406.4 | 314.85 | 0.8 | 54.78561986 | -117.6496 | 715.571 | 734.154 | Ball V 12 | 88.461 | Ball V 14 | From 7.920 to 6.350mm
5020 | Joint |  |  | 6775.741 | 18.119 | 3.113 | 18.119 | Longseam | 12:52 | [16 empty] | 0.2 | 6.35 | 4960 | 359 | 406.4 | 263.085 | 0.8 | 54.78561902 | -117.6496 | 715.57 | 737.267 | Ball V 12 | 85.348 | Ball V 14
5020 | Metal Loss | 4743 |  | 6777.334 | 18.119 | 1.594 | 16.525 | Longseam | 12:52 | 06:11 | Int | Pitting |  | 10 | 11 |  |  | 22 | 8 | 13335 | 2.69 | 10668 | 0.465 | 13326 | 2.69 | 0.2 | 6.35 | 4960 | 359 | 406.4 | 263.085 | 0.8 | 54.78561855 | -117.6495 | 715.566 | 737.267 | Ball V 12 | 85.348 | Ball V 14
5020 | Metal Loss | 4744 |  | 6777.626 | 18.119 | 1.885 | 16.234 | Longseam | 12:52 | 06:27 | Int | Pinhole |  | 7 | 8 |  |  | 12 | 10 | 13365 | 2.69 | 10692 | 0.464 | 13363 | 2.69 | 0.2 | 6.35 | 4960 | 359 | 406.4 | 263.085 | 0.8 | 54.78561846 | -117.6495 | 715.566 | 737.267 | Ball V 12 | 85.348 | Ball V 14
5020 | Metal Loss | 4745 |  | 6779.568 | 18.119 | 3.827 | 14.292 | Longseam | 12:52 | 06:24 | Int | Pinhole |  | 7 | 9 |  |  | 10 | 10 | 13367 | 2.69 | 10694 | 0.464 | 13365 | 2.69 | 0.2 | 6.35 | 4960 | 359 | 406.4 | 263.085 | 0.8 | 54.78561784 | -117.6495 | 715.562 | 737.267 | Ball V 12 | 85.348 | Ball V 14
5020 | Metal Loss | 4746 |  | 6783.553 | 18.119 | 7.813 | 10.306 | Longseam | 12:52 | 04:10 | Int | Pinhole |  | 7 | 9 |  |  | 10 | 10 | 13366 | 2.69 | 10693 | 0.464 | 13365 | 2.69 | 0.1 | 6.35 | 4960 | 359 | 406.4 | 263.085 | 0.8 | 54.78561646 | -117.6494 | 715.57 | 737.267 | Ball V 12 | 85.348 | Ball V 14
5020 | Metal Loss | 4747 |  | 6783.77 | 18.119 | 8.029 | 10.09 | Longseam | 12:52 | 04:12 | Int | Pinhole |  | 7 | 8 |  |  | 14 | 10 | 13363 | 2.69 | 10690 | 0.464 | 13361 | 2.69 | 0.1 | 6.35 | 4960 | 359 | 406.4 | 263.085 | 0.8 | 54.78561638 | -117.6494 | 715.571 | 737.267 | Ball V 12 | 85.348 | Ball V 14
5020 | Metal Loss | 4748 |  | 6783.896 | 18.119 | 8.155 | 9.964 | Longseam | 12:52 | 04:09 | Int | Pinhole |  | 7 | 9 |  |  | 12 | 10 | 13365 | 2.69 | 10692 | 0.464 | 13363 | 2.69 | 0.1 | 6.35 | 4960 | 359 | 406.4 | 263.085 | 0.8 | 54.78561633 | -117.6494 | 715.572 | 737.267 | Ball V 12 | 85.348 | Ball V 14
5020 | Metal Loss | 4749 |  | 6783.963 | 18.119 | 8.222 | 9.897 | Longseam | 12:52 | 04:12 | Int | Pinhole |  | 7 | 8 |  |  | 13 | 10 | 13364 | 2.69 | 10691 | 0.464 | 13362 | 2.69 | 0.2 | 6.35 | 4960 | 359 | 406.4 | 263.085 | 0.8 | 54.78561631 | -117.6494 | 715.572 | 737.267 | Ball V 12 | 85.348 | Ball V 14
5020 | Metal Loss | 4750 |  | 6784.042 | 18.119 | 8.301 | 9.818 | Longseam | 12:52 | 04:21 | Int | Pinhole |  | 7 | 9 |  |  | 12 | 10 | 13365 | 2.69 | 10692 | 0.464 | 13363 | 2.69 | 0.1 | 6.35 | 4960 | 359 | 406.4 | 263.085 | 0.8 | 54.78561628 | -117.6494 | 715.573 | 737.267 | Ball V 12 | 85.348 | Ball V 14
5020 | Metal Loss | 4751 |  | 6784.412 | 18.119 | 8.671 | 9.448 | Longseam | 12:52 | 04:07 | Int | Pinhole |  | 7 | 10 |  |  | 11 | 10 | 13365 | 2.69 | 10692 | 0.464 | 13363 | 2.69 | 0.1 | 6.35 | 4960 | 359 | 406.4 | 263.085 | 0.8 | 54.78561614 | -117.6494 | 715.575 | 737.267 | Ball V 12 | 85.348 | Ball V 14
5020 | Metal Loss | 4752 |  | 6784.473 | 18.119 | 8.732 | 9.387 | Longseam | 12:52 | 04:13 | Int | Pinhole |  | 7 | 8 |  |  | 15 | 10 | 13362 | 2.69 | 10690 | 0.464 | 13359 | 2.69 | 0.2 | 6.35 | 4960 | 359 | 406.4 | 263.085 | 0.8 | 54.78561612 | -117.6494 | 715.575 | 737.267 | Ball V 12 | 85.348 | Ball V 14
5020 | Metal Loss | 4753 |  | 6784.524 | 18.119 | 8.784 | 9.335 | Longseam | 12:52 | 04:08 | Int | Pinhole |  | 7 | 9 |  |  | 14 | 10 | 13363 | 2.69 | 10690 | 0.464 | 13360 | 2.69 | 0.1 | 6.35 | 4960 | 359 | 406.4 | 263.085 | 0.8 | 54.7856161 | -117.6494 | 715.575 | 737.267 | Ball V 12 | 85.348 | Ball V 14
5020 | Metal Loss | 4754 |  | 6784.589 | 18.119 | 8.849 | 9.27 | Longseam | 12:52 | 04:13 | Int | Pinhole |  | 7 | 8 |  |  | 9 | 10 | 13367 | 2.69 | 10694 | 0.464 | 13366 | 2.69 | 0.2 | 6.35 | 4960 | 359 | 406.4 | 263.085 | 0.8 | 54.78561608 | -117.6494 | 715.576 | 737.267 | Ball V 12 | 85.348 | Ball V 14
5020 | Metal Loss | 4755 |  | 6784.625 | 18.119 | 8.884 | 9.235 | Longseam | 12:52 | 04:09 | Int | Pinhole |  | 7 | 9 |  |  | 11 | 10 | 13366 | 2.69 | 10693 | 0.464 | 13364 | 2.69 | 0.2 | 6.35 | 4960 | 359 | 406.4 | 263.085 | 0.8 | 54.78561606 | -117.6494 | 715.576 | 737.267 | Ball V 12 | 85.348 | Ball V 14
5020 | Metal Loss | 4756 |  | 6786.904 | 18.119 | 11.163 | 6.956 | Longseam | 12:52 | 07:14 | Int | Pinhole |  | 7 | 8 |  |  | 20 | 10 | 13355 | 2.69 | 10684 | 0.464 | 13351 | 2.69 | 0.1 | 6.35 | 4960 | 359 | 406.4 | 263.085 | 0.8 | 54.7856152 | -117.6494 | 715.589 | 737.267 | Ball V 12 | 85.348 | Ball V 14
5020 | Metal Loss | 4757 |  | 6786.949 | 18.119 | 11.209 | 6.91 | Longseam | 12:52 | 04:33 | Int | Pinhole |  | 7 | 9 |  |  | 19 | 10 | 13356 | 2.69 | 10685 | 0.464 | 13352 | 2.69 | 0.1 | 6.35 | 4960 | 359 | 406.4 | 263.085 | 0.8 | 54.78561519 | -117.6494 | 715.59 | 737.267 | Ball V 12 | 85.348 | Ball V 14
5020 | Metal Loss | 4758 | 261 | 6787.184 | 18.119 | 11.443 | 6.676 | Longseam | 12:52 | 04:32 | Int | Pinhole |  | 7 | 9 |  |  | 10 | 10 | 13366 | 2.69 | 10693 | 0.464 | 13365 | 2.69 | 0.1 | 6.35 | 4960 | 359 | 406.4 | 263.085 | 0.8 | 54.7856151 | -117.6494 | 715.591 | 737.267 | Ball V 12 | 85.348 | Ball V 14
5020 | Cluster | 261 | 261 | 6787.196 | 18.119 | 11.456 | 6.663 | Longseam | 12:52 | 04:33 | Int |  |  | 33 | 11 |  |  | 12 |  | 13211 | 2.66 | 10569 | 0.469 | 13302 | 2.68 | 0.1 | 6.35 | 4960 | 359 | 406.4 | 263.085 | 0.8 | 54.78561509 | -117.6494 | 715.591 | 737.267 | Ball V 12 | 85.348 | Ball V 14
5020 | Metal Loss | 4759 | 261 | 6787.209 | 18.119 | 11.469 | 6.65 | Longseam | 12:52 | 04:34 | Int | Pinhole |  | 7 | 9 |  |  | 12 | 10 | 13364 | 2.69 | 10691 | 0.464 | 13363 | 2.69 | 0.1 | 6.35 | 4960 | 359 | 406.4 | 263.085 | 0.8 | 54.78561509 | -117.6494 | 715.591 | 737.267 | Ball V 12 | 85.348 | Ball V 14
5020 | Metal Loss | 4760 |  | 6787.253 | 18.119 | 11.512 | 6.607 | Longseam | 12:52 | 04:35 | Int | Pinhole |  | 7 | 9 |  |  | 10 | 10 | 13366 | 2.69 | 10693 | 0.464 | 13365 | 2.69 | 0.1 | 6.35 | 4960 | 359 | 406.4 | 263.085 | 0.8 | 54.78561507 | -117.6494 | 715.592 | 737.267 | Ball V 12 | 85.348 | Ball V 14
5020 | Metal Loss | 4761 |  | 6787.288 | 18.119 | 11.547 | 6.572 | Longseam | 12:52 | 07:10 | Int | Pinhole |  | 7 | 9 |  |  | 10 | 10 | 13365 | 2.69 | 10692 | 0.464 | 13364 | 2.69 | 0.1 | 6.35 | 4960 | 359 | 406.4 | 263.085 | 0.8 | 54.78561506 | -117.6493734 | 715.592 | 737.267 | Ball V 12 | 85.348 | Ball V 14
5020 | Metal Loss | 4762 | 263 | 6787.319 | 18.119 | 11.579 | 6.54 | Longseam | 12:52 | 07:11 | Int | Pinhole |  | 7 | 9 |  |  | 15 | 10 | 13362 | 2.69 | 10690 | 0.464 | 13360 | 2.69 | 0.1 | 6.35 | 4960 | 359 | 406.4 | 263.085 | 0.8 | 54.78561504 | -117.6494 | 715.592 | 737.267 | Ball V 12 | 85.348 | Ball V 14
5020 | Metal Loss | 4763 | 262 | 6787.325 | 18.119 | 11.585 | 6.534 | Longseam | 12:52 | 04:30 | Int | Pinhole |  | 8 | 9 |  |  | 18 | 10 | 13357 | 2.69 | 10686 | 0.464 | 13353 | 2.69 | 0.1 | 6.35 | 4960 | 359 | 406.4 | 263.085 | 0.8 | 54.78561504 | -117.6494 | 715.592 | 737.267 | Ball V 12 | 85.348 | Ball V 14
5020 | Metal Loss | 4764 | 263 | 6787.329 | 18.119 | 11.589 | 6.53 | Longseam | 12:52 | 07:11 | Int | Pinhole |  | 7 | 9 |  |  | 16 | 10 | 13361 | 2.69 | 10689 | 0.464 | 13358 | 2.69 | 0.1 | 6.35 | 4960 | 359 | 406.4 | 263.085 | 0.8 | 54.78561504 | -117.6494 | 715.592 | 737.267 | Ball V 12 | 85.348 | Ball V 14
5020 | Cluster | 262 | 262 | 6787.335 | 18.119 | 11.595 | 6.524 | Longseam | 12:52 | 04:30 | Int |  |  | 27 | 11 |  |  | 18 |  | 13187 | 2.66 | 10550 | 0.47 | 13271 | 2.68 | 0.2 | 6.35 | 4960 | 359 | 406.4 | 263.085 | 0.8 | 54.78561504 | -117.6494 | 715.592 | 737.267 | Ball V 12 | 85.348 | Ball V 14
5020 | Cluster | 263 | 263 | 6787.336 | 18.119 | 11.596 | 6.523 | Longseam | 12:52 | 07:08 | Int |  |  | 40 | 22 |  |  | 16 |  | 13058 | 2.63 | 10446 | 0.475 | 13199 | 2.66 | 0.2 | 6.35 | 4960 | 359 | 406.4 | 263.085 | 0.8 | 54.78561504 | -117.6494 | 715.592 | 737.267 | Ball V 12 | 85.348 | Ball V 14
5020 | Metal Loss | 4765 | 262 | 6787.345 | 18.119 | 11.605 | 6.514 | Longseam | 12:52 | 04:31 | Int | Pinhole |  | 7 | 8 |  |  | 15 | 10 | 13361 | 2.69 | 10689 | 0.464 | 13359 | 2.69 | 0.2 | 6.35 | 4960 | 359 | 406.4 | 263.085 | 0.8 | 54.78561503 | -117.6494 | 715.592 | 737.267 | Ball V 12 | 85.348 | Ball V 14
5020 | Metal Loss | 4766 | 263 | 6787.353 | 18.119 | 11.612 | 6.507 | Longseam | 12:52 | 07:04 | Int | Pinhole |  | 7 | 9 |  |  | 15 | 10 | 13362 | 2.69 | 10690 | 0.464 | 13360 | 2.69 | 0.2 | 6.35 | 4960 | 359 | 406.4 | 263.085 | 0.8 | 54.78561503 | -117.6494 | 715.592 | 737.267 | Ball V 12 | 85.348 | Ball V 14
5020 | Metal Loss | 4767 |  | 6787.392 | 18.119 | 11.652 | 6.467 | Longseam | 12:52 | 04:34 | Int | Pinhole |  | 7 | 10 |  |  | 25 | 10 | 13350 | 2.69 | 10680 | 0.464 | 13344 | 2.69 | 0.1 | 6.35 | 4960 | 359 | 406.4 | 263.085 | 0.8 | 54.78561502 | -117.6494 | 715.593 | 737.267 | Ball V 12 | 85.348 | Ball V 14
5020 | Metal Loss | 4768 |  | 6787.489 | 18.119 | 11.748 | 6.371 | Longseam | 12:52 | 04:34 | Int | Pinhole |  | 7 | 9 |  |  | 13 | 10 | 13364 | 2.69 | 10691 | 0.464 | 13362 | 2.69 | 0.1 | 6.35 | 4960 | 359 | 406.4 | 263.085 | 0.8 | 54.78561498 | -117.6494 | 715.593 | 737.267 | Ball V 12 | 85.348 | Ball V 14
5020 | Metal Loss | 4769 |  | 6787.877 | 18.119 | 12.136 | 5.983 | Longseam | 12:52 | 04:36 | Int | Pinhole |  | 7 | 9 |  |  | 12 | 10 | 13364 | 2.69 | 10691 | 0.464 | 13363 | 2.69 | 0.2 | 6.35 | 4960 | 359 | 406.4 | 263.085 | 0.8 | 54.78561483 | -117.6494 | 715.596 | 737.267 | Ball V 12 | 85.348 | Ball V 14
5020 | Metal Loss | 4770 |  | 6787.93 | 18.119 | 12.19 | 5.929 | Longseam | 12:52 | 04:51 | Int | Pinhole |  | 7 | 9 |  |  | 11 | 10 | 13366 | 2.69 | 10693 | 0.464 | 13364 | 2.69 | 0.1 | 6.35 | 4960 | 359 | 406.4 | 263.085 | 0.8 | 54.78561481 | -117.6494 | 715.596 | 737.267 | Ball V 12 | 85.348 | Ball V 14
5020 | Metal Loss | 4771 |  | 6788.017 | 18.119 | 12.276 | 5.843 | Longseam | 12:52 | 04:34 | Int | Pinhole |  | 7 | 9 |  |  | 11 | 10 | 13365 | 2.69 | 10692 | 0.464 | 13364 | 2.69 | 0.2 | 6.35 | 4960 | 359 | 406.4 | 263.085 | 0.8 | 54.78561478 | -117.6494 | 715.597 | 737.267 | Ball V 12 | 85.348 | Ball V 14
5020 | Metal Loss | 4772 |  | 6788.232 | 18.119 | 12.491 | 5.628 | Longseam | 12:52 | 04:35 | Int | Pinhole |  | 7 | 8 |  |  | 19 | 10 | 13357 | 2.69 | 10686 | 0.464 | 13354 | 2.69 | 0.1 | 6.35 | 4960 | 359 | 406.4 | 263.085 | 0.8 | 54.78561469 | -117.6494 | 715.598 | 737.267 | Ball V 12 | 85.348 | Ball V 14
5030 | Joint |  |  | 6793.859 | 8.022 | 18.119 | 8.022 | Longseam | 11:31 | [16 empty] | 0.2 | 7.92 | 4960 | 359 | 406.4 | 297.545 | 0.8 | 54.7856124 | -117.6493 | 715.63 | 755.386 | Ball V 12 | 67.229 | Ball V 14
5030 | Wall Thickness Up | 47 |  | 6793.859 | 8.022 | 0 | 8.022 | Longseam | 11:31 | [16 empty] | 0.2 | 7.92 | 4960 | 359 | 406.4 | 297.545 | 0.8 | 54.7856124 | -117.6493 | 715.63 | 755.386 | Ball V 12 | 67.229 | Ball V 14 | From 6.350 to 7.920mm
5030 | Bend | 80 |  | 6797.958 | 8.022 | 4.098 | 3.924 | Longseam | 11:31 |  |  |  |  | 5812 | [11 empty] | 0.2 | 7.92 | 4960 | 359 | 406.4 | 297.545 | 0.8 | 54.78561533 | -117.6492 | 715.629 | 755.386 | Ball V 12 | 67.229 | Ball V 14 | Bend 45-left (18.0 D)
5030 | Anchor | 69 |  | 6801.246 | 8.022 | 7.386 | 0.636 | Longseam | 11:31 |  |  |  |  | 476 | 1237 | [10 empty] | 0.2 | 7.92 | 4960 | 359 | 406.4 | 297.545 | 0.8 | 54.78563032 | -117.6491647 | 715.615 | 755.386 | Ball V 12 | 67.229 | Ball V 14
5040 | Joint |  |  | 6801.882 | 18.24 | 8.022 | 18.24 | Longseam | 10:35 | [16 empty] | 0.2 | 6.35 | 4960 | 359 | 406.4 | 285.343 | 0.8 | 54.78563411 | -117.6491573 | 715.612 | 763.408 | Ball V 12 | 59.207 | Ball V 14
5040 | Wall Thickness Down | 49 |  | 6801.882 | 18.24 | 0 | 18.24 | Longseam | 10:35 | [16 empty] | 0.2 | 6.35 | 4960 | 359 | 406.4 | 285.343 | 0.8 | 54.78563411 | -117.6491573 | 715.612 | 763.408 | Ball V 12 | 59.207 | Ball V 14 | From 7.920 to 6.350mm
5040 | Metal Loss | 4773 |  | 6805.86 | 18.24 | 3.978 | 14.263 | Longseam | 10:35 | 06:13 | Int | Pinhole |  | 7 | 9 |  |  | 14 | 10 | 13362 | 2.69 | 10690 | 0.464 | 13359 | 2.69 | 0.2 | 6.35 | 4960 | 359 | 406.4 | 285.343 | 0.8 | 54.78565806 | -117.6491114 | 715.618 | 763.408 | Ball V 12 | 59.207 | Ball V 14
5040 | Metal Loss | 4774 |  | 6807.232 | 18.24 | 5.35 | 12.89 | Longseam | 10:35 | 05:56 | Int | Pinhole |  | 8 | 9 |  |  | 22 | 10 | 13352 | 2.69 | 10682 | 0.464 | 13348 | 2.69 | 0.1 | 6.35 | 4960 | 359 | 406.4 | 285.343 | 0.8 | 54.78566633 | -117.6491 | 715.624 | 763.408 | Ball V 12 | 59.207 | Ball V 14
5040 | Metal Loss | 4775 |  | 6819.922 | 18.24 | 18.04 | 0.2 | Longseam | 10:35 | 05:41 | Int | Pinhole |  | 9 | 10 |  |  | 16 | 10 | 13352 | 2.69 | 10682 | 0.464 | 13348 | 2.69 | 0.3 | 6.35 | 4960 | 359 | 406.4 | 285.343 | 0.8 | 54.78574258 | -117.6489 | 715.668 | 763.408 | Ball V 12 | 59.207 | Ball V 14
5040 | Metal Loss | 4776 | 264 | 6820.073 | 18.24 | 18.191 | 0.049 | Longseam | 10:35 | 05:50 | Int | Pinhole |  | 7 | 9 |  |  | 14 | 10 | 13363 | 2.69 | 10690 | 0.464 | 13361 | 2.69 | 0.2 | 6.35 | 4960 | 359 | 406.4 | 285.343 | 0.8 | 54.78574348 | -117.6489 | 715.669 | 763.408 | Ball V 12 | 59.207 | Ball V 14
5040 | Cluster | 264 | 264 | 6820.086 | 18.24 | 18.205 | 0.036 | Longseam | 10:35 | 05:50 | Int |  | GWD | 34 | 15 |  |  | 18 |  | 13092 | 2.64 | 10474 | 0.474 | 13230 | 2.67 | 0.2 | 6.35 | 4960 | 359 | 406.4 | 285.343 | 0.8 | 54.78574357 | -117.648947 | 715.669 | 763.408 | Ball V 12 | 59.207 | Ball V 14 | Association with GWD
5040 | Metal Loss | 4777 | 264 | 6820.098 | 18.24 | 18.216 | 0.024 | Longseam | 10:35 | 05:50 | Int | Pitting | GWD | 11 | 15 |  |  | 18 | 13 | 13341 | 2.69 | 10673 | 0.465 | 13334 | 2.69 | 0.2 | 6.35 | 4960 | 359 | 406.4 | 285.343 | 0.8 | 54.78574364 | -117.6489 | 715.67 | 763.408 | Ball V 12 | 59.207 | Ball V 14 | Association with GWD
5050 | Joint |  |  | 6820.122 | 11.644 | 18.24 | 11.644 | [18 empty] | 0.2 | 6.35 | 4960 | 359 | 406.4 | 293.82 | 0.8 | 54.78574378 | -117.6489 | 715.67 | 781.648 | Ball V 12 | 40.967 | Ball V 14
5050 | Metal Loss | 4778 |  | 6820.201 | 11.644 | 0.079 | 11.564 |  |  | 05:52 | Int | Circumferential Slotting |  | 8 | 10 |  |  | 15 | 8 | 13358 | 2.69 | 10686 | 0.464 | 13355 | 2.69 | 0.2 | 6.35 | 4960 | 359 | 406.4 | 293.82 | 0.8 | 54.78574426 | -117.6489 | 715.67 | 781.648 | Ball V 12 | 40.967 | Ball V 14
5050 | Metal Loss | 4779 |  | 6820.235 | 11.644 | 0.113 | 11.531 |  |  | 05:50 | Int | Pinhole |  | 7 | 9 |  |  | 19 | 10 | 13357 | 2.69 | 10686 | 0.464 | 13354 | 2.69 | 0.2 | 6.35 | 4960 | 359 | 406.4 | 293.82 | 0.8 | 54.78574446 | -117.6489 | 715.671 | 781.648 | Ball V 12 | 40.967 | Ball V 14
5050 | Metal Loss | 4780 |  | 6820.371 | 11.644 | 0.249 | 11.394 |  |  | 05:27 | Int | Pinhole |  | 7 | 8 |  |  | 11 | 10 | 13365 | 2.69 | 10692 | 0.464 | 13364 | 2.69 | 0.2 | 6.35 | 4960 | 359 | 406.4 | 293.82 | 0.8 | 54.78574528 | -117.6489 | 715.671 | 781.648 | Ball V 12 | 40.967 | Ball V 14
5050 | Metal Loss | 4781 |  | 6825.572 | 11.644 | 5.45 | 6.193 |  |  | 05:37 | Int | Pinhole |  | 7 | 8 |  |  | 17 | 10 | 13360 | 2.69 | 10688 | 0.464 | 13357 | 2.69 | 0.3 | 6.35 | 4960 | 359 | 406.4 | 293.82 | 0.8 | 54.78577671 | -117.6489 | 715.641 | 781.648 | Ball V 12 | 40.967 | Ball V 14
5050 | Metal Loss | 4782 |  | 6825.869 | 11.644 | 5.747 | 5.897 |  |  | 05:56 | Int | Pinhole |  | 8 | 9 |  |  | 13 | 10 | 13360 | 2.69 | 10688 | 0.464 | 13357 | 2.69 | 0.2 | 6.35 | 4960 | 359 | 406.4 | 293.82 | 0.8 | 54.78577851 | -117.6489 | 715.637 | 781.648 | Ball V 12 | 40.967 | Ball V 14
5050 | Metal Loss | 4783 |  | 6826.219 | 11.644 | 6.096 | 5.547 |  |  | 05:58 | Int | Circumferential Slotting |  | 8 | 11 |  |  | 12 | 8 | 13361 | 2.69 | 10689 | 0.464 | 13359 | 2.69 | 0.3 | 6.35 | 4960 | 359 | 406.4 | 293.82 | 0.8 | 54.78578062 | -117.6489 | 715.634 | 781.648 | Ball V 12 | 40.967 | Ball V 14
5050 | Metal Loss | 4784 |  | 6826.78 | 11.644 | 6.658 | 4.986 |  |  | 05:57 | Int | Pinhole |  | 7 | 9 |  |  | 16 | 10 | 13360 | 2.69 | 10688 | 0.464 | 13358 | 2.69 | 0.2 | 6.35 | 4960 | 359 | 406.4 | 293.82 | 0.8 | 54.78578402 | -117.64887 | 715.628 | 781.648 | Ball V 12 | 40.967 | Ball V 14
5050 | Metal Loss | 4785 |  | 6828.778 | 11.644 | 8.656 | 2.988 |  |  | 05:44 | Int | Pinhole |  | 7 | 8 |  |  | 11 | 10 | 13365 | 2.69 | 10692 | 0.464 | 13364 | 2.69 | 0.1 | 6.35 | 4960 | 359 | 406.4 | 293.82 | 0.8 | 54.78579637 | -117.6488 | 715.605 | 781.648 | Ball V 12 | 40.967 | Ball V 14
5050 | Bend | 81 |  | 6829.309 | 11.644 | 9.187 | 2.456 | [6 empty] | 4026 | [11 empty] | 0.1 | 6.35 | 4960 | 359 | 406.4 | 293.82 | 0.8 | 54.78579998 | -117.6488 | 715.6 | 781.648 | Ball V 12 | 40.967 | Ball V 14 | Bend 18-left (31.0 D)
5060 | Joint |  |  | 6831.766 | 5.358 | 11.644 | 5.358 | [18 empty] | 0.2 | 6.35 | 4960 | 359 | 406.4 | 303.977 | 0.8 | 54.78581868 | -117.6488 | 715.594 | 793.292 | Ball V 12 | 29.323 | Ball V 14
5070 | Joint |  |  | 6837.123 | 8.957 | 5.358 | 8.957 | [18 empty] | 0.2 | 6.35 | 4960 | 359 | 406.4 | 323.892 | 0.8 | 54.78586163 | -117.6488 | 715.593 | 798.649 | Ball V 12 | 23.966 | Ball V 14
5070 | Metal Loss | 4786 |  | 6842.073 | 8.957 | 4.949 | 4.007 |  |  | 04:29 | Int | Pinhole |  | 7 | 9 |  |  | 9 | 10 | 13367 | 2.69 | 10694 | 0.464 | 13366 | 2.69 | 0.1 | 6.35 | 4960 | 359 | 406.4 | 323.892 | 0.8 | 54.78590137 | -117.6487 | 715.58 | 798.649 | Ball V 12 | 23.966 | Ball V 14
5070 | Metal Loss | 4787 |  | 6842.217 | 8.957 | 5.093 | 3.863 |  |  | 04:29 | Int | Pinhole |  | 7 | 9 |  |  | 12 | 10 | 13365 | 2.69 | 10692 | 0.464 | 13363 | 2.69 | 0.1 | 6.35 | 4960 | 359 | 406.4 | 323.892 | 0.8 | 54.78590253 | -117.6487 | 715.58 | 798.649 | Ball V 12 | 23.966 | Ball V 14
5070 | Metal Loss | 4788 |  | 6842.335 | 8.957 | 5.212 | 3.745 |  |  | 04:30 | Int | Pinhole |  | 7 | 9 |  |  | 8 | 10 | 13368 | 2.7 | 10694 | 0.464 | 13367 | 2.69 | 0.1 | 6.35 | 4960 | 359 | 406.4 | 323.892 | 0.8 | 54.78590347 | -117.6487 | 715.579 | 798.649 | Ball V 12 | 23.966 | Ball V 14
5070 | Metal Loss | 4789 |  | 6842.413 | 8.957 | 5.29 | 3.667 |  |  | 04:30 | Int | Pinhole |  | 8 | 9 |  |  | 12 | 10 | 13362 | 2.69 | 10690 | 0.464 | 13360 | 2.69 | 0.1 | 6.35 | 4960 | 359 | 406.4 | 323.892 | 0.8 | 54.78590408 | -117.6487 | 715.579 | 798.649 | Ball V 12 | 23.966 | Ball V 14
5070 | Metal Loss | 4790 | 265 | 6842.443 | 8.957 | 5.32 | 3.637 |  |  | 04:30 | Int | Pinhole |  | 9 | 9 |  |  | 12 | 10 | 13360 | 2.69 | 10688 | 0.464 | 13357 | 2.69 | 0.1 | 6.35 | 4960 | 359 | 406.4 | 323.892 | 0.8 | 54.78590432 | -117.6487 | 715.579 | 798.649 | Ball V 12 | 23.966 | Ball V 14
5070 | Cluster | 265 | 265 | 6842.456 | 8.957 | 5.332 | 3.624 |  |  | 04:31 | Int |  |  | 34 | 12 |  |  | 12 |  | 13196 | 2.66 | 10557 | 0.47 | 13280 | 2.68 | 0.1 | 6.35 | 4960 | 359 | 406.4 | 323.892 | 0.8 | 54.78590442 | -117.6487 | 715.579 | 798.649 | Ball V 12 | 23.966 | Ball V 14
5070 | Metal Loss | 4791 | 265 | 6842.469 | 8.957 | 5.346 | 3.611 |  |  | 04:31 | Int | Circumferential Slotting |  | 8 | 11 |  |  | 11 | 8 | 13362 | 2.69 | 10690 | 0.464 | 13360 | 2.69 | 0.2 | 6.35 | 4960 | 359 | 406.4 | 323.892 | 0.8 | 54.78590453 | -117.6487 | 715.579 | 798.649 | Ball V 12 | 23.966 | Ball V 14
5070 | Metal Loss | 4792 |  | 6842.511 | 8.957 | 5.388 | 3.569 |  |  | 04:30 | Int | Pinhole |  | 7 | 9 |  |  | 18 | 10 | 13359 | 2.69 | 10687 | 0.464 | 13356 | 2.69 | 0.1 | 6.35 | 4960 | 359 | 406.4 | 323.892 | 0.8 | 54.78590486 | -117.6487 | 715.579 | 798.649 | Ball V 12 | 23.966 | Ball V 14
5070 | Metal Loss | 4793 | 266 | 6842.539 | 8.957 | 5.416 | 3.541 |  |  | 04:27 | Int | Pinhole |  | 7 | 9 |  |  | 12 | 10 | 13365 | 2.69 | 10692 | 0.464 | 13363 | 2.69 | 0.1 | 6.35 | 4960 | 359 | 406.4 | 323.892 | 0.8 | 54.78590508 | -117.6487 | 715.578 | 798.649 | Ball V 12 | 23.966 | Ball V 14
5070 | Cluster | 266 | 266 | 6842.548 | 8.957 | 5.425 | 3.532 |  |  | 04:27 | Int |  |  | 25 | 9 |  |  | 12 |  | 13269 | 2.68 | 10615 | 0.467 | 13307 | 2.68 | 0.1 | 6.35 | 4960 | 359 | 406.4 | 323.892 | 0.8 | 54.78590515 | -117.6487 | 715.578 | 798.649 | Ball V 12 | 23.966 | Ball V 14
5070 | Metal Loss | 4794 | 266 | 6842.557 | 8.957 | 5.434 | 3.523 |  |  | 04:27 | Int | Pinhole |  | 7 | 9 |  |  | 12 | 10 | 13364 | 2.69 | 10691 | 0.464 | 13362 | 2.69 | 0.1 | 6.35 | 4960 | 359 | 406.4 | 323.892 | 0.8 | 54.78590522 | -117.6487 | 715.578 | 798.649 | Ball V 12 | 23.966 | Ball V 14
5070 | Metal Loss | 4795 |  | 6842.735 | 8.957 | 5.612 | 3.345 |  |  | 04:28 | Int | Pinhole |  | 7 | 9 |  |  | 9 | 10 | 13367 | 2.69 | 10694 | 0.464 | 13366 | 2.69 | 0.1 | 6.35 | 4960 | 359 | 406.4 | 323.892 | 0.8 | 54.78590661 | -117.6487 | 715.578 | 798.649 | Ball V 12 | 23.966 | Ball V 14
5070 | Metal Loss | 4796 |  | 6842.773 | 8.957 | 5.65 | 3.307 |  |  | 05:45 | Int | Pinhole |  | 9 | 10 |  |  | 14 | 10 | 13355 | 2.69 | 10684 | 0.464 | 13351 | 2.69 | 0.1 | 6.35 | 4960 | 359 | 406.4 | 323.892 | 0.8 | 54.7859069 | -117.6487 | 715.578 | 798.649 | Ball V 12 | 23.966 | Ball V 14
5070 | Metal Loss | 4797 |  | 6842.829 | 8.957 | 5.706 | 3.251 |  |  | 04:25 | Int | Pinhole |  | 8 | 9 |  |  | 12 | 10 | 13361 | 2.69 | 10689 | 0.464 | 13358 | 2.69 | 0.1 | 6.35 | 4960 | 359 | 406.4 | 323.892 | 0.8 | 54.78590734 | -117.6487 | 715.578 | 798.649 | Ball V 12 | 23.966 | Ball V 14
5070 | Metal Loss | 4798 |  | 6842.943 | 8.957 | 5.82 | 3.137 |  |  | 04:31 | Int | Pinhole |  | 7 | 8 |  |  | 12 | 10 | 13365 | 2.69 | 10692 | 0.464 | 13363 | 2.69 | 0.1 | 6.35 | 4960 | 359 | 406.4 | 323.892 | 0.8 | 54.78590821 | -117.6487 | 715.577 | 798.649 | Ball V 12 | 23.966 | Ball V 14
5070 | Bend | 82 |  | 6843.269 | 8.957 | 6.146 | 2.811 | [6 empty] | 4222 | [11 empty] | 0.1 | 6.35 | 4960 | 359 | 406.4 | 323.892 | 0.8 | 54.78591069 | -117.6487 | 715.576 | 798.649 | Ball V 12 | 23.966 | Ball V 14 | Bend 18-right (33.0 D)
5070 | Metal Loss | 4799 |  | 6843.309 | 8.957 | 6.186 | 2.771 |  |  | 03:40 | Int | Pinhole |  | 7 | 10 |  |  | 9 | 10 | 13367 | 2.69 | 10694 | 0.464 | 13366 | 2.69 | 0.1 | 6.35 | 4960 | 359 | 406.4 | 323.892 | 0.8 | 54.78591099 | -117.6487 | 715.576 | 798.649 | Ball V 12 | 23.966 | Ball V 14
5070 | Metal Loss | 4800 |  | 6843.355 | 8.957 | 6.232 | 2.725 |  |  | 03:57 | Int | Pinhole |  | 7 | 8 |  |  | 12 | 10 | 13365 | 2.69 | 10692 | 0.464 | 13364 | 2.69 | 0.1 | 6.35 | 4960 | 359 | 406.4 | 323.892 | 0.8 | 54.78591133 | -117.6487 | 715.576 | 798.649 | Ball V 12 | 23.966 | Ball V 14
5070 | Metal Loss | 4801 |  | 6843.521 | 8.957 | 6.398 | 2.559 |  |  | 04:31 | Int | Pinhole |  | 7 | 9 |  |  | 15 | 10 | 13362 | 2.69 | 10690 | 0.464 | 13360 | 2.69 | 0.1 | 6.35 | 4960 | 359 | 406.4 | 323.892 | 0.8 | 54.78591256 | -117.6487 | 715.575 | 798.649 | Ball V 12 | 23.966 | Ball V 14
5070 | Metal Loss | 4802 |  | 6844.017 | 8.957 | 6.894 | 2.063 |  |  | 06:01 | Int | Circumferential Slotting |  | 8 | 11 |  |  | 31 | 8 | 13337 | 2.69 | 10670 | 0.465 | 13328 | 2.69 | 0.1 | 6.35 | 4960 | 359 | 406.4 | 323.892 | 0.8 | 54.78591612 | -117.6487 | 715.572 | 798.649 | Ball V 12 | 23.966 | Ball V 14
5070 | Metal Loss | 4803 |  | 6844.179 | 8.957 | 7.056 | 1.901 |  |  | 06:01 | Int | Circumferential Slotting |  | 9 | 11 |  |  | 17 | 8 | 13354 | 2.69 | 10683 | 0.464 | 13349 | 2.69 | 0.1 | 6.35 | 4960 | 359 | 406.4 | 323.892 | 0.8 | 54.78591724 | -117.6487 | 715.571 | 798.649 | Ball V 12 | 23.966 | Ball V 14
5070 | Metal Loss | 4804 |  | 6845.83 | 8.957 | 8.707 | 0.25 |  |  | 05:33 | Int | Pinhole |  | 7 | 9 |  |  | 22 | 10 | 13353 | 2.69 | 10682 | 0.464 | 13348 | 2.69 | 0.2 | 6.35 | 4960 | 359 | 406.4 | 323.892 | 0.8 | 54.78592785 | -117.6487 | 715.551 | 798.649 | Ball V 12 | 23.966 | Ball V 14
5070 | Metal Loss | 4805 |  | 6845.886 | 8.957 | 8.762 | 0.194 |  |  | 05:51 | Int | Pinhole |  | 7 | 9 |  |  | 7 | 10 | 13369 | 2.7 | 10695 | 0.464 | 13368 | 2.7 | 0.2 | 6.35 | 4960 | 359 | 406.4 | 323.892 | 0.8 | 54.7859282 | -117.6487 | 715.55 | 798.649 | Ball V 12 | 23.966 | Ball V 14
5070 | Metal Loss | 4806 |  | 6845.926 | 8.957 | 8.803 | 0.154 |  |  | 05:56 | Int | Pinhole |  | 7 | 10 |  |  | 21 | 10 | 13354 | 2.69 | 10683 | 0.464 | 13350 | 2.69 | 0.2 | 6.35 | 4960 | 359 | 406.4 | 323.892 | 0.8 | 54.78592845 | -117.6487 | 715.55 | 798.649 | Ball V 12 | 23.966 | Ball V 14
5070 | Metal Loss | 4807 |  | 6845.93 | 8.957 | 8.807 | 0.15 |  |  | 05:26 | Int | Pinhole |  | 7 | 9 |  |  | 9 | 10 | 13367 | 2.69 | 10694 | 0.464 | 13365 | 2.69 | 0.2 | 6.35 | 4960 | 359 | 406.4 | 323.892 | 0.8 | 54.78592847 | -117.6487131 | 715.55 | 798.649 | Ball V 12 | 23.966 | Ball V 14
5070 | Metal Loss | 4808 | 267 | 6845.972 | 8.957 | 8.849 | 0.108 |  |  | 05:37 | Int | Circumferential Slotting |  | 8 | 10 |  |  | 28 | 8 | 13344 | 2.69 | 10675 | 0.465 | 13337 | 2.69 | 0.1 | 6.35 | 4960 | 359 | 406.4 | 323.892 | 0.8 | 54.78592873 | -117.6487 | 715.549 | 798.649 | Ball V 12 | 23.966 | Ball V 14
5070 | Cluster | 267 | 267 | 6845.982 | 8.957 | 8.858 | 0.098 |  |  | 05:35 | Int |  |  | 27 | 16 |  |  | 28 |  | 13047 | 2.63 | 10438 | 0.475 | 13230 | 2.67 | 0.1 | 6.35 | 4960 | 359 | 406.4 | 323.892 | 0.8 | 54.78592879 | -117.6487 | 715.549 | 798.649 | Ball V 12 | 23.966 | Ball V 14
5070 | Metal Loss | 4809 | 267 | 6845.992 | 8.957 | 8.869 | 0.088 |  |  | 05:33 | Int | Pinhole |  | 7 | 9 |  |  | 16 | 10 | 13361 | 2.69 | 10689 | 0.464 | 13358 | 2.69 | 0.2 | 6.35 | 4960 | 359 | 406.4 | 323.892 | 0.8 | 54.78592885 | -117.6487124 | 715.549 | 798.649 | Ball V 12 | 23.966 | Ball V 14
5070 | Metal Loss | 4810 |  | 6846.056 | 8.957 | 8.933 | 0.024 |  |  | 06:18 | Int | Pitting | GWD | 12 | 14 |  |  | 22 | 13 | 13325 | 2.69 | 10660 | 0.465 | 13314 | 2.68 | 0.2 | 6.35 | 4960 | 359 | 406.4 | 323.892 | 0.8 | 54.78592925 | -117.6487 | 715.548 | 798.649 | Ball V 12 | 23.966 | Ball V 14 | Association with GWD
5080 | Joint |  |  | 6846.08 | 5.709 | 8.957 | 5.709 | Longseam | 09:01 | [16 empty] | 0.2 | 7.92 | 4960 | 359 | 406.4 | 300.63 | 0.8 | 54.7859294 | -117.6487114 | 715.548 | 807.606 | Ball V 12 | 15.009 | Ball V 14
5080 | Wall Thickness Up | 48 |  | 6846.08 | 5.709 | 0 | 5.709 | Longseam | 09:01 | [16 empty] | 0.2 | 7.92 | 4960 | 359 | 406.4 | 300.63 | 0.8 | 54.7859294 | -117.6487114 | 715.548 | 807.606 | Ball V 12 | 15.009 | Ball V 14 | From 6.350 to 7.920mm
5080 | Metal Loss | 4811 | 268 | 6846.121 | 5.709 | 0.041 | 5.667 | Longseam | 09:01 | 05:57 | Int | Pinhole | GWD | 7 | 9 |  |  | 18 | 15 | 16665 | 3.36 | 13332 | 0.372 | 16662 | 3.36 | 0.2 | 7.92 | 4960 | 359 | 406.4 | 300.63 | 0.8 | 54.78592965 | -117.6487 | 715.547 | 807.606 | Ball V 12 | 15.009 | Ball V 14 | Association with GWD
5080 | Cluster | 268 | 268 | 6846.123 | 5.709 | 0.043 | 5.665 | Longseam | 09:01 | 05:56 | Int |  | GWD | 11 | 11 |  |  | 18 |  | 16644 | 3.36 | 13315 | 0.373 | 16642 | 3.36 | 0.2 | 7.92 | 4960 | 359 | 406.4 | 300.63 | 0.8 | 54.78592966 | -117.6487 | 715.547 | 807.606 | Ball V 12 | 15.009 | Ball V 14 | Association with GWD
5080 | Metal Loss | 4812 | 268 | 6846.124 | 5.709 | 0.045 | 5.664 | Longseam | 09:01 | 05:56 | Int | Pinhole |  | 8 | 9 |  |  | 13 | 10 | 16665 | 3.36 | 13332 | 0.372 | 16663 | 3.36 | 0.2 | 7.92 | 4960 | 359 | 406.4 | 300.63 | 0.8 | 54.78592967 | -117.6487109 | 715.547 | 807.606 | Ball V 12 | 15.009 | Ball V 14
5080 | Metal Loss | 4813 |  | 6846.173 | 5.709 | 0.093 | 5.616 | Longseam | 09:01 | 05:56 | Int | Pinhole |  | 7 | 8 |  |  | 15 | 10 | 16668 | 3.36 | 13334 | 0.372 | 16665 | 3.36 | 0.3 | 7.92 | 4960 | 359 | 406.4 | 300.63 | 0.8 | 54.78592997 | -117.6487 | 715.547 | 807.606 | Ball V 12 | 15.009 | Ball V 14
5080 | Metal Loss | 4814 |  | 6846.262 | 5.709 | 0.182 | 5.526 | Longseam | 09:01 | 05:55 | Int | Pinhole |  | 7 | 8 |  |  | 19 | 10 | 16663 | 3.36 | 13330 | 0.372 | 16659 | 3.36 | 0.2 | 7.92 | 4960 | 359 | 406.4 | 300.63 | 0.8 | 54.78593052 | -117.6487 | 715.545 | 807.606 | Ball V 12 | 15.009 | Ball V 14
5080 | Anchor | 70 |  | 6846.665 | 5.709 | 0.585 | 5.124 | Longseam | 09:01 |  |  |  |  | 482 | 1237 | [10 empty] | 0.2 | 7.92 | 4960 | 359 | 406.4 | 300.63 | 0.8 | 54.78593301 | -117.6487048 | 715.541 | 807.606 | Ball V 12 | 15.009 | Ball V 14
5080 | Metal Loss | 4815 |  | 6846.807 | 5.709 | 0.727 | 4.982 | Longseam | 09:01 | 05:55 | Int | Pinhole |  | 7 | 8 |  |  | 10 | 10 | 16673 | 3.36 | 13338 | 0.372 | 16671 | 3.36 | 0.2 | 7.92 | 4960 | 359 | 406.4 | 300.63 | 0.8 | 54.78593389 | -117.6487 | 715.54 | 807.606 | Ball V 12 | 15.009 | Ball V 14
5080 | Metal Loss | 4816 |  | 6846.88 | 5.709 | 0.8 | 4.909 | Longseam | 09:01 | 05:54 | Int | Pinhole |  | 7 | 8 |  |  | 16 | 10 | 16666 | 3.36 | 13333 | 0.372 | 16663 | 3.36 | 0.2 | 7.92 | 4960 | 359 | 406.4 | 300.63 | 0.8 | 54.78593434 | -117.6487 | 715.539 | 807.606 | Ball V 12 | 15.009 | Ball V 14
5080 | Bend | 83 |  | 6848.969 | 5.709 | 2.889 | 2.82 | Longseam | 09:01 |  |  |  |  | 3770 | [11 empty] | 0.2 | 7.92 | 4960 | 359 | 406.4 | 300.63 | 0.8 | 54.78594702 | -117.6487 | 715.746 | 807.606 | Ball V 12 | 15.009 | Ball V 14 | Bend 27-up (19.7 D)
5090 | Joint |  |  | 6851.788 | 1.526 | 5.709 | 1.526 | [18 empty] | 0.1 | 6.35 | 4960 | 359 | 406.4 | 352.262 | 0.8 | 54.78596226 | -117.6486 | 716.967 | 813.315 | Ball V 12 | 9.3 | Ball V 14
5090 | Wall Thickness Down | 50 |  | 6851.788 | 1.526 | 0 | 1.526 | [18 empty] | 0.1 | 6.35 | 4960 | 359 | 406.4 | 352.262 | 0.8 | 54.78596226 | -117.6486 | 716.967 | 813.315 | Ball V 12 | 9.3 | Ball V 14 | From 7.920 to 6.350mm
5100 | Joint |  |  | 6853.315 | 5.785 | 1.526 | 5.785 | [18 empty] | 0.2 | 7.92 | 4960 | 359 | 406.4 | 245.443 | 0.8 | 54.7859703 | -117.6486 | 717.713 | 814.841 | Ball V 12 | 7.774 | Ball V 14
5100 | Wall Thickness Up | 49 |  | 6853.315 | 5.785 | 0 | 5.785 | [18 empty] | 0.2 | 7.92 | 4960 | 359 | 406.4 | 245.443 | 0.8 | 54.7859703 | -117.6486 | 717.713 | 814.841 | Ball V 12 | 7.774 | Ball V 14 | From 6.350 to 7.920mm
5100 | Bend | 84 |  | 6856.237 | 5.785 | 2.922 | 2.863 | [6 empty] | 3692 | [11 empty] | 0.2 | 7.92 | 4960 | 359 | 406.4 | 245.443 | 0.8 | 54.78598622 | -117.6486 | 719.006 | 814.841 | Ball V 12 | 7.774 | Ball V 14 | Bend 27-down (19.3 D)
5100 | Anchor | 71 |  | 6858.476 | 5.785 | 5.161 | 0.624 | [6 empty] | 432 | 1237 | [10 empty] | 0.2 | 7.92 | 4960 | 359 | 406.4 | 245.443 | 0.8 | 54.78599983 | -117.6486 | 719.337 | 814.841 | Ball V 12 | 7.774 | Ball V 14
5110 | Joint |  |  | 6859.1 | 0.311 | 5.785 | 0.311 | [18 empty] | 0.2 | 9.53 | 4960 | 359 | 406.4 | 308.917 | 0.8 | 54.7860037 | -117.6486 | 719.34 | 820.626 | Ball V 12 | 1.989 | Ball V 14
5110 | Wall Thickness Up | 50 |  | 6859.1 | 0.311 | 0 | 0.311 | [18 empty] | 0.2 | 9.53 | 4960 | 359 | 406.4 | 308.917 | 0.8 | 54.7860037 | -117.6486 | 719.34 | 820.626 | Ball V 12 | 1.989 | Ball V 14 | From 7.920 to 9.530mm
5110 | Flange | 34 |  | 6859.238 | 0.311 | 0.138 | 0.173 | [18 empty] | 0.3 | 9.53 | 4960 | 359 | 406.4 | 308.917 | 0.8 | 54.78600455 | -117.6486 | 719.341 | 820.626 | Ball V 12 | 1.989 | Ball V 14
5120 | Joint |  |  | 6859.411 | 0.915 | 0.311 | 0.915 | [18 empty] | 0.2 | 9.53 | 4960 | 359 | 406.4 | 296.01 | 0.8 | 54.78600562 | -117.6486 | 719.342 | 820.937 | Ball V 12 | 1.678 | Ball V 14
5120 | Tap | 28 |  | 6859.576 | 0.915 | 0.165 | 0.749 |  |  | 12:00 | [15 empty] | 0.2 | 9.53 | 4960 | 359 | 406.4 | 296.01 | 0.8 | 54.78600664 | -117.6486 | 719.343 | 820.937 | Ball V 12 | 1.678 | Ball V 14
5120 | Anchor | 72 |  | 6859.873 | 0.915 | 0.462 | 0.452 | [6 empty] | 701 | 1237 | [10 empty] | 0.2 | 9.53 | 4960 | 359 | 406.4 | 296.01 | 0.8 | 54.78600847 | -117.6486 | 719.344 | 820.937 | Ball V 12 | 1.678 | Ball V 14 | Pipe Stand
5130 | Joint |  |  | 6860.325 | 1.695 | 0.915 | 1.695 | [18 empty] | 0.2 | 9.53 | 4960 | 359 | 406.4 | 347.835 | 0.8 | 54.78601127 | -117.6486 | 719.342 | 821.852 | Ball V 12 | 0.764 | Ball V 14
5130 | Flange | 35 |  | 6860.467 | 1.695 | 0.142 | 1.553 | [18 empty] | 0.2 | 9.53 | 4960 | 359 | 406.4 | 347.835 | 0.8 | 54.78601214 | -117.6486 | 719.342 | 821.852 | Ball V 12 | 0.764 | Ball V 14
5130 | Ball Valve | 14 |  | 6861.089 | 1.695 | 0.764 | 0.932 | [18 empty] | 0.2 | 9.53 | 4960 | 359 | 406.4 | 347.835 | 0.8 | 54.78601599 | -117.6486 | 719.34 | 821.852 | Ball V 12 | 0.764 |  | Receive AGM 080
5130 | Flange | 36 |  | 6861.865 | 1.695 | 1.54 | 0.156 | [18 empty] | 0.6 | 9.53 | 4960 | 359 | 406.4 | 347.835 | 0.8 | 54.78602078 | -117.6485 | 719.338 | 821.852 | Ball V 14 | 0.764
5140 | Joint |  |  | 6862.021 | 0.481 | 1.695 | 0.481 | [18 empty] | 0.3 | 9.53 | 4960 | 359 | 406.4 | 349.099 | 0.8 | 54.78602174 | -117.6485396 | 719.338 | 0.932 | Ball V 14
5150 | Joint |  |  | 6862.501 | 0.35 | 0.481 | 0.35 | [18 empty] | 0.2 | 9.53 | 4960 | 359 | 406.4 | 345.079 | 0.8 | 54.78602471 | -117.6485 | 719.337 | 1.412 | Ball V 14
5150 | Flange | 37 |  | 6862.673 | 0.35 | 0.172 | 0.178 | [18 empty] | 0.2 | 9.53 | 4960 | 359 | 406.4 | 345.079 | 0.8 | 54.78602577 | -117.6485 | 719.336 | 1.412 | Ball V 14
5160 | Joint |  |  | 6862.851 | 0.407 | 0.35 | 0.407 | [18 empty] | 0.1 | 9.53 | 4960 | 359 | 406.4 | 281.583 | 0.8 | 54.78602686 | -117.6485 | 719.335 | 1.762 | Ball V 14
5160 | Tap | 29 |  | 6863.004 | 0.407 | 0.153 | 0.254 |  |  | 05:00 | [15 empty] | 0.3 | 9.53 | 4960 | 359 | 406.4 | 281.583 | 0.8 | 54.7860278 | -117.6485 | 719.335 | 1.762 | Ball V 14
5170 | Joint |  |  | 6863.258 | 0.23 | 0.407 | 0.23 | [18 empty] | 0.9 | 9.53 | 4960 | 359 | 406.4 | 289.178 | 0.8 | 54.78602937 | -117.6485256 | 719.334 | 2.169 | Ball V 14
5170 | T-Piece | 12 |  | 6863.284 | 0.23 | 0.025 | 0.205 |  |  | 09:00 | [15 empty] | 0.9 | 9.53 | 4960 | 359 | 406.4 | 289.178 | 0.8 | 54.78602953 | -117.6485 | 719.334 | 2.169 | Ball V 14
5180 | Joint |  |  | 6863.489 | 0.751 | 0.23 | 0.751 | [18 empty] | 1 | 9.53 | 4960 | 359 | 406.4 | 305.59 | 0.8 | 54.78603079 | -117.648523 | 719.334 | 2.4 | Ball V 14
5180 | T-Piece | 13 |  | 6863.841 | 0.751 | 0.352 | 0.398 |  |  | 03:00 | [15 empty] | 1.4 | 9.53 | 4960 | 359 | 406.4 | 305.59 | 0.8 | 54.78603295 | -117.6485 | 719.334 | 2.4 | Ball V 14
5190 | Joint |  |  | 6864.239 | 1.326 | 0.751 | 1.326 | [18 empty] | 1.2 | 9.53 | 4960 | 359 | 406.4 | 293.096 | 0.8 | 54.78603555 | -117.6485 | 719.333 | 3.15 | Ball V 14
5190 | Anchor | 73 |  | 6864.762 | 1.326 | 0.523 | 0.803 | [6 empty] | 1060 | 1237 | [10 empty] | 1.6 | 9.53 | 4960 | 359 | 406.4 | 293.096 | 0.8 | 54.78603969 | -117.6485 | 719.335 | 3.15 | Ball V 14
5200 | Joint |  |  | 6865.565 | 1.404 | 1.326 | 1.404 | [18 empty] | 1.6 | 9.53 | 4960 | 359 | 406.4 | 262.114 | 0.8 | 54.78604603 | -117.6485 | 719.336 | 4.476 | Ball V 14
5200 | Flange | 38 |  | 6865.83 | 1.404 | 0.265 | 1.139 | [18 empty] | 1.7 | 9.53 | 4960 | 359 | 406.4 | 262.114 | 0.8 | 54.78604813 | -117.6485 | 719.336 | 4.476 | Ball V 14
5200 | Ball Valve | 15 |  | 6866.327 | 1.404 | 0.762 | 0.642 | [18 empty] | 1.8 | 9.53 | 4960 | 359 | 406.4 | 262.114 | 0.8 | 54.78605205 | -117.6485 | 719.337 | 4.476 | Ball V 14 |  |  | Receive @ 10-7-67-24W5
5200 | Flange | 39 |  | 6866.803 | 1.404 | 1.238 | 0.166 | [18 empty] | 1.8 | 9.53 | 4960 | 359 | 406.4 | 262.114 | 0.8 | 54.78605581 | -117.6485 | 719.338 | 4.476 | Ball V 14
5210 | Joint |  |  | 6866.969 |  | 1.404 | [19 empty] | 0.1 | 9.53 | 4960 | 359 | 406.4 | 248.351 | 0.8 | 54.78605713 | -117.6485 | 719.339 | 5.88 | Ball V 14

## Metal Loss Listing
Metal Loss Listing
Project No: |  | 220217-AN-16A_Rev_0 | [9 empty] | Client: | ARC Resources
Pipeline Name: |  | 4-25 to 10-7 (54698-1) | [9 empty] | Location: | Valleyview, AB (4-25-66-25W5 to 10-7-67-24W5)
Run Date: |  | 18-Feb-22 | [9 empty] | Issue Date: | 23-Mar-22
Joint Number | Feature Number | Cluster Number | Feature Type | POF Dimension | Associations | Distance (m) | Dist. to US Girth Weld (m) | Dist. to DS Girth Weld (m) | Clock Position (hh:mm) | Seam Position (hh:mm) | Length (mm) | Width (mm) | Depth (%) | Depth Tolerance (% NWT) | Previous Depth (%) | Depth Diff. (%) | Int/Ext | PSafe (MB31G) (kPa) | Burst Pressure (MB31G) (kPa) | ERF (MB31G) | FPR (MB31G) | RPR (MB31G 100% SMYS) | PSafe (Eff. Area) (kPa) | Burst Pressure (Eff. Area) (kPa) | ERF (Eff. Area) | FPR (Eff. Area) | RPR (Eff. Area 100% SMYS) (kPa) | Eff. Depth (%) | Eff. Length (mm) | Eff. Area (mm2) | Design Factor | Wall Thickness (mm) | MAOP (kPa) | SMYS (MPa) | Latitude (Dec. Deg.) | Longitude (Dec. Deg.) | Elevation (m) | US Girth Weld to US Marker (m) | US Marker Reference | US Girth Weld to DS Marker (m) | DS Marker Reference | Tool Speed (m/s) | Comments
130 | 1 |  | Metal Loss | Pinhole |  | 25.487 | 0.984 | 0.719 | 05:16 | 04:56 | 7 | 8 | 10 | 10 |  |  | Internal | 10693 | 13366 | 0.46 | 2.69 | 1.19 | 10692 | 13365 | 0.46 | 2.69 | 1.19 | 10 | 7 | 4 | 0.8 | 6.35 | 4960 | 359 | 54.73745491 | -117.6565 | 739.63 | 19.884 | Ball V 2 | 480.931 | Ball V 3 | 0.5
130 | 2 |  | Metal Loss | Axial Slotting | SWD | 25.53 | 1.027 | 0.676 | 04:45 | 04:56 | 10 | 10 | 11 | 15 |  |  | Internal | 10685 | 13356 | 0.46 | 2.69 | 1.19 | 10682 | 13353 | 0.46 | 2.69 | 1.19 | 11 | 10 | 7 | 0.8 | 6.35 | 4960 | 359 | 54.73745529 | -117.6565 | 739.63 | 19.884 | Ball V 2 | 480.931 | Ball V 3 | 0.5 | Assoc. with SWD
130 | 3 |  | Metal Loss | Pinhole |  | 25.553 | 1.051 | 0.653 | 05:14 | 04:56 | 7 | 9 | 13 | 10 |  |  | Internal | 10691 | 13364 | 0.46 | 2.69 | 1.19 | 10690 | 13362 | 0.46 | 2.69 | 1.19 | 13 | 7 | 6 | 0.8 | 6.35 | 4960 | 359 | 54.7374555 | -117.6565 | 739.63 | 19.884 | Ball V 2 | 480.931 | Ball V 3 | 0.5
130 | 4 |  | Metal Loss | Pinhole |  | 25.587 | 1.084 | 0.619 | 05:13 | 04:56 | 7 | 9 | 26 | 10 | 17 | 9 | Internal | 10678 | 13348 | 0.46 | 2.69 | 1.19 | 10674 | 13342 | 0.46 | 2.69 | 1.19 | 26 | 7 | 12 | 0.8 | 6.35 | 4960 | 359 | 54.73745579 | -117.6565 | 739.63 | 19.884 | Ball V 2 | 480.931 | Ball V 3 | 0.5
130 | 5 |  | Metal Loss | Pinhole | SWD | 25.649 | 1.147 | 0.557 | 05:12 | 04:56 | 8 | 8 | 14 | 15 |  |  | Internal | 10688 | 13360 | 0.46 | 2.69 | 1.19 | 10686 | 13358 | 0.46 | 2.69 | 1.19 | 14 | 8 | 7 | 0.8 | 6.35 | 4960 | 359 | 54.73745634 | -117.6565 | 739.63 | 19.884 | Ball V 2 | 480.931 | Ball V 3 | 0.5 | Assoc. with SWD
130 | 6 |  | Metal Loss | Pinhole |  | 25.683 | 1.18 | 0.523 | 06:37 | 04:56 | 7 | 9 | 13 | 10 |  |  | Internal | 10690 | 13363 | 0.46 | 2.69 | 1.19 | 10689 | 13361 | 0.46 | 2.69 | 1.19 | 13 | 7 | 6 | 0.8 | 6.35 | 4960 | 359 | 54.73745664 | -117.6565 | 739.63 | 19.884 | Ball V 2 | 480.931 | Ball V 3 | 0.5
130 | 7 |  | Metal Loss | Pinhole | SWD | 25.72 | 1.217 | 0.486 | 04:46 | 04:56 | 7 | 9 | 12 | 15 |  |  | Internal | 10692 | 13365 | 0.46 | 2.69 | 1.19 | 10690 | 13363 | 0.46 | 2.69 | 1.19 | 12 | 7 | 5 | 0.8 | 6.35 | 4960 | 359 | 54.73745696 | -117.6565 | 739.63 | 19.884 | Ball V 2 | 480.931 | Ball V 3 | 0.5 | Assoc. with SWD
130 | 8 |  | Metal Loss | Pinhole |  | 25.783 | 1.28 | 0.423 | 04:36 | 04:56 | 7 | 8 | 13 | 10 |  |  | Internal | 10691 | 13364 | 0.46 | 2.69 | 1.19 | 10690 | 13362 | 0.46 | 2.69 | 1.19 | 13 | 7 | 6 | 0.8 | 6.35 | 4960 | 359 | 54.73745752 | -117.6565 | 739.63 | 19.884 | Ball V 2 | 480.931 | Ball V 3 | 0.5
130 | 9 |  | Metal Loss | Pinhole | SWD | 26.132 | 1.629 | 0.074 | 04:44 | 04:56 | 7 | 9 | 15 | 15 |  |  | Internal | 10690 | 13362 | 0.46 | 2.69 | 1.19 | 10688 | 13360 | 0.46 | 2.69 | 1.19 | 15 | 7 | 7 | 0.8 | 6.35 | 4960 | 359 | 54.73746059 | -117.6565 | 739.63 | 19.884 | Ball V 2 | 480.931 | Ball V 3 | 0.6 | Assoc. with SWD
140 | 10 |  | Metal Loss | Circumferential Slotting |  | 29.976 | 3.77 | 14.343 | 06:14 | 10:06 | 8 | 10 | 12 | 8 |  |  | Internal | 10689 | 13361 | 0.46 | 2.69 | 1.19 | 10687 | 13359 | 0.46 | 2.69 | 1.19 | 12 | 8 | 6 | 0.8 | 6.35 | 4960 | 359 | 54.73749442 | -117.6565 | 739.62 | 21.587 | Ball V 2 | 479.227 | Ball V 3 | 0.5
140 | 11 | 1 | Metal Loss | Pinhole |  | 30.016 | 3.81 | 14.304 | 06:15 | 10:06 | 9 | 9 | 13 | 10 |  |  | Internal | 10687 | 13359 | 0.46 | 2.69 | 1.19 | 10685 | 13356 | 0.46 | 2.69 | 1.19 | 13 | 9 | 7 | 0.8 | 6.35 | 4960 | 359 | 54.73749477 | -117.6565077 | 739.62 | 21.587 | Ball V 2 | 479.227 | Ball V 3 | 0.5
140 | 1 | 1 | Cluster |  |  | 30.033 | 3.827 | 14.286 | 06:13 | 10:06 | 44 | 14 | 17 |  |  |  | Internal | 10391 | 12989 | 0.48 | 2.62 | 1.16 | 10550 | 13187 | 0.47 | 2.66 | 1.18 | 7 | 44 | 21 | 0.8 | 6.35 | 4960 | 359 | 54.73749492 | -117.6565 | 739.62 | 21.587 | Ball V 2 | 479.227 | Ball V 3 | 0.5
140 | 12 | 1 | Metal Loss | Pinhole |  | 30.033 | 3.827 | 14.286 | 06:12 | 10:06 | 7 | 9 | 17 | 10 |  |  | Internal | 10687 | 13359 | 0.46 | 2.69 | 1.19 | 10685 | 13356 | 0.46 | 2.69 | 1.19 | 17 | 7 | 8 | 0.8 | 6.35 | 4960 | 359 | 54.73749492 | -117.6565 | 739.62 | 21.587 | Ball V 2 | 479.227 | Ball V 3 | 0.5
140 | 13 | 1 | Metal Loss | Circumferential Slotting |  | 30.051 | 3.845 | 14.268 | 06:12 | 10:06 | 8 | 10 | 11 | 8 |  |  | Internal | 10690 | 13362 | 0.46 | 2.69 | 1.19 | 10688 | 13360 | 0.46 | 2.69 | 1.19 | 11 | 8 | 6 | 0.8 | 6.35 | 4960 | 359 | 54.73749508 | -117.6565 | 739.62 | 21.587 | Ball V 2 | 479.227 | Ball V 3 | 0.5
140 | 14 |  | Metal Loss | Pinhole |  | 30.567 | 4.361 | 13.752 | 06:14 | 10:06 | 7 | 9 | 11 | 10 |  |  | Internal | 10692 | 13365 | 0.46 | 2.69 | 1.19 | 10690 | 13363 | 0.46 | 2.69 | 1.19 | 11 | 7 | 5 | 0.8 | 6.35 | 4960 | 359 | 54.73749962 | -117.6565094 | 739.63 | 21.587 | Ball V 2 | 479.227 | Ball V 3 | 0.5
140 | 15 |  | Metal Loss | Pinhole |  | 30.597 | 4.391 | 13.723 | 06:16 | 10:06 | 7 | 9 | 8 | 10 |  |  | Internal | 10694 | 13367 | 0.46 | 2.69 | 1.19 | 10693 | 13366 | 0.46 | 2.69 | 1.19 | 8 | 7 | 4 | 0.8 | 6.35 | 4960 | 359 | 54.73749988 | -117.6565 | 739.63 | 21.587 | Ball V 2 | 479.227 | Ball V 3 | 0.5
140 | 16 |  | Metal Loss | Pitting |  | 31.936 | 5.73 | 12.383 | 05:20 | 10:06 | 11 | 10 | 10 | 8 |  |  | Internal | 10683 | 13354 | 0.46 | 2.69 | 1.19 | 10681 | 13351 | 0.46 | 2.69 | 1.19 | 10 | 11 | 7 | 0.8 | 6.35 | 4960 | 359 | 54.73751168 | -117.6565136 | 739.63 | 21.587 | Ball V 2 | 479.227 | Ball V 3 | 0.5
140 | 17 |  | Metal Loss | Pinhole |  | 33.802 | 7.596 | 10.518 | 06:34 | 10:06 | 8 | 10 | 9 | 10 |  |  | Internal | 10691 | 13364 | 0.46 | 2.69 | 1.19 | 10690 | 13363 | 0.46 | 2.69 | 1.19 | 9 | 8 | 5 | 0.8 | 6.35 | 4960 | 359 | 54.73752812 | -117.6565 | 739.65 | 21.587 | Ball V 2 | 479.227 | Ball V 3 | 0.5
140 | 18 |  | Metal Loss | Pinhole |  | 34.027 | 7.821 | 10.293 | 06:13 | 10:06 | 7 | 8 | 11 | 10 |  |  | Internal | 10693 | 13366 | 0.46 | 2.69 | 1.19 | 10691 | 13364 | 0.46 | 2.69 | 1.19 | 11 | 7 | 5 | 0.8 | 6.35 | 4960 | 359 | 54.7375301 | -117.6565 | 739.65 | 21.587 | Ball V 2 | 479.227 | Ball V 3 | 0.5
140 | 19 |  | Metal Loss | Pinhole |  | 34.094 | 7.888 | 10.225 | 06:29 | 10:06 | 7 | 9 | 8 | 10 |  |  | Internal | 10694 | 13368 | 0.46 | 2.7 | 1.19 | 10694 | 13367 | 0.46 | 2.69 | 1.19 | 8 | 7 | 3 | 0.8 | 6.35 | 4960 | 359 | 54.73753069 | -117.6565 | 739.65 | 21.587 | Ball V 2 | 479.227 | Ball V 3 | 0.5
140 | 20 |  | Metal Loss | Pitting |  | 34.169 | 7.963 | 10.15 | 03:16 | 10:06 | 13 | 13 | 9 | 8 |  |  | Internal | 10680 | 13350 | 0.46 | 2.69 | 1.19 | 10676 | 13345 | 0.46 | 2.69 | 1.19 | 9 | 13 | 8 | 0.8 | 6.35 | 4960 | 359 | 54.73753135 | -117.6565 | 739.65 | 21.587 | Ball V 2 | 479.227 | Ball V 3 | 0.5
160 | 21 |  | Metal Loss | Pinhole |  | 72.598 | 10.331 | 7.646 | 06:14 | 09:15 | 7 | 9 | 9 | 10 |  |  | Internal | 10694 | 13367 | 0.46 | 2.69 | 1.19 | 10693 | 13366 | 0.46 | 2.69 | 1.19 | 9 | 7 | 4 | 0.8 | 6.35 | 4960 | 359 | 54.73786624 | -117.6565 | 739.51 | 57.648 | Ball V 2 | 443.167 | Ball V 3 | 0.4
160 | 22 |  | Metal Loss | Pinhole |  | 73.077 | 10.811 | 7.166 | 05:58 | 09:15 | 7 | 8 | 15 | 10 |  |  | Internal | 10690 | 13362 | 0.46 | 2.69 | 1.19 | 10687 | 13359 | 0.46 | 2.69 | 1.19 | 15 | 7 | 7 | 0.8 | 6.35 | 4960 | 359 | 54.73787034 | -117.6565 | 739.5 | 57.648 | Ball V 2 | 443.167 | Ball V 3 | 0.4
160 | 23 |  | Metal Loss | Pinhole |  | 73.222 | 10.956 | 7.021 | 05:55 | 09:15 | 7 | 8 | 10 | 10 |  |  | Internal | 10693 | 13366 | 0.46 | 2.69 | 1.19 | 10692 | 13365 | 0.46 | 2.69 | 1.19 | 10 | 7 | 4 | 0.8 | 6.35 | 4960 | 359 | 54.73787158 | -117.6565 | 739.5 | 57.648 | Ball V 2 | 443.167 | Ball V 3 | 0.4
160 | 24 |  | Metal Loss | Pinhole |  | 73.374 | 11.108 | 6.869 | 06:02 | 09:15 | 7 | 9 | 10 | 10 |  |  | Internal | 10693 | 13366 | 0.46 | 2.69 | 1.19 | 10692 | 13365 | 0.46 | 2.69 | 1.19 | 10 | 7 | 4 | 0.8 | 6.35 | 4960 | 359 | 54.73787288 | -117.6565 | 739.5 | 57.648 | Ball V 2 | 443.167 | Ball V 3 | 0.4
160 | 25 |  | Metal Loss | Pinhole |  | 73.667 | 11.4 | 6.577 | 05:45 | 09:15 | 7 | 9 | 16 | 10 |  |  | Internal | 10688 | 13360 | 0.46 | 2.69 | 1.19 | 10686 | 13357 | 0.46 | 2.69 | 1.19 | 16 | 7 | 7 | 0.8 | 6.35 | 4960 | 359 | 54.73787538 | -117.6565 | 739.49 | 57.648 | Ball V 2 | 443.167 | Ball V 3 | 0.4
160 | 26 |  | Metal Loss | Pinhole |  | 74.299 | 12.033 | 5.944 | 05:54 | 09:15 | 7 | 9 | 12 | 10 |  |  | Internal | 10691 | 13364 | 0.46 | 2.69 | 1.19 | 10690 | 13363 | 0.46 | 2.69 | 1.19 | 12 | 7 | 5 | 0.8 | 6.35 | 4960 | 359 | 54.73788079 | -117.6565 | 739.49 | 57.648 | Ball V 2 | 443.167 | Ball V 3 | 0.4
160 | 27 |  | Metal Loss | Pinhole |  | 74.382 | 12.116 | 5.861 | 06:17 | 09:15 | 7 | 9 | 10 | 10 |  |  | Internal | 10693 | 13366 | 0.46 | 2.69 | 1.19 | 10692 | 13365 | 0.46 | 2.69 | 1.19 | 10 | 7 | 4 | 0.8 | 6.35 | 4960 | 359 | 54.7378815 | -117.6565 | 739.49 | 57.648 | Ball V 2 | 443.167 | Ball V 3 | 0.4
160 | 28 |  | Metal Loss | Pinhole |  | 74.479 | 12.213 | 5.764 | 05:37 | 09:15 | 7 | 9 | 10 | 10 |  |  | Internal | 10693 | 13366 | 0.46 | 2.69 | 1.19 | 10692 | 13365 | 0.46 | 2.69 | 1.19 | 10 | 7 | 4 | 0.8 | 6.35 | 4960 | 359 | 54.73788233 | -117.6565 | 739.49 | 57.648 | Ball V 2 | 443.167 | Ball V 3 | 0.4
160 | 29 |  | Metal Loss | Pinhole |  | 74.534 | 12.268 | 5.709 | 05:35 | 09:15 | 7 | 9 | 19 | 10 | 19 | 0 | Internal | 10685 | 13356 | 0.46 | 2.69 | 1.19 | 10682 | 13353 | 0.46 | 2.69 | 1.19 | 19 | 7 | 9 | 0.8 | 6.35 | 4960 | 359 | 54.73788281 | -117.6565 | 739.49 | 57.648 | Ball V 2 | 443.167 | Ball V 3 | 0.4
160 | 30 |  | Metal Loss | Pinhole |  | 74.588 | 12.321 | 5.656 | 05:56 | 09:15 | 7 | 8 | 13 | 10 |  |  | Internal | 10691 | 13364 | 0.46 | 2.69 | 1.19 | 10690 | 13362 | 0.46 | 2.69 | 1.19 | 13 | 7 | 6 | 0.8 | 6.35 | 4960 | 359 | 54.73788326 | -117.6564755 | 739.48 | 57.648 | Ball V 2 | 443.167 | Ball V 3 | 0.4
160 | 31 |  | Metal Loss | Pinhole |  | 75.716 | 13.45 | 4.527 | 05:38 | 09:15 | 7 | 8 | 11 | 10 |  |  | Internal | 10693 | 13366 | 0.46 | 2.69 | 1.19 | 10691 | 13364 | 0.46 | 2.69 | 1.19 | 11 | 7 | 5 | 0.8 | 6.35 | 4960 | 359 | 54.73789292 | -117.6565 | 739.47 | 57.648 | Ball V 2 | 443.167 | Ball V 3 | 0.4
160 | 32 |  | Metal Loss | Pinhole |  | 76.133 | 13.867 | 4.11 | 06:03 | 09:15 | 7 | 9 | 9 | 10 |  |  | Internal | 10694 | 13367 | 0.46 | 2.69 | 1.19 | 10692 | 13365 | 0.46 | 2.69 | 1.19 | 9 | 7 | 4 | 0.8 | 6.35 | 4960 | 359 | 54.73789648 | -117.6565 | 739.47 | 57.648 | Ball V 2 | 443.167 | Ball V 3 | 0.3
160 | 33 |  | Metal Loss | Pinhole |  | 76.459 | 14.193 | 3.784 | 05:48 | 09:15 | 7 | 9 | 12 | 10 |  |  | Internal | 10692 | 13365 | 0.46 | 2.69 | 1.19 | 10690 | 13363 | 0.46 | 2.69 | 1.19 | 12 | 7 | 5 | 0.8 | 6.35 | 4960 | 359 | 54.73789927 | -117.6565 | 739.47 | 57.648 | Ball V 2 | 443.167 | Ball V 3 | 0.4
160 | 34 |  | Metal Loss | Pinhole |  | 76.694 | 14.428 | 3.549 | 05:45 | 09:15 | 7 | 9 | 21 | 10 | 17 | 4 | Internal | 10683 | 13354 | 0.46 | 2.69 | 1.19 | 10680 | 13350 | 0.46 | 2.69 | 1.19 | 21 | 7 | 10 | 0.8 | 6.35 | 4960 | 359 | 54.73790129 | -117.6565 | 739.47 | 57.648 | Ball V 2 | 443.167 | Ball V 3 | 0.4
160 | 35 |  | Metal Loss | Pinhole |  | 78.961 | 16.695 | 1.283 | 05:56 | 09:15 | 8 | 9 | 12 | 10 |  |  | Internal | 10690 | 13362 | 0.46 | 2.69 | 1.19 | 10688 | 13360 | 0.46 | 2.69 | 1.19 | 12 | 8 | 6 | 0.8 | 6.35 | 4960 | 359 | 54.73792068 | -117.6565 | 739.45 | 57.648 | Ball V 2 | 443.167 | Ball V 3 | 0.4
160 | 36 |  | Metal Loss | Pinhole |  | 79.014 | 16.748 | 1.229 | 05:49 | 09:15 | 7 | 9 | 15 | 10 |  |  | Internal | 10689 | 13361 | 0.46 | 2.69 | 1.19 | 10686 | 13358 | 0.46 | 2.69 | 1.19 | 15 | 7 | 7 | 0.8 | 6.35 | 4960 | 359 | 54.73792114 | -117.6565 | 739.45 | 57.648 | Ball V 2 | 443.167 | Ball V 3 | 0.4
160 | 37 |  | Metal Loss | Pinhole |  | 79.091 | 16.825 | 1.152 | 05:48 | 09:15 | 7 | 9 | 10 | 10 |  |  | Internal | 10693 | 13366 | 0.46 | 2.69 | 1.19 | 10692 | 13365 | 0.46 | 2.69 | 1.19 | 10 | 7 | 4 | 0.8 | 6.35 | 4960 | 359 | 54.7379218 | -117.6564542 | 739.45 | 57.648 | Ball V 2 | 443.167 | Ball V 3 | 0.4
160 | 38 |  | Metal Loss | Pinhole |  | 79.285 | 17.019 | 0.958 | 05:56 | 09:15 | 7 | 8 | 11 | 10 |  |  | Internal | 10693 | 13366 | 0.46 | 2.69 | 1.19 | 10691 | 13364 | 0.46 | 2.69 | 1.19 | 11 | 7 | 5 | 0.8 | 6.35 | 4960 | 359 | 54.73792346 | -117.6565 | 739.45 | 57.648 | Ball V 2 | 443.167 | Ball V 3 | 0.3
160 | 39 |  | Metal Loss | Pinhole |  | 80.158 | 17.892 | 0.085 | 06:59 | 09:15 | 7 | 8 | 11 | 10 |  |  | Internal | 10693 | 13366 | 0.46 | 2.69 | 1.19 | 10691 | 13364 | 0.46 | 2.69 | 1.19 | 11 | 7 | 5 | 0.8 | 6.35 | 4960 | 359 | 54.73793093 | -117.6564 | 739.45 | 57.648 | Ball V 2 | 443.167 | Ball V 3 | 0.3
170 | 40 |  | Metal Loss | Circumferential Slotting |  | 81.376 | 1.133 | 16.471 | 05:34 | 01:06 | 7 | 10 | 9 | 8 |  |  | Internal | 10693 | 13366 | 0.46 | 2.69 | 1.19 | 10692 | 13365 | 0.46 | 2.69 | 1.19 | 9 | 7 | 4 | 0.8 | 6.35 | 4960 | 359 | 54.73794135 | -117.6564 | 739.44 | 75.625 | Ball V 2 | 425.19 | Ball V 3 | 0.4
170 | 41 |  | Metal Loss | Pinhole |  | 83.729 | 3.486 | 14.119 | 06:40 | 01:06 | 8 | 10 | 8 | 10 |  |  | Internal | 10692 | 13365 | 0.46 | 2.69 | 1.19 | 10691 | 13364 | 0.46 | 2.69 | 1.19 | 8 | 8 | 4 | 0.8 | 6.35 | 4960 | 359 | 54.73796147 | -117.6564 | 739.44 | 75.625 | Ball V 2 | 425.19 | Ball V 3 | 0.4
170 | 42 |  | Metal Loss | Pinhole |  | 84.028 | 3.785 | 13.819 | 05:57 | 01:06 | 7 | 9 | 11 | 10 |  |  | Internal | 10692 | 13365 | 0.46 | 2.69 | 1.19 | 10690 | 13363 | 0.46 | 2.69 | 1.19 | 11 | 7 | 5 | 0.8 | 6.35 | 4960 | 359 | 54.73796403 | -117.6564 | 739.44 | 75.625 | Ball V 2 | 425.19 | Ball V 3 | 0.4
170 | 43 |  | Metal Loss | Pinhole |  | 84.199 | 3.956 | 13.648 | 05:53 | 01:06 | 7 | 9 | 9 | 10 |  |  | Internal | 10694 | 13367 | 0.46 | 2.69 | 1.19 | 10693 | 13366 | 0.46 | 2.69 | 1.19 | 9 | 7 | 4 | 0.8 | 6.35 | 4960 | 359 | 54.73796549 | -117.6564 | 739.44 | 75.625 | Ball V 2 | 425.19 | Ball V 3 | 0.3
170 | 44 |  | Metal Loss | Circumferential Slotting |  | 84.242 | 3.998 | 13.606 | 05:55 | 01:06 | 7 | 10 | 11 | 8 |  |  | Internal | 10693 | 13366 | 0.46 | 2.69 | 1.19 | 10691 | 13364 | 0.46 | 2.69 | 1.19 | 11 | 7 | 5 | 0.8 | 6.35 | 4960 | 359 | 54.73796585 | -117.6564 | 739.44 | 75.625 | Ball V 2 | 425.19 | Ball V 3 | 0.3
170 | 45 |  | Metal Loss | Circumferential Slotting |  | 84.305 | 4.062 | 13.543 | 05:53 | 01:06 | 7 | 10 | 8 | 8 |  |  | Internal | 10694 | 13367 | 0.46 | 2.69 | 1.19 | 10693 | 13366 | 0.46 | 2.69 | 1.19 | 8 | 7 | 4 | 0.8 | 6.35 | 4960 | 359 | 54.73796639 | -117.6564 | 739.44 | 75.625 | Ball V 2 | 425.19 | Ball V 3 | 0.4
170 | 46 |  | Metal Loss | Circumferential Slotting |  | 84.361 | 4.117 | 13.487 | 05:57 | 01:06 | 8 | 10 | 10 | 8 |  |  | Internal | 10691 | 13364 | 0.46 | 2.69 | 1.19 | 10690 | 13362 | 0.46 | 2.69 | 1.19 | 10 | 8 | 5 | 0.8 | 6.35 | 4960 | 359 | 54.73796687 | -117.6564 | 739.44 | 75.625 | Ball V 2 | 425.19 | Ball V 3 | 0.4
170 | 47 |  | Metal Loss | Circumferential Slotting |  | 84.422 | 4.179 | 13.426 | 05:56 | 01:06 | 8 | 11 | 14 | 8 |  |  | Internal | 10689 | 13361 | 0.46 | 2.69 | 1.19 | 10686 | 13358 | 0.46 | 2.69 | 1.19 | 14 | 8 | 7 | 0.8 | 6.35 | 4960 | 359 | 54.73796739 | -117.6564 | 739.44 | 75.625 | Ball V 2 | 425.19 | Ball V 3 | 0.4
170 | 48 |  | Metal Loss | Circumferential Slotting |  | 84.48 | 4.236 | 13.368 | 05:46 | 01:06 | 9 | 10 | 15 | 8 |  |  | Internal | 10683 | 13354 | 0.46 | 2.69 | 1.19 | 10680 | 13350 | 0.46 | 2.69 | 1.19 | 15 | 9 | 9 | 0.8 | 6.35 | 4960 | 359 | 54.73796788 | -117.6564 | 739.44 | 75.625 | Ball V 2 | 425.19 | Ball V 3 | 0.4
170 | 49 |  | Metal Loss | Pinhole |  | 84.528 | 4.284 | 13.32 | 05:56 | 01:06 | 7 | 9 | 14 | 10 |  |  | Internal | 10690 | 13362 | 0.46 | 2.69 | 1.19 | 10688 | 13360 | 0.46 | 2.69 | 1.19 | 14 | 7 | 6 | 0.8 | 6.35 | 4960 | 359 | 54.7379683 | -117.6564 | 739.44 | 75.625 | Ball V 2 | 425.19 | Ball V 3 | 0.4
170 | 50 | 2 | Metal Loss | Pinhole |  | 84.56 | 4.317 | 13.287 | 05:46 | 01:06 | 10 | 9 | 26 | 10 | 29 | -3 | Internal | 10663 | 13329 | 0.47 | 2.69 | 1.19 | 10654 | 13318 | 0.47 | 2.69 | 1.19 | 26 | 10 | 16 | 0.8 | 6.35 | 4960 | 359 | 54.73796857 | -117.6564 | 739.44 | 75.625 | Ball V 2 | 425.19 | Ball V 3 | 0.4
170 | 51 | 2 | Metal Loss | Circumferential Slotting |  | 84.58 | 4.336 | 13.268 | 05:52 | 01:06 | 8 | 11 | 30 | 8 | 21 | 9 | Internal | 10674 | 13342 | 0.46 | 2.69 | 1.19 | 10667 | 13334 | 0.46 | 2.69 | 1.19 | 30 | 8 | 14 | 0.8 | 6.35 | 4960 | 359 | 54.73796874 | -117.6564281 | 739.44 | 75.625 | Ball V 2 | 425.19 | Ball V 3 | 0.4
170 | 52 | 2 | Metal Loss | Circumferential Slotting |  | 84.605 | 4.361 | 13.243 | 05:50 | 01:06 | 8 | 11 | 8 | 8 |  |  | Internal | 10693 | 13366 | 0.46 | 2.69 | 1.19 | 10691 | 13364 | 0.46 | 2.69 | 1.19 | 8 | 8 | 4 | 0.8 | 6.35 | 4960 | 359 | 54.73796895 | -117.6564 | 739.44 | 75.625 | Ball V 2 | 425.19 | Ball V 3 | 0.4
170 | 2 | 2 | Cluster |  |  | 84.618 | 4.375 | 13.229 | 05:50 | 01:06 | 126 | 23 | 30 |  |  |  | Internal | 9030 | 11287 | 0.55 | 2.28 | 1.01 | 10279 | 12849 | 0.48 | 2.59 | 1.15 | 7 | 126 | 56 | 0.8 | 6.35 | 4960 | 359 | 54.73796907 | -117.6564 | 739.44 | 75.625 | Ball V 2 | 425.19 | Ball V 3 | 0.4
170 | 53 | 2 | Metal Loss | Circumferential Slotting |  | 84.622 | 4.379 | 13.226 | 05:53 | 01:06 | 9 | 11 | 12 | 8 |  |  | Internal | 10688 | 13360 | 0.46 | 2.69 | 1.19 | 10686 | 13357 | 0.46 | 2.69 | 1.19 | 12 | 9 | 7 | 0.8 | 6.35 | 4960 | 359 | 54.7379691 | -117.6564279 | 739.44 | 75.625 | Ball V 2 | 425.19 | Ball V 3 | 0.4
170 | 54 | 2 | Metal Loss | Pinhole |  | 84.647 | 4.403 | 13.201 | 05:51 | 01:06 | 7 | 9 | 8 | 10 |  |  | Internal | 10694 | 13368 | 0.46 | 2.7 | 1.19 | 10694 | 13367 | 0.46 | 2.69 | 1.19 | 8 | 7 | 3 | 0.8 | 6.35 | 4960 | 359 | 54.73796931 | -117.6564 | 739.44 | 75.625 | Ball V 2 | 425.19 | Ball V 3 | 0.4
170 | 55 | 2 | Metal Loss | Circumferential Slotting |  | 84.664 | 4.421 | 13.184 | 05:53 | 01:06 | 9 | 12 | 11 | 8 |  |  | Internal | 10688 | 13360 | 0.46 | 2.69 | 1.19 | 10686 | 13358 | 0.46 | 2.69 | 1.19 | 11 | 9 | 6 | 0.8 | 6.35 | 4960 | 359 | 54.73796946 | -117.6564277 | 739.44 | 75.625 | Ball V 2 | 425.19 | Ball V 3 | 0.4
170 | 56 | 2 | Metal Loss | Pinhole |  | 84.678 | 4.434 | 13.17 | 05:51 | 01:06 | 7 | 10 | 11 | 10 |  |  | Internal | 10691 | 13364 | 0.46 | 2.69 | 1.19 | 10690 | 13362 | 0.46 | 2.69 | 1.19 | 11 | 7 | 5 | 0.8 | 6.35 | 4960 | 359 | 54.73796958 | -117.6564 | 739.44 | 75.625 | Ball V 2 | 425.19 | Ball V 3 | 0.4
170 | 57 | 3 | Metal Loss | Circumferential Slotting |  | 84.706 | 4.463 | 13.141 | 05:52 | 01:06 | 8 | 11 | 10 | 8 |  |  | Internal | 10690 | 13363 | 0.46 | 2.69 | 1.19 | 10689 | 13361 | 0.46 | 2.69 | 1.19 | 10 | 8 | 5 | 0.8 | 6.35 | 4960 | 359 | 54.73796982 | -117.6564 | 739.44 | 75.625 | Ball V 2 | 425.19 | Ball V 3 | 0.4
170 | 58 | 3 | Metal Loss | Circumferential Slotting |  | 84.722 | 4.478 | 13.126 | 05:52 | 01:06 | 8 | 12 | 9 | 8 |  |  | Internal | 10691 | 13364 | 0.46 | 2.69 | 1.19 | 10690 | 13362 | 0.46 | 2.69 | 1.19 | 9 | 8 | 5 | 0.8 | 6.35 | 4960 | 359 | 54.73796995 | -117.6564 | 739.44 | 75.625 | Ball V 2 | 425.19 | Ball V 3 | 0.4
170 | 59 | 3 | Metal Loss | Circumferential Slotting |  | 84.745 | 4.501 | 13.103 | 05:58 | 01:06 | 7 | 10 | 10 | 8 |  |  | Internal | 10694 | 13367 | 0.46 | 2.69 | 1.19 | 10692 | 13365 | 0.46 | 2.69 | 1.19 | 10 | 7 | 4 | 0.8 | 6.35 | 4960 | 359 | 54.73797015 | -117.6564 | 739.44 | 75.625 | Ball V 2 | 425.19 | Ball V 3 | 0.4
170 | 60 | 3 | Metal Loss | Pinhole |  | 84.768 | 4.524 | 13.08 | 05:52 | 01:06 | 7 | 9 | 10 | 10 |  |  | Internal | 10693 | 13366 | 0.46 | 2.69 | 1.19 | 10692 | 13365 | 0.46 | 2.69 | 1.19 | 10 | 7 | 4 | 0.8 | 6.35 | 4960 | 359 | 54.73797035 | -117.6564272 | 739.44 | 75.625 | Ball V 2 | 425.19 | Ball V 3 | 0.4
170 | 3 | 3 | Cluster |  |  | 84.77 | 4.527 | 13.077 | 05:57 | 01:06 | 136 | 29 | 19 |  |  |  | Internal | 9646 | 12057 | 0.51 | 2.43 | 1.07 | 10398 | 12997 | 0.48 | 2.62 | 1.16 | 5 | 136 | 42 | 0.8 | 6.35 | 4960 | 359 | 54.73797037 | -117.6564 | 739.44 | 75.625 | Ball V 2 | 425.19 | Ball V 3 | 0.4
170 | 61 | 3 | Metal Loss | Pinhole |  | 84.777 | 4.534 | 13.07 | 05:56 | 01:06 | 7 | 10 | 19 | 10 |  |  | Internal | 10686 | 13357 | 0.46 | 2.69 | 1.19 | 10682 | 13353 | 0.46 | 2.69 | 1.19 | 19 | 7 | 9 | 0.8 | 6.35 | 4960 | 359 | 54.73797043 | -117.6564 | 739.44 | 75.625 | Ball V 2 | 425.19 | Ball V 3 | 0.4
170 | 62 | 3 | Metal Loss | Circumferential Slotting |  | 84.797 | 4.553 | 13.051 | 05:56 | 01:06 | 7 | 10 | 11 | 8 |  |  | Internal | 10693 | 13366 | 0.46 | 2.69 | 1.19 | 10691 | 13364 | 0.46 | 2.69 | 1.19 | 11 | 7 | 5 | 0.8 | 6.35 | 4960 | 359 | 54.73797059 | -117.6564 | 739.44 | 75.625 | Ball V 2 | 425.19 | Ball V 3 | 0.4
170 | 63 | 3 | Metal Loss | Circumferential Slotting |  | 84.82 | 4.576 | 13.028 | 05:53 | 01:06 | 10 | 13 | 13 | 8 |  |  | Internal | 10684 | 13355 | 0.46 | 2.69 | 1.19 | 10682 | 13352 | 0.46 | 2.69 | 1.19 | 13 | 10 | 8 | 0.8 | 6.35 | 4960 | 359 | 54.73797079 | -117.6564 | 739.44 | 75.625 | Ball V 2 | 425.19 | Ball V 3 | 0.4
170 | 64 | 3 | Metal Loss | Pinhole |  | 84.835 | 4.592 | 13.013 | 06:03 | 01:06 | 7 | 9 | 5 | 10 |  |  | Internal | 10696 | 13370 | 0.46 | 2.7 | 1.19 | 10696 | 13370 | 0.46 | 2.7 | 1.19 | 5 | 7 | 2 | 0.8 | 6.35 | 4960 | 359 | 54.73797092 | -117.6564 | 739.44 | 75.625 | Ball V 2 | 425.19 | Ball V 3 | 0.4
170 | 65 |  | Metal Loss | Pinhole |  | 84.862 | 4.619 | 12.986 | 05:56 | 01:06 | 7 | 9 | 17 | 10 |  |  | Internal | 10688 | 13360 | 0.46 | 2.69 | 1.19 | 10686 | 13357 | 0.46 | 2.69 | 1.19 | 17 | 7 | 7 | 0.8 | 6.35 | 4960 | 359 | 54.73797115 | -117.6564 | 739.44 | 75.625 | Ball V 2 | 425.19 | Ball V 3 | 0.4
170 | 66 |  | Metal Loss | Circumferential Slotting |  | 84.897 | 4.653 | 12.951 | 05:54 | 01:06 | 9 | 10 | 14 | 8 |  |  | Internal | 10686 | 13357 | 0.46 | 2.69 | 1.19 | 10683 | 13354 | 0.46 | 2.69 | 1.19 | 14 | 9 | 8 | 0.8 | 6.35 | 4960 | 359 | 54.73797145 | -117.6564 | 739.44 | 75.625 | Ball V 2 | 425.19 | Ball V 3 | 0.3
170 | 67 | 4 | Metal Loss | Pinhole |  | 84.931 | 4.688 | 12.917 | 05:55 | 01:06 | 7 | 9 | 10 | 10 |  |  | Internal | 10693 | 13366 | 0.46 | 2.69 | 1.19 | 10692 | 13365 | 0.46 | 2.69 | 1.19 | 10 | 7 | 4 | 0.8 | 6.35 | 4960 | 359 | 54.73797174 | -117.6564 | 739.44 | 75.625 | Ball V 2 | 425.19 | Ball V 3 | 0.4
170 | 4 | 4 | Cluster |  |  | 84.937 | 4.694 | 12.911 | 05:53 | 01:06 | 18 | 17 | 11 |  |  |  | Internal | 10656 | 13320 | 0.47 | 2.69 | 1.19 | 10663 | 13329 | 0.47 | 2.69 | 1.19 | 8 | 18 | 9 | 0.8 | 6.35 | 4960 | 359 | 54.73797179 | -117.6564 | 739.44 | 75.625 | Ball V 2 | 425.19 | Ball V 3 | 0.4
170 | 68 | 4 | Metal Loss | Pinhole |  | 84.943 | 4.699 | 12.905 | 05:51 | 01:06 | 7 | 9 | 11 | 10 |  |  | Internal | 10692 | 13365 | 0.46 | 2.69 | 1.19 | 10691 | 13364 | 0.46 | 2.69 | 1.19 | 11 | 7 | 5 | 0.8 | 6.35 | 4960 | 359 | 54.73797184 | -117.6564 | 739.44 | 75.625 | Ball V 2 | 425.19 | Ball V 3 | 0.4
170 | 69 |  | Metal Loss | Pinhole |  | 84.981 | 4.738 | 12.867 | 05:55 | 01:06 | 7 | 9 | 12 | 10 |  |  | Internal | 10691 | 13364 | 0.46 | 2.69 | 1.19 | 10690 | 13362 | 0.46 | 2.69 | 1.19 | 12 | 7 | 5 | 0.8 | 6.35 | 4960 | 359 | 54.73797217 | -117.6564 | 739.44 | 75.625 | Ball V 2 | 425.19 | Ball V 3 | 0.4
170 | 70 | 5 | Metal Loss | Pinhole |  | 85.012 | 4.768 | 12.836 | 05:59 | 01:06 | 7 | 9 | 10 | 10 |  |  | Internal | 10693 | 13366 | 0.46 | 2.69 | 1.19 | 10691 | 13364 | 0.46 | 2.69 | 1.19 | 10 | 7 | 4 | 0.8 | 6.35 | 4960 | 359 | 54.73797243 | -117.6564 | 739.44 | 75.625 | Ball V 2 | 425.19 | Ball V 3 | 0.4
170 | 5 | 5 | Cluster |  |  | 85.019 | 4.776 | 12.828 | 05:56 | 01:06 | 22 | 18 | 11 |  |  |  | Internal | 10638 | 13297 | 0.47 | 2.68 | 1.19 | 10657 | 13321 | 0.47 | 2.69 | 1.19 | 7 | 22 | 9 | 0.8 | 6.35 | 4960 | 359 | 54.7379725 | -117.6564 | 739.44 | 75.625 | Ball V 2 | 425.19 | Ball V 3 | 0.4
170 | 71 | 5 | Metal Loss | Circumferential Slotting |  | 85.027 | 4.784 | 12.821 | 05:54 | 01:06 | 7 | 10 | 11 | 8 |  |  | Internal | 10692 | 13365 | 0.46 | 2.69 | 1.19 | 10691 | 13364 | 0.46 | 2.69 | 1.19 | 11 | 7 | 5 | 0.8 | 6.35 | 4960 | 359 | 54.73797256 | -117.6564 | 739.44 | 75.625 | Ball V 2 | 425.19 | Ball V 3 | 0.4
170 | 72 |  | Metal Loss | Pinhole |  | 85.031 | 4.788 | 12.817 | 04:59 | 01:06 | 7 | 9 | 10 | 10 |  |  | Internal | 10694 | 13367 | 0.46 | 2.69 | 1.19 | 10692 | 13365 | 0.46 | 2.69 | 1.19 | 10 | 7 | 4 | 0.8 | 6.35 | 4960 | 359 | 54.73797259 | -117.6564 | 739.44 | 75.625 | Ball V 2 | 425.19 | Ball V 3 | 0.4
170 | 73 |  | Metal Loss | Pinhole |  | 85.129 | 4.886 | 12.719 | 05:55 | 01:06 | 8 | 10 | 14 | 10 |  |  | Internal | 10689 | 13361 | 0.46 | 2.69 | 1.19 | 10686 | 13358 | 0.46 | 2.69 | 1.19 | 14 | 8 | 7 | 0.8 | 6.35 | 4960 | 359 | 54.73797343 | -117.6564 | 739.44 | 75.625 | Ball V 2 | 425.19 | Ball V 3 | 0.4
170 | 74 |  | Metal Loss | Circumferential Slotting |  | 85.179 | 4.935 | 12.669 | 05:55 | 01:06 | 7 | 11 | 11 | 8 |  |  | Internal | 10692 | 13365 | 0.46 | 2.69 | 1.19 | 10691 | 13364 | 0.46 | 2.69 | 1.19 | 11 | 7 | 5 | 0.8 | 6.35 | 4960 | 359 | 54.73797386 | -117.6564 | 739.44 | 75.625 | Ball V 2 | 425.19 | Ball V 3 | 0.4
170 | 75 |  | Metal Loss | Circumferential Slotting |  | 85.258 | 5.014 | 12.59 | 05:55 | 01:06 | 10 | 12 | 10 | 8 |  |  | Internal | 10687 | 13359 | 0.46 | 2.69 | 1.19 | 10685 | 13356 | 0.46 | 2.69 | 1.19 | 10 | 10 | 6 | 0.8 | 6.35 | 4960 | 359 | 54.73797453 | -117.6564 | 739.44 | 75.625 | Ball V 2 | 425.19 | Ball V 3 | 0.4
170 | 76 |  | Metal Loss | Circumferential Slotting |  | 85.302 | 5.058 | 12.546 | 05:52 | 01:06 | 10 | 11 | 13 | 8 |  |  | Internal | 10684 | 13355 | 0.46 | 2.69 | 1.19 | 10681 | 13351 | 0.46 | 2.69 | 1.19 | 13 | 10 | 8 | 0.8 | 6.35 | 4960 | 359 | 54.73797491 | -117.6564 | 739.44 | 75.625 | Ball V 2 | 425.19 | Ball V 3 | 0.4
170 | 77 |  | Metal Loss | Pinhole |  | 86.583 | 6.339 | 11.265 | 05:58 | 01:06 | 7 | 8 | 12 | 10 |  |  | Internal | 10692 | 13365 | 0.46 | 2.69 | 1.19 | 10690 | 13363 | 0.46 | 2.69 | 1.19 | 12 | 7 | 5 | 0.8 | 6.35 | 4960 | 359 | 54.73798585 | -117.6564 | 739.44 | 75.625 | Ball V 2 | 425.19 | Ball V 3 | 0.4
170 | 78 |  | Metal Loss | Pinhole |  | 86.631 | 6.387 | 11.217 | 06:01 | 01:06 | 7 | 9 | 9 | 10 |  |  | Internal | 10694 | 13367 | 0.46 | 2.69 | 1.19 | 10693 | 13366 | 0.46 | 2.69 | 1.19 | 9 | 7 | 4 | 0.8 | 6.35 | 4960 | 359 | 54.73798626 | -117.6564 | 739.44 | 75.625 | Ball V 2 | 425.19 | Ball V 3 | 0.4
170 | 79 |  | Metal Loss | Pinhole |  | 86.66 | 6.416 | 11.188 | 05:57 | 01:06 | 8 | 10 | 11 | 10 |  |  | Internal | 10690 | 13362 | 0.46 | 2.69 | 1.19 | 10687 | 13359 | 0.46 | 2.69 | 1.19 | 11 | 8 | 6 | 0.8 | 6.35 | 4960 | 359 | 54.73798651 | -117.6564 | 739.44 | 75.625 | Ball V 2 | 425.19 | Ball V 3 | 0.4
170 | 80 |  | Metal Loss | Pinhole |  | 86.729 | 6.485 | 11.119 | 05:59 | 01:06 | 7 | 9 | 9 | 10 |  |  | Internal | 10694 | 13367 | 0.46 | 2.69 | 1.19 | 10693 | 13366 | 0.46 | 2.69 | 1.19 | 9 | 7 | 4 | 0.8 | 6.35 | 4960 | 359 | 54.7379871 | -117.6564 | 739.44 | 75.625 | Ball V 2 | 425.19 | Ball V 3 | 0.3
170 | 81 |  | Metal Loss | Pinhole |  | 86.867 | 6.624 | 10.981 | 05:13 | 01:06 | 7 | 8 | 16 | 10 |  |  | Internal | 10688 | 13360 | 0.46 | 2.69 | 1.19 | 10686 | 13357 | 0.46 | 2.69 | 1.19 | 16 | 7 | 7 | 0.8 | 6.35 | 4960 | 359 | 54.73798828 | -117.6564 | 739.44 | 75.625 | Ball V 2 | 425.19 | Ball V 3 | 0.4
170 | 82 |  | Metal Loss | Pinhole |  | 87.116 | 6.873 | 10.731 | 06:49 | 01:06 | 7 | 8 | 12 | 10 |  |  | Internal | 10692 | 13365 | 0.46 | 2.69 | 1.19 | 10691 | 13364 | 0.46 | 2.69 | 1.19 | 12 | 7 | 5 | 0.8 | 6.35 | 4960 | 359 | 54.73799041 | -117.6564 | 739.44 | 75.625 | Ball V 2 | 425.19 | Ball V 3 | 0.4
170 | 83 |  | Metal Loss | Pinhole |  | 87.335 | 7.092 | 10.512 | 06:56 | 01:06 | 7 | 8 | 11 | 10 |  |  | Internal | 10692 | 13365 | 0.46 | 2.69 | 1.19 | 10691 | 13364 | 0.46 | 2.69 | 1.19 | 11 | 7 | 5 | 0.8 | 6.35 | 4960 | 359 | 54.73799228 | -117.6564 | 739.44 | 75.625 | Ball V 2 | 425.19 | Ball V 3 | 0.3
170 | 84 |  | Metal Loss | Pinhole |  | 90.191 | 9.948 | 7.657 | 04:42 | 01:06 | 7 | 9 | 13 | 10 |  |  | Internal | 10691 | 13364 | 0.46 | 2.69 | 1.19 | 10690 | 13363 | 0.46 | 2.69 | 1.19 | 13 | 7 | 6 | 0.8 | 6.35 | 4960 | 359 | 54.73801665 | -117.6564 | 739.46 | 75.625 | Ball V 2 | 425.19 | Ball V 3 | 0.4
170 | 85 |  | Metal Loss | Pinhole |  | 90.306 | 10.063 | 7.541 | 05:32 | 01:06 | 7 | 9 | 8 | 10 |  |  | Internal | 10694 | 13368 | 0.46 | 2.7 | 1.19 | 10694 | 13367 | 0.46 | 2.69 | 1.19 | 8 | 7 | 3 | 0.8 | 6.35 | 4960 | 359 | 54.73801764 | -117.6564 | 739.46 | 75.625 | Ball V 2 | 425.19 | Ball V 3 | 0.4
170 | 86 |  | Metal Loss | Pinhole |  | 90.491 | 10.247 | 7.357 | 04:50 | 01:06 | 7 | 8 | 10 | 10 |  |  | Internal | 10693 | 13366 | 0.46 | 2.69 | 1.19 | 10692 | 13365 | 0.46 | 2.69 | 1.19 | 10 | 7 | 4 | 0.8 | 6.35 | 4960 | 359 | 54.73801921 | -117.6564 | 739.46 | 75.625 | Ball V 2 | 425.19 | Ball V 3 | 0.4
170 | 87 |  | Metal Loss | Pinhole |  | 90.665 | 10.422 | 7.182 | 04:49 | 01:06 | 7 | 9 | 12 | 10 |  |  | Internal | 10692 | 13365 | 0.46 | 2.69 | 1.19 | 10690 | 13363 | 0.46 | 2.69 | 1.19 | 12 | 7 | 5 | 0.8 | 6.35 | 4960 | 359 | 54.7380207 | -117.6564 | 739.46 | 75.625 | Ball V 2 | 425.19 | Ball V 3 | 0.4
170 | 88 |  | Metal Loss | Pinhole |  | 90.719 | 10.476 | 7.129 | 06:15 | 01:06 | 7 | 8 | 10 | 10 |  |  | Internal | 10694 | 13367 | 0.46 | 2.69 | 1.19 | 10692 | 13365 | 0.46 | 2.69 | 1.19 | 10 | 7 | 4 | 0.8 | 6.35 | 4960 | 359 | 54.73802116 | -117.6564 | 739.46 | 75.625 | Ball V 2 | 425.19 | Ball V 3 | 0.4
170 | 89 |  | Metal Loss | Pinhole |  | 90.981 | 10.738 | 6.866 | 06:21 | 01:06 | 7 | 9 | 12 | 10 |  |  | Internal | 10692 | 13365 | 0.46 | 2.69 | 1.19 | 10690 | 13363 | 0.46 | 2.69 | 1.19 | 12 | 7 | 5 | 0.8 | 6.35 | 4960 | 359 | 54.7380234 | -117.6564 | 739.46 | 75.625 | Ball V 2 | 425.19 | Ball V 3 | 0.4
170 | 90 |  | Metal Loss | Pinhole |  | 90.989 | 10.746 | 6.859 | 04:35 | 01:06 | 7 | 9 | 14 | 10 |  |  | Internal | 10690 | 13362 | 0.46 | 2.69 | 1.19 | 10688 | 13360 | 0.46 | 2.69 | 1.19 | 14 | 7 | 6 | 0.8 | 6.35 | 4960 | 359 | 54.73802346 | -117.6564 | 739.46 | 75.625 | Ball V 2 | 425.19 | Ball V 3 | 0.4
170 | 91 |  | Metal Loss | Pinhole |  | 91.176 | 10.933 | 6.672 | 04:47 | 01:06 | 7 | 9 | 12 | 10 |  |  | Internal | 10692 | 13365 | 0.46 | 2.69 | 1.19 | 10690 | 13363 | 0.46 | 2.69 | 1.19 | 12 | 7 | 5 | 0.8 | 6.35 | 4960 | 359 | 54.73802506 | -117.6564 | 739.46 | 75.625 | Ball V 2 | 425.19 | Ball V 3 | 0.4
170 | 92 |  | Metal Loss | Pinhole |  | 91.353 | 11.11 | 6.495 | 05:35 | 01:06 | 7 | 9 | 11 | 10 |  |  | Internal | 10692 | 13365 | 0.46 | 2.69 | 1.19 | 10690 | 13363 | 0.46 | 2.69 | 1.19 | 11 | 7 | 5 | 0.8 | 6.35 | 4960 | 359 | 54.73802657 | -117.6564 | 739.46 | 75.625 | Ball V 2 | 425.19 | Ball V 3 | 0.4
170 | 93 |  | Metal Loss | Pinhole |  | 91.51 | 11.267 | 6.337 | 05:38 | 01:06 | 7 | 8 | 16 | 10 |  |  | Internal | 10690 | 13362 | 0.46 | 2.69 | 1.19 | 10687 | 13359 | 0.46 | 2.69 | 1.19 | 16 | 7 | 7 | 0.8 | 6.35 | 4960 | 359 | 54.73802791 | -117.6564 | 739.47 | 75.625 | Ball V 2 | 425.19 | Ball V 3 | 0.3
170 | 94 |  | Metal Loss | Pinhole |  | 91.685 | 11.442 | 6.163 | 04:30 | 01:06 | 7 | 9 | 15 | 10 |  |  | Internal | 10689 | 13361 | 0.46 | 2.69 | 1.19 | 10686 | 13358 | 0.46 | 2.69 | 1.19 | 15 | 7 | 7 | 0.8 | 6.35 | 4960 | 359 | 54.7380294 | -117.6564 | 739.47 | 75.625 | Ball V 2 | 425.19 | Ball V 3 | 0.4
170 | 95 |  | Metal Loss | Pinhole |  | 91.754 | 11.511 | 6.093 | 04:37 | 01:06 | 7 | 9 | 10 | 10 |  |  | Internal | 10693 | 13366 | 0.46 | 2.69 | 1.19 | 10691 | 13364 | 0.46 | 2.69 | 1.19 | 10 | 7 | 4 | 0.8 | 6.35 | 4960 | 359 | 54.73802999 | -117.6564 | 739.47 | 75.625 | Ball V 2 | 425.19 | Ball V 3 | 0.3
170 | 96 |  | Metal Loss | Pinhole |  | 91.972 | 11.729 | 5.876 | 06:05 | 01:06 | 7 | 9 | 9 | 10 |  |  | Internal | 10694 | 13367 | 0.46 | 2.69 | 1.19 | 10693 | 13366 | 0.46 | 2.69 | 1.19 | 9 | 7 | 4 | 0.8 | 6.35 | 4960 | 359 | 54.73803185 | -117.6564 | 739.47 | 75.625 | Ball V 2 | 425.19 | Ball V 3 | 0.3
170 | 97 |  | Metal Loss | Pinhole |  | 92.052 | 11.809 | 5.796 | 04:41 | 01:06 | 7 | 8 | 14 | 10 |  |  | Internal | 10690 | 13363 | 0.46 | 2.69 | 1.19 | 10689 | 13361 | 0.46 | 2.69 | 1.19 | 14 | 7 | 6 | 0.8 | 6.35 | 4960 | 359 | 54.73803253 | -117.6564 | 739.47 | 75.625 | Ball V 2 | 425.19 | Ball V 3 | 0.4
170 | 98 |  | Metal Loss | Pinhole |  | 92.165 | 11.922 | 5.683 | 04:36 | 01:06 | 7 | 9 | 11 | 10 |  |  | Internal | 10692 | 13365 | 0.46 | 2.69 | 1.19 | 10691 | 13364 | 0.46 | 2.69 | 1.19 | 11 | 7 | 5 | 0.8 | 6.35 | 4960 | 359 | 54.7380335 | -117.6564 | 739.47 | 75.625 | Ball V 2 | 425.19 | Ball V 3 | 0.4
170 | 99 |  | Metal Loss | Pinhole |  | 92.284 | 12.041 | 5.564 | 04:51 | 01:06 | 7 | 8 | 10 | 10 |  |  | Internal | 10694 | 13367 | 0.46 | 2.69 | 1.19 | 10692 | 13365 | 0.46 | 2.69 | 1.19 | 10 | 7 | 4 | 0.8 | 6.35 | 4960 | 359 | 54.73803451 | -117.6564 | 739.47 | 75.625 | Ball V 2 | 425.19 | Ball V 3 | 0.3
170 | 100 |  | Metal Loss | Pinhole |  | 92.317 | 12.074 | 5.531 | 05:58 | 01:06 | 7 | 9 | 11 | 10 |  |  | Internal | 10692 | 13365 | 0.46 | 2.69 | 1.19 | 10691 | 13364 | 0.46 | 2.69 | 1.19 | 11 | 7 | 5 | 0.8 | 6.35 | 4960 | 359 | 54.73803479 | -117.6564 | 739.47 | 75.625 | Ball V 2 | 425.19 | Ball V 3 | 0.3
170 | 101 |  | Metal Loss | Circumferential Slotting |  | 92.398 | 12.154 | 5.45 | 05:13 | 01:06 | 9 | 10 | 8 | 8 |  |  | Internal | 10691 | 13364 | 0.46 | 2.69 | 1.19 | 10690 | 13362 | 0.46 | 2.69 | 1.19 | 8 | 9 | 5 | 0.8 | 6.35 | 4960 | 359 | 54.73803548 | -117.6564 | 739.47 | 75.625 | Ball V 2 | 425.19 | Ball V 3 | 0.3
170 | 102 |  | Metal Loss | Pinhole |  | 92.494 | 12.25 | 5.354 | 04:50 | 01:06 | 7 | 8 | 19 | 10 |  |  | Internal | 10686 | 13357 | 0.46 | 2.69 | 1.19 | 10682 | 13353 | 0.46 | 2.69 | 1.19 | 19 | 7 | 9 | 0.8 | 6.35 | 4960 | 359 | 54.7380363 | -117.6564 | 739.47 | 75.625 | Ball V 2 | 425.19 | Ball V 3 | 0.3
170 | 103 |  | Metal Loss | Pinhole |  | 92.521 | 12.278 | 5.326 | 04:50 | 01:06 | 7 | 9 | 12 | 10 |  |  | Internal | 10692 | 13365 | 0.46 | 2.69 | 1.19 | 10690 | 13363 | 0.46 | 2.69 | 1.19 | 12 | 7 | 5 | 0.8 | 6.35 | 4960 | 359 | 54.73803653 | -117.6564 | 739.47 | 75.625 | Ball V 2 | 425.19 | Ball V 3 | 0.3
170 | 104 |  | Metal Loss | Pinhole |  | 92.55 | 12.307 | 5.297 | 04:45 | 01:06 | 7 | 9 | 11 | 10 |  |  | Internal | 10692 | 13365 | 0.46 | 2.69 | 1.19 | 10691 | 13364 | 0.46 | 2.69 | 1.19 | 11 | 7 | 5 | 0.8 | 6.35 | 4960 | 359 | 54.73803678 | -117.6564 | 739.47 | 75.625 | Ball V 2 | 425.19 | Ball V 3 | 0.3
170 | 105 |  | Metal Loss | Pinhole |  | 92.592 | 12.348 | 5.256 | 04:47 | 01:06 | 7 | 8 | 12 | 10 |  |  | Internal | 10692 | 13365 | 0.46 | 2.69 | 1.19 | 10690 | 13363 | 0.46 | 2.69 | 1.19 | 12 | 7 | 5 | 0.8 | 6.35 | 4960 | 359 | 54.73803713 | -117.6564 | 739.47 | 75.625 | Ball V 2 | 425.19 | Ball V 3 | 0.3
170 | 106 |  | Metal Loss | Circumferential Slotting |  | 92.717 | 12.474 | 5.13 | 06:13 | 01:06 | 7 | 12 | 8 | 8 |  |  | Internal | 10694 | 13368 | 0.46 | 2.7 | 1.19 | 10694 | 13367 | 0.46 | 2.69 | 1.19 | 8 | 7 | 3 | 0.8 | 6.35 | 4960 | 359 | 54.73803821 | -117.6564 | 739.47 | 75.625 | Ball V 2 | 425.19 | Ball V 3 | 0.3
170 | 107 |  | Metal Loss | Pinhole |  | 92.822 | 12.579 | 5.026 | 04:49 | 01:06 | 7 | 8 | 9 | 10 |  |  | Internal | 10694 | 13367 | 0.46 | 2.69 | 1.19 | 10693 | 13366 | 0.46 | 2.69 | 1.19 | 9 | 7 | 4 | 0.8 | 6.35 | 4960 | 359 | 54.7380391 | -117.6564 | 739.47 | 75.625 | Ball V 2 | 425.19 | Ball V 3 | 0.3
170 | 108 |  | Metal Loss | Pinhole |  | 92.846 | 12.603 | 5.002 | 06:16 | 01:06 | 7 | 8 | 9 | 10 |  |  | Internal | 10694 | 13367 | 0.46 | 2.69 | 1.19 | 10693 | 13366 | 0.46 | 2.69 | 1.19 | 9 | 7 | 4 | 0.8 | 6.35 | 4960 | 359 | 54.7380393 | -117.6563881 | 739.47 | 75.625 | Ball V 2 | 425.19 | Ball V 3 | 0.4
170 | 109 |  | Metal Loss | Pinhole |  | 92.889 | 12.646 | 4.959 | 05:22 | 01:06 | 7 | 9 | 12 | 10 |  |  | Internal | 10692 | 13365 | 0.46 | 2.69 | 1.19 | 10691 | 13364 | 0.46 | 2.69 | 1.19 | 12 | 7 | 5 | 0.8 | 6.35 | 4960 | 359 | 54.73803967 | -117.6564 | 739.47 | 75.625 | Ball V 2 | 425.19 | Ball V 3 | 0.4
170 | 110 |  | Metal Loss | Pinhole |  | 92.916 | 12.673 | 4.932 | 04:50 | 01:06 | 7 | 9 | 12 | 10 |  |  | Internal | 10692 | 13365 | 0.46 | 2.69 | 1.19 | 10690 | 13363 | 0.46 | 2.69 | 1.19 | 12 | 7 | 5 | 0.8 | 6.35 | 4960 | 359 | 54.7380399 | -117.6564 | 739.47 | 75.625 | Ball V 2 | 425.19 | Ball V 3 | 0.4
170 | 111 |  | Metal Loss | Pinhole |  | 92.949 | 12.705 | 4.899 | 05:34 | 01:06 | 7 | 9 | 10 | 10 |  |  | Internal | 10693 | 13366 | 0.46 | 2.69 | 1.19 | 10692 | 13365 | 0.46 | 2.69 | 1.19 | 10 | 7 | 4 | 0.8 | 6.35 | 4960 | 359 | 54.73804018 | -117.6563876 | 739.47 | 75.625 | Ball V 2 | 425.19 | Ball V 3 | 0.4
170 | 112 |  | Metal Loss | Pinhole |  | 92.984 | 12.741 | 4.863 | 04:50 | 01:06 | 8 | 10 | 11 | 10 |  |  | Internal | 10691 | 13364 | 0.46 | 2.69 | 1.19 | 10690 | 13362 | 0.46 | 2.69 | 1.19 | 11 | 8 | 5 | 0.8 | 6.35 | 4960 | 359 | 54.73804048 | -117.6564 | 739.47 | 75.625 | Ball V 2 | 425.19 | Ball V 3 | 0.4
170 | 113 | 6 | Metal Loss | Pinhole |  | 93.072 | 12.828 | 4.776 | 04:42 | 01:06 | 7 | 9 | 8 | 10 |  |  | Internal | 10694 | 13368 | 0.46 | 2.7 | 1.19 | 10694 | 13367 | 0.46 | 2.69 | 1.19 | 8 | 7 | 4 | 0.8 | 6.35 | 4960 | 359 | 54.73804123 | -117.656387 | 739.47 | 75.625 | Ball V 2 | 425.19 | Ball V 3 | 0.3
170 | 6 | 6 | Cluster |  |  | 93.073 | 12.829 | 4.775 | 04:46 | 01:06 | 9 | 22 | 10 |  |  |  | Internal | 10690 | 13362 | 0.46 | 2.69 | 1.19 | 10688 | 13360 | 0.46 | 2.69 | 1.19 | 10 | 9 | 5 | 0.8 | 6.35 | 4960 | 359 | 54.73804124 | -117.6564 | 739.47 | 75.625 | Ball V 2 | 425.19 | Ball V 3 | 0.3
170 | 114 | 6 | Metal Loss | Pinhole |  | 93.074 | 12.83 | 4.774 | 04:50 | 01:06 | 7 | 9 | 10 | 10 |  |  | Internal | 10693 | 13366 | 0.46 | 2.69 | 1.19 | 10692 | 13365 | 0.46 | 2.69 | 1.19 | 10 | 7 | 4 | 0.8 | 6.35 | 4960 | 359 | 54.73804124 | -117.6564 | 739.47 | 75.625 | Ball V 2 | 425.19 | Ball V 3 | 0.3
170 | 115 |  | Metal Loss | Pinhole |  | 93.148 | 12.905 | 4.699 | 05:24 | 01:06 | 7 | 9 | 16 | 10 |  |  | Internal | 10689 | 13361 | 0.46 | 2.69 | 1.19 | 10686 | 13358 | 0.46 | 2.69 | 1.19 | 16 | 7 | 7 | 0.8 | 6.35 | 4960 | 359 | 54.73804188 | -117.6564 | 739.47 | 75.625 | Ball V 2 | 425.19 | Ball V 3 | 0.3
170 | 116 |  | Metal Loss | Pinhole |  | 93.159 | 12.916 | 4.689 | 04:52 | 01:06 | 7 | 9 | 11 | 10 |  |  | Internal | 10693 | 13366 | 0.46 | 2.69 | 1.19 | 10691 | 13364 | 0.46 | 2.69 | 1.19 | 11 | 7 | 5 | 0.8 | 6.35 | 4960 | 359 | 54.73804197 | -117.6564 | 739.47 | 75.625 | Ball V 2 | 425.19 | Ball V 3 | 0.3
170 | 117 |  | Metal Loss | Pinhole |  | 93.366 | 13.123 | 4.481 | 04:52 | 01:06 | 7 | 8 | 14 | 10 |  |  | Internal | 10690 | 13363 | 0.46 | 2.69 | 1.19 | 10689 | 13361 | 0.46 | 2.69 | 1.19 | 14 | 7 | 6 | 0.8 | 6.35 | 4960 | 359 | 54.73804374 | -117.6564 | 739.48 | 75.625 | Ball V 2 | 425.19 | Ball V 3 | 0.3
170 | 118 |  | Metal Loss | Pinhole |  | 93.396 | 13.153 | 4.452 | 04:51 | 01:06 | 7 | 9 | 26 | 10 | 21 | 5 | Internal | 10678 | 13348 | 0.46 | 2.69 | 1.19 | 10674 | 13342 | 0.46 | 2.69 | 1.19 | 26 | 7 | 12 | 0.8 | 6.35 | 4960 | 359 | 54.73804399 | -117.6564 | 739.48 | 75.625 | Ball V 2 | 425.19 | Ball V 3 | 0.4
170 | 119 |  | Metal Loss | Pinhole |  | 93.51 | 13.267 | 4.337 | 04:51 | 01:06 | 8 | 9 | 15 | 10 |  |  | Internal | 10688 | 13360 | 0.46 | 2.69 | 1.19 | 10686 | 13357 | 0.46 | 2.69 | 1.19 | 15 | 8 | 7 | 0.8 | 6.35 | 4960 | 359 | 54.73804497 | -117.6564 | 739.48 | 75.625 | Ball V 2 | 425.19 | Ball V 3 | 0.4
170 | 120 |  | Metal Loss | Pinhole |  | 93.6 | 13.357 | 4.248 | 04:51 | 01:06 | 7 | 8 | 24 | 10 | 18 | 6 | Internal | 10680 | 13350 | 0.46 | 2.69 | 1.19 | 10676 | 13345 | 0.46 | 2.69 | 1.19 | 24 | 7 | 11 | 0.8 | 6.35 | 4960 | 359 | 54.73804573 | -117.6564 | 739.48 | 75.625 | Ball V 2 | 425.19 | Ball V 3 | 0.4
170 | 121 |  | Metal Loss | Pinhole |  | 93.733 | 13.49 | 4.114 | 06:11 | 01:06 | 7 | 8 | 10 | 10 |  |  | Internal | 10693 | 13366 | 0.46 | 2.69 | 1.19 | 10692 | 13365 | 0.46 | 2.69 | 1.19 | 10 | 7 | 4 | 0.8 | 6.35 | 4960 | 359 | 54.73804687 | -117.6564 | 739.48 | 75.625 | Ball V 2 | 425.19 | Ball V 3 | 0.4
170 | 122 |  | Metal Loss | Pinhole |  | 93.942 | 13.698 | 3.906 | 06:02 | 01:06 | 7 | 8 | 12 | 10 |  |  | Internal | 10691 | 13364 | 0.46 | 2.69 | 1.19 | 10690 | 13362 | 0.46 | 2.69 | 1.19 | 12 | 7 | 5 | 0.8 | 6.35 | 4960 | 359 | 54.73804865 | -117.6564 | 739.48 | 75.625 | Ball V 2 | 425.19 | Ball V 3 | 0.3
170 | 123 |  | Metal Loss | Pinhole |  | 94.04 | 13.796 | 3.808 | 05:08 | 01:06 | 7 | 9 | 11 | 10 |  |  | Internal | 10693 | 13366 | 0.46 | 2.69 | 1.19 | 10691 | 13364 | 0.46 | 2.69 | 1.19 | 11 | 7 | 5 | 0.8 | 6.35 | 4960 | 359 | 54.73804948 | -117.6564 | 739.48 | 75.625 | Ball V 2 | 425.19 | Ball V 3 | 0.3
170 | 124 |  | Metal Loss | Pinhole |  | 94.187 | 13.944 | 3.66 | 05:04 | 01:06 | 7 | 9 | 9 | 10 |  |  | Internal | 10694 | 13367 | 0.46 | 2.69 | 1.19 | 10693 | 13366 | 0.46 | 2.69 | 1.19 | 9 | 7 | 4 | 0.8 | 6.35 | 4960 | 359 | 54.73805074 | -117.6564 | 739.48 | 75.625 | Ball V 2 | 425.19 | Ball V 3 | 0.3
170 | 125 |  | Metal Loss | Pinhole |  | 94.295 | 14.052 | 3.553 | 05:22 | 01:06 | 7 | 9 | 18 | 10 |  |  | Internal | 10687 | 13359 | 0.46 | 2.69 | 1.19 | 10685 | 13356 | 0.46 | 2.69 | 1.19 | 18 | 7 | 8 | 0.8 | 6.35 | 4960 | 359 | 54.73805166 | -117.6564 | 739.48 | 75.625 | Ball V 2 | 425.19 | Ball V 3 | 0.3
170 | 126 |  | Metal Loss | Pinhole |  | 94.562 | 14.319 | 3.286 | 04:57 | 01:06 | 7 | 8 | 12 | 10 |  |  | Internal | 10691 | 13364 | 0.46 | 2.69 | 1.19 | 10690 | 13363 | 0.46 | 2.69 | 1.19 | 12 | 7 | 5 | 0.8 | 6.35 | 4960 | 359 | 54.73805393 | -117.6564 | 739.48 | 75.625 | Ball V 2 | 425.19 | Ball V 3 | 0.3
170 | 127 |  | Metal Loss | Pinhole |  | 94.585 | 14.342 | 3.263 | 05:31 | 01:06 | 7 | 9 | 12 | 10 |  |  | Internal | 10692 | 13365 | 0.46 | 2.69 | 1.19 | 10691 | 13364 | 0.46 | 2.69 | 1.19 | 12 | 7 | 5 | 0.8 | 6.35 | 4960 | 359 | 54.73805413 | -117.6564 | 739.48 | 75.625 | Ball V 2 | 425.19 | Ball V 3 | 0.3
170 | 128 |  | Metal Loss | Pinhole |  | 94.693 | 14.45 | 3.154 | 05:41 | 01:06 | 7 | 9 | 13 | 10 |  |  | Internal | 10691 | 13364 | 0.46 | 2.69 | 1.19 | 10690 | 13362 | 0.46 | 2.69 | 1.19 | 13 | 7 | 6 | 0.8 | 6.35 | 4960 | 359 | 54.73805505 | -117.6564 | 739.48 | 75.625 | Ball V 2 | 425.19 | Ball V 3 | 0.3
170 | 129 |  | Metal Loss | Pinhole |  | 94.782 | 14.538 | 3.066 | 05:25 | 01:06 | 7 | 8 | 9 | 10 |  |  | Internal | 10694 | 13367 | 0.46 | 2.69 | 1.19 | 10693 | 13366 | 0.46 | 2.69 | 1.19 | 9 | 7 | 4 | 0.8 | 6.35 | 4960 | 359 | 54.73805581 | -117.6564 | 739.48 | 75.625 | Ball V 2 | 425.19 | Ball V 3 | 0.3
170 | 130 |  | Metal Loss | Pinhole |  | 94.803 | 14.56 | 3.045 | 04:38 | 01:06 | 7 | 9 | 8 | 10 |  |  | Internal | 10694 | 13368 | 0.46 | 2.7 | 1.19 | 10694 | 13367 | 0.46 | 2.69 | 1.19 | 8 | 7 | 3 | 0.8 | 6.35 | 4960 | 359 | 54.73805599 | -117.6564 | 739.48 | 75.625 | Ball V 2 | 425.19 | Ball V 3 | 0.3
170 | 131 |  | Metal Loss | Pinhole |  | 94.837 | 14.593 | 3.011 | 04:37 | 01:06 | 7 | 9 | 13 | 10 |  |  | Internal | 10691 | 13364 | 0.46 | 2.69 | 1.19 | 10690 | 13362 | 0.46 | 2.69 | 1.19 | 13 | 7 | 6 | 0.8 | 6.35 | 4960 | 359 | 54.73805627 | -117.6564 | 739.48 | 75.625 | Ball V 2 | 425.19 | Ball V 3 | 0.3
170 | 132 |  | Metal Loss | Pinhole |  | 95.194 | 14.95 | 2.654 | 05:28 | 01:06 | 7 | 8 | 11 | 10 |  |  | Internal | 10693 | 13366 | 0.46 | 2.69 | 1.19 | 10691 | 13364 | 0.46 | 2.69 | 1.19 | 11 | 7 | 5 | 0.8 | 6.35 | 4960 | 359 | 54.73805932 | -117.6563766 | 739.48 | 75.625 | Ball V 2 | 425.19 | Ball V 3 | 0.3
170 | 133 |  | Metal Loss | Pinhole |  | 95.24 | 14.997 | 2.608 | 06:03 | 01:06 | 7 | 9 | 12 | 10 |  |  | Internal | 10690 | 13363 | 0.46 | 2.69 | 1.19 | 10689 | 13361 | 0.46 | 2.69 | 1.19 | 12 | 7 | 6 | 0.8 | 6.35 | 4960 | 359 | 54.73805971 | -117.6564 | 739.48 | 75.625 | Ball V 2 | 425.19 | Ball V 3 | 0.3
170 | 134 |  | Metal Loss | Pinhole |  | 95.486 | 15.242 | 2.362 | 05:35 | 01:06 | 7 | 9 | 15 | 10 |  |  | Internal | 10690 | 13362 | 0.46 | 2.69 | 1.19 | 10688 | 13360 | 0.46 | 2.69 | 1.19 | 15 | 7 | 7 | 0.8 | 6.35 | 4960 | 359 | 54.73806181 | -117.6564 | 739.49 | 75.625 | Ball V 2 | 425.19 | Ball V 3 | 0.3
170 | 135 |  | Metal Loss | Pinhole |  | 95.505 | 15.262 | 2.343 | 06:14 | 01:06 | 7 | 9 | 10 | 10 |  |  | Internal | 10693 | 13366 | 0.46 | 2.69 | 1.19 | 10692 | 13365 | 0.46 | 2.69 | 1.19 | 10 | 7 | 4 | 0.8 | 6.35 | 4960 | 359 | 54.73806197 | -117.6564 | 739.49 | 75.625 | Ball V 2 | 425.19 | Ball V 3 | 0.3
170 | 136 |  | Metal Loss | Pinhole |  | 95.537 | 15.294 | 2.31 | 06:36 | 01:06 | 7 | 8 | 10 | 10 |  |  | Internal | 10694 | 13367 | 0.46 | 2.69 | 1.19 | 10692 | 13365 | 0.46 | 2.69 | 1.19 | 10 | 7 | 4 | 0.8 | 6.35 | 4960 | 359 | 54.73806225 | -117.6564 | 739.49 | 75.625 | Ball V 2 | 425.19 | Ball V 3 | 0.3
170 | 137 |  | Metal Loss | Pinhole |  | 95.595 | 15.352 | 2.253 | 06:33 | 01:06 | 7 | 8 | 9 | 10 |  |  | Internal | 10694 | 13367 | 0.46 | 2.69 | 1.19 | 10693 | 13366 | 0.46 | 2.69 | 1.19 | 9 | 7 | 4 | 0.8 | 6.35 | 4960 | 359 | 54.73806274 | -117.6564 | 739.49 | 75.625 | Ball V 2 | 425.19 | Ball V 3 | 0.3
170 | 138 |  | Metal Loss | Pinhole |  | 95.681 | 15.438 | 2.166 | 06:05 | 01:06 | 8 | 9 | 9 | 10 |  |  | Internal | 10692 | 13365 | 0.46 | 2.69 | 1.19 | 10690 | 13363 | 0.46 | 2.69 | 1.19 | 9 | 8 | 5 | 0.8 | 6.35 | 4960 | 359 | 54.73806347 | -117.6564 | 739.49 | 75.625 | Ball V 2 | 425.19 | Ball V 3 | 0.3
170 | 139 |  | Metal Loss | Pinhole |  | 95.754 | 15.511 | 2.093 | 06:01 | 01:06 | 7 | 9 | 9 | 10 |  |  | Internal | 10693 | 13366 | 0.46 | 2.69 | 1.19 | 10692 | 13365 | 0.46 | 2.69 | 1.19 | 9 | 7 | 4 | 0.8 | 6.35 | 4960 | 359 | 54.7380641 | -117.6564 | 739.49 | 75.625 | Ball V 2 | 425.19 | Ball V 3 | 0.3
170 | 140 |  | Metal Loss | Pinhole |  | 95.914 | 15.671 | 1.934 | 06:16 | 01:06 | 7 | 9 | 10 | 10 |  |  | Internal | 10694 | 13367 | 0.46 | 2.69 | 1.19 | 10693 | 13366 | 0.46 | 2.69 | 1.19 | 10 | 7 | 4 | 0.8 | 6.35 | 4960 | 359 | 54.73806545 | -117.6564 | 739.49 | 75.625 | Ball V 2 | 425.19 | Ball V 3 | 0.3
170 | 141 |  | Metal Loss | Pinhole |  | 95.968 | 15.724 | 1.88 | 06:03 | 01:06 | 7 | 8 | 16 | 10 |  |  | Internal | 10689 | 13361 | 0.46 | 2.69 | 1.19 | 10686 | 13358 | 0.46 | 2.69 | 1.19 | 16 | 7 | 7 | 0.8 | 6.35 | 4960 | 359 | 54.73806591 | -117.6563728 | 739.49 | 75.625 | Ball V 2 | 425.19 | Ball V 3 | 0.3
170 | 142 |  | Metal Loss | Pinhole |  | 96.06 | 15.817 | 1.788 | 04:58 | 01:06 | 7 | 9 | 9 | 10 |  |  | Internal | 10694 | 13367 | 0.46 | 2.69 | 1.19 | 10693 | 13366 | 0.46 | 2.69 | 1.19 | 9 | 7 | 4 | 0.8 | 6.35 | 4960 | 359 | 54.7380667 | -117.6564 | 739.49 | 75.625 | Ball V 2 | 425.19 | Ball V 3 | 0.3
170 | 143 |  | Metal Loss | Pinhole |  | 96.237 | 15.994 | 1.61 | 04:53 | 01:06 | 7 | 9 | 9 | 10 |  |  | Internal | 10694 | 13367 | 0.46 | 2.69 | 1.19 | 10693 | 13366 | 0.46 | 2.69 | 1.19 | 9 | 7 | 4 | 0.8 | 6.35 | 4960 | 359 | 54.73806821 | -117.6564 | 739.49 | 75.625 | Ball V 2 | 425.19 | Ball V 3 | 0.3
170 | 144 |  | Metal Loss | Pinhole |  | 96.36 | 16.117 | 1.487 | 06:00 | 01:06 | 7 | 8 | 13 | 10 |  |  | Internal | 10691 | 13364 | 0.46 | 2.69 | 1.19 | 10690 | 13362 | 0.46 | 2.69 | 1.19 | 13 | 7 | 6 | 0.8 | 6.35 | 4960 | 359 | 54.73806926 | -117.6564 | 739.49 | 75.625 | Ball V 2 | 425.19 | Ball V 3 | 0.3
170 | 145 |  | Metal Loss | Circumferential Slotting |  | 96.573 | 16.329 | 1.275 | 05:29 | 01:06 | 7 | 10 | 8 | 8 |  |  | Internal | 10694 | 13368 | 0.46 | 2.7 | 1.19 | 10694 | 13367 | 0.46 | 2.69 | 1.19 | 8 | 7 | 4 | 0.8 | 6.35 | 4960 | 359 | 54.73807107 | -117.6564 | 739.49 | 75.625 | Ball V 2 | 425.19 | Ball V 3 | 0.4
170 | 146 |  | Metal Loss | Pinhole |  | 96.79 | 16.546 | 1.058 | 06:04 | 01:06 | 7 | 9 | 9 | 10 |  |  | Internal | 10694 | 13367 | 0.46 | 2.69 | 1.19 | 10693 | 13366 | 0.46 | 2.69 | 1.19 | 9 | 7 | 4 | 0.8 | 6.35 | 4960 | 359 | 54.73807291 | -117.6564 | 739.49 | 75.625 | Ball V 2 | 425.19 | Ball V 3 | 0.3
170 | 147 |  | Metal Loss | Pinhole |  | 96.888 | 16.644 | 0.96 | 04:57 | 01:06 | 7 | 9 | 7 | 10 |  |  | Internal | 10695 | 13369 | 0.46 | 2.7 | 1.19 | 10694 | 13368 | 0.46 | 2.7 | 1.19 | 7 | 7 | 3 | 0.8 | 6.35 | 4960 | 359 | 54.73807375 | -117.6564 | 739.49 | 75.625 | Ball V 2 | 425.19 | Ball V 3 | 0.3
170 | 148 |  | Metal Loss | Pinhole |  | 96.891 | 16.648 | 0.956 | 06:04 | 01:06 | 7 | 8 | 22 | 10 | 15 | 7 | Internal | 10683 | 13354 | 0.46 | 2.69 | 1.19 | 10679 | 13349 | 0.46 | 2.69 | 1.19 | 22 | 7 | 10 | 0.8 | 6.35 | 4960 | 359 | 54.73807378 | -117.6564 | 739.49 | 75.625 | Ball V 2 | 425.19 | Ball V 3 | 0.3
170 | 149 |  | Metal Loss | Pinhole |  | 97.334 | 17.091 | 0.514 | 05:58 | 01:06 | 6 | 8 | 9 | 10 |  |  | Internal | 10694 | 13368 | 0.46 | 2.7 | 1.19 | 10694 | 13367 | 0.46 | 2.69 | 1.19 | 9 | 6 | 4 | 0.8 | 6.35 | 4960 | 359 | 54.73807755 | -117.6564 | 739.49 | 75.625 | Ball V 2 | 425.19 | Ball V 3 | 0.4
170 | 150 | 7 | Metal Loss | Pinhole |  | 97.47 | 17.227 | 0.377 | 06:01 | 01:06 | 7 | 8 | 9 | 10 |  |  | Internal | 10694 | 13367 | 0.46 | 2.69 | 1.19 | 10693 | 13366 | 0.46 | 2.69 | 1.19 | 9 | 7 | 4 | 0.8 | 6.35 | 4960 | 359 | 54.73807871 | -117.6564 | 739.49 | 75.625 | Ball V 2 | 425.19 | Ball V 3 | 0.3
170 | 7 | 7 | Cluster |  |  | 97.473 | 17.23 | 0.374 | 06:09 | 01:06 | 13 | 36 | 13 |  |  |  | Internal | 10673 | 13341 | 0.46 | 2.69 | 1.19 | 10673 | 13341 | 0.46 | 2.69 | 1.19 | 11 | 13 | 9 | 0.8 | 6.35 | 4960 | 359 | 54.73807874 | -117.6564 | 739.49 | 75.625 | Ball V 2 | 425.19 | Ball V 3 | 0.3
170 | 151 | 7 | Metal Loss | Pinhole |  | 97.476 | 17.233 | 0.372 | 06:17 | 01:06 | 7 | 8 | 13 | 10 |  |  | Internal | 10690 | 13363 | 0.46 | 2.69 | 1.19 | 10689 | 13361 | 0.46 | 2.69 | 1.19 | 13 | 7 | 6 | 0.8 | 6.35 | 4960 | 359 | 54.73807876 | -117.6564 | 739.49 | 75.625 | Ball V 2 | 425.19 | Ball V 3 | 0.3
170 | 152 |  | Metal Loss | Pinhole |  | 97.571 | 17.328 | 0.277 | 06:10 | 01:06 | 7 | 8 | 12 | 10 |  |  | Internal | 10692 | 13365 | 0.46 | 2.69 | 1.19 | 10691 | 13364 | 0.46 | 2.69 | 1.19 | 12 | 7 | 5 | 0.8 | 6.35 | 4960 | 359 | 54.73807957 | -117.6564 | 739.49 | 75.625 | Ball V 2 | 425.19 | Ball V 3 | 0.3
170 | 153 |  | Metal Loss | Pinhole |  | 97.581 | 17.337 | 0.267 | 05:37 | 01:06 | 7 | 10 | 12 | 10 |  |  | Internal | 10692 | 13365 | 0.46 | 2.69 | 1.19 | 10690 | 13363 | 0.46 | 2.69 | 1.19 | 12 | 7 | 5 | 0.8 | 6.35 | 4960 | 359 | 54.73807965 | -117.6564 | 739.49 | 75.625 | Ball V 2 | 425.19 | Ball V 3 | 0.3
170 | 154 |  | Metal Loss | Pinhole |  | 97.6 | 17.357 | 0.248 | 06:08 | 01:06 | 7 | 8 | 12 | 10 |  |  | Internal | 10692 | 13365 | 0.46 | 2.69 | 1.19 | 10691 | 13364 | 0.46 | 2.69 | 1.19 | 12 | 7 | 5 | 0.8 | 6.35 | 4960 | 359 | 54.73807982 | -117.6564 | 739.49 | 75.625 | Ball V 2 | 425.19 | Ball V 3 | 0.3
170 | 155 |  | Metal Loss | Pinhole |  | 97.658 | 17.414 | 0.19 | 05:38 | 01:06 | 7 | 8 | 14 | 10 |  |  | Internal | 10691 | 13364 | 0.46 | 2.69 | 1.19 | 10690 | 13362 | 0.46 | 2.69 | 1.19 | 14 | 7 | 6 | 0.8 | 6.35 | 4960 | 359 | 54.73808031 | -117.6564 | 739.49 | 75.625 | Ball V 2 | 425.19 | Ball V 3 | 0.3
170 | 156 |  | Metal Loss | Pinhole |  | 97.708 | 17.464 | 0.14 | 06:17 | 01:06 | 7 | 8 | 20 | 10 | 15 | 5 | Internal | 10686 | 13357 | 0.46 | 2.69 | 1.19 | 10682 | 13353 | 0.46 | 2.69 | 1.19 | 20 | 7 | 9 | 0.8 | 6.35 | 4960 | 359 | 54.73808073 | -117.6564 | 739.49 | 75.625 | Ball V 2 | 425.19 | Ball V 3 | 0.3
170 | 157 |  | Metal Loss | Pinhole |  | 97.777 | 17.533 | 0.071 | 06:03 | 01:06 | 7 | 9 | 16 | 10 |  |  | Internal | 10688 | 13360 | 0.46 | 2.69 | 1.19 | 10686 | 13358 | 0.46 | 2.69 | 1.19 | 16 | 7 | 7 | 0.8 | 6.35 | 4960 | 359 | 54.73808132 | -117.6564 | 739.49 | 75.625 | Ball V 2 | 425.19 | Ball V 3 | 0.3
170 | 158 |  | Metal Loss | Pinhole |  | 97.779 | 17.535 | 0.069 | 06:37 | 01:06 | 7 | 8 | 13 | 10 |  |  | Internal | 10691 | 13364 | 0.46 | 2.69 | 1.19 | 10690 | 13362 | 0.46 | 2.69 | 1.19 | 13 | 7 | 6 | 0.8 | 6.35 | 4960 | 359 | 54.73808134 | -117.6564 | 739.49 | 75.625 | Ball V 2 | 425.19 | Ball V 3 | 0.3
180 | 159 |  | Metal Loss | Pinhole |  | 98.085 | 0.238 | 17.619 | 06:09 | 09:37 | 7 | 8 | 13 | 10 |  |  | Internal | 10691 | 13364 | 0.46 | 2.69 | 1.19 | 10690 | 13362 | 0.46 | 2.69 | 1.19 | 13 | 7 | 6 | 0.8 | 6.35 | 4960 | 359 | 54.73808395 | -117.6564 | 739.49 | 93.229 | Ball V 2 | 407.586 | Ball V 3 | 0.3
180 | 160 |  | Metal Loss | Pinhole |  | 99.772 | 1.924 | 15.933 | 05:32 | 09:37 | 7 | 9 | 21 | 10 |  |  | Internal | 10686 | 13357 | 0.46 | 2.69 | 1.19 | 10682 | 13353 | 0.46 | 2.69 | 1.19 | 21 | 7 | 9 | 0.8 | 6.35 | 4960 | 359 | 54.73809834 | -117.6564 | 739.5 | 93.229 | Ball V 2 | 407.586 | Ball V 3 | 0.4
180 | 161 |  | Metal Loss | Pinhole |  | 100.21 | 2.363 | 15.494 | 05:41 | 09:37 | 7 | 9 | 11 | 10 |  |  | Internal | 10692 | 13365 | 0.46 | 2.69 | 1.19 | 10691 | 13364 | 0.46 | 2.69 | 1.19 | 11 | 7 | 5 | 0.8 | 6.35 | 4960 | 359 | 54.73810208 | -117.6564 | 739.5 | 93.229 | Ball V 2 | 407.586 | Ball V 3 | 0.3
180 | 162 |  | Metal Loss | Pinhole |  | 104.486 | 6.638 | 11.219 | 05:58 | 09:37 | 7 | 9 | 16 | 10 |  |  | Internal | 10689 | 13361 | 0.46 | 2.69 | 1.19 | 10687 | 13359 | 0.46 | 2.69 | 1.19 | 16 | 7 | 7 | 0.8 | 6.35 | 4960 | 359 | 54.73813854 | -117.6563 | 739.5 | 93.229 | Ball V 2 | 407.586 | Ball V 3 | 0.3
180 | 163 |  | Metal Loss | Pinhole |  | 109.328 | 11.48 | 6.377 | 05:44 | 09:37 | 7 | 8 | 14 | 10 |  |  | Internal | 10690 | 13363 | 0.46 | 2.69 | 1.19 | 10689 | 13361 | 0.46 | 2.69 | 1.19 | 14 | 7 | 6 | 0.8 | 6.35 | 4960 | 359 | 54.73817983 | -117.6563 | 739.51 | 93.229 | Ball V 2 | 407.586 | Ball V 3 | 0.3
180 | 164 |  | Metal Loss | Pinhole |  | 109.686 | 11.838 | 6.019 | 05:44 | 09:37 | 7 | 8 | 16 | 10 |  |  | Internal | 10689 | 13361 | 0.46 | 2.69 | 1.19 | 10687 | 13359 | 0.46 | 2.69 | 1.19 | 16 | 7 | 7 | 0.8 | 6.35 | 4960 | 359 | 54.73818289 | -117.6563 | 739.51 | 93.229 | Ball V 2 | 407.586 | Ball V 3 | 0.4
180 | 165 |  | Metal Loss | Pinhole |  | 109.949 | 12.101 | 5.756 | 05:58 | 09:37 | 7 | 8 | 14 | 10 |  |  | Internal | 10690 | 13362 | 0.46 | 2.69 | 1.19 | 10688 | 13360 | 0.46 | 2.69 | 1.19 | 14 | 7 | 6 | 0.8 | 6.35 | 4960 | 359 | 54.73818513 | -117.6563 | 739.51 | 93.229 | Ball V 2 | 407.586 | Ball V 3 | 0.3
180 | 166 |  | Metal Loss | Pinhole |  | 110.479 | 12.631 | 5.226 | 05:54 | 09:37 | 7 | 8 | 13 | 10 |  |  | Internal | 10691 | 13364 | 0.46 | 2.69 | 1.19 | 10690 | 13362 | 0.46 | 2.69 | 1.19 | 13 | 7 | 6 | 0.8 | 6.35 | 4960 | 359 | 54.73818965 | -117.6563 | 739.51 | 93.229 | Ball V 2 | 407.586 | Ball V 3 | 0.4
180 | 167 |  | Metal Loss | Pinhole |  | 110.962 | 13.114 | 4.743 | 06:03 | 09:37 | 7 | 8 | 13 | 10 |  |  | Internal | 10691 | 13364 | 0.46 | 2.69 | 1.19 | 10690 | 13362 | 0.46 | 2.69 | 1.19 | 13 | 7 | 6 | 0.8 | 6.35 | 4960 | 359 | 54.73819377 | -117.6563 | 739.51 | 93.229 | Ball V 2 | 407.586 | Ball V 3 | 0.3
180 | 168 |  | Metal Loss | Pinhole |  | 111.396 | 13.548 | 4.308 | 05:53 | 09:37 | 7 | 8 | 12 | 10 |  |  | Internal | 10692 | 13365 | 0.46 | 2.69 | 1.19 | 10690 | 13363 | 0.46 | 2.69 | 1.19 | 12 | 7 | 5 | 0.8 | 6.35 | 4960 | 359 | 54.73819748 | -117.6562974 | 739.52 | 93.229 | Ball V 2 | 407.586 | Ball V 3 | 0.3
200 | 169 |  | Metal Loss | Pinhole |  | 143.611 | 9.813 | 7.731 | 06:00 | 09:46 | 7 | 8 | 21 | 10 | 17 | 4 | Internal | 10685 | 13356 | 0.46 | 2.69 | 1.19 | 10682 | 13352 | 0.46 | 2.69 | 1.19 | 21 | 7 | 10 | 0.8 | 6.35 | 4960 | 359 | 54.73847251 | -117.6561 | 739.28 | 129.179 | Ball V 2 | 371.635 | Ball V 3 | 0.7
200 | 170 |  | Metal Loss | Pinhole |  | 143.737 | 9.939 | 7.605 | 06:02 | 09:46 | 8 | 10 | 16 | 10 | 24 | -8 | Internal | 10687 | 13359 | 0.46 | 2.69 | 1.19 | 10685 | 13356 | 0.46 | 2.69 | 1.19 | 16 | 8 | 8 | 0.8 | 6.35 | 4960 | 359 | 54.73847359 | -117.6561 | 739.28 | 129.179 | Ball V 2 | 371.635 | Ball V 3 | 0.7
200 | 171 |  | Metal Loss | Pinhole |  | 144.882 | 11.084 | 6.46 | 05:49 | 09:46 | 9 | 8 | 11 | 10 |  |  | Internal | 10688 | 13360 | 0.46 | 2.69 | 1.19 | 10686 | 13357 | 0.46 | 2.69 | 1.19 | 11 | 9 | 6 | 0.8 | 6.35 | 4960 | 359 | 54.73848338 | -117.6561 | 739.27 | 129.179 | Ball V 2 | 371.635 | Ball V 3 | 0.7
200 | 172 |  | Metal Loss | Pinhole |  | 145.148 | 11.35 | 6.194 | 05:50 | 09:46 | 7 | 8 | 17 | 10 |  |  | Internal | 10688 | 13360 | 0.46 | 2.69 | 1.19 | 10686 | 13357 | 0.46 | 2.69 | 1.19 | 17 | 7 | 8 | 0.8 | 6.35 | 4960 | 359 | 54.73848565 | -117.6561 | 739.27 | 129.179 | Ball V 2 | 371.635 | Ball V 3 | 0.7
200 | 173 |  | Metal Loss | Pinhole |  | 145.437 | 11.639 | 5.906 | 05:59 | 09:46 | 7 | 9 | 11 | 10 |  |  | Internal | 10693 | 13366 | 0.46 | 2.69 | 1.19 | 10691 | 13364 | 0.46 | 2.69 | 1.19 | 11 | 7 | 5 | 0.8 | 6.35 | 4960 | 359 | 54.73848812 | -117.6561 | 739.27 | 129.179 | Ball V 2 | 371.635 | Ball V 3 | 0.7
200 | 174 |  | Metal Loss | Pinhole |  | 145.974 | 12.176 | 5.368 | 05:48 | 09:46 | 7 | 8 | 9 | 10 |  |  | Internal | 10694 | 13367 | 0.46 | 2.69 | 1.19 | 10693 | 13366 | 0.46 | 2.69 | 1.19 | 9 | 7 | 4 | 0.8 | 6.35 | 4960 | 359 | 54.73849271 | -117.6561 | 739.27 | 129.179 | Ball V 2 | 371.635 | Ball V 3 | 0.5
200 | 175 |  | Metal Loss | Pinhole |  | 148.241 | 14.443 | 3.101 | 05:50 | 09:46 | 7 | 8 | 10 | 10 |  |  | Internal | 10693 | 13366 | 0.46 | 2.69 | 1.19 | 10692 | 13365 | 0.46 | 2.69 | 1.19 | 10 | 7 | 4 | 0.8 | 6.35 | 4960 | 359 | 54.73851209 | -117.6561 | 739.26 | 129.179 | Ball V 2 | 371.635 | Ball V 3 | 0.6
210 | 176 |  | Metal Loss | Pinhole |  | 151.611 | 0.269 | 17.261 | 05:46 | 01:32 | 7 | 9 | 10 | 10 |  |  | Internal | 10693 | 13366 | 0.46 | 2.69 | 1.19 | 10692 | 13365 | 0.46 | 2.69 | 1.19 | 10 | 7 | 4 | 0.8 | 6.35 | 4960 | 359 | 54.73854092 | -117.6561 | 739.25 | 146.723 | Ball V 2 | 354.091 | Ball V 3 | 0.6
210 | 177 |  | Metal Loss | Pinhole |  | 151.671 | 0.329 | 17.201 | 05:46 | 01:32 | 7 | 9 | 17 | 10 | 15 | 2 | Internal | 10687 | 13359 | 0.46 | 2.69 | 1.19 | 10685 | 13356 | 0.46 | 2.69 | 1.19 | 17 | 7 | 8 | 0.8 | 6.35 | 4960 | 359 | 54.73854143 | -117.6561 | 739.25 | 146.723 | Ball V 2 | 354.091 | Ball V 3 | 0.6
210 | 178 |  | Metal Loss | Circumferential Slotting |  | 152.309 | 0.967 | 16.563 | 05:46 | 01:32 | 8 | 11 | 10 | 8 |  |  | Internal | 10691 | 13364 | 0.46 | 2.69 | 1.19 | 10690 | 13363 | 0.46 | 2.69 | 1.19 | 10 | 8 | 5 | 0.8 | 6.35 | 4960 | 359 | 54.73854688 | -117.6561 | 739.25 | 146.723 | Ball V 2 | 354.091 | Ball V 3 | 0.8
210 | 179 |  | Metal Loss | Pinhole |  | 152.391 | 1.049 | 16.482 | 05:44 | 01:32 | 8 | 10 | 18 | 10 | 19 | -1 | Internal | 10685 | 13356 | 0.46 | 2.69 | 1.19 | 10682 | 13353 | 0.46 | 2.69 | 1.19 | 18 | 8 | 9 | 0.8 | 6.35 | 4960 | 359 | 54.73854758 | -117.6561 | 739.25 | 146.723 | Ball V 2 | 354.091 | Ball V 3 | 0.8
210 | 180 |  | Metal Loss | Circumferential Slotting |  | 152.45 | 1.108 | 16.422 | 05:43 | 01:32 | 7 | 11 | 14 | 8 |  |  | Internal | 10690 | 13362 | 0.46 | 2.69 | 1.19 | 10688 | 13360 | 0.46 | 2.69 | 1.19 | 14 | 7 | 6 | 0.8 | 6.35 | 4960 | 359 | 54.73854809 | -117.6561 | 739.25 | 146.723 | Ball V 2 | 354.091 | Ball V 3 | 0.8
210 | 181 |  | Metal Loss | Pinhole |  | 152.511 | 1.169 | 16.361 | 05:44 | 01:32 | 7 | 8 | 19 | 10 |  |  | Internal | 10686 | 13357 | 0.46 | 2.69 | 1.19 | 10682 | 13353 | 0.46 | 2.69 | 1.19 | 19 | 7 | 9 | 0.8 | 6.35 | 4960 | 359 | 54.73854861 | -117.6561 | 739.25 | 146.723 | Ball V 2 | 354.091 | Ball V 3 | 0.8
210 | 182 |  | Metal Loss | Pinhole |  | 152.602 | 1.26 | 16.27 | 06:08 | 01:32 | 7 | 9 | 10 | 10 |  |  | Internal | 10693 | 13366 | 0.46 | 2.69 | 1.19 | 10691 | 13364 | 0.46 | 2.69 | 1.19 | 10 | 7 | 5 | 0.8 | 6.35 | 4960 | 359 | 54.73854939 | -117.6561 | 739.25 | 146.723 | Ball V 2 | 354.091 | Ball V 3 | 0.7
210 | 183 |  | Metal Loss | Pinhole |  | 153.676 | 2.334 | 15.196 | 06:43 | 01:32 | 7 | 8 | 16 | 10 |  |  | Internal | 10688 | 13360 | 0.46 | 2.69 | 1.19 | 10686 | 13358 | 0.46 | 2.69 | 1.19 | 16 | 7 | 7 | 0.8 | 6.35 | 4960 | 359 | 54.73855856 | -117.6561 | 739.24 | 146.723 | Ball V 2 | 354.091 | Ball V 3 | 0.7
210 | 184 |  | Metal Loss | Pinhole |  | 153.851 | 2.509 | 15.021 | 05:35 | 01:32 | 7 | 9 | 9 | 10 |  |  | Internal | 10694 | 13367 | 0.46 | 2.69 | 1.19 | 10693 | 13366 | 0.46 | 2.69 | 1.19 | 9 | 7 | 4 | 0.8 | 6.35 | 4960 | 359 | 54.73856006 | -117.6561 | 739.24 | 146.723 | Ball V 2 | 354.091 | Ball V 3 | 0.7
210 | 185 |  | Metal Loss | Pinhole |  | 154.399 | 3.057 | 14.473 | 05:21 | 01:32 | 7 | 8 | 12 | 10 |  |  | Internal | 10690 | 13363 | 0.46 | 2.69 | 1.19 | 10689 | 13361 | 0.46 | 2.69 | 1.19 | 12 | 7 | 6 | 0.8 | 6.35 | 4960 | 359 | 54.73856475 | -117.6561 | 739.23 | 146.723 | Ball V 2 | 354.091 | Ball V 3 | 0.7
210 | 186 |  | Metal Loss | Pinhole |  | 154.473 | 3.13 | 14.4 | 05:15 | 01:32 | 7 | 9 | 10 | 10 |  |  | Internal | 10693 | 13366 | 0.46 | 2.69 | 1.19 | 10692 | 13365 | 0.46 | 2.69 | 1.19 | 10 | 7 | 4 | 0.8 | 6.35 | 4960 | 359 | 54.73856537 | -117.6561 | 739.23 | 146.723 | Ball V 2 | 354.091 | Ball V 3 | 0.7
210 | 187 |  | Metal Loss | Pinhole |  | 154.767 | 3.425 | 14.105 | 06:12 | 01:32 | 7 | 9 | 14 | 10 |  |  | Internal | 10690 | 13363 | 0.46 | 2.69 | 1.19 | 10689 | 13361 | 0.46 | 2.69 | 1.19 | 14 | 7 | 6 | 0.8 | 6.35 | 4960 | 359 | 54.73856789 | -117.6561 | 739.23 | 146.723 | Ball V 2 | 354.091 | Ball V 3 | 0.7
210 | 188 |  | Metal Loss | Pinhole |  | 154.85 | 3.508 | 14.023 | 05:40 | 01:32 | 7 | 8 | 11 | 10 |  |  | Internal | 10692 | 13365 | 0.46 | 2.69 | 1.19 | 10691 | 13364 | 0.46 | 2.69 | 1.19 | 11 | 7 | 5 | 0.8 | 6.35 | 4960 | 359 | 54.7385686 | -117.6561 | 739.23 | 146.723 | Ball V 2 | 354.091 | Ball V 3 | 0.7
210 | 189 |  | Metal Loss | Pinhole |  | 155.018 | 3.676 | 13.854 | 06:11 | 01:32 | 7 | 9 | 11 | 10 |  |  | Internal | 10693 | 13366 | 0.46 | 2.69 | 1.19 | 10691 | 13364 | 0.46 | 2.69 | 1.19 | 11 | 7 | 5 | 0.8 | 6.35 | 4960 | 359 | 54.73857003 | -117.6561 | 739.23 | 146.723 | Ball V 2 | 354.091 | Ball V 3 | 0.6
210 | 190 |  | Metal Loss | Pinhole |  | 155.03 | 3.688 | 13.842 | 05:39 | 01:32 | 7 | 9 | 10 | 10 |  |  | Internal | 10693 | 13366 | 0.46 | 2.69 | 1.19 | 10692 | 13365 | 0.46 | 2.69 | 1.19 | 10 | 7 | 4 | 0.8 | 6.35 | 4960 | 359 | 54.73857014 | -117.6561 | 739.23 | 146.723 | Ball V 2 | 354.091 | Ball V 3 | 0.6
210 | 191 |  | Metal Loss | Pinhole |  | 155.385 | 4.043 | 13.487 | 04:50 | 01:32 | 7 | 9 | 16 | 10 |  |  | Internal | 10689 | 13361 | 0.46 | 2.69 | 1.19 | 10687 | 13359 | 0.46 | 2.69 | 1.19 | 16 | 7 | 7 | 0.8 | 6.35 | 4960 | 359 | 54.73857317 | -117.6561 | 739.23 | 146.723 | Ball V 2 | 354.091 | Ball V 3 | 0.7
210 | 192 |  | Metal Loss | Pinhole |  | 155.452 | 4.11 | 13.42 | 06:09 | 01:32 | 7 | 9 | 10 | 10 |  |  | Internal | 10693 | 13366 | 0.46 | 2.69 | 1.19 | 10691 | 13364 | 0.46 | 2.69 | 1.19 | 10 | 7 | 5 | 0.8 | 6.35 | 4960 | 359 | 54.73857374 | -117.6561 | 739.23 | 146.723 | Ball V 2 | 354.091 | Ball V 3 | 0.7
210 | 193 |  | Metal Loss | Pinhole |  | 155.488 | 4.146 | 13.384 | 05:39 | 01:32 | 7 | 8 | 11 | 10 |  |  | Internal | 10693 | 13366 | 0.46 | 2.69 | 1.19 | 10691 | 13364 | 0.46 | 2.69 | 1.19 | 11 | 7 | 5 | 0.8 | 6.35 | 4960 | 359 | 54.73857405 | -117.6560851 | 739.23 | 146.723 | Ball V 2 | 354.091 | Ball V 3 | 0.7
210 | 194 |  | Metal Loss | Pinhole |  | 155.712 | 4.369 | 13.161 | 05:58 | 01:32 | 7 | 8 | 11 | 10 |  |  | Internal | 10692 | 13365 | 0.46 | 2.69 | 1.19 | 10690 | 13363 | 0.46 | 2.69 | 1.19 | 11 | 7 | 5 | 0.8 | 6.35 | 4960 | 359 | 54.73857596 | -117.6561 | 739.23 | 146.723 | Ball V 2 | 354.091 | Ball V 3 | 0.8
210 | 195 |  | Metal Loss | Pinhole |  | 155.721 | 4.379 | 13.151 | 05:41 | 01:32 | 7 | 9 | 11 | 10 |  |  | Internal | 10693 | 13366 | 0.46 | 2.69 | 1.19 | 10691 | 13364 | 0.46 | 2.69 | 1.19 | 11 | 7 | 5 | 0.8 | 6.35 | 4960 | 359 | 54.73857604 | -117.6561 | 739.23 | 146.723 | Ball V 2 | 354.091 | Ball V 3 | 0.8
210 | 196 |  | Metal Loss | Pinhole |  | 155.787 | 4.444 | 13.086 | 05:58 | 01:32 | 7 | 8 | 10 | 10 |  |  | Internal | 10693 | 13366 | 0.46 | 2.69 | 1.19 | 10691 | 13364 | 0.46 | 2.69 | 1.19 | 10 | 7 | 5 | 0.8 | 6.35 | 4960 | 359 | 54.7385766 | -117.6561 | 739.23 | 146.723 | Ball V 2 | 354.091 | Ball V 3 | 0.8
210 | 197 |  | Metal Loss | Pinhole |  | 155.871 | 4.529 | 13.001 | 05:45 | 01:32 | 7 | 8 | 11 | 10 |  |  | Internal | 10692 | 13365 | 0.46 | 2.69 | 1.19 | 10691 | 13364 | 0.46 | 2.69 | 1.19 | 11 | 7 | 5 | 0.8 | 6.35 | 4960 | 359 | 54.73857733 | -117.6561 | 739.23 | 146.723 | Ball V 2 | 354.091 | Ball V 3 | 0.8
210 | 198 |  | Metal Loss | Circumferential Slotting |  | 156.044 | 4.702 | 12.828 | 06:09 | 01:32 | 10 | 12 | 10 | 8 |  |  | Internal | 10688 | 13360 | 0.46 | 2.69 | 1.19 | 10686 | 13357 | 0.46 | 2.69 | 1.19 | 10 | 10 | 6 | 0.8 | 6.35 | 4960 | 359 | 54.73857881 | -117.6561 | 739.23 | 146.723 | Ball V 2 | 354.091 | Ball V 3 | 0.7
210 | 199 | 8 | Metal Loss | Pinhole |  | 156.083 | 4.741 | 12.789 | 06:09 | 01:32 | 7 | 9 | 34 | 10 | 37 | -3 | Internal | 10670 | 13337 | 0.46 | 2.69 | 1.19 | 10662 | 13327 | 0.47 | 2.69 | 1.19 | 34 | 7 | 16 | 0.8 | 6.35 | 4960 | 359 | 54.73857913 | -117.6561 | 739.23 | 146.723 | Ball V 2 | 354.091 | Ball V 3 | 0.7
210 | 8 | 8 | Cluster |  |  | 156.095 | 4.753 | 12.777 | 06:05 | 01:32 | 32 | 25 | 34 |  |  |  | Internal | 10258 | 12823 | 0.48 | 2.59 | 1.14 | 10558 | 13198 | 0.47 | 2.66 | 1.18 | 11 | 32 | 23 | 0.8 | 6.35 | 4960 | 359 | 54.73857924 | -117.6561 | 739.23 | 146.723 | Ball V 2 | 354.091 | Ball V 3 | 0.7
210 | 200 | 8 | Metal Loss | Pinhole |  | 156.108 | 4.766 | 12.764 | 06:00 | 01:32 | 7 | 8 | 15 | 10 |  |  | Internal | 10690 | 13362 | 0.46 | 2.69 | 1.19 | 10688 | 13360 | 0.46 | 2.69 | 1.19 | 15 | 7 | 7 | 0.8 | 6.35 | 4960 | 359 | 54.73857935 | -117.6561 | 739.23 | 146.723 | Ball V 2 | 354.091 | Ball V 3 | 0.7
210 | 201 |  | Metal Loss | Pinhole |  | 156.134 | 4.792 | 12.738 | 05:42 | 01:32 | 7 | 9 | 11 | 10 |  |  | Internal | 10693 | 13366 | 0.46 | 2.69 | 1.19 | 10691 | 13364 | 0.46 | 2.69 | 1.19 | 11 | 7 | 5 | 0.8 | 6.35 | 4960 | 359 | 54.73857957 | -117.656082 | 739.23 | 146.723 | Ball V 2 | 354.091 | Ball V 3 | 0.7
210 | 202 |  | Metal Loss | Pinhole |  | 156.188 | 4.846 | 12.684 | 06:12 | 01:32 | 7 | 8 | 12 | 10 |  |  | Internal | 10692 | 13365 | 0.46 | 2.69 | 1.19 | 10690 | 13363 | 0.46 | 2.69 | 1.19 | 12 | 7 | 5 | 0.8 | 6.35 | 4960 | 359 | 54.73858003 | -117.6561 | 739.23 | 146.723 | Ball V 2 | 354.091 | Ball V 3 | 0.7
210 | 203 |  | Metal Loss | Pinhole |  | 156.218 | 4.876 | 12.655 | 05:59 | 01:32 | 7 | 8 | 16 | 10 |  |  | Internal | 10688 | 13360 | 0.46 | 2.69 | 1.19 | 10686 | 13358 | 0.46 | 2.69 | 1.19 | 16 | 7 | 7 | 0.8 | 6.35 | 4960 | 359 | 54.73858028 | -117.6560816 | 739.23 | 146.723 | Ball V 2 | 354.091 | Ball V 3 | 0.7
210 | 204 |  | Metal Loss | Pinhole |  | 156.254 | 4.912 | 12.618 | 06:18 | 01:32 | 7 | 8 | 23 | 10 | 18 | 5 | Internal | 10682 | 13352 | 0.46 | 2.69 | 1.19 | 10678 | 13347 | 0.46 | 2.69 | 1.19 | 23 | 7 | 11 | 0.8 | 6.35 | 4960 | 359 | 54.7385806 | -117.6561 | 739.23 | 146.723 | Ball V 2 | 354.091 | Ball V 3 | 0.7
210 | 205 |  | Metal Loss | Pinhole |  | 156.273 | 4.931 | 12.599 | 05:41 | 01:32 | 7 | 8 | 12 | 10 |  |  | Internal | 10692 | 13365 | 0.46 | 2.69 | 1.19 | 10690 | 13363 | 0.46 | 2.69 | 1.19 | 12 | 7 | 5 | 0.8 | 6.35 | 4960 | 359 | 54.73858076 | -117.6561 | 739.23 | 146.723 | Ball V 2 | 354.091 | Ball V 3 | 0.7
210 | 206 |  | Metal Loss | Pinhole |  | 156.298 | 4.956 | 12.574 | 06:11 | 01:32 | 7 | 9 | 24 | 10 | 24 | 0 | Internal | 10681 | 13351 | 0.46 | 2.69 | 1.19 | 10676 | 13345 | 0.46 | 2.69 | 1.19 | 24 | 7 | 11 | 0.8 | 6.35 | 4960 | 359 | 54.73858097 | -117.6561 | 739.23 | 146.723 | Ball V 2 | 354.091 | Ball V 3 | 0.7
210 | 207 |  | Metal Loss | Pinhole |  | 156.383 | 5.041 | 12.489 | 04:48 | 01:32 | 7 | 9 | 11 | 10 |  |  | Internal | 10692 | 13365 | 0.46 | 2.69 | 1.19 | 10690 | 13363 | 0.46 | 2.69 | 1.19 | 11 | 7 | 5 | 0.8 | 6.35 | 4960 | 359 | 54.7385817 | -117.6560808 | 739.23 | 146.723 | Ball V 2 | 354.091 | Ball V 3 | 0.7
210 | 208 |  | Metal Loss | Pinhole |  | 156.395 | 5.053 | 12.478 | 05:44 | 01:32 | 7 | 8 | 10 | 10 |  |  | Internal | 10693 | 13366 | 0.46 | 2.69 | 1.19 | 10692 | 13365 | 0.46 | 2.69 | 1.19 | 10 | 7 | 4 | 0.8 | 6.35 | 4960 | 359 | 54.7385818 | -117.6561 | 739.23 | 146.723 | Ball V 2 | 354.091 | Ball V 3 | 0.7
210 | 209 |  | Metal Loss | Pinhole |  | 156.424 | 5.081 | 12.449 | 06:15 | 01:32 | 8 | 10 | 14 | 10 |  |  | Internal | 10689 | 13361 | 0.46 | 2.69 | 1.19 | 10686 | 13358 | 0.46 | 2.69 | 1.19 | 14 | 8 | 7 | 0.8 | 6.35 | 4960 | 359 | 54.73858204 | -117.6561 | 739.23 | 146.723 | Ball V 2 | 354.091 | Ball V 3 | 0.7
210 | 210 |  | Metal Loss | Pinhole |  | 156.577 | 5.235 | 12.295 | 06:17 | 01:32 | 7 | 8 | 12 | 10 |  |  | Internal | 10691 | 13364 | 0.46 | 2.69 | 1.19 | 10690 | 13363 | 0.46 | 2.69 | 1.19 | 12 | 7 | 5 | 0.8 | 6.35 | 4960 | 359 | 54.73858336 | -117.6561 | 739.23 | 146.723 | Ball V 2 | 354.091 | Ball V 3 | 0.7
210 | 211 |  | Metal Loss | Pinhole |  | 156.805 | 5.463 | 12.067 | 06:23 | 01:32 | 7 | 8 | 9 | 10 |  |  | Internal | 10694 | 13367 | 0.46 | 2.69 | 1.19 | 10693 | 13366 | 0.46 | 2.69 | 1.19 | 9 | 7 | 4 | 0.8 | 6.35 | 4960 | 359 | 54.73858531 | -117.6561 | 739.23 | 146.723 | Ball V 2 | 354.091 | Ball V 3 | 0.6
210 | 212 |  | Metal Loss | Pinhole |  | 156.853 | 5.511 | 12.019 | 06:10 | 01:32 | 7 | 9 | 10 | 10 |  |  | Internal | 10693 | 13366 | 0.46 | 2.69 | 1.19 | 10692 | 13365 | 0.46 | 2.69 | 1.19 | 10 | 7 | 4 | 0.8 | 6.35 | 4960 | 359 | 54.73858572 | -117.6561 | 739.23 | 146.723 | Ball V 2 | 354.091 | Ball V 3 | 0.6
210 | 213 |  | Metal Loss | Pinhole |  | 157.023 | 5.681 | 11.849 | 05:38 | 01:32 | 7 | 9 | 19 | 10 | 15 | 4 | Internal | 10686 | 13357 | 0.46 | 2.69 | 1.19 | 10682 | 13353 | 0.46 | 2.69 | 1.19 | 19 | 7 | 9 | 0.8 | 6.35 | 4960 | 359 | 54.73858716 | -117.6561 | 739.23 | 146.723 | Ball V 2 | 354.091 | Ball V 3 | 0.7
210 | 214 |  | Metal Loss | Pinhole |  | 157.033 | 5.691 | 11.839 | 06:00 | 01:32 | 9 | 9 | 16 | 10 | 12 | 4 | Internal | 10683 | 13354 | 0.46 | 2.69 | 1.19 | 10679 | 13349 | 0.46 | 2.69 | 1.19 | 16 | 9 | 9 | 0.8 | 6.35 | 4960 | 359 | 54.73858725 | -117.6561 | 739.23 | 146.723 | Ball V 2 | 354.091 | Ball V 3 | 0.7
210 | 215 |  | Metal Loss | Pinhole |  | 157.131 | 5.789 | 11.742 | 06:10 | 01:32 | 7 | 9 | 17 | 10 |  |  | Internal | 10687 | 13359 | 0.46 | 2.69 | 1.19 | 10685 | 13356 | 0.46 | 2.69 | 1.19 | 17 | 7 | 8 | 0.8 | 6.35 | 4960 | 359 | 54.73858808 | -117.6561 | 739.22 | 146.723 | Ball V 2 | 354.091 | Ball V 3 | 0.7
210 | 216 |  | Metal Loss | Pinhole |  | 157.245 | 5.903 | 11.627 | 04:47 | 01:32 | 8 | 9 | 14 | 10 | 12 | 2 | Internal | 10689 | 13361 | 0.46 | 2.69 | 1.19 | 10687 | 13359 | 0.46 | 2.69 | 1.19 | 14 | 8 | 7 | 0.8 | 6.35 | 4960 | 359 | 54.73858906 | -117.6561 | 739.22 | 146.723 | Ball V 2 | 354.091 | Ball V 3 | 0.7
210 | 217 |  | Metal Loss | Pinhole |  | 157.341 | 5.999 | 11.531 | 06:15 | 01:32 | 7 | 8 | 17 | 10 | 15 | 2 | Internal | 10687 | 13359 | 0.46 | 2.69 | 1.19 | 10684 | 13355 | 0.46 | 2.69 | 1.19 | 17 | 7 | 8 | 0.8 | 6.35 | 4960 | 359 | 54.73858988 | -117.6560762 | 739.22 | 146.723 | Ball V 2 | 354.091 | Ball V 3 | 0.7
210 | 218 |  | Metal Loss | Pinhole |  | 157.343 | 6.001 | 11.529 | 04:59 | 01:32 | 7 | 9 | 11 | 10 |  |  | Internal | 10692 | 13365 | 0.46 | 2.69 | 1.19 | 10691 | 13364 | 0.46 | 2.69 | 1.19 | 11 | 7 | 5 | 0.8 | 6.35 | 4960 | 359 | 54.7385899 | -117.6561 | 739.22 | 146.723 | Ball V 2 | 354.091 | Ball V 3 | 0.7
210 | 219 |  | Metal Loss | Pinhole |  | 157.391 | 6.049 | 11.481 | 05:44 | 01:32 | 7 | 8 | 11 | 10 |  |  | Internal | 10693 | 13366 | 0.46 | 2.69 | 1.19 | 10691 | 13364 | 0.46 | 2.69 | 1.19 | 11 | 7 | 5 | 0.8 | 6.35 | 4960 | 359 | 54.73859031 | -117.6561 | 739.22 | 146.723 | Ball V 2 | 354.091 | Ball V 3 | 0.7
210 | 220 | 9 | Metal Loss | Pinhole |  | 157.458 | 6.116 | 11.414 | 06:12 | 01:32 | 7 | 9 | 27 | 10 | 18 | 9 | Internal | 10678 | 13347 | 0.46 | 2.69 | 1.19 | 10673 | 13341 | 0.46 | 2.69 | 1.19 | 27 | 7 | 13 | 0.8 | 6.35 | 4960 | 359 | 54.73859088 | -117.6561 | 739.22 | 146.723 | Ball V 2 | 354.091 | Ball V 3 | 0.7
210 | 9 | 9 | Cluster |  |  | 157.467 | 6.125 | 11.405 | 06:07 | 01:32 | 27 | 26 | 27 |  |  |  | Internal | 10461 | 13076 | 0.47 | 2.64 | 1.17 | 10591 | 13239 | 0.47 | 2.67 | 1.18 | 13 | 25 | 21 | 0.8 | 6.35 | 4960 | 359 | 54.73859096 | -117.6560756 | 739.22 | 146.723 | Ball V 2 | 354.091 | Ball V 3 | 0.7
210 | 221 | 9 | Metal Loss | Pinhole |  | 157.477 | 6.135 | 11.395 | 06:02 | 01:32 | 7 | 9 | 17 | 10 |  |  | Internal | 10686 | 13358 | 0.46 | 2.69 | 1.19 | 10684 | 13355 | 0.46 | 2.69 | 1.19 | 17 | 7 | 8 | 0.8 | 6.35 | 4960 | 359 | 54.73859104 | -117.6561 | 739.22 | 146.723 | Ball V 2 | 354.091 | Ball V 3 | 0.7
210 | 222 |  | Metal Loss | Pinhole |  | 157.487 | 6.145 | 11.385 | 05:40 | 01:32 | 7 | 8 | 10 | 10 |  |  | Internal | 10693 | 13366 | 0.46 | 2.69 | 1.19 | 10692 | 13365 | 0.46 | 2.69 | 1.19 | 10 | 7 | 4 | 0.8 | 6.35 | 4960 | 359 | 54.73859113 | -117.6560755 | 739.22 | 146.723 | Ball V 2 | 354.091 | Ball V 3 | 0.7
210 | 223 |  | Metal Loss | Pinhole |  | 157.809 | 6.467 | 11.063 | 05:46 | 01:32 | 7 | 9 | 11 | 10 |  |  | Internal | 10692 | 13365 | 0.46 | 2.69 | 1.19 | 10690 | 13363 | 0.46 | 2.69 | 1.19 | 11 | 7 | 5 | 0.8 | 6.35 | 4960 | 359 | 54.73859388 | -117.6561 | 739.22 | 146.723 | Ball V 2 | 354.091 | Ball V 3 | 0.7
210 | 224 |  | Metal Loss | Pinhole |  | 157.874 | 6.532 | 10.998 | 05:44 | 01:32 | 7 | 9 | 10 | 10 |  |  | Internal | 10693 | 13366 | 0.46 | 2.69 | 1.19 | 10692 | 13365 | 0.46 | 2.69 | 1.19 | 10 | 7 | 4 | 0.8 | 6.35 | 4960 | 359 | 54.73859444 | -117.6561 | 739.22 | 146.723 | Ball V 2 | 354.091 | Ball V 3 | 0.6
210 | 225 |  | Metal Loss | Pinhole |  | 157.895 | 6.553 | 10.977 | 06:16 | 01:32 | 7 | 8 | 17 | 10 |  |  | Internal | 10688 | 13360 | 0.46 | 2.69 | 1.19 | 10686 | 13357 | 0.46 | 2.69 | 1.19 | 17 | 7 | 8 | 0.8 | 6.35 | 4960 | 359 | 54.73859462 | -117.6561 | 739.22 | 146.723 | Ball V 2 | 354.091 | Ball V 3 | 0.6
210 | 226 |  | Metal Loss | Pinhole |  | 157.933 | 6.591 | 10.939 | 05:26 | 01:32 | 6 | 9 | 7 | 10 |  |  | Internal | 10695 | 13369 | 0.46 | 2.7 | 1.19 | 10694 | 13368 | 0.46 | 2.7 | 1.19 | 7 | 6 | 3 | 0.8 | 6.35 | 4960 | 359 | 54.73859494 | -117.6561 | 739.22 | 146.723 | Ball V 2 | 354.091 | Ball V 3 | 0.6
210 | 227 |  | Metal Loss | Pinhole |  | 157.955 | 6.613 | 10.917 | 06:02 | 01:32 | 8 | 9 | 31 | 10 | 30 | 1 | Internal | 10673 | 13341 | 0.46 | 2.69 | 1.19 | 10666 | 13333 | 0.47 | 2.69 | 1.19 | 31 | 8 | 15 | 0.8 | 6.35 | 4960 | 359 | 54.73859513 | -117.6561 | 739.22 | 146.723 | Ball V 2 | 354.091 | Ball V 3 | 0.6
210 | 228 |  | Metal Loss | Pinhole |  | 157.981 | 6.639 | 10.891 | 05:24 | 01:32 | 7 | 9 | 11 | 10 |  |  | Internal | 10693 | 13366 | 0.46 | 2.69 | 1.19 | 10691 | 13364 | 0.46 | 2.69 | 1.19 | 11 | 7 | 5 | 0.8 | 6.35 | 4960 | 359 | 54.73859535 | -117.6561 | 739.22 | 146.723 | Ball V 2 | 354.091 | Ball V 3 | 0.6
210 | 229 |  | Metal Loss | Pinhole |  | 158.041 | 6.699 | 10.832 | 05:21 | 01:32 | 7 | 8 | 10 | 10 |  |  | Internal | 10694 | 13367 | 0.46 | 2.69 | 1.19 | 10692 | 13365 | 0.46 | 2.69 | 1.19 | 10 | 7 | 4 | 0.8 | 6.35 | 4960 | 359 | 54.73859586 | -117.6561 | 739.22 | 146.723 | Ball V 2 | 354.091 | Ball V 3 | 0.6
210 | 230 |  | Metal Loss | Pinhole |  | 158.201 | 6.859 | 10.671 | 06:11 | 01:32 | 7 | 8 | 9 | 10 |  |  | Internal | 10694 | 13367 | 0.46 | 2.69 | 1.19 | 10693 | 13366 | 0.46 | 2.69 | 1.19 | 9 | 7 | 4 | 0.8 | 6.35 | 4960 | 359 | 54.73859723 | -117.6561 | 739.22 | 146.723 | Ball V 2 | 354.091 | Ball V 3 | 0.6
210 | 231 |  | Metal Loss | Pinhole |  | 158.291 | 6.949 | 10.581 | 05:43 | 01:32 | 7 | 8 | 12 | 10 |  |  | Internal | 10692 | 13365 | 0.46 | 2.69 | 1.19 | 10690 | 13363 | 0.46 | 2.69 | 1.19 | 12 | 7 | 5 | 0.8 | 6.35 | 4960 | 359 | 54.738598 | -117.6561 | 739.22 | 146.723 | Ball V 2 | 354.091 | Ball V 3 | 0.6
210 | 232 |  | Metal Loss | Pinhole |  | 158.321 | 6.979 | 10.552 | 06:10 | 01:32 | 7 | 9 | 10 | 10 |  |  | Internal | 10693 | 13366 | 0.46 | 2.69 | 1.19 | 10692 | 13365 | 0.46 | 2.69 | 1.19 | 10 | 7 | 4 | 0.8 | 6.35 | 4960 | 359 | 54.73859825 | -117.6561 | 739.22 | 146.723 | Ball V 2 | 354.091 | Ball V 3 | 0.7
210 | 233 | 10 | Metal Loss | Pinhole |  | 158.48 | 7.138 | 10.392 | 06:14 | 01:32 | 8 | 10 | 9 | 10 |  |  | Internal | 10692 | 13365 | 0.46 | 2.69 | 1.19 | 10691 | 13364 | 0.46 | 2.69 | 1.19 | 9 | 8 | 4 | 0.8 | 6.35 | 4960 | 359 | 54.73859961 | -117.6561 | 739.22 | 146.723 | Ball V 2 | 354.091 | Ball V 3 | 0.7
210 | 10 | 10 | Cluster |  |  | 158.488 | 7.146 | 10.385 | 06:18 | 01:32 | 22 | 24 | 11 |  |  |  | Internal | 10638 | 13297 | 0.47 | 2.68 | 1.19 | 10652 | 13315 | 0.47 | 2.68 | 1.19 | 7 | 22 | 10 | 0.8 | 6.35 | 4960 | 359 | 54.73859968 | -117.6561 | 739.22 | 146.723 | Ball V 2 | 354.091 | Ball V 3 | 0.7
210 | 234 | 10 | Metal Loss | Pinhole |  | 158.495 | 7.153 | 10.377 | 06:22 | 01:32 | 8 | 9 | 11 | 10 |  |  | Internal | 10690 | 13362 | 0.46 | 2.69 | 1.19 | 10688 | 13360 | 0.46 | 2.69 | 1.19 | 11 | 8 | 6 | 0.8 | 6.35 | 4960 | 359 | 54.73859974 | -117.6561 | 739.22 | 146.723 | Ball V 2 | 354.091 | Ball V 3 | 0.7
210 | 235 |  | Metal Loss | Pinhole |  | 158.645 | 7.303 | 10.227 | 05:40 | 01:32 | 7 | 8 | 11 | 10 |  |  | Internal | 10693 | 13366 | 0.46 | 2.69 | 1.19 | 10691 | 13364 | 0.46 | 2.69 | 1.19 | 11 | 7 | 5 | 0.8 | 6.35 | 4960 | 359 | 54.73860102 | -117.6561 | 739.22 | 146.723 | Ball V 2 | 354.091 | Ball V 3 | 0.7
210 | 236 |  | Metal Loss | Pinhole |  | 158.702 | 7.36 | 10.17 | 05:38 | 01:32 | 7 | 8 | 13 | 10 |  |  | Internal | 10691 | 13364 | 0.46 | 2.69 | 1.19 | 10690 | 13363 | 0.46 | 2.69 | 1.19 | 13 | 7 | 6 | 0.8 | 6.35 | 4960 | 359 | 54.73860151 | -117.6561 | 739.22 | 146.723 | Ball V 2 | 354.091 | Ball V 3 | 0.7
210 | 237 |  | Metal Loss | Pinhole |  | 158.832 | 7.49 | 10.04 | 05:03 | 01:32 | 7 | 8 | 31 | 10 | 30 | 1 | Internal | 10674 | 13342 | 0.46 | 2.69 | 1.19 | 10666 | 13333 | 0.47 | 2.69 | 1.19 | 31 | 7 | 15 | 0.8 | 6.35 | 4960 | 359 | 54.73860262 | -117.6561 | 739.22 | 146.723 | Ball V 2 | 354.091 | Ball V 3 | 0.8
210 | 238 |  | Metal Loss | Pinhole |  | 158.842 | 7.5 | 10.03 | 06:12 | 01:32 | 7 | 8 | 12 | 10 |  |  | Internal | 10691 | 13364 | 0.46 | 2.69 | 1.19 | 10690 | 13362 | 0.46 | 2.69 | 1.19 | 12 | 7 | 5 | 0.8 | 6.35 | 4960 | 359 | 54.7386027 | -117.6561 | 739.22 | 146.723 | Ball V 2 | 354.091 | Ball V 3 | 0.8
210 | 239 |  | Metal Loss | Pinhole |  | 158.913 | 7.571 | 9.959 | 06:01 | 01:32 | 7 | 8 | 10 | 10 |  |  | Internal | 10693 | 13366 | 0.46 | 2.69 | 1.19 | 10692 | 13365 | 0.46 | 2.69 | 1.19 | 10 | 7 | 4 | 0.8 | 6.35 | 4960 | 359 | 54.73860331 | -117.6561 | 739.22 | 146.723 | Ball V 2 | 354.091 | Ball V 3 | 0.8
210 | 240 |  | Metal Loss | Pinhole |  | 158.972 | 7.63 | 9.9 | 06:12 | 01:32 | 7 | 9 | 9 | 10 |  |  | Internal | 10694 | 13367 | 0.46 | 2.69 | 1.19 | 10693 | 13366 | 0.46 | 2.69 | 1.19 | 9 | 7 | 4 | 0.8 | 6.35 | 4960 | 359 | 54.73860381 | -117.6561 | 739.22 | 146.723 | Ball V 2 | 354.091 | Ball V 3 | 0.8
210 | 241 |  | Metal Loss | Pinhole |  | 158.978 | 7.636 | 9.894 | 04:41 | 01:32 | 7 | 9 | 10 | 10 |  |  | Internal | 10693 | 13366 | 0.46 | 2.69 | 1.19 | 10692 | 13365 | 0.46 | 2.69 | 1.19 | 10 | 7 | 4 | 0.8 | 6.35 | 4960 | 359 | 54.73860386 | -117.6561 | 739.22 | 146.723 | Ball V 2 | 354.091 | Ball V 3 | 0.8
210 | 11 | 11 | Cluster |  |  | 159.038 | 7.696 | 9.834 | 05:47 | 01:32 | 8 | 9 | 20 |  |  |  | Internal | 10683 | 13354 | 0.46 | 2.69 | 1.19 | 10680 | 13350 | 0.46 | 2.69 | 1.19 | 20 | 8 | 10 | 0.8 | 6.35 | 4960 | 359 | 54.73860438 | -117.6561 | 739.22 | 146.723 | Ball V 2 | 354.091 | Ball V 3 | 0.7
210 | 242 | 11 | Metal Loss | Pinhole |  | 159.038 | 7.696 | 9.834 | 05:47 | 01:32 | 7 | 9 | 20 | 10 |  |  | Internal | 10684 | 13355 | 0.46 | 2.69 | 1.19 | 10681 | 13351 | 0.46 | 2.69 | 1.19 | 20 | 7 | 9 | 0.8 | 6.35 | 4960 | 359 | 54.73860438 | -117.6561 | 739.22 | 146.723 | Ball V 2 | 354.091 | Ball V 3 | 0.7
210 | 243 | 11 | Metal Loss | Pinhole |  | 159.038 | 7.696 | 9.834 | 05:47 | 01:32 | 8 | 9 | 14 | 10 |  |  | Internal | 10689 | 13361 | 0.46 | 2.69 | 1.19 | 10686 | 13358 | 0.46 | 2.69 | 1.19 | 14 | 8 | 7 | 0.8 | 6.35 | 4960 | 359 | 54.73860438 | -117.6561 | 739.22 | 146.723 | Ball V 2 | 354.091 | Ball V 3 | 0.7
210 | 244 |  | Metal Loss | Pinhole |  | 159.154 | 7.812 | 9.718 | 05:05 | 01:32 | 7 | 9 | 9 | 10 |  |  | Internal | 10694 | 13367 | 0.46 | 2.69 | 1.19 | 10693 | 13366 | 0.46 | 2.69 | 1.19 | 9 | 7 | 4 | 0.8 | 6.35 | 4960 | 359 | 54.73860537 | -117.6561 | 739.22 | 146.723 | Ball V 2 | 354.091 | Ball V 3 | 0.7
210 | 245 |  | Metal Loss | Pinhole |  | 159.351 | 8.009 | 9.521 | 06:11 | 01:32 | 7 | 8 | 15 | 10 |  |  | Internal | 10689 | 13361 | 0.46 | 2.69 | 1.19 | 10687 | 13359 | 0.46 | 2.69 | 1.19 | 15 | 7 | 7 | 0.8 | 6.35 | 4960 | 359 | 54.73860705 | -117.6561 | 739.22 | 146.723 | Ball V 2 | 354.091 | Ball V 3 | 0.7
210 | 246 |  | Metal Loss | Pinhole |  | 159.394 | 8.052 | 9.478 | 04:46 | 01:32 | 7 | 9 | 12 | 10 |  |  | Internal | 10691 | 13364 | 0.46 | 2.69 | 1.19 | 10690 | 13362 | 0.46 | 2.69 | 1.19 | 12 | 7 | 6 | 0.8 | 6.35 | 4960 | 359 | 54.73860742 | -117.6561 | 739.22 | 146.723 | Ball V 2 | 354.091 | Ball V 3 | 0.7
210 | 247 |  | Metal Loss | Pinhole |  | 159.591 | 8.249 | 9.281 | 06:12 | 01:32 | 7 | 9 | 9 | 10 |  |  | Internal | 10694 | 13367 | 0.46 | 2.69 | 1.19 | 10693 | 13366 | 0.46 | 2.69 | 1.19 | 9 | 7 | 4 | 0.8 | 6.35 | 4960 | 359 | 54.73860911 | -117.6561 | 739.22 | 146.723 | Ball V 2 | 354.091 | Ball V 3 | 0.7
210 | 248 |  | Metal Loss | Pinhole |  | 159.627 | 8.285 | 9.245 | 06:18 | 01:32 | 7 | 9 | 15 | 10 |  |  | Internal | 10689 | 13361 | 0.46 | 2.69 | 1.19 | 10686 | 13358 | 0.46 | 2.69 | 1.19 | 15 | 7 | 7 | 0.8 | 6.35 | 4960 | 359 | 54.73860941 | -117.6561 | 739.22 | 146.723 | Ball V 2 | 354.091 | Ball V 3 | 0.7
210 | 249 | 12 | Metal Loss | Pinhole |  | 159.81 | 8.468 | 9.062 | 06:11 | 01:32 | 7 | 9 | 17 | 10 |  |  | Internal | 10687 | 13359 | 0.46 | 2.69 | 1.19 | 10685 | 13356 | 0.46 | 2.69 | 1.19 | 17 | 7 | 8 | 0.8 | 6.35 | 4960 | 359 | 54.73861097 | -117.6561 | 739.22 | 146.723 | Ball V 2 | 354.091 | Ball V 3 | 0.7
210 | 12 | 12 | Cluster |  |  | 159.818 | 8.476 | 9.054 | 06:07 | 01:32 | 23 | 24 | 17 |  |  |  | Internal | 10591 | 13239 | 0.47 | 2.67 | 1.18 | 10643 | 13304 | 0.47 | 2.68 | 1.19 | 8 | 23 | 12 | 0.8 | 6.35 | 4960 | 359 | 54.73861104 | -117.6561 | 739.22 | 146.723 | Ball V 2 | 354.091 | Ball V 3 | 0.7
210 | 250 | 12 | Metal Loss | Pinhole |  | 159.826 | 8.484 | 9.046 | 06:03 | 01:32 | 7 | 9 | 9 | 10 |  |  | Internal | 10694 | 13367 | 0.46 | 2.69 | 1.19 | 10693 | 13366 | 0.46 | 2.69 | 1.19 | 9 | 7 | 4 | 0.8 | 6.35 | 4960 | 359 | 54.73861111 | -117.6561 | 739.22 | 146.723 | Ball V 2 | 354.091 | Ball V 3 | 0.7
210 | 251 |  | Metal Loss | Pinhole |  | 159.937 | 8.595 | 8.935 | 06:20 | 01:32 | 7 | 9 | 9 | 10 |  |  | Internal | 10694 | 13367 | 0.46 | 2.69 | 1.19 | 10692 | 13365 | 0.46 | 2.69 | 1.19 | 9 | 7 | 4 | 0.8 | 6.35 | 4960 | 359 | 54.73861206 | -117.6561 | 739.22 | 146.723 | Ball V 2 | 354.091 | Ball V 3 | 0.7
210 | 252 |  | Metal Loss | Pinhole |  | 159.944 | 8.601 | 8.929 | 05:33 | 01:32 | 7 | 9 | 10 | 10 |  |  | Internal | 10694 | 13367 | 0.46 | 2.69 | 1.19 | 10692 | 13365 | 0.46 | 2.69 | 1.19 | 10 | 7 | 4 | 0.8 | 6.35 | 4960 | 359 | 54.73861211 | -117.6561 | 739.22 | 146.723 | Ball V 2 | 354.091 | Ball V 3 | 0.7
210 | 253 | 13 | Metal Loss | Pinhole |  | 159.97 | 8.628 | 8.902 | 06:32 | 01:32 | 8 | 10 | 9 | 10 |  |  | Internal | 10692 | 13365 | 0.46 | 2.69 | 1.19 | 10691 | 13364 | 0.46 | 2.69 | 1.19 | 9 | 8 | 4 | 0.8 | 6.35 | 4960 | 359 | 54.73861234 | -117.6561 | 739.22 | 146.723 | Ball V 2 | 354.091 | Ball V 3 | 0.7
210 | 254 |  | Metal Loss | Pinhole |  | 159.982 | 8.64 | 8.89 | 05:45 | 01:32 | 7 | 9 | 11 | 10 |  |  | Internal | 10692 | 13365 | 0.46 | 2.69 | 1.19 | 10690 | 13363 | 0.46 | 2.69 | 1.19 | 11 | 7 | 5 | 0.8 | 6.35 | 4960 | 359 | 54.73861244 | -117.6560635 | 739.22 | 146.723 | Ball V 2 | 354.091 | Ball V 3 | 0.7
210 | 13 | 13 | Cluster |  |  | 159.982 | 8.64 | 8.89 | 06:26 | 01:32 | 31 | 29 | 10 |  |  |  | Internal | 10599 | 13249 | 0.47 | 2.67 | 1.18 | 10650 | 13312 | 0.47 | 2.68 | 1.19 | 5 | 30 | 9 | 0.8 | 6.35 | 4960 | 359 | 54.73861244 | -117.6560635 | 739.22 | 146.723 | Ball V 2 | 354.091 | Ball V 3 | 0.7
210 | 255 | 13 | Metal Loss | Pinhole |  | 159.995 | 8.652 | 8.878 | 06:21 | 01:32 | 7 | 9 | 10 | 10 |  |  | Internal | 10693 | 13366 | 0.46 | 2.69 | 1.19 | 10692 | 13365 | 0.46 | 2.69 | 1.19 | 10 | 7 | 4 | 0.8 | 6.35 | 4960 | 359 | 54.73861255 | -117.6561 | 739.22 | 146.723 | Ball V 2 | 354.091 | Ball V 3 | 0.7
210 | 256 |  | Metal Loss | Pinhole |  | 160.052 | 8.71 | 8.82 | 06:17 | 01:32 | 7 | 8 | 13 | 10 |  |  | Internal | 10691 | 13364 | 0.46 | 2.69 | 1.19 | 10690 | 13362 | 0.46 | 2.69 | 1.19 | 13 | 7 | 6 | 0.8 | 6.35 | 4960 | 359 | 54.73861304 | -117.6561 | 739.22 | 146.723 | Ball V 2 | 354.091 | Ball V 3 | 0.7
210 | 257 |  | Metal Loss | Pinhole |  | 160.116 | 8.774 | 8.756 | 06:14 | 01:32 | 7 | 8 | 14 | 10 |  |  | Internal | 10690 | 13362 | 0.46 | 2.69 | 1.19 | 10688 | 13360 | 0.46 | 2.69 | 1.19 | 14 | 7 | 6 | 0.8 | 6.35 | 4960 | 359 | 54.73861358 | -117.6561 | 739.22 | 146.723 | Ball V 2 | 354.091 | Ball V 3 | 0.7
210 | 258 |  | Metal Loss | Pinhole |  | 160.158 | 8.816 | 8.714 | 05:51 | 01:32 | 7 | 8 | 8 | 10 |  |  | Internal | 10694 | 13367 | 0.46 | 2.69 | 1.19 | 10693 | 13366 | 0.46 | 2.69 | 1.19 | 8 | 7 | 4 | 0.8 | 6.35 | 4960 | 359 | 54.73861395 | -117.6561 | 739.22 | 146.723 | Ball V 2 | 354.091 | Ball V 3 | 0.7
210 | 259 |  | Metal Loss | Pinhole |  | 160.177 | 8.835 | 8.695 | 06:09 | 01:32 | 7 | 8 | 8 | 10 |  |  | Internal | 10694 | 13368 | 0.46 | 2.7 | 1.19 | 10694 | 13367 | 0.46 | 2.69 | 1.19 | 8 | 7 | 3 | 0.8 | 6.35 | 4960 | 359 | 54.73861411 | -117.6561 | 739.22 | 146.723 | Ball V 2 | 354.091 | Ball V 3 | 0.7
210 | 260 |  | Metal Loss | Pinhole |  | 160.247 | 8.904 | 8.626 | 05:40 | 01:32 | 7 | 9 | 9 | 10 | 15 | -6 | Internal | 10694 | 13367 | 0.46 | 2.69 | 1.19 | 10693 | 13366 | 0.46 | 2.69 | 1.19 | 9 | 7 | 4 | 0.8 | 6.35 | 4960 | 359 | 54.7386147 | -117.6561 | 739.22 | 146.723 | Ball V 2 | 354.091 | Ball V 3 | 0.7
210 | 261 | 14 | Metal Loss | Pinhole |  | 160.25 | 8.908 | 8.622 | 06:12 | 01:32 | 7 | 9 | 9 | 10 |  |  | Internal | 10694 | 13367 | 0.46 | 2.69 | 1.19 | 10693 | 13366 | 0.46 | 2.69 | 1.19 | 9 | 7 | 4 | 0.8 | 6.35 | 4960 | 359 | 54.73861474 | -117.6561 | 739.22 | 146.723 | Ball V 2 | 354.091 | Ball V 3 | 0.7
210 | 14 | 14 | Cluster |  |  | 160.255 | 8.913 | 8.617 | 06:12 | 01:32 | 16 | 9 | 9 |  |  |  | Internal | 10674 | 13342 | 0.46 | 2.69 | 1.19 | 10671 | 13339 | 0.46 | 2.69 | 1.19 | 8 | 16 | 8 | 0.8 | 6.35 | 4960 | 359 | 54.73861477 | -117.6561 | 739.22 | 146.723 | Ball V 2 | 354.091 | Ball V 3 | 0.7
210 | 262 | 14 | Metal Loss | Pinhole |  | 160.259 | 8.917 | 8.613 | 06:12 | 01:32 | 7 | 8 | 9 | 10 |  |  | Internal | 10694 | 13367 | 0.46 | 2.69 | 1.19 | 10693 | 13366 | 0.46 | 2.69 | 1.19 | 9 | 7 | 4 | 0.8 | 6.35 | 4960 | 359 | 54.73861481 | -117.6561 | 739.22 | 146.723 | Ball V 2 | 354.091 | Ball V 3 | 0.7
210 | 263 |  | Metal Loss | Pinhole |  | 160.399 | 9.057 | 8.473 | 06:14 | 01:32 | 7 | 8 | 15 | 10 |  |  | Internal | 10689 | 13361 | 0.46 | 2.69 | 1.19 | 10687 | 13359 | 0.46 | 2.69 | 1.19 | 15 | 7 | 7 | 0.8 | 6.35 | 4960 | 359 | 54.73861601 | -117.6561 | 739.22 | 146.723 | Ball V 2 | 354.091 | Ball V 3 | 0.7
210 | 264 |  | Metal Loss | Pinhole |  | 160.511 | 9.169 | 8.361 | 05:22 | 01:32 | 7 | 9 | 13 | 10 |  |  | Internal | 10690 | 13363 | 0.46 | 2.69 | 1.19 | 10689 | 13361 | 0.46 | 2.69 | 1.19 | 13 | 7 | 6 | 0.8 | 6.35 | 4960 | 359 | 54.73861696 | -117.6561 | 739.22 | 146.723 | Ball V 2 | 354.091 | Ball V 3 | 0.7
210 | 265 |  | Metal Loss | Pinhole |  | 160.637 | 9.295 | 8.235 | 06:18 | 01:32 | 7 | 9 | 17 | 10 |  |  | Internal | 10689 | 13361 | 0.46 | 2.69 | 1.19 | 10686 | 13358 | 0.46 | 2.69 | 1.19 | 17 | 7 | 7 | 0.8 | 6.35 | 4960 | 359 | 54.73861804 | -117.6561 | 739.22 | 146.723 | Ball V 2 | 354.091 | Ball V 3 | 0.7
210 | 266 |  | Metal Loss | Pinhole |  | 160.709 | 9.367 | 8.163 | 05:24 | 01:32 | 7 | 8 | 24 | 10 | 21 | 3 | Internal | 10680 | 13350 | 0.46 | 2.69 | 1.19 | 10676 | 13345 | 0.46 | 2.69 | 1.19 | 24 | 7 | 11 | 0.8 | 6.35 | 4960 | 359 | 54.73861866 | -117.6561 | 739.22 | 146.723 | Ball V 2 | 354.091 | Ball V 3 | 0.7
210 | 267 |  | Metal Loss | Pinhole |  | 160.861 | 9.519 | 8.011 | 06:18 | 01:32 | 7 | 8 | 10 | 10 |  |  | Internal | 10694 | 13367 | 0.46 | 2.69 | 1.19 | 10692 | 13365 | 0.46 | 2.69 | 1.19 | 10 | 7 | 4 | 0.8 | 6.35 | 4960 | 359 | 54.73861995 | -117.6561 | 739.22 | 146.723 | Ball V 2 | 354.091 | Ball V 3 | 0.7
210 | 268 |  | Metal Loss | Pinhole |  | 160.928 | 9.586 | 7.944 | 05:18 | 01:32 | 7 | 8 | 7 | 10 |  |  | Internal | 10695 | 13369 | 0.46 | 2.7 | 1.19 | 10694 | 13368 | 0.46 | 2.7 | 1.19 | 7 | 7 | 3 | 0.8 | 6.35 | 4960 | 359 | 54.73862052 | -117.6561 | 739.22 | 146.723 | Ball V 2 | 354.091 | Ball V 3 | 0.7
210 | 269 |  | Metal Loss | Pinhole |  | 160.989 | 9.647 | 7.883 | 05:19 | 01:32 | 7 | 8 | 13 | 10 |  |  | Internal | 10691 | 13364 | 0.46 | 2.69 | 1.19 | 10690 | 13362 | 0.46 | 2.69 | 1.19 | 13 | 7 | 6 | 0.8 | 6.35 | 4960 | 359 | 54.73862105 | -117.6561 | 739.22 | 146.723 | Ball V 2 | 354.091 | Ball V 3 | 0.7
210 | 270 |  | Metal Loss | Pinhole |  | 161.014 | 9.672 | 7.858 | 06:29 | 01:32 | 7 | 8 | 9 | 10 |  |  | Internal | 10694 | 13367 | 0.46 | 2.69 | 1.19 | 10693 | 13366 | 0.46 | 2.69 | 1.19 | 9 | 7 | 4 | 0.8 | 6.35 | 4960 | 359 | 54.73862126 | -117.6561 | 739.22 | 146.723 | Ball V 2 | 354.091 | Ball V 3 | 0.7
210 | 271 |  | Metal Loss | Pitting |  | 161.159 | 9.817 | 7.713 | 06:00 | 01:32 | 11 | 14 | 9 | 8 |  |  | Internal | 10686 | 13357 | 0.46 | 2.69 | 1.19 | 10683 | 13354 | 0.46 | 2.69 | 1.19 | 9 | 11 | 6 | 0.8 | 6.35 | 4960 | 359 | 54.73862249 | -117.6561 | 739.22 | 146.723 | Ball V 2 | 354.091 | Ball V 3 | 0.7
210 | 272 |  | Metal Loss | Circumferential Slotting |  | 161.247 | 9.905 | 7.625 | 06:03 | 01:32 | 7 | 11 | 10 | 8 |  |  | Internal | 10693 | 13366 | 0.46 | 2.69 | 1.19 | 10691 | 13364 | 0.46 | 2.69 | 1.19 | 10 | 7 | 5 | 0.8 | 6.35 | 4960 | 359 | 54.73862325 | -117.6561 | 739.22 | 146.723 | Ball V 2 | 354.091 | Ball V 3 | 0.7
210 | 273 |  | Metal Loss | Pinhole |  | 161.28 | 9.938 | 7.592 | 06:17 | 01:32 | 7 | 8 | 11 | 10 |  |  | Internal | 10693 | 13366 | 0.46 | 2.69 | 1.19 | 10691 | 13364 | 0.46 | 2.69 | 1.19 | 11 | 7 | 5 | 0.8 | 6.35 | 4960 | 359 | 54.73862353 | -117.6561 | 739.22 | 146.723 | Ball V 2 | 354.091 | Ball V 3 | 0.7
210 | 274 |  | Metal Loss | Pinhole |  | 161.36 | 10.018 | 7.512 | 06:19 | 01:32 | 7 | 9 | 17 | 10 |  |  | Internal | 10687 | 13359 | 0.46 | 2.69 | 1.19 | 10685 | 13356 | 0.46 | 2.69 | 1.19 | 17 | 7 | 8 | 0.8 | 6.35 | 4960 | 359 | 54.73862421 | -117.6561 | 739.22 | 146.723 | Ball V 2 | 354.091 | Ball V 3 | 0.7
210 | 275 |  | Metal Loss | Pinhole |  | 161.657 | 10.315 | 7.215 | 05:51 | 01:32 | 7 | 9 | 8 | 10 |  |  | Internal | 10694 | 13367 | 0.46 | 2.69 | 1.19 | 10693 | 13366 | 0.46 | 2.69 | 1.19 | 8 | 7 | 4 | 0.8 | 6.35 | 4960 | 359 | 54.73862675 | -117.6561 | 739.22 | 146.723 | Ball V 2 | 354.091 | Ball V 3 | 0.8
210 | 276 | 15 | Metal Loss | Pitting |  | 161.691 | 10.349 | 7.182 | 05:49 | 01:32 | 12 | 13 | 8 | 8 |  |  | Internal | 10685 | 13356 | 0.46 | 2.69 | 1.19 | 10682 | 13353 | 0.46 | 2.69 | 1.19 | 8 | 12 | 6 | 0.8 | 6.35 | 4960 | 359 | 54.73862704 | -117.6561 | 739.22 | 146.723 | Ball V 2 | 354.091 | Ball V 3 | 0.8
210 | 15 | 15 | Cluster |  |  | 161.696 | 10.354 | 7.176 | 05:51 | 01:32 | 24 | 17 | 9 |  |  |  | Internal | 10643 | 13304 | 0.47 | 2.68 | 1.19 | 10653 | 13316 | 0.47 | 2.68 | 1.19 | 7 | 23 | 10 | 0.8 | 6.35 | 4960 | 359 | 54.73862709 | -117.6561 | 739.22 | 146.723 | Ball V 2 | 354.091 | Ball V 3 | 0.8
210 | 277 | 15 | Metal Loss | Pinhole |  | 161.705 | 10.363 | 7.167 | 05:53 | 01:32 | 7 | 9 | 9 | 10 |  |  | Internal | 10694 | 13367 | 0.46 | 2.69 | 1.19 | 10693 | 13366 | 0.46 | 2.69 | 1.19 | 9 | 7 | 4 | 0.8 | 6.35 | 4960 | 359 | 54.73862716 | -117.6561 | 739.22 | 146.723 | Ball V 2 | 354.091 | Ball V 3 | 0.8
210 | 278 |  | Metal Loss | Pinhole |  | 161.77 | 10.428 | 7.102 | 05:40 | 01:32 | 7 | 8 | 8 | 10 |  |  | Internal | 10694 | 13368 | 0.46 | 2.7 | 1.19 | 10694 | 13367 | 0.46 | 2.69 | 1.19 | 8 | 7 | 3 | 0.8 | 6.35 | 4960 | 359 | 54.73862772 | -117.6560549 | 739.22 | 146.723 | Ball V 2 | 354.091 | Ball V 3 | 0.8
210 | 279 |  | Metal Loss | Circumferential Slotting |  | 161.847 | 10.505 | 7.025 | 06:20 | 01:32 | 7 | 13 | 8 | 8 |  |  | Internal | 10694 | 13368 | 0.46 | 2.7 | 1.19 | 10693 | 13366 | 0.46 | 2.69 | 1.19 | 8 | 7 | 4 | 0.8 | 6.35 | 4960 | 359 | 54.73862838 | -117.6561 | 739.22 | 146.723 | Ball V 2 | 354.091 | Ball V 3 | 0.8
210 | 280 |  | Metal Loss | Pinhole |  | 161.851 | 10.509 | 7.021 | 05:47 | 01:32 | 8 | 8 | 9 | 10 |  |  | Internal | 10693 | 13366 | 0.46 | 2.69 | 1.19 | 10691 | 13364 | 0.46 | 2.69 | 1.19 | 9 | 8 | 4 | 0.8 | 6.35 | 4960 | 359 | 54.73862841 | -117.6561 | 739.22 | 146.723 | Ball V 2 | 354.091 | Ball V 3 | 0.8
210 | 281 |  | Metal Loss | Pinhole |  | 161.855 | 10.513 | 7.017 | 05:11 | 01:32 | 7 | 9 | 10 | 10 |  |  | Internal | 10693 | 13366 | 0.46 | 2.69 | 1.19 | 10692 | 13365 | 0.46 | 2.69 | 1.19 | 10 | 7 | 4 | 0.8 | 6.35 | 4960 | 359 | 54.73862844 | -117.6561 | 739.22 | 146.723 | Ball V 2 | 354.091 | Ball V 3 | 0.8
210 | 282 |  | Metal Loss | Pinhole |  | 162.852 | 11.51 | 6.02 | 06:24 | 01:32 | 7 | 8 | 11 | 10 |  |  | Internal | 10693 | 13366 | 0.46 | 2.69 | 1.19 | 10691 | 13364 | 0.46 | 2.69 | 1.19 | 11 | 7 | 5 | 0.8 | 6.35 | 4960 | 359 | 54.73863695 | -117.656 | 739.22 | 146.723 | Ball V 2 | 354.091 | Ball V 3 | 0.7
210 | 283 |  | Metal Loss | Pinhole |  | 162.89 | 11.548 | 5.982 | 06:02 | 01:32 | 7 | 9 | 10 | 10 |  |  | Internal | 10693 | 13366 | 0.46 | 2.69 | 1.19 | 10692 | 13365 | 0.46 | 2.69 | 1.19 | 10 | 7 | 4 | 0.8 | 6.35 | 4960 | 359 | 54.73863728 | -117.6560495 | 739.22 | 146.723 | Ball V 2 | 354.091 | Ball V 3 | 0.7
210 | 284 |  | Metal Loss | Pinhole |  | 163.006 | 11.664 | 5.866 | 06:14 | 01:32 | 7 | 8 | 11 | 10 |  |  | Internal | 10692 | 13365 | 0.46 | 2.69 | 1.19 | 10691 | 13364 | 0.46 | 2.69 | 1.19 | 11 | 7 | 5 | 0.8 | 6.35 | 4960 | 359 | 54.73863827 | -117.656 | 739.22 | 146.723 | Ball V 2 | 354.091 | Ball V 3 | 0.7
210 | 285 |  | Metal Loss | Pinhole |  | 163.752 | 12.41 | 5.12 | 05:38 | 01:32 | 7 | 8 | 10 | 10 |  |  | Internal | 10693 | 13366 | 0.46 | 2.69 | 1.19 | 10692 | 13365 | 0.46 | 2.69 | 1.19 | 10 | 7 | 4 | 0.8 | 6.35 | 4960 | 359 | 54.73864464 | -117.656 | 739.22 | 146.723 | Ball V 2 | 354.091 | Ball V 3 | 0.7
210 | 286 |  | Metal Loss | Pinhole |  | 163.812 | 12.47 | 5.06 | 06:20 | 01:32 | 7 | 8 | 11 | 10 |  |  | Internal | 10693 | 13366 | 0.46 | 2.69 | 1.19 | 10691 | 13364 | 0.46 | 2.69 | 1.19 | 11 | 7 | 5 | 0.8 | 6.35 | 4960 | 359 | 54.73864515 | -117.656 | 739.22 | 146.723 | Ball V 2 | 354.091 | Ball V 3 | 0.7
210 | 287 |  | Metal Loss | Pinhole |  | 164.066 | 12.724 | 4.806 | 05:40 | 01:32 | 7 | 10 | 12 | 10 |  |  | Internal | 10692 | 13365 | 0.46 | 2.69 | 1.19 | 10690 | 13363 | 0.46 | 2.69 | 1.19 | 12 | 7 | 5 | 0.8 | 6.35 | 4960 | 359 | 54.73864732 | -117.656 | 739.22 | 146.723 | Ball V 2 | 354.091 | Ball V 3 | 0.7
210 | 288 |  | Metal Loss | Pinhole |  | 164.121 | 12.779 | 4.751 | 04:51 | 01:32 | 7 | 8 | 12 | 10 |  |  | Internal | 10692 | 13365 | 0.46 | 2.69 | 1.19 | 10690 | 13363 | 0.46 | 2.69 | 1.19 | 12 | 7 | 5 | 0.8 | 6.35 | 4960 | 359 | 54.73864779 | -117.656 | 739.22 | 146.723 | Ball V 2 | 354.091 | Ball V 3 | 0.7
210 | 289 |  | Metal Loss | Pinhole |  | 164.139 | 12.797 | 4.733 | 06:14 | 01:32 | 7 | 8 | 12 | 10 |  |  | Internal | 10692 | 13365 | 0.46 | 2.69 | 1.19 | 10690 | 13363 | 0.46 | 2.69 | 1.19 | 12 | 7 | 5 | 0.8 | 6.35 | 4960 | 359 | 54.73864794 | -117.656 | 739.22 | 146.723 | Ball V 2 | 354.091 | Ball V 3 | 0.7
210 | 290 |  | Metal Loss | Pinhole |  | 164.174 | 12.832 | 4.699 | 06:00 | 01:32 | 7 | 9 | 10 | 10 |  |  | Internal | 10694 | 13367 | 0.46 | 2.69 | 1.19 | 10693 | 13366 | 0.46 | 2.69 | 1.19 | 10 | 7 | 4 | 0.8 | 6.35 | 4960 | 359 | 54.73864824 | -117.656 | 739.22 | 146.723 | Ball V 2 | 354.091 | Ball V 3 | 0.7
210 | 291 |  | Metal Loss | Pinhole |  | 164.415 | 13.073 | 4.457 | 05:17 | 01:32 | 7 | 9 | 11 | 10 |  |  | Internal | 10693 | 13366 | 0.46 | 2.69 | 1.19 | 10691 | 13364 | 0.46 | 2.69 | 1.19 | 11 | 7 | 5 | 0.8 | 6.35 | 4960 | 359 | 54.7386503 | -117.656 | 739.22 | 146.723 | Ball V 2 | 354.091 | Ball V 3 | 0.7
210 | 292 |  | Metal Loss | Pinhole |  | 164.651 | 13.309 | 4.221 | 05:56 | 01:32 | 7 | 8 | 9 | 10 |  |  | Internal | 10694 | 13367 | 0.46 | 2.69 | 1.19 | 10693 | 13366 | 0.46 | 2.69 | 1.19 | 9 | 7 | 4 | 0.8 | 6.35 | 4960 | 359 | 54.73865231 | -117.656041 | 739.22 | 146.723 | Ball V 2 | 354.091 | Ball V 3 | 0.7
210 | 293 |  | Metal Loss | Pinhole |  | 165.001 | 13.659 | 3.871 | 05:18 | 01:32 | 7 | 9 | 9 | 10 |  |  | Internal | 10694 | 13367 | 0.46 | 2.69 | 1.19 | 10692 | 13365 | 0.46 | 2.69 | 1.19 | 9 | 7 | 4 | 0.8 | 6.35 | 4960 | 359 | 54.7386553 | -117.6560393 | 739.22 | 146.723 | Ball V 2 | 354.091 | Ball V 3 | 0.7
210 | 294 |  | Metal Loss | Pinhole |  | 165.345 | 14.003 | 3.527 | 05:49 | 01:32 | 7 | 8 | 9 | 10 |  |  | Internal | 10694 | 13367 | 0.46 | 2.69 | 1.19 | 10693 | 13366 | 0.46 | 2.69 | 1.19 | 9 | 7 | 4 | 0.8 | 6.35 | 4960 | 359 | 54.73865824 | -117.656 | 739.22 | 146.723 | Ball V 2 | 354.091 | Ball V 3 | 0.7
210 | 295 |  | Metal Loss | Pinhole |  | 165.492 | 14.15 | 3.381 | 06:18 | 01:32 | 7 | 9 | 9 | 10 |  |  | Internal | 10694 | 13367 | 0.46 | 2.69 | 1.19 | 10693 | 13366 | 0.46 | 2.69 | 1.19 | 9 | 7 | 4 | 0.8 | 6.35 | 4960 | 359 | 54.73865949 | -117.656 | 739.22 | 146.723 | Ball V 2 | 354.091 | Ball V 3 | 0.7
210 | 296 |  | Metal Loss | Pinhole |  | 165.577 | 14.235 | 3.295 | 06:14 | 01:32 | 7 | 8 | 11 | 10 |  |  | Internal | 10693 | 13366 | 0.46 | 2.69 | 1.19 | 10691 | 13364 | 0.46 | 2.69 | 1.19 | 11 | 7 | 5 | 0.8 | 6.35 | 4960 | 359 | 54.73866022 | -117.656 | 739.22 | 146.723 | Ball V 2 | 354.091 | Ball V 3 | 0.7
210 | 297 |  | Metal Loss | Pinhole |  | 165.628 | 14.286 | 3.244 | 06:19 | 01:32 | 7 | 8 | 8 | 10 |  |  | Internal | 10694 | 13368 | 0.46 | 2.7 | 1.19 | 10694 | 13367 | 0.46 | 2.69 | 1.19 | 8 | 7 | 3 | 0.8 | 6.35 | 4960 | 359 | 54.73866066 | -117.656 | 739.22 | 146.723 | Ball V 2 | 354.091 | Ball V 3 | 0.7
210 | 298 |  | Metal Loss | Pinhole |  | 165.79 | 14.448 | 3.082 | 05:52 | 01:32 | 7 | 9 | 14 | 10 |  |  | Internal | 10690 | 13363 | 0.46 | 2.69 | 1.19 | 10689 | 13361 | 0.46 | 2.69 | 1.19 | 14 | 7 | 6 | 0.8 | 6.35 | 4960 | 359 | 54.73866204 | -117.656 | 739.22 | 146.723 | Ball V 2 | 354.091 | Ball V 3 | 0.7
210 | 299 |  | Metal Loss | Circumferential Slotting |  | 167.01 | 15.668 | 1.862 | 06:32 | 01:32 | 8 | 11 | 7 | 8 |  |  | Internal | 10693 | 13366 | 0.46 | 2.69 | 1.19 | 10692 | 13365 | 0.46 | 2.69 | 1.19 | 7 | 8 | 4 | 0.8 | 6.35 | 4960 | 359 | 54.73867245 | -117.656 | 739.23 | 146.723 | Ball V 2 | 354.091 | Ball V 3 | 0.8
210 | 300 |  | Metal Loss | Pinhole |  | 167.217 | 15.875 | 1.655 | 06:03 | 01:32 | 7 | 9 | 8 | 10 |  |  | Internal | 10694 | 13368 | 0.46 | 2.7 | 1.19 | 10693 | 13366 | 0.46 | 2.69 | 1.19 | 8 | 7 | 4 | 0.8 | 6.35 | 4960 | 359 | 54.73867422 | -117.656 | 739.23 | 146.723 | Ball V 2 | 354.091 | Ball V 3 | 0.7
210 | 301 |  | Metal Loss | Pinhole |  | 168.331 | 16.989 | 0.542 | 05:20 | 01:32 | 7 | 8 | 8 | 10 |  |  | Internal | 10694 | 13367 | 0.46 | 2.69 | 1.19 | 10693 | 13366 | 0.46 | 2.69 | 1.19 | 8 | 7 | 4 | 0.8 | 6.35 | 4960 | 359 | 54.73868372 | -117.656 | 739.23 | 146.723 | Ball V 2 | 354.091 | Ball V 3 | 0.8
210 | 302 |  | Metal Loss | Circumferential Slotting |  | 168.338 | 16.996 | 0.534 | 04:48 | 01:32 | 7 | 10 | 10 | 8 |  |  | Internal | 10692 | 13365 | 0.46 | 2.69 | 1.19 | 10690 | 13363 | 0.46 | 2.69 | 1.19 | 10 | 7 | 5 | 0.8 | 6.35 | 4960 | 359 | 54.73868378 | -117.656 | 739.23 | 146.723 | Ball V 2 | 354.091 | Ball V 3 | 0.8
220 | 303 |  | Metal Loss | Pinhole |  | 168.93 | 0.058 | 17.633 | 05:51 | 11:49 | 7 | 10 | 12 | 10 |  |  | Internal | 10692 | 13365 | 0.46 | 2.69 | 1.19 | 10690 | 13363 | 0.46 | 2.69 | 1.19 | 12 | 7 | 5 | 0.8 | 6.35 | 4960 | 359 | 54.73868883 | -117.656 | 739.23 | 164.253 | Ball V 2 | 336.561 | Ball V 3 | 0.5
220 | 304 |  | Metal Loss | Pinhole |  | 168.954 | 0.082 | 17.608 | 05:29 | 11:49 | 7 | 9 | 22 | 10 |  |  | Internal | 10682 | 13353 | 0.46 | 2.69 | 1.19 | 10678 | 13348 | 0.46 | 2.69 | 1.19 | 22 | 7 | 10 | 0.8 | 6.35 | 4960 | 359 | 54.73868904 | -117.656 | 739.23 | 164.253 | Ball V 2 | 336.561 | Ball V 3 | 0.5
220 | 305 |  | Metal Loss | Pinhole |  | 169.009 | 0.137 | 17.554 | 05:53 | 11:49 | 7 | 9 | 8 | 10 |  |  | Internal | 10694 | 13367 | 0.46 | 2.69 | 1.19 | 10693 | 13366 | 0.46 | 2.69 | 1.19 | 8 | 7 | 4 | 0.8 | 6.35 | 4960 | 359 | 54.73868951 | -117.656 | 739.23 | 164.253 | Ball V 2 | 336.561 | Ball V 3 | 0.5
220 | 306 |  | Metal Loss | Pinhole |  | 169.033 | 0.161 | 17.529 | 06:13 | 11:49 | 7 | 8 | 10 | 10 |  |  | Internal | 10694 | 13367 | 0.46 | 2.69 | 1.19 | 10692 | 13365 | 0.46 | 2.69 | 1.19 | 10 | 7 | 4 | 0.8 | 6.35 | 4960 | 359 | 54.73868971 | -117.656 | 739.23 | 164.253 | Ball V 2 | 336.561 | Ball V 3 | 0.5
220 | 307 | 16 | Metal Loss | Pinhole |  | 169.075 | 0.203 | 17.488 | 05:21 | 11:49 | 7 | 8 | 12 | 10 |  |  | Internal | 10692 | 13365 | 0.46 | 2.69 | 1.19 | 10690 | 13363 | 0.46 | 2.69 | 1.19 | 12 | 7 | 5 | 0.8 | 6.35 | 4960 | 359 | 54.73869007 | -117.656 | 739.23 | 164.253 | Ball V 2 | 336.561 | Ball V 3 | 0.4
220 | 16 | 16 | Cluster |  |  | 169.081 | 0.209 | 17.481 | 05:25 | 11:49 | 20 | 19 | 12 |  |  |  | Internal | 10642 | 13303 | 0.47 | 2.68 | 1.19 | 10662 | 13327 | 0.47 | 2.69 | 1.19 | 7 | 20 | 9 | 0.8 | 6.35 | 4960 | 359 | 54.73869012 | -117.656 | 739.23 | 164.253 | Ball V 2 | 336.561 | Ball V 3 | 0.4
220 | 308 | 16 | Metal Loss | Pinhole |  | 169.088 | 0.216 | 17.474 | 05:27 | 11:49 | 7 | 9 | 9 | 10 |  |  | Internal | 10694 | 13367 | 0.46 | 2.69 | 1.19 | 10693 | 13366 | 0.46 | 2.69 | 1.19 | 9 | 7 | 4 | 0.8 | 6.35 | 4960 | 359 | 54.73869018 | -117.656 | 739.23 | 164.253 | Ball V 2 | 336.561 | Ball V 3 | 0.4
220 | 309 |  | Metal Loss | Pinhole |  | 169.146 | 0.274 | 17.417 | 05:14 | 11:49 | 7 | 8 | 17 | 10 |  |  | Internal | 10688 | 13360 | 0.46 | 2.69 | 1.19 | 10686 | 13357 | 0.46 | 2.69 | 1.19 | 17 | 7 | 8 | 0.8 | 6.35 | 4960 | 359 | 54.73869068 | -117.656 | 739.23 | 164.253 | Ball V 2 | 336.561 | Ball V 3 | 0.5
220 | 310 |  | Metal Loss | Pinhole |  | 169.226 | 0.354 | 17.337 | 06:00 | 11:49 | 8 | 10 | 14 | 10 |  |  | Internal | 10687 | 13359 | 0.46 | 2.69 | 1.19 | 10685 | 13356 | 0.46 | 2.69 | 1.19 | 14 | 8 | 7 | 0.8 | 6.35 | 4960 | 359 | 54.73869136 | -117.656 | 739.23 | 164.253 | Ball V 2 | 336.561 | Ball V 3 | 0.5
220 | 311 |  | Metal Loss | Pinhole |  | 169.26 | 0.388 | 17.303 | 05:20 | 11:49 | 7 | 9 | 10 | 10 |  |  | Internal | 10694 | 13367 | 0.46 | 2.69 | 1.19 | 10692 | 13365 | 0.46 | 2.69 | 1.19 | 10 | 7 | 4 | 0.8 | 6.35 | 4960 | 359 | 54.73869165 | -117.656 | 739.23 | 164.253 | Ball V 2 | 336.561 | Ball V 3 | 0.6
220 | 312 |  | Metal Loss | Pinhole |  | 169.547 | 0.675 | 17.015 | 05:57 | 11:49 | 7 | 8 | 10 | 10 |  |  | Internal | 10693 | 13366 | 0.46 | 2.69 | 1.19 | 10692 | 13365 | 0.46 | 2.69 | 1.19 | 10 | 7 | 4 | 0.8 | 6.35 | 4960 | 359 | 54.7386941 | -117.656 | 739.24 | 164.253 | Ball V 2 | 336.561 | Ball V 3 | 0.8
220 | 313 |  | Metal Loss | Pinhole |  | 169.835 | 0.963 | 16.728 | 06:08 | 11:49 | 7 | 9 | 9 | 10 |  |  | Internal | 10694 | 13367 | 0.46 | 2.69 | 1.19 | 10693 | 13366 | 0.46 | 2.69 | 1.19 | 9 | 7 | 4 | 0.8 | 6.35 | 4960 | 359 | 54.73869655 | -117.656 | 739.24 | 164.253 | Ball V 2 | 336.561 | Ball V 3 | 1
220 | 314 |  | Metal Loss | Circumferential Slotting |  | 169.973 | 1.101 | 16.59 | 05:28 | 11:49 | 7 | 11 | 10 | 8 |  |  | Internal | 10692 | 13365 | 0.46 | 2.69 | 1.19 | 10690 | 13363 | 0.46 | 2.69 | 1.19 | 10 | 7 | 5 | 0.8 | 6.35 | 4960 | 359 | 54.73869773 | -117.656 | 739.24 | 164.253 | Ball V 2 | 336.561 | Ball V 3 | 0.9
220 | 315 |  | Metal Loss | Pinhole |  | 170.287 | 1.415 | 16.276 | 06:11 | 11:49 | 7 | 8 | 8 | 10 |  |  | Internal | 10694 | 13368 | 0.46 | 2.7 | 1.19 | 10694 | 13367 | 0.46 | 2.69 | 1.19 | 8 | 7 | 3 | 0.8 | 6.35 | 4960 | 359 | 54.73870041 | -117.656 | 739.24 | 164.253 | Ball V 2 | 336.561 | Ball V 3 | 0.7
220 | 316 |  | Metal Loss | Pinhole |  | 170.411 | 1.539 | 16.151 | 06:15 | 11:49 | 7 | 8 | 10 | 10 |  |  | Internal | 10693 | 13366 | 0.46 | 2.69 | 1.19 | 10692 | 13365 | 0.46 | 2.69 | 1.19 | 10 | 7 | 4 | 0.8 | 6.35 | 4960 | 359 | 54.73870147 | -117.656 | 739.24 | 164.253 | Ball V 2 | 336.561 | Ball V 3 | 0.6
220 | 317 |  | Metal Loss | Circumferential Slotting |  | 170.563 | 1.691 | 16 | 05:26 | 11:49 | 8 | 11 | 11 | 8 |  |  | Internal | 10690 | 13363 | 0.46 | 2.69 | 1.19 | 10689 | 13361 | 0.46 | 2.69 | 1.19 | 11 | 8 | 6 | 0.8 | 6.35 | 4960 | 359 | 54.73870276 | -117.656 | 739.24 | 164.253 | Ball V 2 | 336.561 | Ball V 3 | 0.5
220 | 318 |  | Metal Loss | Pinhole |  | 170.9 | 2.028 | 15.662 | 05:38 | 11:49 | 7 | 9 | 11 | 10 |  |  | Internal | 10692 | 13365 | 0.46 | 2.69 | 1.19 | 10690 | 13363 | 0.46 | 2.69 | 1.19 | 11 | 7 | 5 | 0.8 | 6.35 | 4960 | 359 | 54.73870564 | -117.656 | 739.24 | 164.253 | Ball V 2 | 336.561 | Ball V 3 | 0.7
220 | 319 |  | Metal Loss | Pinhole |  | 180.49 | 11.618 | 6.072 | 05:43 | 11:49 | 7 | 8 | 13 | 10 |  |  | Internal | 10691 | 13364 | 0.46 | 2.69 | 1.19 | 10690 | 13362 | 0.46 | 2.69 | 1.19 | 13 | 7 | 6 | 0.8 | 6.35 | 4960 | 359 | 54.73878743 | -117.656 | 739.27 | 164.253 | Ball V 2 | 336.561 | Ball V 3 | 0.6
220 | 320 |  | Metal Loss | Pinhole |  | 182.41 | 13.537 | 4.153 | 05:39 | 11:49 | 7 | 9 | 11 | 10 |  |  | Internal | 10692 | 13365 | 0.46 | 2.69 | 1.19 | 10691 | 13364 | 0.46 | 2.69 | 1.19 | 11 | 7 | 5 | 0.8 | 6.35 | 4960 | 359 | 54.7388038 | -117.656 | 739.26 | 164.253 | Ball V 2 | 336.561 | Ball V 3 | 0.6
220 | 321 |  | Metal Loss | Pinhole |  | 183.719 | 14.847 | 2.843 | 05:46 | 11:49 | 7 | 8 | 13 | 10 |  |  | Internal | 10691 | 13364 | 0.46 | 2.69 | 1.19 | 10690 | 13362 | 0.46 | 2.69 | 1.19 | 13 | 7 | 6 | 0.8 | 6.35 | 4960 | 359 | 54.73881497 | -117.6559 | 739.26 | 164.253 | Ball V 2 | 336.561 | Ball V 3 | 0.7
220 | 322 | 17 | Metal Loss | Pinhole |  | 183.776 | 14.904 | 2.786 | 05:46 | 11:49 | 7 | 8 | 12 | 10 |  |  | Internal | 10691 | 13364 | 0.46 | 2.69 | 1.19 | 10690 | 13363 | 0.46 | 2.69 | 1.19 | 12 | 7 | 5 | 0.8 | 6.35 | 4960 | 359 | 54.73881545 | -117.6559478 | 739.26 | 164.253 | Ball V 2 | 336.561 | Ball V 3 | 0.7
220 | 17 | 17 | Cluster |  |  | 183.783 | 14.911 | 2.78 | 05:47 | 11:49 | 21 | 12 | 17 |  |  |  | Internal | 10613 | 13266 | 0.47 | 2.67 | 1.18 | 10642 | 13303 | 0.47 | 2.68 | 1.19 | 10 | 21 | 13 | 0.8 | 6.35 | 4960 | 359 | 54.73881551 | -117.6559 | 739.26 | 164.253 | Ball V 2 | 336.561 | Ball V 3 | 0.6
220 | 323 | 17 | Metal Loss | Pinhole |  | 183.79 | 14.918 | 2.773 | 05:48 | 11:49 | 7 | 8 | 17 | 10 |  |  | Internal | 10687 | 13359 | 0.46 | 2.69 | 1.19 | 10685 | 13356 | 0.46 | 2.69 | 1.19 | 17 | 7 | 8 | 0.8 | 6.35 | 4960 | 359 | 54.73881557 | -117.6559 | 739.26 | 164.253 | Ball V 2 | 336.561 | Ball V 3 | 0.6
220 | 324 |  | Metal Loss | Pinhole |  | 183.87 | 14.998 | 2.693 | 05:46 | 11:49 | 7 | 9 | 10 | 10 |  |  | Internal | 10694 | 13367 | 0.46 | 2.69 | 1.19 | 10693 | 13366 | 0.46 | 2.69 | 1.19 | 10 | 7 | 4 | 0.8 | 6.35 | 4960 | 359 | 54.73881625 | -117.6559 | 739.26 | 164.253 | Ball V 2 | 336.561 | Ball V 3 | 0.6
220 | 325 |  | Metal Loss | Pinhole |  | 183.905 | 15.032 | 2.658 | 05:47 | 11:49 | 7 | 8 | 11 | 10 |  |  | Internal | 10692 | 13365 | 0.46 | 2.69 | 1.19 | 10691 | 13364 | 0.46 | 2.69 | 1.19 | 11 | 7 | 5 | 0.8 | 6.35 | 4960 | 359 | 54.73881655 | -117.6559 | 739.26 | 164.253 | Ball V 2 | 336.561 | Ball V 3 | 0.6
220 | 326 |  | Metal Loss | Pinhole |  | 183.937 | 15.065 | 2.625 | 05:45 | 11:49 | 9 | 9 | 10 | 10 |  |  | Internal | 10690 | 13363 | 0.46 | 2.69 | 1.19 | 10688 | 13360 | 0.46 | 2.69 | 1.19 | 10 | 9 | 5 | 0.8 | 6.35 | 4960 | 359 | 54.73881683 | -117.6559 | 739.26 | 164.253 | Ball V 2 | 336.561 | Ball V 3 | 0.6
220 | 327 |  | Metal Loss | Pinhole |  | 184.313 | 15.441 | 2.249 | 06:02 | 11:49 | 7 | 8 | 8 | 10 |  |  | Internal | 10694 | 13368 | 0.46 | 2.7 | 1.19 | 10694 | 13367 | 0.46 | 2.69 | 1.19 | 8 | 7 | 3 | 0.8 | 6.35 | 4960 | 359 | 54.73882004 | -117.6559 | 739.25 | 164.253 | Ball V 2 | 336.561 | Ball V 3 | 0.6
220 | 328 | 18 | Metal Loss | Pinhole |  | 184.473 | 15.601 | 2.09 | 05:45 | 11:49 | 7 | 8 | 8 | 10 |  |  | Internal | 10694 | 13368 | 0.46 | 2.7 | 1.19 | 10694 | 13367 | 0.46 | 2.69 | 1.19 | 8 | 7 | 4 | 0.8 | 6.35 | 4960 | 359 | 54.73882139 | -117.6559444 | 739.25 | 164.253 | Ball V 2 | 336.561 | Ball V 3 | 0.6
220 | 18 | 18 | Cluster |  |  | 184.479 | 15.607 | 2.083 | 05:45 | 11:49 | 20 | 11 | 8 |  |  |  | Internal | 10662 | 13328 | 0.47 | 2.69 | 1.19 | 10673 | 13341 | 0.46 | 2.69 | 1.19 | 6 | 18 | 7 | 0.8 | 6.35 | 4960 | 359 | 54.73882145 | -117.6559 | 739.25 | 164.253 | Ball V 2 | 336.561 | Ball V 3 | 0.6
220 | 329 | 18 | Metal Loss | Pinhole |  | 184.486 | 15.614 | 2.076 | 05:44 | 11:49 | 7 | 8 | 8 | 10 |  |  | Internal | 10694 | 13368 | 0.46 | 2.7 | 1.19 | 10694 | 13367 | 0.46 | 2.69 | 1.19 | 8 | 7 | 3 | 0.8 | 6.35 | 4960 | 359 | 54.73882151 | -117.6559 | 739.25 | 164.253 | Ball V 2 | 336.561 | Ball V 3 | 0.6
220 | 330 |  | Metal Loss | Pinhole |  | 184.53 | 15.657 | 2.033 | 05:51 | 11:49 | 8 | 10 | 11 | 10 | 15 | -4 | Internal | 10690 | 13363 | 0.46 | 2.69 | 1.19 | 10690 | 13362 | 0.46 | 2.69 | 1.19 | 11 | 8 | 5 | 0.8 | 6.35 | 4960 | 359 | 54.73882188 | -117.6559 | 739.25 | 164.253 | Ball V 2 | 336.561 | Ball V 3 | 0.6
220 | 331 |  | Metal Loss | Pinhole |  | 184.598 | 15.726 | 1.965 | 05:44 | 11:49 | 7 | 9 | 10 | 10 |  |  | Internal | 10693 | 13366 | 0.46 | 2.69 | 1.19 | 10692 | 13365 | 0.46 | 2.69 | 1.19 | 10 | 7 | 4 | 0.8 | 6.35 | 4960 | 359 | 54.73882246 | -117.6559 | 739.25 | 164.253 | Ball V 2 | 336.561 | Ball V 3 | 0.6
220 | 332 |  | Metal Loss | Pinhole |  | 184.716 | 15.844 | 1.847 | 05:45 | 11:49 | 7 | 9 | 7 | 10 |  |  | Internal | 10695 | 13369 | 0.46 | 2.7 | 1.19 | 10694 | 13368 | 0.46 | 2.7 | 1.19 | 7 | 7 | 3 | 0.8 | 6.35 | 4960 | 359 | 54.73882347 | -117.6559 | 739.25 | 164.253 | Ball V 2 | 336.561 | Ball V 3 | 0.6
220 | 333 |  | Metal Loss | Pinhole |  | 184.884 | 16.011 | 1.679 | 05:46 | 11:49 | 7 | 8 | 11 | 10 |  |  | Internal | 10693 | 13366 | 0.46 | 2.69 | 1.19 | 10691 | 13364 | 0.46 | 2.69 | 1.19 | 11 | 7 | 5 | 0.8 | 6.35 | 4960 | 359 | 54.7388249 | -117.6559424 | 739.25 | 164.253 | Ball V 2 | 336.561 | Ball V 3 | 0.6
220 | 334 |  | Metal Loss | Pinhole |  | 184.946 | 16.074 | 1.616 | 05:51 | 11:49 | 7 | 9 | 10 | 10 |  |  | Internal | 10693 | 13366 | 0.46 | 2.69 | 1.19 | 10692 | 13365 | 0.46 | 2.69 | 1.19 | 10 | 7 | 4 | 0.8 | 6.35 | 4960 | 359 | 54.73882543 | -117.6559421 | 739.25 | 164.253 | Ball V 2 | 336.561 | Ball V 3 | 0.6
220 | 335 |  | Metal Loss | Pinhole |  | 186.239 | 17.367 | 0.324 | 05:45 | 11:49 | 7 | 8 | 13 | 10 |  |  | Internal | 10691 | 13364 | 0.46 | 2.69 | 1.19 | 10690 | 13362 | 0.46 | 2.69 | 1.19 | 13 | 7 | 6 | 0.8 | 6.35 | 4960 | 359 | 54.73883646 | -117.6559 | 739.24 | 164.253 | Ball V 2 | 336.561 | Ball V 3 | 0.7
220 | 336 |  | Metal Loss | Pinhole |  | 186.291 | 17.419 | 0.272 | 05:46 | 11:49 | 7 | 9 | 11 | 10 |  |  | Internal | 10692 | 13365 | 0.46 | 2.69 | 1.19 | 10690 | 13363 | 0.46 | 2.69 | 1.19 | 11 | 7 | 5 | 0.8 | 6.35 | 4960 | 359 | 54.7388369 | -117.6559 | 739.24 | 164.253 | Ball V 2 | 336.561 | Ball V 3 | 0.7
230 | 337 |  | Metal Loss | Pinhole |  | 192.839 | 6.277 | 11.652 | 05:58 | 11:13 | 7 | 8 | 14 | 10 |  |  | Internal | 10690 | 13363 | 0.46 | 2.69 | 1.19 | 10689 | 13361 | 0.46 | 2.69 | 1.19 | 14 | 7 | 6 | 0.8 | 6.35 | 4960 | 359 | 54.73889273 | -117.6559 | 739.19 | 181.944 | Ball V 2 | 318.871 | Ball V 3 | 0.7
230 | 338 |  | Metal Loss | Pitting |  | 194.163 | 7.6 | 10.329 | 05:48 | 11:13 | 13 | 12 | 8 | 8 |  |  | Internal | 10683 | 13354 | 0.46 | 2.69 | 1.19 | 10681 | 13351 | 0.46 | 2.69 | 1.19 | 8 | 13 | 7 | 0.8 | 6.35 | 4960 | 359 | 54.738904 | -117.6559 | 739.18 | 181.944 | Ball V 2 | 318.871 | Ball V 3 | 0.7
230 | 339 |  | Metal Loss | Pinhole |  | 194.202 | 7.639 | 10.29 | 05:50 | 11:13 | 7 | 8 | 10 | 10 |  |  | Internal | 10693 | 13366 | 0.46 | 2.69 | 1.19 | 10692 | 13365 | 0.46 | 2.69 | 1.19 | 10 | 7 | 4 | 0.8 | 6.35 | 4960 | 359 | 54.73890433 | -117.6559 | 739.18 | 181.944 | Ball V 2 | 318.871 | Ball V 3 | 0.7
230 | 340 | 19 | Metal Loss | Pinhole |  | 194.251 | 7.688 | 10.241 | 05:48 | 11:13 | 7 | 8 | 13 | 10 |  |  | Internal | 10690 | 13363 | 0.46 | 2.69 | 1.19 | 10689 | 13361 | 0.46 | 2.69 | 1.19 | 13 | 7 | 6 | 0.8 | 6.35 | 4960 | 359 | 54.73890475 | -117.6558965 | 739.18 | 181.944 | Ball V 2 | 318.871 | Ball V 3 | 0.7
230 | 19 | 19 | Cluster |  |  | 194.262 | 7.7 | 10.229 | 05:48 | 11:13 | 31 | 9 | 13 |  |  |  | Internal | 10571 | 13214 | 0.47 | 2.66 | 1.18 | 10634 | 13292 | 0.47 | 2.68 | 1.18 | 6 | 31 | 12 | 0.8 | 6.35 | 4960 | 359 | 54.73890485 | -117.6559 | 739.18 | 181.944 | Ball V 2 | 318.871 | Ball V 3 | 0.7
230 | 341 | 19 | Metal Loss | Pinhole |  | 194.274 | 7.712 | 10.218 | 05:48 | 11:13 | 7 | 9 | 13 | 10 |  |  | Internal | 10691 | 13364 | 0.46 | 2.69 | 1.19 | 10690 | 13362 | 0.46 | 2.69 | 1.19 | 13 | 7 | 6 | 0.8 | 6.35 | 4960 | 359 | 54.73890495 | -117.6559 | 739.17 | 181.944 | Ball V 2 | 318.871 | Ball V 3 | 0.7
230 | 342 |  | Metal Loss | Pinhole |  | 194.341 | 7.778 | 10.151 | 05:49 | 11:13 | 7 | 9 | 11 | 10 |  |  | Internal | 10693 | 13366 | 0.46 | 2.69 | 1.19 | 10691 | 13364 | 0.46 | 2.69 | 1.19 | 11 | 7 | 5 | 0.8 | 6.35 | 4960 | 359 | 54.73890552 | -117.6559 | 739.17 | 181.944 | Ball V 2 | 318.871 | Ball V 3 | 0.7
230 | 343 |  | Metal Loss | Pinhole |  | 195.889 | 9.326 | 8.603 | 05:57 | 11:13 | 7 | 8 | 10 | 10 |  |  | Internal | 10694 | 13367 | 0.46 | 2.69 | 1.19 | 10692 | 13365 | 0.46 | 2.69 | 1.19 | 10 | 7 | 4 | 0.8 | 6.35 | 4960 | 359 | 54.73891871 | -117.6559 | 739.16 | 181.944 | Ball V 2 | 318.871 | Ball V 3 | 0.7
230 | 344 |  | Metal Loss | Pinhole |  | 195.987 | 9.424 | 8.505 | 05:47 | 11:13 | 7 | 8 | 19 | 10 |  |  | Internal | 10686 | 13358 | 0.46 | 2.69 | 1.19 | 10683 | 13354 | 0.46 | 2.69 | 1.19 | 19 | 7 | 9 | 0.8 | 6.35 | 4960 | 359 | 54.73891954 | -117.6559 | 739.15 | 181.944 | Ball V 2 | 318.871 | Ball V 3 | 0.7
230 | 345 |  | Metal Loss | Pinhole |  | 196.151 | 9.588 | 8.341 | 05:51 | 11:13 | 7 | 8 | 11 | 10 |  |  | Internal | 10693 | 13366 | 0.46 | 2.69 | 1.19 | 10691 | 13364 | 0.46 | 2.69 | 1.19 | 11 | 7 | 5 | 0.8 | 6.35 | 4960 | 359 | 54.73892094 | -117.6559 | 739.15 | 181.944 | Ball V 2 | 318.871 | Ball V 3 | 0.7
230 | 346 |  | Metal Loss | Pinhole |  | 196.854 | 10.292 | 7.637 | 05:50 | 11:13 | 7 | 9 | 10 | 10 |  |  | Internal | 10694 | 13367 | 0.46 | 2.69 | 1.19 | 10692 | 13365 | 0.46 | 2.69 | 1.19 | 10 | 7 | 4 | 0.8 | 6.35 | 4960 | 359 | 54.73892693 | -117.6559 | 739.14 | 181.944 | Ball V 2 | 318.871 | Ball V 3 | 0.7
230 | 347 |  | Metal Loss | Pinhole |  | 197.744 | 11.181 | 6.748 | 05:51 | 11:13 | 7 | 8 | 10 | 10 |  |  | Internal | 10694 | 13367 | 0.46 | 2.69 | 1.19 | 10692 | 13365 | 0.46 | 2.69 | 1.19 | 10 | 7 | 4 | 0.8 | 6.35 | 4960 | 359 | 54.73893451 | -117.6558793 | 739.13 | 181.944 | Ball V 2 | 318.871 | Ball V 3 | 0.7
230 | 348 |  | Metal Loss | Pinhole |  | 197.957 | 11.394 | 6.535 | 05:55 | 11:13 | 7 | 8 | 14 | 10 |  |  | Internal | 10690 | 13363 | 0.46 | 2.69 | 1.19 | 10689 | 13361 | 0.46 | 2.69 | 1.19 | 14 | 7 | 6 | 0.8 | 6.35 | 4960 | 359 | 54.73893633 | -117.6559 | 739.13 | 181.944 | Ball V 2 | 318.871 | Ball V 3 | 0.7
230 | 349 |  | Metal Loss | Pinhole |  | 198.068 | 11.506 | 6.423 | 05:55 | 11:13 | 7 | 9 | 10 | 10 |  |  | Internal | 10693 | 13366 | 0.46 | 2.69 | 1.19 | 10692 | 13365 | 0.46 | 2.69 | 1.19 | 10 | 7 | 4 | 0.8 | 6.35 | 4960 | 359 | 54.73893727 | -117.6558777 | 739.13 | 181.944 | Ball V 2 | 318.871 | Ball V 3 | 0.7
230 | 350 |  | Metal Loss | Pinhole |  | 198.346 | 11.783 | 6.146 | 05:55 | 11:13 | 8 | 9 | 10 | 10 |  |  | Internal | 10690 | 13363 | 0.46 | 2.69 | 1.19 | 10689 | 13361 | 0.46 | 2.69 | 1.19 | 10 | 8 | 5 | 0.8 | 6.35 | 4960 | 359 | 54.73893964 | -117.6559 | 739.12 | 181.944 | Ball V 2 | 318.871 | Ball V 3 | 0.6
230 | 351 |  | Metal Loss | Pinhole |  | 198.389 | 11.826 | 6.103 | 06:08 | 11:13 | 8 | 9 | 10 | 10 |  |  | Internal | 10691 | 13364 | 0.46 | 2.69 | 1.19 | 10690 | 13362 | 0.46 | 2.69 | 1.19 | 10 | 8 | 5 | 0.8 | 6.35 | 4960 | 359 | 54.73894001 | -117.6559 | 739.12 | 181.944 | Ball V 2 | 318.871 | Ball V 3 | 0.6
230 | 352 |  | Metal Loss | Pinhole |  | 198.401 | 11.838 | 6.091 | 05:22 | 11:13 | 7 | 8 | 17 | 10 |  |  | Internal | 10689 | 13361 | 0.46 | 2.69 | 1.19 | 10686 | 13358 | 0.46 | 2.69 | 1.19 | 17 | 7 | 7 | 0.8 | 6.35 | 4960 | 359 | 54.73894011 | -117.6559 | 739.12 | 181.944 | Ball V 2 | 318.871 | Ball V 3 | 0.6
230 | 353 |  | Metal Loss | Pinhole |  | 198.68 | 12.118 | 5.812 | 06:19 | 11:13 | 7 | 9 | 9 | 10 |  |  | Internal | 10694 | 13367 | 0.46 | 2.69 | 1.19 | 10693 | 13366 | 0.46 | 2.69 | 1.19 | 9 | 7 | 4 | 0.8 | 6.35 | 4960 | 359 | 54.73894249 | -117.6559 | 739.12 | 181.944 | Ball V 2 | 318.871 | Ball V 3 | 0.6
230 | 354 |  | Metal Loss | Pinhole |  | 198.758 | 12.196 | 5.733 | 05:56 | 11:13 | 7 | 9 | 11 | 10 |  |  | Internal | 10692 | 13365 | 0.46 | 2.69 | 1.19 | 10691 | 13364 | 0.46 | 2.69 | 1.19 | 11 | 7 | 5 | 0.8 | 6.35 | 4960 | 359 | 54.73894315 | -117.6559 | 739.12 | 181.944 | Ball V 2 | 318.871 | Ball V 3 | 0.6
230 | 355 |  | Metal Loss | Pinhole |  | 198.862 | 12.299 | 5.63 | 05:56 | 11:13 | 7 | 9 | 11 | 10 |  |  | Internal | 10692 | 13365 | 0.46 | 2.69 | 1.19 | 10691 | 13364 | 0.46 | 2.69 | 1.19 | 11 | 7 | 5 | 0.8 | 6.35 | 4960 | 359 | 54.73894404 | -117.6558738 | 739.12 | 181.944 | Ball V 2 | 318.871 | Ball V 3 | 0.6
230 | 356 |  | Metal Loss | Pinhole |  | 199.489 | 12.927 | 5.002 | 05:46 | 11:13 | 8 | 9 | 5 | 10 |  |  | Internal | 10695 | 13369 | 0.46 | 2.7 | 1.19 | 10694 | 13368 | 0.46 | 2.7 | 1.19 | 5 | 8 | 2 | 0.8 | 6.35 | 4960 | 359 | 54.73894938 | -117.6559 | 739.11 | 181.944 | Ball V 2 | 318.871 | Ball V 3 | 0.6
230 | 357 |  | Metal Loss | Pinhole |  | 199.525 | 12.962 | 4.967 | 05:49 | 11:13 | 7 | 8 | 18 | 10 |  |  | Internal | 10688 | 13360 | 0.46 | 2.69 | 1.19 | 10686 | 13357 | 0.46 | 2.69 | 1.19 | 18 | 7 | 8 | 0.8 | 6.35 | 4960 | 359 | 54.73894968 | -117.6559 | 739.11 | 181.944 | Ball V 2 | 318.871 | Ball V 3 | 0.6
230 | 358 |  | Metal Loss | Pinhole |  | 199.875 | 13.312 | 4.617 | 05:56 | 11:13 | 7 | 9 | 11 | 10 |  |  | Internal | 10693 | 13366 | 0.46 | 2.69 | 1.19 | 10691 | 13364 | 0.46 | 2.69 | 1.19 | 11 | 7 | 5 | 0.8 | 6.35 | 4960 | 359 | 54.73895266 | -117.6559 | 739.1 | 181.944 | Ball V 2 | 318.871 | Ball V 3 | 0.6
230 | 359 |  | Metal Loss | Pinhole |  | 199.974 | 13.412 | 4.517 | 05:53 | 11:13 | 7 | 9 | 10 | 10 |  |  | Internal | 10693 | 13366 | 0.46 | 2.69 | 1.19 | 10692 | 13365 | 0.46 | 2.69 | 1.19 | 10 | 7 | 4 | 0.8 | 6.35 | 4960 | 359 | 54.73895351 | -117.6559 | 739.1 | 181.944 | Ball V 2 | 318.871 | Ball V 3 | 0.7
230 | 360 |  | Metal Loss | Pinhole |  | 200.189 | 13.627 | 4.302 | 05:53 | 11:13 | 7 | 9 | 10 | 10 |  |  | Internal | 10693 | 13366 | 0.46 | 2.69 | 1.19 | 10692 | 13365 | 0.46 | 2.69 | 1.19 | 10 | 7 | 4 | 0.8 | 6.35 | 4960 | 359 | 54.73895534 | -117.6559 | 739.1 | 181.944 | Ball V 2 | 318.871 | Ball V 3 | 0.7
230 | 361 |  | Metal Loss | Pinhole |  | 200.369 | 13.806 | 4.123 | 05:33 | 11:13 | 7 | 9 | 11 | 10 |  |  | Internal | 10693 | 13366 | 0.46 | 2.69 | 1.19 | 10692 | 13365 | 0.46 | 2.69 | 1.19 | 11 | 7 | 5 | 0.8 | 6.35 | 4960 | 359 | 54.73895687 | -117.6559 | 739.09 | 181.944 | Ball V 2 | 318.871 | Ball V 3 | 0.7
230 | 362 |  | Metal Loss | Pinhole |  | 200.557 | 13.994 | 3.935 | 06:00 | 11:13 | 7 | 8 | 11 | 10 |  |  | Internal | 10692 | 13365 | 0.46 | 2.69 | 1.19 | 10691 | 13364 | 0.46 | 2.69 | 1.19 | 11 | 7 | 5 | 0.8 | 6.35 | 4960 | 359 | 54.73895847 | -117.6559 | 739.09 | 181.944 | Ball V 2 | 318.871 | Ball V 3 | 0.7
230 | 363 |  | Metal Loss | Pinhole |  | 200.817 | 14.254 | 3.675 | 05:57 | 11:13 | 7 | 9 | 12 | 10 |  |  | Internal | 10692 | 13365 | 0.46 | 2.69 | 1.19 | 10690 | 13363 | 0.46 | 2.69 | 1.19 | 12 | 7 | 5 | 0.8 | 6.35 | 4960 | 359 | 54.73896069 | -117.6559 | 739.09 | 181.944 | Ball V 2 | 318.871 | Ball V 3 | 0.7
230 | 364 |  | Metal Loss | Pinhole |  | 201.01 | 14.448 | 3.481 | 06:04 | 11:13 | 7 | 9 | 10 | 10 |  |  | Internal | 10693 | 13366 | 0.46 | 2.69 | 1.19 | 10692 | 13365 | 0.46 | 2.69 | 1.19 | 10 | 7 | 4 | 0.8 | 6.35 | 4960 | 359 | 54.73896234 | -117.6558632 | 739.09 | 181.944 | Ball V 2 | 318.871 | Ball V 3 | 0.6
230 | 365 |  | Metal Loss | Pitting |  | 201.458 | 14.895 | 3.034 | 06:05 | 11:13 | 12 | 17 | 10 | 8 |  |  | Internal | 10682 | 13352 | 0.46 | 2.69 | 1.19 | 10678 | 13347 | 0.46 | 2.69 | 1.19 | 10 | 12 | 8 | 0.8 | 6.35 | 4960 | 359 | 54.73896615 | -117.6559 | 739.08 | 181.944 | Ball V 2 | 318.871 | Ball V 3 | 0.7
230 | 366 |  | Metal Loss | Axial Slotting |  | 201.526 | 14.964 | 2.965 | 05:59 | 11:13 | 10 | 10 | 12 | 10 |  |  | Internal | 10684 | 13355 | 0.46 | 2.69 | 1.19 | 10681 | 13351 | 0.46 | 2.69 | 1.19 | 12 | 10 | 8 | 0.8 | 6.35 | 4960 | 359 | 54.73896673 | -117.6559 | 739.08 | 181.944 | Ball V 2 | 318.871 | Ball V 3 | 0.7
230 | 367 | 20 | Metal Loss | Pinhole |  | 201.561 | 14.999 | 2.93 | 06:02 | 11:13 | 8 | 9 | 10 | 10 |  |  | Internal | 10691 | 13364 | 0.46 | 2.69 | 1.19 | 10690 | 13362 | 0.46 | 2.69 | 1.19 | 10 | 8 | 5 | 0.8 | 6.35 | 4960 | 359 | 54.73896703 | -117.6559 | 739.08 | 181.944 | Ball V 2 | 318.871 | Ball V 3 | 0.7
230 | 20 | 20 | Cluster |  |  | 201.574 | 15.012 | 2.917 | 05:59 | 11:13 | 33 | 20 | 12 |  |  |  | Internal | 10563 | 13204 | 0.47 | 2.66 | 1.18 | 10632 | 13290 | 0.47 | 2.68 | 1.18 | 5 | 33 | 11 | 0.8 | 6.35 | 4960 | 359 | 54.73896714 | -117.6559 | 739.08 | 181.944 | Ball V 2 | 318.871 | Ball V 3 | 0.7
230 | 368 | 20 | Metal Loss | Pinhole |  | 201.587 | 15.024 | 2.905 | 05:56 | 11:13 | 8 | 10 | 12 | 10 |  |  | Internal | 10689 | 13361 | 0.46 | 2.69 | 1.19 | 10687 | 13359 | 0.46 | 2.69 | 1.19 | 12 | 8 | 6 | 0.8 | 6.35 | 4960 | 359 | 54.73896725 | -117.6559 | 739.08 | 181.944 | Ball V 2 | 318.871 | Ball V 3 | 0.7
230 | 369 |  | Metal Loss | Pinhole |  | 201.9 | 15.337 | 2.592 | 05:56 | 11:13 | 7 | 8 | 12 | 10 |  |  | Internal | 10691 | 13364 | 0.46 | 2.69 | 1.19 | 10690 | 13362 | 0.46 | 2.69 | 1.19 | 12 | 7 | 5 | 0.8 | 6.35 | 4960 | 359 | 54.73896991 | -117.6558588 | 739.07 | 181.944 | Ball V 2 | 318.871 | Ball V 3 | 0.7
230 | 370 |  | Metal Loss | Pinhole |  | 203.852 | 17.29 | 0.639 | 05:58 | 11:13 | 7 | 8 | 12 | 10 |  |  | Internal | 10691 | 13364 | 0.46 | 2.69 | 1.19 | 10690 | 13362 | 0.46 | 2.69 | 1.19 | 12 | 7 | 6 | 0.8 | 6.35 | 4960 | 359 | 54.73898653 | -117.6558 | 739.05 | 181.944 | Ball V 2 | 318.871 | Ball V 3 | 0.7
240 | 371 |  | Metal Loss | Pinhole |  | 206.708 | 2.216 | 16.078 | 05:46 | 09:23 | 7 | 8 | 11 | 10 |  |  | Internal | 10693 | 13366 | 0.46 | 2.69 | 1.19 | 10691 | 13364 | 0.46 | 2.69 | 1.19 | 11 | 7 | 5 | 0.8 | 6.35 | 4960 | 359 | 54.73901084 | -117.6558 | 739.01 | 199.873 | Ball V 2 | 300.942 | Ball V 3 | 0.7
240 | 372 |  | Metal Loss | Pinhole |  | 210.747 | 6.255 | 12.038 | 05:59 | 09:23 | 7 | 8 | 12 | 10 |  |  | Internal | 10692 | 13365 | 0.46 | 2.69 | 1.19 | 10690 | 13363 | 0.46 | 2.69 | 1.19 | 12 | 7 | 5 | 0.8 | 6.35 | 4960 | 359 | 54.73904525 | -117.6558 | 738.97 | 199.873 | Ball V 2 | 300.942 | Ball V 3 | 0.6
250 | 373 |  | Metal Loss | Pinhole |  | 223.548 | 0.763 | 17.332 | 05:48 | 12:51 | 7 | 8 | 11 | 10 |  |  | Internal | 10693 | 13366 | 0.46 | 2.69 | 1.19 | 10691 | 13364 | 0.46 | 2.69 | 1.19 | 11 | 7 | 5 | 0.8 | 6.35 | 4960 | 359 | 54.73915434 | -117.6558 | 738.9 | 218.166 | Ball V 2 | 282.648 | Ball V 3 | 0.6
250 | 374 |  | Metal Loss | Pinhole |  | 238.913 | 16.128 | 1.968 | 05:56 | 12:51 | 7 | 8 | 9 | 10 |  |  | Internal | 10694 | 13367 | 0.46 | 2.69 | 1.19 | 10693 | 13366 | 0.46 | 2.69 | 1.19 | 9 | 7 | 4 | 0.8 | 6.35 | 4960 | 359 | 54.73928519 | -117.6557 | 738.76 | 218.166 | Ball V 2 | 282.648 | Ball V 3 | 0.6
250 | 375 |  | Metal Loss | Circumferential Slotting |  | 238.982 | 16.197 | 1.899 | 05:51 | 12:51 | 10 | 11 | 9 | 8 |  |  | Internal | 10689 | 13361 | 0.46 | 2.69 | 1.19 | 10687 | 13359 | 0.46 | 2.69 | 1.19 | 9 | 10 | 6 | 0.8 | 6.35 | 4960 | 359 | 54.73928577 | -117.6557 | 738.76 | 218.166 | Ball V 2 | 282.648 | Ball V 3 | 0.6
250 | 376 |  | Metal Loss | Pinhole |  | 239.459 | 16.674 | 1.422 | 05:45 | 12:51 | 7 | 8 | 10 | 10 |  |  | Internal | 10692 | 13365 | 0.46 | 2.69 | 1.19 | 10691 | 13364 | 0.46 | 2.69 | 1.19 | 10 | 7 | 5 | 0.8 | 6.35 | 4960 | 359 | 54.73928984 | -117.6557 | 738.76 | 218.166 | Ball V 2 | 282.648 | Ball V 3 | 0.7
250 | 377 | 21 | Metal Loss | Pinhole |  | 239.493 | 16.707 | 1.388 | 05:41 | 12:51 | 7 | 9 | 8 | 10 |  |  | Internal | 10694 | 13368 | 0.46 | 2.7 | 1.19 | 10694 | 13367 | 0.46 | 2.69 | 1.19 | 8 | 7 | 3 | 0.8 | 6.35 | 4960 | 359 | 54.73929012 | -117.6556733 | 738.76 | 218.166 | Ball V 2 | 282.648 | Ball V 3 | 0.7
250 | 21 | 21 | Cluster |  |  | 239.503 | 16.718 | 1.377 | 05:46 | 12:51 | 28 | 26 | 9 |  |  |  | Internal | 10624 | 13280 | 0.47 | 2.68 | 1.18 | 10661 | 13326 | 0.47 | 2.69 | 1.19 | 4 | 28 | 7 | 0.8 | 6.35 | 4960 | 359 | 54.73929021 | -117.6557 | 738.76 | 218.166 | Ball V 2 | 282.648 | Ball V 3 | 0.7
250 | 378 | 21 | Metal Loss | Pinhole |  | 239.514 | 16.729 | 1.366 | 05:51 | 12:51 | 7 | 9 | 9 | 10 |  |  | Internal | 10694 | 13367 | 0.46 | 2.69 | 1.19 | 10693 | 13366 | 0.46 | 2.69 | 1.19 | 9 | 7 | 4 | 0.8 | 6.35 | 4960 | 359 | 54.73929031 | -117.6557 | 738.76 | 218.166 | Ball V 2 | 282.648 | Ball V 3 | 0.7
250 | 379 |  | Metal Loss | Pinhole |  | 239.908 | 17.122 | 0.973 | 05:45 | 12:51 | 7 | 8 | 11 | 10 |  |  | Internal | 10693 | 13366 | 0.46 | 2.69 | 1.19 | 10691 | 13364 | 0.46 | 2.69 | 1.19 | 11 | 7 | 5 | 0.8 | 6.35 | 4960 | 359 | 54.73929366 | -117.6557 | 738.76 | 218.166 | Ball V 2 | 282.648 | Ball V 3 | 0.6
250 | 380 |  | Metal Loss | Pinhole |  | 239.991 | 17.206 | 0.889 | 05:50 | 12:51 | 7 | 9 | 9 | 10 |  |  | Internal | 10694 | 13367 | 0.46 | 2.69 | 1.19 | 10692 | 13365 | 0.46 | 2.69 | 1.19 | 9 | 7 | 4 | 0.8 | 6.35 | 4960 | 359 | 54.73929437 | -117.6557 | 738.76 | 218.166 | Ball V 2 | 282.648 | Ball V 3 | 0.6
250 | 381 |  | Metal Loss | Pinhole |  | 240.087 | 17.302 | 0.794 | 05:50 | 12:51 | 7 | 9 | 7 | 10 |  |  | Internal | 10694 | 13368 | 0.46 | 2.7 | 1.19 | 10694 | 13367 | 0.46 | 2.69 | 1.19 | 7 | 7 | 3 | 0.8 | 6.35 | 4960 | 359 | 54.73929519 | -117.6557 | 738.76 | 218.166 | Ball V 2 | 282.648 | Ball V 3 | 0.6
250 | 382 |  | Metal Loss | Pinhole |  | 240.119 | 17.334 | 0.761 | 05:45 | 12:51 | 7 | 9 | 8 | 10 |  |  | Internal | 10694 | 13368 | 0.46 | 2.7 | 1.19 | 10694 | 13367 | 0.46 | 2.69 | 1.19 | 8 | 7 | 3 | 0.8 | 6.35 | 4960 | 359 | 54.73929546 | -117.6557 | 738.76 | 218.166 | Ball V 2 | 282.648 | Ball V 3 | 0.6
250 | 383 |  | Metal Loss | Pinhole |  | 240.222 | 17.437 | 0.659 | 05:44 | 12:51 | 7 | 10 | 7 | 10 |  |  | Internal | 10695 | 13369 | 0.46 | 2.7 | 1.19 | 10694 | 13368 | 0.46 | 2.7 | 1.19 | 7 | 7 | 3 | 0.8 | 6.35 | 4960 | 359 | 54.73929634 | -117.6556697 | 738.76 | 218.166 | Ball V 2 | 282.648 | Ball V 3 | 0.6
250 | 384 |  | Metal Loss | Pinhole |  | 240.313 | 17.528 | 0.568 | 05:53 | 12:51 | 8 | 9 | 11 | 10 |  |  | Internal | 10691 | 13364 | 0.46 | 2.69 | 1.19 | 10690 | 13362 | 0.46 | 2.69 | 1.19 | 11 | 8 | 5 | 0.8 | 6.35 | 4960 | 359 | 54.73929711 | -117.6557 | 738.76 | 218.166 | Ball V 2 | 282.648 | Ball V 3 | 0.6
250 | 385 |  | Metal Loss | Pinhole |  | 240.334 | 17.549 | 0.546 | 06:11 | 12:51 | 7 | 8 | 8 | 10 |  |  | Internal | 10694 | 13368 | 0.46 | 2.7 | 1.19 | 10694 | 13367 | 0.46 | 2.69 | 1.19 | 8 | 7 | 3 | 0.8 | 6.35 | 4960 | 359 | 54.73929729 | -117.6557 | 738.76 | 218.166 | Ball V 2 | 282.648 | Ball V 3 | 0.6
250 | 386 |  | Metal Loss | Circumferential Slotting |  | 240.549 | 17.764 | 0.331 | 05:42 | 12:51 | 8 | 12 | 10 | 8 |  |  | Internal | 10690 | 13363 | 0.46 | 2.69 | 1.19 | 10690 | 13362 | 0.46 | 2.69 | 1.19 | 10 | 8 | 5 | 0.8 | 6.35 | 4960 | 359 | 54.73929912 | -117.6557 | 738.76 | 218.166 | Ball V 2 | 282.648 | Ball V 3 | 0.7
270 | 387 |  | Metal Loss | Pitting |  | 276.55 | 17.975 | 0.114 | 05:45 | 12:46 | 12 | 10 | 9 | 8 |  |  | Internal | 10682 | 13353 | 0.46 | 2.69 | 1.19 | 10680 | 13350 | 0.46 | 2.69 | 1.19 | 9 | 12 | 7 | 0.8 | 6.35 | 4960 | 359 | 54.73960597 | -117.6555 | 738.59 | 253.956 | Ball V 2 | 246.858 | Ball V 3 | 0.5
270 | 388 | 22 | Metal Loss | Pitting |  | 276.592 | 18.017 | 0.073 | 05:45 | 12:46 | 18 | 15 | 24 | 8 | 15 | 9 | Internal | 10600 | 13250 | 0.47 | 2.67 | 1.18 | 10578 | 13222 | 0.47 | 2.67 | 1.18 | 24 | 18 | 27 | 0.8 | 6.35 | 4960 | 359 | 54.73960632 | -117.6555 | 738.59 | 253.956 | Ball V 2 | 246.858 | Ball V 3 | 0.5
270 | 22 | 22 | Cluster |  |  | 276.597 | 18.022 | 0.067 | 05:45 | 12:46 | 29 | 15 | 24 |  |  |  | Internal | 10467 | 13084 | 0.47 | 2.64 | 1.17 | 10497 | 13121 | 0.47 | 2.65 | 1.17 | 18 | 29 | 33 | 0.8 | 6.35 | 4960 | 359 | 54.73960636 | -117.6555 | 738.59 | 253.956 | Ball V 2 | 246.858 | Ball V 3 | 0.5
270 | 389 | 22 | Metal Loss | Pinhole |  | 276.607 | 18.032 | 0.057 | 05:44 | 12:46 | 8 | 9 | 12 | 10 |  |  | Internal | 10690 | 13362 | 0.46 | 2.69 | 1.19 | 10688 | 13360 | 0.46 | 2.69 | 1.19 | 12 | 8 | 6 | 0.8 | 6.35 | 4960 | 359 | 54.73960645 | -117.6555 | 738.59 | 253.956 | Ball V 2 | 246.858 | Ball V 3 | 0.5
280 | 390 |  | Metal Loss | Pinhole |  | 278.686 | 2.022 | 16.308 | 07:07 | 09:46 | 7 | 8 | 12 | 10 |  |  | Internal | 10692 | 13365 | 0.46 | 2.69 | 1.19 | 10690 | 13363 | 0.46 | 2.69 | 1.19 | 12 | 7 | 5 | 0.8 | 6.35 | 4960 | 359 | 54.73962417 | -117.6555 | 738.57 | 272.046 | Ball V 2 | 228.769 | Ball V 3 | 0.5
280 | 391 |  | Metal Loss | Pinhole |  | 279.803 | 3.139 | 15.191 | 07:04 | 09:46 | 7 | 8 | 10 | 10 |  |  | Internal | 10693 | 13366 | 0.46 | 2.69 | 1.19 | 10692 | 13365 | 0.46 | 2.69 | 1.19 | 10 | 7 | 4 | 0.8 | 6.35 | 4960 | 359 | 54.7396337 | -117.6555 | 738.56 | 272.046 | Ball V 2 | 228.769 | Ball V 3 | 0.5
280 | 392 |  | Metal Loss | Pinhole |  | 281.001 | 4.336 | 13.994 | 07:00 | 09:46 | 7 | 8 | 9 | 10 |  |  | Internal | 10694 | 13368 | 0.46 | 2.7 | 1.19 | 10694 | 13367 | 0.46 | 2.69 | 1.19 | 9 | 7 | 4 | 0.8 | 6.35 | 4960 | 359 | 54.73964391 | -117.6555 | 738.55 | 272.046 | Ball V 2 | 228.769 | Ball V 3 | 0.5
280 | 393 |  | Metal Loss | Pinhole |  | 292.67 | 16.005 | 2.325 | 08:47 | 09:46 | 7 | 8 | 11 | 10 |  |  | Internal | 10693 | 13366 | 0.46 | 2.69 | 1.19 | 10691 | 13364 | 0.46 | 2.69 | 1.19 | 11 | 7 | 5 | 0.8 | 6.35 | 4960 | 359 | 54.73974341 | -117.6554126 | 738.45 | 272.046 | Ball V 2 | 228.769 | Ball V 3 | 0.5
280 | 394 |  | Metal Loss | Pinhole |  | 293.492 | 16.828 | 1.502 | 08:50 | 09:46 | 7 | 9 | 10 | 10 |  |  | Internal | 10693 | 13366 | 0.46 | 2.69 | 1.19 | 10692 | 13365 | 0.46 | 2.69 | 1.19 | 10 | 7 | 4 | 0.8 | 6.35 | 4960 | 359 | 54.73975042 | -117.6554086 | 738.45 | 272.046 | Ball V 2 | 228.769 | Ball V 3 | 0.5
280 | 395 |  | Metal Loss | Pinhole |  | 293.945 | 17.281 | 1.049 | 08:51 | 09:46 | 7 | 8 | 13 | 10 |  |  | Internal | 10690 | 13363 | 0.46 | 2.69 | 1.19 | 10689 | 13361 | 0.46 | 2.69 | 1.19 | 13 | 7 | 6 | 0.8 | 6.35 | 4960 | 359 | 54.73975429 | -117.6554064 | 738.46 | 272.046 | Ball V 2 | 228.769 | Ball V 3 | 0.5
290 | 396 |  | Metal Loss | Pinhole |  | 295.508 | 0.514 | 17.716 | 08:49 | 01:02 | 7 | 8 | 11 | 10 |  |  | Internal | 10692 | 13365 | 0.46 | 2.69 | 1.19 | 10691 | 13364 | 0.46 | 2.69 | 1.19 | 11 | 7 | 5 | 0.8 | 6.35 | 4960 | 359 | 54.73976762 | -117.6553988 | 738.48 | 290.375 | Ball V 2 | 210.439 | Ball V 3 | 0.5
290 | 397 |  | Metal Loss | Pinhole |  | 295.615 | 0.621 | 17.609 | 08:49 | 01:02 | 7 | 8 | 11 | 10 |  |  | Internal | 10693 | 13366 | 0.46 | 2.69 | 1.19 | 10691 | 13364 | 0.46 | 2.69 | 1.19 | 11 | 7 | 5 | 0.8 | 6.35 | 4960 | 359 | 54.73976854 | -117.6554 | 738.48 | 290.375 | Ball V 2 | 210.439 | Ball V 3 | 0.5
290 | 398 |  | Metal Loss | Pinhole |  | 295.647 | 0.653 | 17.577 | 08:50 | 01:02 | 7 | 8 | 16 | 10 |  |  | Internal | 10688 | 13360 | 0.46 | 2.69 | 1.19 | 10686 | 13357 | 0.46 | 2.69 | 1.19 | 16 | 7 | 7 | 0.8 | 6.35 | 4960 | 359 | 54.73976881 | -117.6554 | 738.48 | 290.375 | Ball V 2 | 210.439 | Ball V 3 | 0.5
290 | 399 |  | Metal Loss | Pinhole |  | 295.796 | 0.802 | 17.427 | 03:01 | 01:02 | 7 | 8 | 16 | 10 |  |  | Internal | 10688 | 13360 | 0.46 | 2.69 | 1.19 | 10686 | 13358 | 0.46 | 2.69 | 1.19 | 16 | 7 | 7 | 0.8 | 6.35 | 4960 | 359 | 54.73977008 | -117.6554 | 738.48 | 290.375 | Ball V 2 | 210.439 | Ball V 3 | 0.5
290 | 400 |  | Metal Loss | Pinhole |  | 296.119 | 1.125 | 17.105 | 08:39 | 01:02 | 7 | 9 | 9 | 10 |  |  | Internal | 10694 | 13367 | 0.46 | 2.69 | 1.19 | 10692 | 13365 | 0.46 | 2.69 | 1.19 | 9 | 7 | 4 | 0.8 | 6.35 | 4960 | 359 | 54.73977283 | -117.6554 | 738.49 | 290.375 | Ball V 2 | 210.439 | Ball V 3 | 0.5
290 | 401 |  | Metal Loss | Pinhole |  | 297.823 | 2.829 | 15.401 | 08:47 | 01:02 | 8 | 9 | 13 | 10 |  |  | Internal | 10690 | 13362 | 0.46 | 2.69 | 1.19 | 10687 | 13359 | 0.46 | 2.69 | 1.19 | 13 | 8 | 6 | 0.8 | 6.35 | 4960 | 359 | 54.73978736 | -117.6554 | 738.51 | 290.375 | Ball V 2 | 210.439 | Ball V 3 | 0.6
290 | 402 |  | Metal Loss | Pinhole |  | 297.902 | 2.908 | 15.321 | 08:22 | 01:02 | 7 | 10 | 10 | 10 |  |  | Internal | 10693 | 13366 | 0.46 | 2.69 | 1.19 | 10691 | 13364 | 0.46 | 2.69 | 1.19 | 10 | 7 | 5 | 0.8 | 6.35 | 4960 | 359 | 54.73978804 | -117.6554 | 738.51 | 290.375 | Ball V 2 | 210.439 | Ball V 3 | 0.6
290 | 403 |  | Metal Loss | Pinhole |  | 299.268 | 4.274 | 13.956 | 08:02 | 01:02 | 7 | 8 | 18 | 10 |  |  | Internal | 10687 | 13359 | 0.46 | 2.69 | 1.19 | 10685 | 13356 | 0.46 | 2.69 | 1.19 | 18 | 7 | 8 | 0.8 | 6.35 | 4960 | 359 | 54.73979968 | -117.6554 | 738.52 | 290.375 | Ball V 2 | 210.439 | Ball V 3 | 0.6
290 | 404 |  | Metal Loss | Pinhole |  | 303.605 | 8.611 | 9.618 | 07:52 | 01:02 | 7 | 8 | 10 | 10 |  |  | Internal | 10693 | 13366 | 0.46 | 2.69 | 1.19 | 10692 | 13365 | 0.46 | 2.69 | 1.19 | 10 | 7 | 4 | 0.8 | 6.35 | 4960 | 359 | 54.73983664 | -117.6553591 | 738.57 | 290.375 | Ball V 2 | 210.439 | Ball V 3 | 0.6
290 | 405 |  | Metal Loss | Pinhole |  | 304.091 | 9.097 | 9.133 | 08:04 | 01:02 | 7 | 9 | 10 | 10 |  |  | Internal | 10692 | 13365 | 0.46 | 2.69 | 1.19 | 10691 | 13364 | 0.46 | 2.69 | 1.19 | 10 | 7 | 5 | 0.8 | 6.35 | 4960 | 359 | 54.73984078 | -117.6554 | 738.57 | 290.375 | Ball V 2 | 210.439 | Ball V 3 | 0.6
290 | 406 |  | Metal Loss | Pinhole |  | 304.332 | 9.338 | 8.892 | 03:36 | 01:02 | 7 | 8 | 12 | 10 |  |  | Internal | 10691 | 13364 | 0.46 | 2.69 | 1.19 | 10690 | 13362 | 0.46 | 2.69 | 1.19 | 12 | 7 | 6 | 0.8 | 6.35 | 4960 | 359 | 54.73984283 | -117.6554 | 738.58 | 290.375 | Ball V 2 | 210.439 | Ball V 3 | 0.6
290 | 407 |  | Metal Loss | Pinhole |  | 308.006 | 13.012 | 5.217 | 08:23 | 01:02 | 7 | 8 | 12 | 10 |  |  | Internal | 10692 | 13365 | 0.46 | 2.69 | 1.19 | 10690 | 13363 | 0.46 | 2.69 | 1.19 | 12 | 7 | 5 | 0.8 | 6.35 | 4960 | 359 | 54.73987415 | -117.6553 | 738.6 | 290.375 | Ball V 2 | 210.439 | Ball V 3 | 0.4
290 | 408 |  | Metal Loss | Pinhole |  | 308.14 | 13.146 | 5.084 | 08:20 | 01:02 | 7 | 8 | 11 | 10 |  |  | Internal | 10691 | 13364 | 0.46 | 2.69 | 1.19 | 10690 | 13362 | 0.46 | 2.69 | 1.19 | 11 | 7 | 5 | 0.8 | 6.35 | 4960 | 359 | 54.73987528 | -117.6553 | 738.6 | 290.375 | Ball V 2 | 210.439 | Ball V 3 | 0.5
290 | 409 |  | Metal Loss | Pinhole |  | 309.477 | 14.483 | 3.746 | 08:19 | 01:02 | 8 | 9 | 16 | 10 |  |  | Internal | 10687 | 13359 | 0.46 | 2.69 | 1.19 | 10685 | 13356 | 0.46 | 2.69 | 1.19 | 16 | 8 | 8 | 0.8 | 6.35 | 4960 | 359 | 54.73988668 | -117.6553 | 738.6 | 290.375 | Ball V 2 | 210.439 | Ball V 3 | 0.5
290 | 410 | 23 | Metal Loss | Pinhole |  | 310.138 | 15.144 | 3.085 | 03:05 | 01:02 | 7 | 8 | 10 | 10 |  |  | Internal | 10694 | 13367 | 0.46 | 2.69 | 1.19 | 10693 | 13366 | 0.46 | 2.69 | 1.19 | 10 | 7 | 4 | 0.8 | 6.35 | 4960 | 359 | 54.73989231 | -117.6553 | 738.6 | 290.375 | Ball V 2 | 210.439 | Ball V 3 | 0.5
290 | 23 | 23 | Cluster |  |  | 310.15 | 15.156 | 3.073 | 03:05 | 01:02 | 31 | 9 | 11 |  |  |  | Internal | 10591 | 13239 | 0.47 | 2.67 | 1.18 | 10647 | 13309 | 0.47 | 2.68 | 1.19 | 5 | 31 | 9 | 0.8 | 6.35 | 4960 | 359 | 54.73989241 | -117.6553 | 738.6 | 290.375 | Ball V 2 | 210.439 | Ball V 3 | 0.5
290 | 411 | 23 | Metal Loss | Pinhole |  | 310.162 | 15.168 | 3.061 | 03:05 | 01:02 | 7 | 9 | 11 | 10 |  |  | Internal | 10692 | 13365 | 0.46 | 2.69 | 1.19 | 10690 | 13363 | 0.46 | 2.69 | 1.19 | 11 | 7 | 5 | 0.8 | 6.35 | 4960 | 359 | 54.73989251 | -117.6553 | 738.6 | 290.375 | Ball V 2 | 210.439 | Ball V 3 | 0.5
290 | 412 |  | Metal Loss | Pinhole |  | 310.206 | 15.212 | 3.018 | 03:51 | 01:02 | 7 | 9 | 9 | 10 |  |  | Internal | 10694 | 13367 | 0.46 | 2.69 | 1.19 | 10692 | 13365 | 0.46 | 2.69 | 1.19 | 9 | 7 | 4 | 0.8 | 6.35 | 4960 | 359 | 54.73989289 | -117.6553 | 738.6 | 290.375 | Ball V 2 | 210.439 | Ball V 3 | 0.5
290 | 413 |  | Metal Loss | Pinhole |  | 310.215 | 15.221 | 3.009 | 03:05 | 01:02 | 9 | 9 | 10 | 10 |  |  | Internal | 10690 | 13362 | 0.46 | 2.69 | 1.19 | 10688 | 13360 | 0.46 | 2.69 | 1.19 | 10 | 9 | 5 | 0.8 | 6.35 | 4960 | 359 | 54.73989296 | -117.6553 | 738.6 | 290.375 | Ball V 2 | 210.439 | Ball V 3 | 0.5
290 | 414 |  | Metal Loss | Pinhole |  | 310.723 | 15.729 | 2.5 | 05:01 | 01:02 | 7 | 8 | 12 | 10 |  |  | Internal | 10692 | 13365 | 0.46 | 2.69 | 1.19 | 10691 | 13364 | 0.46 | 2.69 | 1.19 | 12 | 7 | 5 | 0.8 | 6.35 | 4960 | 359 | 54.73989729 | -117.6553 | 738.61 | 290.375 | Ball V 2 | 210.439 | Ball V 3 | 0.5
290 | 415 |  | Metal Loss | Pinhole |  | 310.874 | 15.88 | 2.35 | 07:05 | 01:02 | 7 | 9 | 7 | 10 |  |  | Internal | 10694 | 13368 | 0.46 | 2.7 | 1.19 | 10694 | 13367 | 0.46 | 2.69 | 1.19 | 7 | 7 | 3 | 0.8 | 6.35 | 4960 | 359 | 54.73989857 | -117.6553 | 738.61 | 290.375 | Ball V 2 | 210.439 | Ball V 3 | 0.5
290 | 416 |  | Metal Loss | Pinhole |  | 311.062 | 16.068 | 2.162 | 07:51 | 01:02 | 7 | 9 | 12 | 10 |  |  | Internal | 10690 | 13363 | 0.46 | 2.69 | 1.19 | 10689 | 13361 | 0.46 | 2.69 | 1.19 | 12 | 7 | 6 | 0.8 | 6.35 | 4960 | 359 | 54.73990017 | -117.6553 | 738.61 | 290.375 | Ball V 2 | 210.439 | Ball V 3 | 0.5
290 | 417 |  | Metal Loss | Pinhole |  | 311.13 | 16.136 | 2.094 | 08:19 | 01:02 | 7 | 10 | 10 | 10 |  |  | Internal | 10693 | 13366 | 0.46 | 2.69 | 1.19 | 10692 | 13365 | 0.46 | 2.69 | 1.19 | 10 | 7 | 4 | 0.8 | 6.35 | 4960 | 359 | 54.73990075 | -117.6553 | 738.61 | 290.375 | Ball V 2 | 210.439 | Ball V 3 | 0.5
290 | 418 |  | Metal Loss | Pinhole |  | 311.247 | 16.253 | 1.977 | 05:44 | 01:02 | 7 | 8 | 17 | 10 |  |  | Internal | 10688 | 13360 | 0.46 | 2.69 | 1.19 | 10686 | 13357 | 0.46 | 2.69 | 1.19 | 17 | 7 | 8 | 0.8 | 6.35 | 4960 | 359 | 54.73990175 | -117.6553 | 738.61 | 290.375 | Ball V 2 | 210.439 | Ball V 3 | 0.5
290 | 419 |  | Metal Loss | Pinhole |  | 311.288 | 16.294 | 1.936 | 08:14 | 01:02 | 7 | 9 | 15 | 10 |  |  | Internal | 10689 | 13361 | 0.46 | 2.69 | 1.19 | 10686 | 13358 | 0.46 | 2.69 | 1.19 | 15 | 7 | 7 | 0.8 | 6.35 | 4960 | 359 | 54.7399021 | -117.6553 | 738.61 | 290.375 | Ball V 2 | 210.439 | Ball V 3 | 0.5
290 | 420 |  | Metal Loss | Pinhole |  | 311.336 | 16.342 | 1.888 | 03:07 | 01:02 | 7 | 9 | 9 | 10 |  |  | Internal | 10694 | 13367 | 0.46 | 2.69 | 1.19 | 10693 | 13366 | 0.46 | 2.69 | 1.19 | 9 | 7 | 4 | 0.8 | 6.35 | 4960 | 359 | 54.73990251 | -117.6553 | 738.61 | 290.375 | Ball V 2 | 210.439 | Ball V 3 | 0.5
290 | 421 |  | Metal Loss | Pinhole |  | 311.559 | 16.565 | 1.664 | 08:01 | 01:02 | 7 | 9 | 14 | 10 |  |  | Internal | 10690 | 13363 | 0.46 | 2.69 | 1.19 | 10689 | 13361 | 0.46 | 2.69 | 1.19 | 14 | 7 | 6 | 0.8 | 6.35 | 4960 | 359 | 54.73990441 | -117.6553 | 738.61 | 290.375 | Ball V 2 | 210.439 | Ball V 3 | 0.4
290 | 422 |  | Metal Loss | Pinhole |  | 311.721 | 16.727 | 1.503 | 03:06 | 01:02 | 7 | 9 | 10 | 10 |  |  | Internal | 10692 | 13365 | 0.46 | 2.69 | 1.19 | 10691 | 13364 | 0.46 | 2.69 | 1.19 | 10 | 7 | 5 | 0.8 | 6.35 | 4960 | 359 | 54.73990578 | -117.6553 | 738.61 | 290.375 | Ball V 2 | 210.439 | Ball V 3 | 0.5
290 | 423 |  | Metal Loss | Pinhole |  | 311.739 | 16.745 | 1.485 | 07:35 | 01:02 | 7 | 8 | 8 | 10 |  |  | Internal | 10694 | 13368 | 0.46 | 2.7 | 1.19 | 10694 | 13367 | 0.46 | 2.69 | 1.19 | 8 | 7 | 4 | 0.8 | 6.35 | 4960 | 359 | 54.73990594 | -117.6553 | 738.61 | 290.375 | Ball V 2 | 210.439 | Ball V 3 | 0.5
290 | 424 |  | Metal Loss | Pinhole |  | 311.92 | 16.926 | 1.304 | 04:02 | 01:02 | 8 | 8 | 10 | 10 |  |  | Internal | 10692 | 13365 | 0.46 | 2.69 | 1.19 | 10690 | 13363 | 0.46 | 2.69 | 1.19 | 10 | 8 | 5 | 0.8 | 6.35 | 4960 | 359 | 54.73990748 | -117.6553 | 738.61 | 290.375 | Ball V 2 | 210.439 | Ball V 3 | 0.5
290 | 425 |  | Metal Loss | Circumferential Slotting |  | 312.603 | 17.609 | 0.621 | 08:01 | 01:02 | 7 | 11 | 9 | 8 |  |  | Internal | 10693 | 13366 | 0.46 | 2.69 | 1.19 | 10692 | 13365 | 0.46 | 2.69 | 1.19 | 9 | 7 | 4 | 0.8 | 6.35 | 4960 | 359 | 54.73991329 | -117.6553 | 738.61 | 290.375 | Ball V 2 | 210.439 | Ball V 3 | 0.4
290 | 426 |  | Metal Loss | Pinhole |  | 312.78 | 17.786 | 0.444 | 07:06 | 01:02 | 7 | 8 | 12 | 10 |  |  | Internal | 10692 | 13365 | 0.46 | 2.69 | 1.19 | 10690 | 13363 | 0.46 | 2.69 | 1.19 | 12 | 7 | 5 | 0.8 | 6.35 | 4960 | 359 | 54.7399148 | -117.6553 | 738.61 | 290.375 | Ball V 2 | 210.439 | Ball V 3 | 0.4
300 | 427 |  | Metal Loss | Pinhole |  | 314.128 | 0.905 | 18.331 | 05:34 | 09:16 | 7 | 9 | 10 | 10 |  |  | Internal | 10693 | 13366 | 0.46 | 2.69 | 1.19 | 10692 | 13365 | 0.46 | 2.69 | 1.19 | 10 | 7 | 4 | 0.8 | 6.35 | 4960 | 359 | 54.73992627 | -117.6553 | 738.62 | 308.605 | Ball V 2 | 192.21 | Ball V 3 | 0.4
300 | 428 |  | Metal Loss | Pinhole |  | 314.535 | 1.311 | 17.924 | 07:03 | 09:16 | 7 | 9 | 9 | 10 |  |  | Internal | 10694 | 13367 | 0.46 | 2.69 | 1.19 | 10692 | 13365 | 0.46 | 2.69 | 1.19 | 9 | 7 | 4 | 0.8 | 6.35 | 4960 | 359 | 54.73992972 | -117.6553 | 738.62 | 308.605 | Ball V 2 | 192.21 | Ball V 3 | 0.4
300 | 429 |  | Metal Loss | Pinhole |  | 315.285 | 2.061 | 17.175 | 06:47 | 09:16 | 8 | 10 | 12 | 10 |  |  | Internal | 10690 | 13362 | 0.46 | 2.69 | 1.19 | 10688 | 13360 | 0.46 | 2.69 | 1.19 | 12 | 8 | 6 | 0.8 | 6.35 | 4960 | 359 | 54.7399361 | -117.6553 | 738.62 | 308.605 | Ball V 2 | 192.21 | Ball V 3 | 0.4
300 | 430 |  | Metal Loss | Pinhole |  | 315.312 | 2.088 | 17.147 | 07:34 | 09:16 | 7 | 9 | 9 | 10 |  |  | Internal | 10694 | 13367 | 0.46 | 2.69 | 1.19 | 10693 | 13366 | 0.46 | 2.69 | 1.19 | 9 | 7 | 4 | 0.8 | 6.35 | 4960 | 359 | 54.73993633 | -117.6553 | 738.62 | 308.605 | Ball V 2 | 192.21 | Ball V 3 | 0.4
300 | 431 |  | Metal Loss | Pinhole |  | 315.349 | 2.126 | 17.11 | 07:49 | 09:16 | 7 | 8 | 6 | 10 |  |  | Internal | 10695 | 13369 | 0.46 | 2.7 | 1.19 | 10695 | 13369 | 0.46 | 2.7 | 1.19 | 6 | 7 | 3 | 0.8 | 6.35 | 4960 | 359 | 54.73993665 | -117.6553 | 738.62 | 308.605 | Ball V 2 | 192.21 | Ball V 3 | 0.4
300 | 432 |  | Metal Loss | Pitting |  | 315.427 | 2.203 | 17.032 | 11:54 | 09:16 | 23 | 20 | 17 | 8 |  |  | Internal | 10597 | 13246 | 0.47 | 2.67 | 1.18 | 10575 | 13219 | 0.47 | 2.67 | 1.18 | 17 | 23 | 24 | 0.8 | 6.35 | 4960 | 359 | 54.73993731 | -117.6553006 | 738.62 | 308.605 | Ball V 2 | 192.21 | Ball V 3 | 0.4
300 | 433 |  | Metal Loss | Pinhole |  | 315.486 | 2.262 | 16.973 | 03:52 | 09:16 | 7 | 9 | 17 | 10 |  |  | Internal | 10687 | 13359 | 0.46 | 2.69 | 1.19 | 10685 | 13356 | 0.46 | 2.69 | 1.19 | 17 | 7 | 8 | 0.8 | 6.35 | 4960 | 359 | 54.73993781 | -117.6553 | 738.62 | 308.605 | Ball V 2 | 192.21 | Ball V 3 | 0.4
300 | 434 |  | Metal Loss | Axial Slotting | SWD | 315.58 | 2.356 | 16.879 | 09:12 | 09:16 | 10 | 10 | 8 | 15 |  |  | Internal | 10690 | 13362 | 0.46 | 2.69 | 1.19 | 10687 | 13359 | 0.46 | 2.69 | 1.19 | 8 | 10 | 5 | 0.8 | 6.35 | 4960 | 359 | 54.73993861 | -117.6553 | 738.62 | 308.605 | Ball V 2 | 192.21 | Ball V 3 | 0.4 | Assoc. with SWD
300 | 435 |  | Metal Loss | Pinhole |  | 315.735 | 2.511 | 16.724 | 06:21 | 09:16 | 7 | 8 | 16 | 10 |  |  | Internal | 10689 | 13361 | 0.46 | 2.69 | 1.19 | 10687 | 13359 | 0.46 | 2.69 | 1.19 | 16 | 7 | 7 | 0.8 | 6.35 | 4960 | 359 | 54.73993993 | -117.6553 | 738.63 | 308.605 | Ball V 2 | 192.21 | Ball V 3 | 0.4
300 | 436 |  | Metal Loss | Pinhole |  | 316.053 | 2.83 | 16.406 | 03:59 | 09:16 | 7 | 8 | 9 | 10 |  |  | Internal | 10694 | 13367 | 0.46 | 2.69 | 1.19 | 10693 | 13366 | 0.46 | 2.69 | 1.19 | 9 | 7 | 4 | 0.8 | 6.35 | 4960 | 359 | 54.73994263 | -117.6553 | 738.63 | 308.605 | Ball V 2 | 192.21 | Ball V 3 | 0.4
300 | 437 |  | Metal Loss | Pinhole |  | 316.131 | 2.907 | 16.328 | 03:49 | 09:16 | 7 | 8 | 10 | 10 |  |  | Internal | 10694 | 13367 | 0.46 | 2.69 | 1.19 | 10692 | 13365 | 0.46 | 2.69 | 1.19 | 10 | 7 | 4 | 0.8 | 6.35 | 4960 | 359 | 54.73994329 | -117.6553 | 738.63 | 308.605 | Ball V 2 | 192.21 | Ball V 3 | 0.4
300 | 438 |  | Metal Loss | Pinhole |  | 316.139 | 2.916 | 16.32 | 07:02 | 09:16 | 7 | 9 | 13 | 10 |  |  | Internal | 10691 | 13364 | 0.46 | 2.69 | 1.19 | 10690 | 13362 | 0.46 | 2.69 | 1.19 | 13 | 7 | 6 | 0.8 | 6.35 | 4960 | 359 | 54.73994336 | -117.6553 | 738.63 | 308.605 | Ball V 2 | 192.21 | Ball V 3 | 0.5
300 | 439 |  | Metal Loss | Pinhole |  | 316.39 | 3.167 | 16.069 | 03:48 | 09:16 | 7 | 9 | 8 | 10 |  |  | Internal | 10694 | 13368 | 0.46 | 2.7 | 1.19 | 10694 | 13367 | 0.46 | 2.69 | 1.19 | 8 | 7 | 4 | 0.8 | 6.35 | 4960 | 359 | 54.7399455 | -117.6553 | 738.63 | 308.605 | Ball V 2 | 192.21 | Ball V 3 | 0.5
300 | 440 |  | Metal Loss | Pinhole |  | 316.531 | 3.307 | 15.928 | 04:05 | 09:16 | 7 | 8 | 9 | 10 |  |  | Internal | 10694 | 13367 | 0.46 | 2.69 | 1.19 | 10693 | 13366 | 0.46 | 2.69 | 1.19 | 9 | 7 | 4 | 0.8 | 6.35 | 4960 | 359 | 54.73994669 | -117.6553 | 738.63 | 308.605 | Ball V 2 | 192.21 | Ball V 3 | 0.5
300 | 441 |  | Metal Loss | Circumferential Slotting |  | 317.012 | 3.789 | 15.447 | 03:36 | 09:16 | 9 | 10 | 10 | 8 |  |  | Internal | 10690 | 13363 | 0.46 | 2.69 | 1.19 | 10688 | 13360 | 0.46 | 2.69 | 1.19 | 10 | 9 | 5 | 0.8 | 6.35 | 4960 | 359 | 54.73995078 | -117.6553 | 738.64 | 308.605 | Ball V 2 | 192.21 | Ball V 3 | 0.5
300 | 442 |  | Metal Loss | Pinhole |  | 318.352 | 5.128 | 14.107 | 05:48 | 09:16 | 7 | 9 | 11 | 10 |  |  | Internal | 10692 | 13365 | 0.46 | 2.69 | 1.19 | 10690 | 13363 | 0.46 | 2.69 | 1.19 | 11 | 7 | 5 | 0.8 | 6.35 | 4960 | 359 | 54.73996217 | -117.6553 | 738.65 | 308.605 | Ball V 2 | 192.21 | Ball V 3 | 0.5
300 | 443 |  | Metal Loss | Pinhole |  | 318.966 | 5.742 | 13.493 | 04:55 | 09:16 | 7 | 9 | 11 | 10 |  |  | Internal | 10692 | 13365 | 0.46 | 2.69 | 1.19 | 10690 | 13363 | 0.46 | 2.69 | 1.19 | 11 | 7 | 5 | 0.8 | 6.35 | 4960 | 359 | 54.73996738 | -117.6553 | 738.66 | 308.605 | Ball V 2 | 192.21 | Ball V 3 | 0.5
300 | 444 |  | Metal Loss | Circumferential Slotting |  | 319.779 | 6.556 | 12.68 | 05:26 | 09:16 | 8 | 11 | 8 | 8 |  |  | Internal | 10692 | 13365 | 0.46 | 2.69 | 1.19 | 10690 | 13363 | 0.46 | 2.69 | 1.19 | 8 | 8 | 4 | 0.8 | 6.35 | 4960 | 359 | 54.73997429 | -117.6553 | 738.67 | 308.605 | Ball V 2 | 192.21 | Ball V 3 | 0.5
300 | 445 |  | Metal Loss | Pinhole | SWD | 320.079 | 6.855 | 12.38 | 09:12 | 09:16 | 8 | 9 | 9 | 15 |  |  | Internal | 10693 | 13366 | 0.46 | 2.69 | 1.19 | 10691 | 13364 | 0.46 | 2.69 | 1.19 | 9 | 8 | 4 | 0.8 | 6.35 | 4960 | 359 | 54.73997684 | -117.6553 | 738.67 | 308.605 | Ball V 2 | 192.21 | Ball V 3 | 0.5 | Assoc. with SWD
300 | 446 |  | Metal Loss | Circumferential Slotting | SWD | 320.165 | 6.941 | 12.294 | 09:10 | 09:16 | 9 | 11 | 9 | 13 |  |  | Internal | 10690 | 13363 | 0.46 | 2.69 | 1.19 | 10689 | 13361 | 0.46 | 2.69 | 1.19 | 9 | 9 | 5 | 0.8 | 6.35 | 4960 | 359 | 54.73997757 | -117.6553 | 738.67 | 308.605 | Ball V 2 | 192.21 | Ball V 3 | 0.5 | Assoc. with SWD
300 | 447 |  | Metal Loss | Pinhole |  | 320.401 | 7.178 | 12.058 | 07:43 | 09:16 | 7 | 9 | 11 | 10 |  |  | Internal | 10692 | 13365 | 0.46 | 2.69 | 1.19 | 10690 | 13363 | 0.46 | 2.69 | 1.19 | 11 | 7 | 5 | 0.8 | 6.35 | 4960 | 359 | 54.73997958 | -117.6553 | 738.68 | 308.605 | Ball V 2 | 192.21 | Ball V 3 | 0.5
300 | 448 |  | Metal Loss | Pinhole |  | 320.426 | 7.203 | 12.033 | 07:10 | 09:16 | 8 | 10 | 11 | 10 |  |  | Internal | 10690 | 13362 | 0.46 | 2.69 | 1.19 | 10688 | 13360 | 0.46 | 2.69 | 1.19 | 11 | 8 | 6 | 0.8 | 6.35 | 4960 | 359 | 54.73997979 | -117.6553 | 738.68 | 308.605 | Ball V 2 | 192.21 | Ball V 3 | 0.5
300 | 449 |  | Metal Loss | Pinhole |  | 320.483 | 7.259 | 11.976 | 05:38 | 09:16 | 7 | 8 | 9 | 10 |  |  | Internal | 10694 | 13367 | 0.46 | 2.69 | 1.19 | 10693 | 13366 | 0.46 | 2.69 | 1.19 | 9 | 7 | 4 | 0.8 | 6.35 | 4960 | 359 | 54.73998027 | -117.6553 | 738.68 | 308.605 | Ball V 2 | 192.21 | Ball V 3 | 0.5
300 | 450 |  | Metal Loss | Pinhole |  | 320.552 | 7.329 | 11.907 | 07:44 | 09:16 | 7 | 8 | 8 | 10 |  |  | Internal | 10694 | 13368 | 0.46 | 2.7 | 1.19 | 10694 | 13367 | 0.46 | 2.69 | 1.19 | 8 | 7 | 4 | 0.8 | 6.35 | 4960 | 359 | 54.73998086 | -117.6553 | 738.68 | 308.605 | Ball V 2 | 192.21 | Ball V 3 | 0.5
300 | 451 | 24 | Metal Loss | Pinhole |  | 321.193 | 7.969 | 11.266 | 05:17 | 09:16 | 7 | 8 | 13 | 10 |  |  | Internal | 10691 | 13364 | 0.46 | 2.69 | 1.19 | 10690 | 13362 | 0.46 | 2.69 | 1.19 | 13 | 7 | 6 | 0.8 | 6.35 | 4960 | 359 | 54.7399863 | -117.6553 | 738.69 | 308.605 | Ball V 2 | 192.21 | Ball V 3 | 0.5
300 | 24 | 24 | Cluster |  |  | 321.206 | 7.982 | 11.253 | 05:20 | 09:16 | 32 | 21 | 13 |  |  |  | Internal | 10562 | 13202 | 0.47 | 2.66 | 1.18 | 10641 | 13301 | 0.47 | 2.68 | 1.19 | 5 | 32 | 10 | 0.8 | 6.35 | 4960 | 359 | 54.73998641 | -117.6553 | 738.69 | 308.605 | Ball V 2 | 192.21 | Ball V 3 | 0.5
300 | 452 | 24 | Metal Loss | Pinhole |  | 321.218 | 7.995 | 11.241 | 05:24 | 09:16 | 7 | 9 | 10 | 10 |  |  | Internal | 10694 | 13367 | 0.46 | 2.69 | 1.19 | 10692 | 13365 | 0.46 | 2.69 | 1.19 | 10 | 7 | 4 | 0.8 | 6.35 | 4960 | 359 | 54.73998652 | -117.6553 | 738.69 | 308.605 | Ball V 2 | 192.21 | Ball V 3 | 0.5
300 | 453 |  | Metal Loss | Pinhole |  | 321.4 | 8.177 | 11.059 | 05:38 | 09:16 | 7 | 9 | 10 | 10 |  |  | Internal | 10694 | 13367 | 0.46 | 2.69 | 1.19 | 10692 | 13365 | 0.46 | 2.69 | 1.19 | 10 | 7 | 4 | 0.8 | 6.35 | 4960 | 359 | 54.73998807 | -117.6552705 | 738.69 | 308.605 | Ball V 2 | 192.21 | Ball V 3 | 0.5
300 | 454 |  | Metal Loss | Pinhole | SWD | 321.591 | 8.367 | 10.868 | 09:11 | 09:16 | 7 | 9 | 10 | 15 |  |  | Internal | 10693 | 13366 | 0.46 | 2.69 | 1.19 | 10692 | 13365 | 0.46 | 2.69 | 1.19 | 10 | 7 | 4 | 0.8 | 6.35 | 4960 | 359 | 54.73998968 | -117.6553 | 738.69 | 308.605 | Ball V 2 | 192.21 | Ball V 3 | 0.5 | Assoc. with SWD
300 | 455 |  | Metal Loss | Pinhole |  | 322.747 | 9.524 | 9.712 | 07:32 | 09:16 | 7 | 9 | 7 | 10 |  |  | Internal | 10695 | 13369 | 0.46 | 2.7 | 1.19 | 10694 | 13368 | 0.46 | 2.7 | 1.19 | 7 | 7 | 3 | 0.8 | 6.35 | 4960 | 359 | 54.7399995 | -117.6552637 | 738.71 | 308.605 | Ball V 2 | 192.21 | Ball V 3 | 0.5
300 | 456 |  | Metal Loss | Pinhole |  | 322.854 | 9.63 | 9.605 | 06:25 | 09:16 | 7 | 8 | 11 | 10 |  |  | Internal | 10693 | 13366 | 0.46 | 2.69 | 1.19 | 10691 | 13364 | 0.46 | 2.69 | 1.19 | 11 | 7 | 5 | 0.8 | 6.35 | 4960 | 359 | 54.74000041 | -117.6553 | 738.71 | 308.605 | Ball V 2 | 192.21 | Ball V 3 | 0.5
300 | 457 |  | Metal Loss | Pinhole |  | 322.869 | 9.645 | 9.591 | 04:59 | 09:16 | 7 | 9 | 11 | 10 |  |  | Internal | 10692 | 13365 | 0.46 | 2.69 | 1.19 | 10691 | 13364 | 0.46 | 2.69 | 1.19 | 11 | 7 | 5 | 0.8 | 6.35 | 4960 | 359 | 54.74000054 | -117.6553 | 738.71 | 308.605 | Ball V 2 | 192.21 | Ball V 3 | 0.5
300 | 458 |  | Metal Loss | Pinhole |  | 322.89 | 9.666 | 9.57 | 06:28 | 09:16 | 8 | 10 | 8 | 10 |  |  | Internal | 10693 | 13366 | 0.46 | 2.69 | 1.19 | 10692 | 13365 | 0.46 | 2.69 | 1.19 | 8 | 8 | 4 | 0.8 | 6.35 | 4960 | 359 | 54.74000071 | -117.6553 | 738.71 | 308.605 | Ball V 2 | 192.21 | Ball V 3 | 0.5
300 | 459 |  | Metal Loss | Pinhole |  | 322.983 | 9.759 | 9.476 | 07:08 | 09:16 | 7 | 9 | 10 | 10 |  |  | Internal | 10692 | 13365 | 0.46 | 2.69 | 1.19 | 10691 | 13364 | 0.46 | 2.69 | 1.19 | 10 | 7 | 5 | 0.8 | 6.35 | 4960 | 359 | 54.74000151 | -117.6553 | 738.71 | 308.605 | Ball V 2 | 192.21 | Ball V 3 | 0.5
300 | 460 |  | Metal Loss | Pinhole |  | 323.208 | 9.984 | 9.251 | 06:26 | 09:16 | 8 | 9 | 10 | 10 |  |  | Internal | 10691 | 13364 | 0.46 | 2.69 | 1.19 | 10690 | 13362 | 0.46 | 2.69 | 1.19 | 10 | 8 | 5 | 0.8 | 6.35 | 4960 | 359 | 54.74000342 | -117.6553 | 738.71 | 308.605 | Ball V 2 | 192.21 | Ball V 3 | 0.5
300 | 461 |  | Metal Loss | Pinhole |  | 323.482 | 10.259 | 8.977 | 05:47 | 09:16 | 7 | 8 | 13 | 10 |  |  | Internal | 10691 | 13364 | 0.46 | 2.69 | 1.19 | 10690 | 13362 | 0.46 | 2.69 | 1.19 | 13 | 7 | 6 | 0.8 | 6.35 | 4960 | 359 | 54.74000575 | -117.6553 | 738.72 | 308.605 | Ball V 2 | 192.21 | Ball V 3 | 0.5
300 | 462 | 25 | Metal Loss | Pinhole | SWD | 324.201 | 10.977 | 8.258 | 09:12 | 09:16 | 7 | 9 | 10 | 15 |  |  | Internal | 10692 | 13365 | 0.46 | 2.69 | 1.19 | 10691 | 13364 | 0.46 | 2.69 | 1.19 | 10 | 7 | 5 | 0.8 | 6.35 | 4960 | 359 | 54.74001185 | -117.6553 | 738.72 | 308.605 | Ball V 2 | 192.21 | Ball V 3 | 0.5 | Assoc. with SWD
300 | 25 | 25 | Cluster |  | SWD | 324.21 | 10.987 | 8.249 | 09:11 | 09:16 | 27 | 11 | 10 |  |  |  | Internal | 10622 | 13277 | 0.47 | 2.68 | 1.18 | 10649 | 13311 | 0.47 | 2.68 | 1.19 | 6 | 27 | 10 | 0.8 | 6.35 | 4960 | 359 | 54.74001193 | -117.6553 | 738.72 | 308.605 | Ball V 2 | 192.21 | Ball V 3 | 0.5 | Assoc. with SWD
300 | 463 | 25 | Metal Loss | Pinhole | SWD | 324.22 | 10.996 | 8.24 | 09:11 | 09:16 | 9 | 9 | 9 | 15 |  |  | Internal | 10690 | 13363 | 0.46 | 2.69 | 1.19 | 10689 | 13361 | 0.46 | 2.69 | 1.19 | 9 | 9 | 5 | 0.8 | 6.35 | 4960 | 359 | 54.74001201 | -117.6553 | 738.72 | 308.605 | Ball V 2 | 192.21 | Ball V 3 | 0.5 | Assoc. with SWD
300 | 464 |  | Metal Loss | Pinhole | SWD | 325.032 | 11.809 | 7.427 | 09:13 | 09:16 | 8 | 9 | 9 | 15 |  |  | Internal | 10692 | 13365 | 0.46 | 2.69 | 1.19 | 10691 | 13364 | 0.46 | 2.69 | 1.19 | 9 | 8 | 4 | 0.8 | 6.35 | 4960 | 359 | 54.74001891 | -117.6553 | 738.73 | 308.605 | Ball V 2 | 192.21 | Ball V 3 | 0.5 | Assoc. with SWD
300 | 465 |  | Metal Loss | Pinhole |  | 325.428 | 12.204 | 7.031 | 05:44 | 09:16 | 7 | 9 | 10 | 10 |  |  | Internal | 10693 | 13366 | 0.46 | 2.69 | 1.19 | 10692 | 13365 | 0.46 | 2.69 | 1.19 | 10 | 7 | 4 | 0.8 | 6.35 | 4960 | 359 | 54.74002228 | -117.6553 | 738.73 | 308.605 | Ball V 2 | 192.21 | Ball V 3 | 0.5
300 | 466 |  | Metal Loss | Pinhole |  | 325.589 | 12.366 | 6.87 | 06:34 | 09:16 | 7 | 8 | 18 | 10 |  |  | Internal | 10687 | 13359 | 0.46 | 2.69 | 1.19 | 10685 | 13356 | 0.46 | 2.69 | 1.19 | 18 | 7 | 8 | 0.8 | 6.35 | 4960 | 359 | 54.74002365 | -117.6552 | 738.73 | 308.605 | Ball V 2 | 192.21 | Ball V 3 | 0.5
300 | 467 |  | Metal Loss | Circumferential Slotting |  | 325.65 | 12.427 | 6.809 | 04:49 | 09:16 | 7 | 11 | 11 | 8 |  |  | Internal | 10691 | 13364 | 0.46 | 2.69 | 1.19 | 10690 | 13362 | 0.46 | 2.69 | 1.19 | 11 | 7 | 5 | 0.8 | 6.35 | 4960 | 359 | 54.74002416 | -117.6552 | 738.73 | 308.605 | Ball V 2 | 192.21 | Ball V 3 | 0.5
300 | 468 | 26 | Metal Loss | Pinhole |  | 325.671 | 12.447 | 6.788 | 06:51 | 09:16 | 9 | 10 | 9 | 10 |  |  | Internal | 10691 | 13364 | 0.46 | 2.69 | 1.19 | 10690 | 13362 | 0.46 | 2.69 | 1.19 | 9 | 9 | 5 | 0.8 | 6.35 | 4960 | 359 | 54.74002434 | -117.6552 | 738.73 | 308.605 | Ball V 2 | 192.21 | Ball V 3 | 0.5
300 | 26 | 26 | Cluster |  |  | 325.681 | 12.457 | 6.778 | 06:45 | 09:16 | 29 | 30 | 9 |  |  |  | Internal | 10622 | 13278 | 0.47 | 2.68 | 1.18 | 10652 | 13315 | 0.47 | 2.68 | 1.19 | 5 | 29 | 9 | 0.8 | 6.35 | 4960 | 359 | 54.74002443 | -117.6552 | 738.73 | 308.605 | Ball V 2 | 192.21 | Ball V 3 | 0.5
300 | 469 | 26 | Metal Loss | Pinhole |  | 325.692 | 12.468 | 6.767 | 06:39 | 09:16 | 7 | 8 | 9 | 10 |  |  | Internal | 10694 | 13367 | 0.46 | 2.69 | 1.19 | 10693 | 13366 | 0.46 | 2.69 | 1.19 | 9 | 7 | 4 | 0.8 | 6.35 | 4960 | 359 | 54.74002452 | -117.6552 | 738.73 | 308.605 | Ball V 2 | 192.21 | Ball V 3 | 0.5
300 | 470 |  | Metal Loss | Circumferential Grooving |  | 325.723 | 12.5 | 6.736 | 05:52 | 09:16 | 11 | 22 | 11 | 7 |  |  | Internal | 10682 | 13353 | 0.46 | 2.69 | 1.19 | 10679 | 13349 | 0.46 | 2.69 | 1.19 | 11 | 11 | 8 | 0.8 | 6.35 | 4960 | 359 | 54.74002479 | -117.6552 | 738.73 | 308.605 | Ball V 2 | 192.21 | Ball V 3 | 0.5
300 | 471 |  | Metal Loss | Pitting |  | 325.784 | 12.561 | 6.675 | 05:54 | 09:16 | 12 | 14 | 14 | 8 | 16 | -2 | Internal | 10674 | 13343 | 0.46 | 2.69 | 1.19 | 10670 | 13337 | 0.46 | 2.69 | 1.19 | 14 | 12 | 11 | 0.8 | 6.35 | 4960 | 359 | 54.7400253 | -117.6552 | 738.73 | 308.605 | Ball V 2 | 192.21 | Ball V 3 | 0.5
300 | 472 |  | Metal Loss | Circumferential Slotting |  | 325.841 | 12.617 | 6.618 | 05:54 | 09:16 | 9 | 13 | 15 | 8 | 15 | 0 | Internal | 10684 | 13355 | 0.46 | 2.69 | 1.19 | 10681 | 13351 | 0.46 | 2.69 | 1.19 | 15 | 9 | 9 | 0.8 | 6.35 | 4960 | 359 | 54.74002578 | -117.6552 | 738.73 | 308.605 | Ball V 2 | 192.21 | Ball V 3 | 0.5
300 | 473 | 27 | Metal Loss | Pinhole |  | 326.048 | 12.824 | 6.411 | 05:38 | 09:16 | 7 | 8 | 11 | 10 |  |  | Internal | 10693 | 13366 | 0.46 | 2.69 | 1.19 | 10691 | 13364 | 0.46 | 2.69 | 1.19 | 11 | 7 | 5 | 0.8 | 6.35 | 4960 | 359 | 54.74002755 | -117.6552 | 738.73 | 308.605 | Ball V 2 | 192.21 | Ball V 3 | 0.5
300 | 27 | 27 | Cluster |  |  | 326.06 | 12.836 | 6.399 | 05:48 | 09:16 | 30 | 43 | 18 |  |  |  | Internal | 10518 | 13147 | 0.47 | 2.65 | 1.17 | 10593 | 13241 | 0.47 | 2.67 | 1.18 | 10 | 30 | 18 | 0.8 | 6.35 | 4960 | 359 | 54.74002765 | -117.6552 | 738.73 | 308.605 | Ball V 2 | 192.21 | Ball V 3 | 0.5
300 | 474 | 27 | Metal Loss | Axial Slotting |  | 326.067 | 12.843 | 6.392 | 05:58 | 09:16 | 11 | 10 | 18 | 10 |  |  | Internal | 10671 | 13339 | 0.46 | 2.69 | 1.19 | 10666 | 13332 | 0.47 | 2.69 | 1.19 | 18 | 11 | 12 | 0.8 | 6.35 | 4960 | 359 | 54.74002771 | -117.6552 | 738.73 | 308.605 | Ball V 2 | 192.21 | Ball V 3 | 0.5
300 | 475 | 27 | Metal Loss | Pitting |  | 326.069 | 12.845 | 6.39 | 05:43 | 09:16 | 12 | 12 | 7 | 8 |  |  | Internal | 10687 | 13359 | 0.46 | 2.69 | 1.19 | 10686 | 13357 | 0.46 | 2.69 | 1.19 | 7 | 12 | 5 | 0.8 | 6.35 | 4960 | 359 | 54.74002772 | -117.6552 | 738.73 | 308.605 | Ball V 2 | 192.21 | Ball V 3 | 0.5
300 | 476 |  | Metal Loss | Pinhole |  | 326.22 | 12.996 | 6.239 | 07:08 | 09:16 | 7 | 8 | 9 | 10 |  |  | Internal | 10694 | 13367 | 0.46 | 2.69 | 1.19 | 10693 | 13366 | 0.46 | 2.69 | 1.19 | 9 | 7 | 4 | 0.8 | 6.35 | 4960 | 359 | 54.740029 | -117.6552 | 738.73 | 308.605 | Ball V 2 | 192.21 | Ball V 3 | 0.5
300 | 477 |  | Metal Loss | Pitting |  | 326.335 | 13.111 | 6.124 | 04:54 | 09:16 | 10 | 12 | 13 | 8 |  |  | Internal | 10682 | 13353 | 0.46 | 2.69 | 1.19 | 10679 | 13349 | 0.46 | 2.69 | 1.19 | 13 | 10 | 8 | 0.8 | 6.35 | 4960 | 359 | 54.74002998 | -117.6552 | 738.73 | 308.605 | Ball V 2 | 192.21 | Ball V 3 | 0.5
300 | 478 |  | Metal Loss | Pinhole |  | 326.337 | 13.113 | 6.122 | 06:33 | 09:16 | 7 | 8 | 16 | 10 |  |  | Internal | 10689 | 13361 | 0.46 | 2.69 | 1.19 | 10687 | 13359 | 0.46 | 2.69 | 1.19 | 16 | 7 | 7 | 0.8 | 6.35 | 4960 | 359 | 54.74003 | -117.6552 | 738.73 | 308.605 | Ball V 2 | 192.21 | Ball V 3 | 0.5
300 | 479 |  | Metal Loss | Circumferential Slotting |  | 326.471 | 13.248 | 5.988 | 06:40 | 09:16 | 6 | 11 | 8 | 8 |  |  | Internal | 10695 | 13369 | 0.46 | 2.7 | 1.19 | 10694 | 13368 | 0.46 | 2.7 | 1.19 | 8 | 6 | 3 | 0.8 | 6.35 | 4960 | 359 | 54.74003114 | -117.6552 | 738.73 | 308.605 | Ball V 2 | 192.21 | Ball V 3 | 0.5
300 | 480 |  | Metal Loss | Pinhole |  | 326.722 | 13.499 | 5.737 | 06:01 | 09:16 | 7 | 9 | 11 | 10 |  |  | Internal | 10692 | 13365 | 0.46 | 2.69 | 1.19 | 10691 | 13364 | 0.46 | 2.69 | 1.19 | 11 | 7 | 5 | 0.8 | 6.35 | 4960 | 359 | 54.74003328 | -117.6552 | 738.73 | 308.605 | Ball V 2 | 192.21 | Ball V 3 | 0.5
300 | 481 |  | Metal Loss | Pinhole |  | 326.875 | 13.652 | 5.584 | 06:39 | 09:16 | 8 | 10 | 17 | 10 |  |  | Internal | 10686 | 13357 | 0.46 | 2.69 | 1.19 | 10682 | 13353 | 0.46 | 2.69 | 1.19 | 17 | 8 | 8 | 0.8 | 6.35 | 4960 | 359 | 54.74003458 | -117.6552 | 738.73 | 308.605 | Ball V 2 | 192.21 | Ball V 3 | 0.5
300 | 482 |  | Metal Loss | Pinhole |  | 326.926 | 13.702 | 5.534 | 06:55 | 09:16 | 7 | 9 | 10 | 10 |  |  | Internal | 10693 | 13366 | 0.46 | 2.69 | 1.19 | 10691 | 13364 | 0.46 | 2.69 | 1.19 | 10 | 7 | 5 | 0.8 | 6.35 | 4960 | 359 | 54.740035 | -117.6552426 | 738.73 | 308.605 | Ball V 2 | 192.21 | Ball V 3 | 0.5
300 | 483 |  | Metal Loss | Pinhole |  | 326.942 | 13.719 | 5.517 | 06:27 | 09:16 | 7 | 9 | 10 | 10 |  |  | Internal | 10693 | 13366 | 0.46 | 2.69 | 1.19 | 10692 | 13365 | 0.46 | 2.69 | 1.19 | 10 | 7 | 4 | 0.8 | 6.35 | 4960 | 359 | 54.74003514 | -117.6552 | 738.73 | 308.605 | Ball V 2 | 192.21 | Ball V 3 | 0.5
300 | 484 |  | Metal Loss | Pinhole |  | 326.953 | 13.729 | 5.506 | 06:49 | 09:16 | 7 | 9 | 13 | 10 |  |  | Internal | 10691 | 13364 | 0.46 | 2.69 | 1.19 | 10690 | 13362 | 0.46 | 2.69 | 1.19 | 13 | 7 | 6 | 0.8 | 6.35 | 4960 | 359 | 54.74003523 | -117.6552 | 738.73 | 308.605 | Ball V 2 | 192.21 | Ball V 3 | 0.5
300 | 485 | 28 | Metal Loss | Pinhole |  | 326.972 | 13.748 | 5.488 | 06:28 | 09:16 | 8 | 10 | 9 | 10 |  |  | Internal | 10692 | 13365 | 0.46 | 2.69 | 1.19 | 10691 | 13364 | 0.46 | 2.69 | 1.19 | 9 | 8 | 4 | 0.8 | 6.35 | 4960 | 359 | 54.74003539 | -117.6552 | 738.73 | 308.605 | Ball V 2 | 192.21 | Ball V 3 | 0.5
300 | 28 | 28 | Cluster |  |  | 326.984 | 13.761 | 5.475 | 06:25 | 09:16 | 34 | 18 | 10 |  |  |  | Internal | 10586 | 13233 | 0.47 | 2.67 | 1.18 | 10638 | 13297 | 0.47 | 2.68 | 1.19 | 5 | 34 | 10 | 0.8 | 6.35 | 4960 | 359 | 54.7400355 | -117.6552423 | 738.73 | 308.605 | Ball V 2 | 192.21 | Ball V 3 | 0.5
300 | 486 | 28 | Metal Loss | Circumferential Slotting |  | 326.997 | 13.773 | 5.462 | 06:24 | 09:16 | 9 | 13 | 10 | 8 |  |  | Internal | 10689 | 13361 | 0.46 | 2.69 | 1.19 | 10687 | 13359 | 0.46 | 2.69 | 1.19 | 10 | 9 | 6 | 0.8 | 6.35 | 4960 | 359 | 54.74003561 | -117.6552 | 738.73 | 308.605 | Ball V 2 | 192.21 | Ball V 3 | 0.5
300 | 487 |  | Metal Loss | Pinhole |  | 327.044 | 13.82 | 5.415 | 06:50 | 09:16 | 8 | 9 | 14 | 10 |  |  | Internal | 10687 | 13359 | 0.46 | 2.69 | 1.19 | 10686 | 13357 | 0.46 | 2.69 | 1.19 | 14 | 8 | 7 | 0.8 | 6.35 | 4960 | 359 | 54.74003601 | -117.655242 | 738.73 | 308.605 | Ball V 2 | 192.21 | Ball V 3 | 0.5
300 | 488 |  | Metal Loss | Pinhole |  | 327.045 | 13.821 | 5.414 | 06:02 | 09:16 | 8 | 9 | 10 | 10 |  |  | Internal | 10690 | 13363 | 0.46 | 2.69 | 1.19 | 10689 | 13361 | 0.46 | 2.69 | 1.19 | 10 | 8 | 5 | 0.8 | 6.35 | 4960 | 359 | 54.74003602 | -117.655242 | 738.73 | 308.605 | Ball V 2 | 192.21 | Ball V 3 | 0.5
300 | 489 |  | Metal Loss | Pinhole |  | 327.072 | 13.849 | 5.387 | 06:28 | 09:16 | 7 | 8 | 10 | 10 |  |  | Internal | 10693 | 13366 | 0.46 | 2.69 | 1.19 | 10692 | 13365 | 0.46 | 2.69 | 1.19 | 10 | 7 | 4 | 0.8 | 6.35 | 4960 | 359 | 54.74003625 | -117.6552 | 738.73 | 308.605 | Ball V 2 | 192.21 | Ball V 3 | 0.5
300 | 490 |  | Metal Loss | Pinhole |  | 327.175 | 13.951 | 5.284 | 06:10 | 09:16 | 8 | 10 | 9 | 10 |  |  | Internal | 10692 | 13365 | 0.46 | 2.69 | 1.19 | 10691 | 13364 | 0.46 | 2.69 | 1.19 | 9 | 8 | 4 | 0.8 | 6.35 | 4960 | 359 | 54.74003712 | -117.6552 | 738.73 | 308.605 | Ball V 2 | 192.21 | Ball V 3 | 0.5
300 | 491 |  | Metal Loss | Circumferential Slotting |  | 327.261 | 14.037 | 5.198 | 05:29 | 09:16 | 9 | 11 | 9 | 8 |  |  | Internal | 10690 | 13363 | 0.46 | 2.69 | 1.19 | 10689 | 13361 | 0.46 | 2.69 | 1.19 | 9 | 9 | 5 | 0.8 | 6.35 | 4960 | 359 | 54.74003785 | -117.6552 | 738.73 | 308.605 | Ball V 2 | 192.21 | Ball V 3 | 0.5
300 | 492 |  | Metal Loss | Pinhole |  | 327.428 | 14.205 | 5.031 | 06:32 | 09:16 | 8 | 10 | 10 | 10 |  |  | Internal | 10691 | 13364 | 0.46 | 2.69 | 1.19 | 10690 | 13362 | 0.46 | 2.69 | 1.19 | 10 | 8 | 5 | 0.8 | 6.35 | 4960 | 359 | 54.74003927 | -117.6552 | 738.73 | 308.605 | Ball V 2 | 192.21 | Ball V 3 | 0.5
300 | 493 |  | Metal Loss | Pinhole |  | 327.667 | 14.443 | 4.792 | 06:31 | 09:16 | 7 | 9 | 7 | 10 |  |  | Internal | 10695 | 13369 | 0.46 | 2.7 | 1.19 | 10694 | 13368 | 0.46 | 2.7 | 1.19 | 7 | 7 | 3 | 0.8 | 6.35 | 4960 | 359 | 54.7400413 | -117.6552 | 738.73 | 308.605 | Ball V 2 | 192.21 | Ball V 3 | 0.5
300 | 494 |  | Metal Loss | Pitting |  | 327.799 | 14.575 | 4.66 | 06:57 | 09:16 | 11 | 14 | 9 | 8 |  |  | Internal | 10687 | 13359 | 0.46 | 2.69 | 1.19 | 10685 | 13356 | 0.46 | 2.69 | 1.19 | 9 | 11 | 6 | 0.8 | 6.35 | 4960 | 359 | 54.74004242 | -117.6552382 | 738.73 | 308.605 | Ball V 2 | 192.21 | Ball V 3 | 0.5
300 | 495 |  | Metal Loss | Pinhole |  | 327.973 | 14.749 | 4.486 | 07:12 | 09:16 | 7 | 9 | 9 | 10 |  |  | Internal | 10694 | 13367 | 0.46 | 2.69 | 1.19 | 10692 | 13365 | 0.46 | 2.69 | 1.19 | 9 | 7 | 4 | 0.8 | 6.35 | 4960 | 359 | 54.7400439 | -117.6552 | 738.72 | 308.605 | Ball V 2 | 192.21 | Ball V 3 | 0.5
300 | 496 |  | Metal Loss | Pinhole |  | 328.241 | 15.017 | 4.218 | 04:29 | 09:16 | 7 | 8 | 13 | 10 |  |  | Internal | 10691 | 13364 | 0.46 | 2.69 | 1.19 | 10690 | 13362 | 0.46 | 2.69 | 1.19 | 13 | 7 | 6 | 0.8 | 6.35 | 4960 | 359 | 54.74004618 | -117.6552 | 738.72 | 308.605 | Ball V 2 | 192.21 | Ball V 3 | 0.5
300 | 497 |  | Metal Loss | Pinhole |  | 328.478 | 15.254 | 3.981 | 07:03 | 09:16 | 7 | 8 | 9 | 10 |  |  | Internal | 10694 | 13367 | 0.46 | 2.69 | 1.19 | 10693 | 13366 | 0.46 | 2.69 | 1.19 | 9 | 7 | 4 | 0.8 | 6.35 | 4960 | 359 | 54.74004819 | -117.6552 | 738.72 | 308.605 | Ball V 2 | 192.21 | Ball V 3 | 0.5
300 | 498 |  | Metal Loss | Pinhole |  | 328.934 | 15.711 | 3.525 | 07:16 | 09:16 | 7 | 9 | 15 | 10 |  |  | Internal | 10690 | 13362 | 0.46 | 2.69 | 1.19 | 10687 | 13359 | 0.46 | 2.69 | 1.19 | 15 | 7 | 7 | 0.8 | 6.35 | 4960 | 359 | 54.74005207 | -117.6552 | 738.71 | 308.605 | Ball V 2 | 192.21 | Ball V 3 | 0.5
300 | 499 |  | Metal Loss | Pinhole |  | 328.986 | 15.763 | 3.473 | 06:11 | 09:16 | 8 | 9 | 9 | 10 |  |  | Internal | 10692 | 13365 | 0.46 | 2.69 | 1.19 | 10691 | 13364 | 0.46 | 2.69 | 1.19 | 9 | 8 | 4 | 0.8 | 6.35 | 4960 | 359 | 54.74005252 | -117.6552 | 738.71 | 308.605 | Ball V 2 | 192.21 | Ball V 3 | 0.5
300 | 500 |  | Metal Loss | Pinhole |  | 329.077 | 15.853 | 3.382 | 05:14 | 09:16 | 7 | 8 | 10 | 10 |  |  | Internal | 10693 | 13366 | 0.46 | 2.69 | 1.19 | 10692 | 13365 | 0.46 | 2.69 | 1.19 | 10 | 7 | 4 | 0.8 | 6.35 | 4960 | 359 | 54.74005328 | -117.6552 | 738.71 | 308.605 | Ball V 2 | 192.21 | Ball V 3 | 0.5
300 | 501 |  | Metal Loss | Pinhole |  | 329.374 | 16.15 | 3.085 | 04:25 | 09:16 | 7 | 9 | 10 | 10 |  |  | Internal | 10694 | 13367 | 0.46 | 2.69 | 1.19 | 10693 | 13366 | 0.46 | 2.69 | 1.19 | 10 | 7 | 4 | 0.8 | 6.35 | 4960 | 359 | 54.74005581 | -117.6552 | 738.71 | 308.605 | Ball V 2 | 192.21 | Ball V 3 | 0.5
300 | 502 |  | Metal Loss | Pinhole |  | 329.46 | 16.236 | 2.999 | 05:50 | 09:16 | 7 | 9 | 17 | 10 |  |  | Internal | 10687 | 13359 | 0.46 | 2.69 | 1.19 | 10685 | 13356 | 0.46 | 2.69 | 1.19 | 17 | 7 | 8 | 0.8 | 6.35 | 4960 | 359 | 54.74005654 | -117.6552 | 738.71 | 308.605 | Ball V 2 | 192.21 | Ball V 3 | 0.5
300 | 503 |  | Metal Loss | Pinhole |  | 329.648 | 16.425 | 2.811 | 05:28 | 09:16 | 7 | 9 | 9 | 10 |  |  | Internal | 10694 | 13367 | 0.46 | 2.69 | 1.19 | 10693 | 13366 | 0.46 | 2.69 | 1.19 | 9 | 7 | 4 | 0.8 | 6.35 | 4960 | 359 | 54.74005814 | -117.6552289 | 738.7 | 308.605 | Ball V 2 | 192.21 | Ball V 3 | 0.5
300 | 504 |  | Metal Loss | Pinhole |  | 329.852 | 16.628 | 2.608 | 05:03 | 09:16 | 7 | 9 | 9 | 10 |  |  | Internal | 10694 | 13367 | 0.46 | 2.69 | 1.19 | 10693 | 13366 | 0.46 | 2.69 | 1.19 | 9 | 7 | 4 | 0.8 | 6.35 | 4960 | 359 | 54.74005987 | -117.6552 | 738.7 | 308.605 | Ball V 2 | 192.21 | Ball V 3 | 0.5
300 | 505 |  | Metal Loss | Pinhole |  | 330.17 | 16.946 | 2.289 | 06:32 | 09:16 | 8 | 9 | 14 | 10 |  |  | Internal | 10688 | 13360 | 0.46 | 2.69 | 1.19 | 10686 | 13357 | 0.46 | 2.69 | 1.19 | 14 | 8 | 7 | 0.8 | 6.35 | 4960 | 359 | 54.74006258 | -117.6552 | 738.7 | 308.605 | Ball V 2 | 192.21 | Ball V 3 | 0.5
300 | 506 |  | Metal Loss | Pinhole | SWD | 330.386 | 17.162 | 2.074 | 09:16 | 09:16 | 9 | 10 | 8 | 15 |  |  | Internal | 10691 | 13364 | 0.46 | 2.69 | 1.19 | 10690 | 13362 | 0.46 | 2.69 | 1.19 | 8 | 9 | 5 | 0.8 | 6.35 | 4960 | 359 | 54.74006441 | -117.6552252 | 738.69 | 308.605 | Ball V 2 | 192.21 | Ball V 3 | 0.5 | Assoc. with SWD
300 | 507 |  | Metal Loss | Pinhole |  | 330.457 | 17.233 | 2.002 | 07:33 | 09:16 | 7 | 8 | 15 | 10 |  |  | Internal | 10690 | 13362 | 0.46 | 2.69 | 1.19 | 10687 | 13359 | 0.46 | 2.69 | 1.19 | 15 | 7 | 7 | 0.8 | 6.35 | 4960 | 359 | 54.74006501 | -117.6552 | 738.69 | 308.605 | Ball V 2 | 192.21 | Ball V 3 | 0.5
300 | 508 |  | Metal Loss | Pinhole |  | 330.541 | 17.317 | 1.918 | 05:15 | 09:16 | 7 | 9 | 10 | 10 |  |  | Internal | 10693 | 13366 | 0.46 | 2.69 | 1.19 | 10692 | 13365 | 0.46 | 2.69 | 1.19 | 10 | 7 | 4 | 0.8 | 6.35 | 4960 | 359 | 54.74006573 | -117.6552 | 738.69 | 308.605 | Ball V 2 | 192.21 | Ball V 3 | 0.5
300 | 509 |  | Metal Loss | Pinhole |  | 330.735 | 17.512 | 1.724 | 06:22 | 09:16 | 8 | 9 | 9 | 10 |  |  | Internal | 10692 | 13365 | 0.46 | 2.69 | 1.19 | 10691 | 13364 | 0.46 | 2.69 | 1.19 | 9 | 8 | 4 | 0.8 | 6.35 | 4960 | 359 | 54.74006738 | -117.6552 | 738.69 | 308.605 | Ball V 2 | 192.21 | Ball V 3 | 0.5
300 | 510 |  | Metal Loss | Circumferential Slotting |  | 330.786 | 17.562 | 1.673 | 04:40 | 09:16 | 7 | 10 | 10 | 8 |  |  | Internal | 10694 | 13367 | 0.46 | 2.69 | 1.19 | 10692 | 13365 | 0.46 | 2.69 | 1.19 | 10 | 7 | 4 | 0.8 | 6.35 | 4960 | 359 | 54.74006781 | -117.6552 | 738.68 | 308.605 | Ball V 2 | 192.21 | Ball V 3 | 0.5
300 | 511 |  | Metal Loss | Pinhole |  | 331.144 | 17.92 | 1.315 | 06:42 | 09:16 | 7 | 9 | 7 | 10 |  |  | Internal | 10694 | 13368 | 0.46 | 2.7 | 1.19 | 10694 | 13367 | 0.46 | 2.69 | 1.19 | 7 | 7 | 3 | 0.8 | 6.35 | 4960 | 359 | 54.74007085 | -117.6552214 | 738.68 | 308.605 | Ball V 2 | 192.21 | Ball V 3 | 0.5
300 | 512 |  | Metal Loss | Pinhole |  | 331.228 | 18.004 | 1.231 | 06:43 | 09:16 | 10 | 10 | 11 | 10 |  |  | Internal | 10686 | 13357 | 0.46 | 2.69 | 1.19 | 10683 | 13354 | 0.46 | 2.69 | 1.19 | 11 | 10 | 7 | 0.8 | 6.35 | 4960 | 359 | 54.74007157 | -117.6552 | 738.68 | 308.605 | Ball V 2 | 192.21 | Ball V 3 | 0.5
300 | 513 |  | Metal Loss | Pinhole |  | 331.328 | 18.105 | 1.131 | 07:54 | 09:16 | 7 | 8 | 12 | 10 |  |  | Internal | 10691 | 13364 | 0.46 | 2.69 | 1.19 | 10690 | 13363 | 0.46 | 2.69 | 1.19 | 12 | 7 | 5 | 0.8 | 6.35 | 4960 | 359 | 54.74007242 | -117.6552 | 738.67 | 308.605 | Ball V 2 | 192.21 | Ball V 3 | 0.5
300 | 514 |  | Metal Loss | Pinhole |  | 331.46 | 18.237 | 0.999 | 07:44 | 09:16 | 7 | 9 | 9 | 10 |  |  | Internal | 10694 | 13367 | 0.46 | 2.69 | 1.19 | 10693 | 13366 | 0.46 | 2.69 | 1.19 | 9 | 7 | 4 | 0.8 | 6.35 | 4960 | 359 | 54.74007354 | -117.6552 | 738.67 | 308.605 | Ball V 2 | 192.21 | Ball V 3 | 0.6
300 | 515 |  | Metal Loss | Pinhole |  | 331.898 | 18.674 | 0.561 | 04:56 | 09:16 | 7 | 8 | 13 | 10 |  |  | Internal | 10690 | 13362 | 0.46 | 2.69 | 1.19 | 10688 | 13360 | 0.46 | 2.69 | 1.19 | 13 | 7 | 6 | 0.8 | 6.35 | 4960 | 359 | 54.74007727 | -117.6552 | 738.66 | 308.605 | Ball V 2 | 192.21 | Ball V 3 | 0.5
300 | 516 |  | Metal Loss | Pinhole |  | 332.227 | 19.003 | 0.232 | 04:56 | 09:16 | 7 | 9 | 10 | 10 |  |  | Internal | 10694 | 13367 | 0.46 | 2.69 | 1.19 | 10692 | 13365 | 0.46 | 2.69 | 1.19 | 10 | 7 | 4 | 0.8 | 6.35 | 4960 | 359 | 54.74008006 | -117.6552 | 738.66 | 308.605 | Ball V 2 | 192.21 | Ball V 3 | 0.5
310 | 517 |  | Metal Loss | Pinhole |  | 332.617 | 0.158 | 19.374 | 05:12 | 12:34 | 7 | 9 | 11 | 10 |  |  | Internal | 10692 | 13365 | 0.46 | 2.69 | 1.19 | 10691 | 13364 | 0.46 | 2.69 | 1.19 | 11 | 7 | 5 | 0.8 | 6.35 | 4960 | 359 | 54.74008338 | -117.6552 | 738.65 | 327.84 | Ball V 2 | 172.974 | Ball V 3 | 0.5
310 | 518 |  | Metal Loss | Pinhole |  | 333.109 | 0.65 | 18.882 | 04:47 | 12:34 | 7 | 9 | 9 | 10 |  |  | Internal | 10694 | 13367 | 0.46 | 2.69 | 1.19 | 10693 | 13366 | 0.46 | 2.69 | 1.19 | 9 | 7 | 4 | 0.8 | 6.35 | 4960 | 359 | 54.74008756 | -117.6552 | 738.64 | 327.84 | Ball V 2 | 172.974 | Ball V 3 | 0.5
310 | 519 |  | Metal Loss | Pinhole |  | 333.786 | 1.327 | 18.205 | 08:00 | 12:34 | 7 | 9 | 9 | 10 |  |  | Internal | 10694 | 13367 | 0.46 | 2.69 | 1.19 | 10693 | 13366 | 0.46 | 2.69 | 1.19 | 9 | 7 | 4 | 0.8 | 6.35 | 4960 | 359 | 54.74009332 | -117.6552 | 738.62 | 327.84 | Ball V 2 | 172.974 | Ball V 3 | 0.5
310 | 520 |  | Metal Loss | Circumferential Slotting |  | 334.127 | 1.668 | 17.864 | 04:26 | 12:34 | 10 | 13 | 9 | 8 |  |  | Internal | 10688 | 13360 | 0.46 | 2.69 | 1.19 | 10686 | 13358 | 0.46 | 2.69 | 1.19 | 9 | 10 | 6 | 0.8 | 6.35 | 4960 | 359 | 54.74009622 | -117.6552 | 738.62 | 327.84 | Ball V 2 | 172.974 | Ball V 3 | 0.5
310 | 521 |  | Metal Loss | Pinhole |  | 334.936 | 2.477 | 17.055 | 03:24 | 12:34 | 7 | 9 | 9 | 10 |  |  | Internal | 10694 | 13367 | 0.46 | 2.69 | 1.19 | 10693 | 13366 | 0.46 | 2.69 | 1.19 | 9 | 7 | 4 | 0.8 | 6.35 | 4960 | 359 | 54.7401031 | -117.6552024 | 738.6 | 327.84 | Ball V 2 | 172.974 | Ball V 3 | 0.5
310 | 522 |  | Metal Loss | Pinhole |  | 334.992 | 2.533 | 17 | 03:24 | 12:34 | 7 | 9 | 11 | 10 |  |  | Internal | 10692 | 13365 | 0.46 | 2.69 | 1.19 | 10691 | 13364 | 0.46 | 2.69 | 1.19 | 11 | 7 | 5 | 0.8 | 6.35 | 4960 | 359 | 54.74010357 | -117.6552 | 738.6 | 327.84 | Ball V 2 | 172.974 | Ball V 3 | 0.5
310 | 523 |  | Metal Loss | Pinhole |  | 335.16 | 2.701 | 16.831 | 04:43 | 12:34 | 7 | 9 | 10 | 10 |  |  | Internal | 10693 | 13366 | 0.46 | 2.69 | 1.19 | 10692 | 13365 | 0.46 | 2.69 | 1.19 | 10 | 7 | 4 | 0.8 | 6.35 | 4960 | 359 | 54.740105 | -117.6552 | 738.59 | 327.84 | Ball V 2 | 172.974 | Ball V 3 | 0.5
310 | 524 |  | Metal Loss | Pinhole |  | 336.037 | 3.578 | 15.954 | 05:11 | 12:34 | 7 | 8 | 9 | 10 |  |  | Internal | 10694 | 13367 | 0.46 | 2.69 | 1.19 | 10693 | 13366 | 0.46 | 2.69 | 1.19 | 9 | 7 | 4 | 0.8 | 6.35 | 4960 | 359 | 54.74011246 | -117.6551969 | 738.58 | 327.84 | Ball V 2 | 172.974 | Ball V 3 | 0.5
310 | 525 |  | Metal Loss | Pinhole |  | 336.238 | 3.779 | 15.754 | 05:01 | 12:34 | 7 | 9 | 16 | 10 |  |  | Internal | 10689 | 13361 | 0.46 | 2.69 | 1.19 | 10686 | 13358 | 0.46 | 2.69 | 1.19 | 16 | 7 | 7 | 0.8 | 6.35 | 4960 | 359 | 54.74011417 | -117.6551959 | 738.57 | 327.84 | Ball V 2 | 172.974 | Ball V 3 | 0.4
310 | 526 |  | Metal Loss | Pinhole |  | 336.31 | 3.851 | 15.681 | 05:03 | 12:34 | 7 | 9 | 11 | 10 |  |  | Internal | 10692 | 13365 | 0.46 | 2.69 | 1.19 | 10691 | 13364 | 0.46 | 2.69 | 1.19 | 11 | 7 | 5 | 0.8 | 6.35 | 4960 | 359 | 54.74011478 | -117.6552 | 738.57 | 327.84 | Ball V 2 | 172.974 | Ball V 3 | 0.4
310 | 527 |  | Metal Loss | Pinhole |  | 336.419 | 3.96 | 15.572 | 03:18 | 12:34 | 7 | 8 | 9 | 10 |  |  | Internal | 10694 | 13367 | 0.46 | 2.69 | 1.19 | 10693 | 13366 | 0.46 | 2.69 | 1.19 | 9 | 7 | 4 | 0.8 | 6.35 | 4960 | 359 | 54.74011571 | -117.655195 | 738.57 | 327.84 | Ball V 2 | 172.974 | Ball V 3 | 0.4
310 | 528 |  | Metal Loss | Pinhole |  | 336.444 | 3.985 | 15.547 | 04:53 | 12:34 | 7 | 8 | 10 | 10 |  |  | Internal | 10693 | 13366 | 0.46 | 2.69 | 1.19 | 10692 | 13365 | 0.46 | 2.69 | 1.19 | 10 | 7 | 4 | 0.8 | 6.35 | 4960 | 359 | 54.74011592 | -117.6552 | 738.57 | 327.84 | Ball V 2 | 172.974 | Ball V 3 | 0.4
310 | 529 |  | Metal Loss | Pinhole |  | 336.508 | 4.049 | 15.483 | 03:14 | 12:34 | 7 | 8 | 10 | 10 |  |  | Internal | 10693 | 13366 | 0.46 | 2.69 | 1.19 | 10692 | 13365 | 0.46 | 2.69 | 1.19 | 10 | 7 | 4 | 0.8 | 6.35 | 4960 | 359 | 54.74011647 | -117.6552 | 738.57 | 327.84 | Ball V 2 | 172.974 | Ball V 3 | 0.4
310 | 530 |  | Metal Loss | Pinhole |  | 336.858 | 4.399 | 15.134 | 05:01 | 12:34 | 7 | 9 | 10 | 10 |  |  | Internal | 10694 | 13367 | 0.46 | 2.69 | 1.19 | 10693 | 13366 | 0.46 | 2.69 | 1.19 | 10 | 7 | 4 | 0.8 | 6.35 | 4960 | 359 | 54.74011944 | -117.6552 | 738.56 | 327.84 | Ball V 2 | 172.974 | Ball V 3 | 0.4
310 | 531 |  | Metal Loss | Pinhole |  | 337.575 | 5.116 | 14.416 | 04:50 | 12:34 | 7 | 9 | 7 | 10 |  |  | Internal | 10695 | 13369 | 0.46 | 2.7 | 1.19 | 10694 | 13368 | 0.46 | 2.7 | 1.19 | 7 | 7 | 3 | 0.8 | 6.35 | 4960 | 359 | 54.74012555 | -117.6552 | 738.55 | 327.84 | Ball V 2 | 172.974 | Ball V 3 | 0.4
310 | 532 |  | Metal Loss | Pinhole |  | 338.538 | 6.079 | 13.453 | 07:24 | 12:34 | 7 | 9 | 9 | 10 |  |  | Internal | 10693 | 13366 | 0.46 | 2.69 | 1.19 | 10692 | 13365 | 0.46 | 2.69 | 1.19 | 9 | 7 | 4 | 0.8 | 6.35 | 4960 | 359 | 54.74013374 | -117.6552 | 738.53 | 327.84 | Ball V 2 | 172.974 | Ball V 3 | 0.4
310 | 533 |  | Metal Loss | Pinhole |  | 338.583 | 6.124 | 13.408 | 08:42 | 12:34 | 7 | 8 | 9 | 10 |  |  | Internal | 10694 | 13368 | 0.46 | 2.7 | 1.19 | 10694 | 13367 | 0.46 | 2.69 | 1.19 | 9 | 7 | 4 | 0.8 | 6.35 | 4960 | 359 | 54.74013412 | -117.6552 | 738.53 | 327.84 | Ball V 2 | 172.974 | Ball V 3 | 0.4
310 | 534 |  | Metal Loss | Pinhole |  | 338.83 | 6.371 | 13.161 | 08:28 | 12:34 | 7 | 9 | 14 | 10 |  |  | Internal | 10690 | 13362 | 0.46 | 2.69 | 1.19 | 10688 | 13360 | 0.46 | 2.69 | 1.19 | 14 | 7 | 6 | 0.8 | 6.35 | 4960 | 359 | 54.74013622 | -117.655183 | 738.53 | 327.84 | Ball V 2 | 172.974 | Ball V 3 | 0.4
310 | 535 | 29 | Metal Loss | Pinhole |  | 339.446 | 6.986 | 12.546 | 02:43 | 12:34 | 7 | 8 | 19 | 10 |  |  | Internal | 10686 | 13358 | 0.46 | 2.69 | 1.19 | 10683 | 13354 | 0.46 | 2.69 | 1.19 | 19 | 7 | 9 | 0.8 | 6.35 | 4960 | 359 | 54.74014146 | -117.6552 | 738.52 | 327.84 | Ball V 2 | 172.974 | Ball V 3 | 0.4
310 | 29 | 29 | Cluster |  |  | 339.458 | 6.999 | 12.533 | 02:40 | 12:34 | 33 | 17 | 19 |  |  |  | Internal | 10479 | 13099 | 0.47 | 2.64 | 1.17 | 10621 | 13276 | 0.47 | 2.68 | 1.18 | 6 | 33 | 13 | 0.8 | 6.35 | 4960 | 359 | 54.74014157 | -117.6552 | 738.52 | 327.84 | Ball V 2 | 172.974 | Ball V 3 | 0.4
310 | 536 | 29 | Metal Loss | Pinhole |  | 339.471 | 7.012 | 12.52 | 02:38 | 12:34 | 7 | 9 | 10 | 10 |  |  | Internal | 10693 | 13366 | 0.46 | 2.69 | 1.19 | 10691 | 13364 | 0.46 | 2.69 | 1.19 | 10 | 7 | 5 | 0.8 | 6.35 | 4960 | 359 | 54.74014168 | -117.6552 | 738.52 | 327.84 | Ball V 2 | 172.974 | Ball V 3 | 0.4
310 | 537 |  | Metal Loss | Pinhole |  | 339.882 | 7.423 | 12.109 | 08:47 | 12:34 | 7 | 8 | 15 | 10 |  |  | Internal | 10690 | 13362 | 0.46 | 2.69 | 1.19 | 10687 | 13359 | 0.46 | 2.69 | 1.19 | 15 | 7 | 7 | 0.8 | 6.35 | 4960 | 359 | 54.74014518 | -117.6552 | 738.52 | 327.84 | Ball V 2 | 172.974 | Ball V 3 | 0.4
310 | 538 |  | Metal Loss | Pinhole |  | 340.432 | 7.973 | 11.56 | 08:39 | 12:34 | 7 | 8 | 11 | 10 |  |  | Internal | 10693 | 13366 | 0.46 | 2.69 | 1.19 | 10691 | 13364 | 0.46 | 2.69 | 1.19 | 11 | 7 | 5 | 0.8 | 6.35 | 4960 | 359 | 54.74014986 | -117.6552 | 738.51 | 327.84 | Ball V 2 | 172.974 | Ball V 3 | 0.4
310 | 539 |  | Metal Loss | Pinhole |  | 340.83 | 8.371 | 11.161 | 02:43 | 12:34 | 7 | 8 | 10 | 10 |  |  | Internal | 10693 | 13366 | 0.46 | 2.69 | 1.19 | 10692 | 13365 | 0.46 | 2.69 | 1.19 | 10 | 7 | 4 | 0.8 | 6.35 | 4960 | 359 | 54.74015325 | -117.6551731 | 738.51 | 327.84 | Ball V 2 | 172.974 | Ball V 3 | 0.4
310 | 540 |  | Metal Loss | Pinhole | SWD | 341.503 | 9.044 | 10.488 | 12:39 | 12:34 | 7 | 10 | 7 | 15 |  |  | Internal | 10695 | 13369 | 0.46 | 2.7 | 1.19 | 10694 | 13368 | 0.46 | 2.7 | 1.19 | 7 | 7 | 3 | 0.8 | 6.35 | 4960 | 359 | 54.74015899 | -117.6552 | 738.5 | 327.84 | Ball V 2 | 172.974 | Ball V 3 | 0.4 | Assoc. with SWD
310 | 541 |  | Metal Loss | Pinhole |  | 341.575 | 9.116 | 10.416 | 08:40 | 12:34 | 7 | 8 | 8 | 10 |  |  | Internal | 10694 | 13368 | 0.46 | 2.7 | 1.19 | 10693 | 13366 | 0.46 | 2.69 | 1.19 | 8 | 7 | 4 | 0.8 | 6.35 | 4960 | 359 | 54.7401596 | -117.6552 | 738.5 | 327.84 | Ball V 2 | 172.974 | Ball V 3 | 0.4
310 | 542 |  | Metal Loss | Pinhole | SWD | 341.646 | 9.187 | 10.345 | 12:44 | 12:34 | 8 | 9 | 9 | 15 |  |  | Internal | 10692 | 13365 | 0.46 | 2.69 | 1.19 | 10691 | 13364 | 0.46 | 2.69 | 1.19 | 9 | 8 | 4 | 0.8 | 6.35 | 4960 | 359 | 54.7401602 | -117.6552 | 738.5 | 327.84 | Ball V 2 | 172.974 | Ball V 3 | 0.4 | Assoc. with SWD
310 | 543 |  | Metal Loss | Pinhole |  | 341.759 | 9.3 | 10.233 | 07:59 | 12:34 | 7 | 9 | 15 | 10 |  |  | Internal | 10690 | 13362 | 0.46 | 2.69 | 1.19 | 10688 | 13360 | 0.46 | 2.69 | 1.19 | 15 | 7 | 7 | 0.8 | 6.35 | 4960 | 359 | 54.74016116 | -117.6552 | 738.5 | 327.84 | Ball V 2 | 172.974 | Ball V 3 | 0.4
310 | 544 |  | Metal Loss | Circumferential Slotting |  | 341.831 | 9.372 | 10.16 | 07:23 | 12:34 | 8 | 11 | 10 | 8 |  |  | Internal | 10691 | 13364 | 0.46 | 2.69 | 1.19 | 10690 | 13363 | 0.46 | 2.69 | 1.19 | 10 | 8 | 5 | 0.8 | 6.35 | 4960 | 359 | 54.74016178 | -117.6552 | 738.5 | 327.84 | Ball V 2 | 172.974 | Ball V 3 | 0.4
310 | 545 |  | Metal Loss | Pinhole |  | 341.889 | 9.43 | 10.103 | 08:37 | 12:34 | 7 | 8 | 10 | 10 |  |  | Internal | 10693 | 13366 | 0.46 | 2.69 | 1.19 | 10692 | 13365 | 0.46 | 2.69 | 1.19 | 10 | 7 | 4 | 0.8 | 6.35 | 4960 | 359 | 54.74016227 | -117.6552 | 738.5 | 327.84 | Ball V 2 | 172.974 | Ball V 3 | 0.4
310 | 546 |  | Metal Loss | Pinhole |  | 344.14 | 11.681 | 7.851 | 03:36 | 12:34 | 7 | 8 | 10 | 10 |  |  | Internal | 10693 | 13366 | 0.46 | 2.69 | 1.19 | 10692 | 13365 | 0.46 | 2.69 | 1.19 | 10 | 7 | 4 | 0.8 | 6.35 | 4960 | 359 | 54.74018146 | -117.6552 | 738.5 | 327.84 | Ball V 2 | 172.974 | Ball V 3 | 0.4
310 | 547 |  | Metal Loss | Pinhole |  | 345.141 | 12.682 | 6.85 | 08:42 | 12:34 | 7 | 9 | 8 | 10 |  |  | Internal | 10694 | 13368 | 0.46 | 2.7 | 1.19 | 10694 | 13367 | 0.46 | 2.69 | 1.19 | 8 | 7 | 3 | 0.8 | 6.35 | 4960 | 359 | 54.74018999 | -117.6552 | 738.5 | 327.84 | Ball V 2 | 172.974 | Ball V 3 | 0.4
310 | 548 |  | Metal Loss | Pinhole |  | 346.394 | 13.935 | 5.598 | 08:46 | 12:34 | 7 | 9 | 10 | 10 |  |  | Internal | 10692 | 13365 | 0.46 | 2.69 | 1.19 | 10691 | 13364 | 0.46 | 2.69 | 1.19 | 10 | 7 | 5 | 0.8 | 6.35 | 4960 | 359 | 54.74020067 | -117.6551 | 738.51 | 327.84 | Ball V 2 | 172.974 | Ball V 3 | 0.4
310 | 549 |  | Metal Loss | Pinhole |  | 347.135 | 14.676 | 4.856 | 08:43 | 12:34 | 7 | 8 | 16 | 10 |  |  | Internal | 10689 | 13361 | 0.46 | 2.69 | 1.19 | 10687 | 13359 | 0.46 | 2.69 | 1.19 | 16 | 7 | 7 | 0.8 | 6.35 | 4960 | 359 | 54.74020699 | -117.6551 | 738.51 | 327.84 | Ball V 2 | 172.974 | Ball V 3 | 0.4
310 | 550 |  | Metal Loss | Pinhole |  | 347.812 | 15.353 | 4.179 | 08:41 | 12:34 | 7 | 9 | 10 | 10 |  |  | Internal | 10693 | 13366 | 0.46 | 2.69 | 1.19 | 10692 | 13365 | 0.46 | 2.69 | 1.19 | 10 | 7 | 4 | 0.8 | 6.35 | 4960 | 359 | 54.74021277 | -117.6551 | 738.52 | 327.84 | Ball V 2 | 172.974 | Ball V 3 | 0.3
310 | 551 |  | Metal Loss | Pinhole |  | 348.291 | 15.832 | 3.7 | 08:46 | 12:34 | 7 | 9 | 8 | 10 |  |  | Internal | 10694 | 13367 | 0.46 | 2.69 | 1.19 | 10693 | 13366 | 0.46 | 2.69 | 1.19 | 8 | 7 | 4 | 0.8 | 6.35 | 4960 | 359 | 54.74021686 | -117.6551 | 738.52 | 327.84 | Ball V 2 | 172.974 | Ball V 3 | 0.3
310 | 552 |  | Metal Loss | Pinhole |  | 348.839 | 16.38 | 3.152 | 04:42 | 12:34 | 7 | 9 | 10 | 10 |  |  | Internal | 10693 | 13366 | 0.46 | 2.69 | 1.19 | 10692 | 13365 | 0.46 | 2.69 | 1.19 | 10 | 7 | 4 | 0.8 | 6.35 | 4960 | 359 | 54.74022152 | -117.6551 | 738.53 | 327.84 | Ball V 2 | 172.974 | Ball V 3 | 0.3
310 | 553 | 30 | Metal Loss | Pinhole |  | 349.838 | 17.379 | 2.153 | 05:41 | 12:34 | 7 | 9 | 10 | 10 |  |  | Internal | 10693 | 13366 | 0.46 | 2.69 | 1.19 | 10692 | 13365 | 0.46 | 2.69 | 1.19 | 10 | 7 | 4 | 0.8 | 6.35 | 4960 | 359 | 54.74023004 | -117.6551 | 738.54 | 327.84 | Ball V 2 | 172.974 | Ball V 3 | 0.4
310 | 30 | 30 | Cluster |  |  | 349.848 | 17.389 | 2.143 | 05:42 | 12:34 | 28 | 11 | 11 |  |  |  | Internal | 10606 | 13257 | 0.47 | 2.67 | 1.18 | 10649 | 13311 | 0.47 | 2.68 | 1.19 | 5 | 28 | 9 | 0.8 | 6.35 | 4960 | 359 | 54.74023013 | -117.6551 | 738.54 | 327.84 | Ball V 2 | 172.974 | Ball V 3 | 0.3
310 | 554 | 30 | Metal Loss | Pinhole |  | 349.859 | 17.4 | 2.132 | 05:42 | 12:34 | 7 | 9 | 11 | 10 |  |  | Internal | 10692 | 13365 | 0.46 | 2.69 | 1.19 | 10690 | 13363 | 0.46 | 2.69 | 1.19 | 11 | 7 | 5 | 0.8 | 6.35 | 4960 | 359 | 54.74023023 | -117.6551 | 738.54 | 327.84 | Ball V 2 | 172.974 | Ball V 3 | 0.4
310 | 555 |  | Metal Loss | Pinhole |  | 350.775 | 18.316 | 1.216 | 05:17 | 12:34 | 7 | 9 | 11 | 10 |  |  | Internal | 10692 | 13365 | 0.46 | 2.69 | 1.19 | 10690 | 13363 | 0.46 | 2.69 | 1.19 | 11 | 7 | 5 | 0.8 | 6.35 | 4960 | 359 | 54.74023804 | -117.6551244 | 738.54 | 327.84 | Ball V 2 | 172.974 | Ball V 3 | 0.4
310 | 556 |  | Metal Loss | Pinhole |  | 351.22 | 18.761 | 0.771 | 05:14 | 12:34 | 7 | 9 | 6 | 10 |  |  | Internal | 10695 | 13369 | 0.46 | 2.7 | 1.19 | 10694 | 13368 | 0.46 | 2.7 | 1.19 | 6 | 7 | 3 | 0.8 | 6.35 | 4960 | 359 | 54.74024183 | -117.6551 | 738.55 | 327.84 | Ball V 2 | 172.974 | Ball V 3 | 0.4
310 | 557 |  | Metal Loss | Circumferential Slotting |  | 351.263 | 18.804 | 0.728 | 05:09 | 12:34 | 7 | 12 | 11 | 8 |  |  | Internal | 10692 | 13365 | 0.46 | 2.69 | 1.19 | 10690 | 13363 | 0.46 | 2.69 | 1.19 | 11 | 7 | 5 | 0.8 | 6.35 | 4960 | 359 | 54.7402422 | -117.6551 | 738.55 | 327.84 | Ball V 2 | 172.974 | Ball V 3 | 0.4
310 | 558 |  | Metal Loss | Pinhole |  | 351.395 | 18.936 | 0.596 | 08:00 | 12:34 | 7 | 8 | 10 | 10 |  |  | Internal | 10693 | 13366 | 0.46 | 2.69 | 1.19 | 10692 | 13365 | 0.46 | 2.69 | 1.19 | 10 | 7 | 4 | 0.8 | 6.35 | 4960 | 359 | 54.74024332 | -117.6551 | 738.55 | 327.84 | Ball V 2 | 172.974 | Ball V 3 | 0.4
310 | 559 |  | Metal Loss | Pinhole |  | 351.559 | 19.1 | 0.432 | 07:55 | 12:34 | 7 | 9 | 8 | 10 |  |  | Internal | 10694 | 13367 | 0.46 | 2.69 | 1.19 | 10693 | 13366 | 0.46 | 2.69 | 1.19 | 8 | 7 | 4 | 0.8 | 6.35 | 4960 | 359 | 54.74024472 | -117.6551 | 738.55 | 327.84 | Ball V 2 | 172.974 | Ball V 3 | 0.4
320 | 560 |  | Metal Loss | Pinhole |  | 352.19 | 0.199 | 19.245 | 05:42 | 09:16 | 7 | 9 | 13 | 10 |  |  | Internal | 10691 | 13364 | 0.46 | 2.69 | 1.19 | 10690 | 13362 | 0.46 | 2.69 | 1.19 | 13 | 7 | 6 | 0.8 | 6.35 | 4960 | 359 | 54.74025011 | -117.6551 | 738.56 | 347.372 | Ball V 2 | 153.442 | Ball V 3 | 0.4
320 | 561 |  | Metal Loss | Pinhole |  | 352.218 | 0.227 | 19.217 | 04:27 | 09:16 | 7 | 8 | 11 | 10 |  |  | Internal | 10692 | 13365 | 0.46 | 2.69 | 1.19 | 10691 | 13364 | 0.46 | 2.69 | 1.19 | 11 | 7 | 5 | 0.8 | 6.35 | 4960 | 359 | 54.74025034 | -117.6551 | 738.56 | 347.372 | Ball V 2 | 153.442 | Ball V 3 | 0.4
320 | 562 |  | Metal Loss | Pinhole |  | 352.218 | 0.227 | 19.217 | 04:49 | 09:16 | 7 | 8 | 10 | 10 |  |  | Internal | 10693 | 13366 | 0.46 | 2.69 | 1.19 | 10692 | 13365 | 0.46 | 2.69 | 1.19 | 10 | 7 | 4 | 0.8 | 6.35 | 4960 | 359 | 54.74025034 | -117.6551 | 738.56 | 347.372 | Ball V 2 | 153.442 | Ball V 3 | 0.4
320 | 563 |  | Metal Loss | Pinhole |  | 352.489 | 0.498 | 18.946 | 07:29 | 09:16 | 7 | 8 | 7 | 10 |  |  | Internal | 10695 | 13369 | 0.46 | 2.7 | 1.19 | 10694 | 13368 | 0.46 | 2.7 | 1.19 | 7 | 7 | 3 | 0.8 | 6.35 | 4960 | 359 | 54.74025265 | -117.6551 | 738.56 | 347.372 | Ball V 2 | 153.442 | Ball V 3 | 0.4
320 | 564 |  | Metal Loss | Pinhole |  | 352.588 | 0.597 | 18.847 | 07:47 | 09:16 | 8 | 9 | 8 | 10 |  |  | Internal | 10693 | 13366 | 0.46 | 2.69 | 1.19 | 10692 | 13365 | 0.46 | 2.69 | 1.19 | 8 | 8 | 4 | 0.8 | 6.35 | 4960 | 359 | 54.7402535 | -117.6551 | 738.56 | 347.372 | Ball V 2 | 153.442 | Ball V 3 | 0.4
320 | 565 |  | Metal Loss | Circumferential Slotting |  | 352.65 | 0.659 | 18.785 | 07:30 | 09:16 | 9 | 11 | 10 | 8 |  |  | Internal | 10689 | 13361 | 0.46 | 2.69 | 1.19 | 10686 | 13358 | 0.46 | 2.69 | 1.19 | 10 | 9 | 6 | 0.8 | 6.35 | 4960 | 359 | 54.74025403 | -117.6551 | 738.56 | 347.372 | Ball V 2 | 153.442 | Ball V 3 | 0.4
320 | 566 |  | Metal Loss | Pinhole |  | 352.692 | 0.701 | 18.743 | 07:32 | 09:16 | 7 | 9 | 10 | 10 |  |  | Internal | 10693 | 13366 | 0.46 | 2.69 | 1.19 | 10692 | 13365 | 0.46 | 2.69 | 1.19 | 10 | 7 | 4 | 0.8 | 6.35 | 4960 | 359 | 54.74025439 | -117.6551 | 738.56 | 347.372 | Ball V 2 | 153.442 | Ball V 3 | 0.4
320 | 567 |  | Metal Loss | Pinhole |  | 352.976 | 0.985 | 18.459 | 07:54 | 09:16 | 7 | 9 | 11 | 10 |  |  | Internal | 10691 | 13364 | 0.46 | 2.69 | 1.19 | 10690 | 13363 | 0.46 | 2.69 | 1.19 | 11 | 7 | 5 | 0.8 | 6.35 | 4960 | 359 | 54.74025681 | -117.6551 | 738.56 | 347.372 | Ball V 2 | 153.442 | Ball V 3 | 0.4
320 | 568 |  | Metal Loss | Pinhole |  | 353.124 | 1.133 | 18.311 | 04:56 | 09:16 | 7 | 8 | 11 | 10 |  |  | Internal | 10692 | 13365 | 0.46 | 2.69 | 1.19 | 10691 | 13364 | 0.46 | 2.69 | 1.19 | 11 | 7 | 5 | 0.8 | 6.35 | 4960 | 359 | 54.74025807 | -117.6551 | 738.56 | 347.372 | Ball V 2 | 153.442 | Ball V 3 | 0.4
320 | 569 |  | Metal Loss | Pinhole |  | 353.364 | 1.373 | 18.071 | 06:55 | 09:16 | 7 | 9 | 9 | 10 |  |  | Internal | 10694 | 13367 | 0.46 | 2.69 | 1.19 | 10693 | 13366 | 0.46 | 2.69 | 1.19 | 9 | 7 | 4 | 0.8 | 6.35 | 4960 | 359 | 54.74026011 | -117.6551 | 738.56 | 347.372 | Ball V 2 | 153.442 | Ball V 3 | 0.4
320 | 570 |  | Metal Loss | Pinhole |  | 353.527 | 1.536 | 17.908 | 06:01 | 09:16 | 7 | 9 | 9 | 10 |  |  | Internal | 10693 | 13366 | 0.46 | 2.69 | 1.19 | 10692 | 13365 | 0.46 | 2.69 | 1.19 | 9 | 7 | 4 | 0.8 | 6.35 | 4960 | 359 | 54.74026151 | -117.6551 | 738.57 | 347.372 | Ball V 2 | 153.442 | Ball V 3 | 0.4
320 | 571 |  | Metal Loss | Pinhole |  | 353.813 | 1.822 | 17.622 | 07:34 | 09:16 | 7 | 8 | 9 | 10 |  |  | Internal | 10694 | 13367 | 0.46 | 2.69 | 1.19 | 10693 | 13366 | 0.46 | 2.69 | 1.19 | 9 | 7 | 4 | 0.8 | 6.35 | 4960 | 359 | 54.74026395 | -117.6551 | 738.57 | 347.372 | Ball V 2 | 153.442 | Ball V 3 | 0.4
320 | 572 |  | Metal Loss | Pinhole |  | 354.48 | 2.489 | 16.955 | 05:19 | 09:16 | 7 | 9 | 10 | 10 |  |  | Internal | 10693 | 13366 | 0.46 | 2.69 | 1.19 | 10692 | 13365 | 0.46 | 2.69 | 1.19 | 10 | 7 | 4 | 0.8 | 6.35 | 4960 | 359 | 54.74026964 | -117.6551 | 738.57 | 347.372 | Ball V 2 | 153.442 | Ball V 3 | 0.4
320 | 573 |  | Metal Loss | Pinhole |  | 354.62 | 2.628 | 16.815 | 05:37 | 09:16 | 8 | 10 | 9 | 10 |  |  | Internal | 10691 | 13364 | 0.46 | 2.69 | 1.19 | 10690 | 13363 | 0.46 | 2.69 | 1.19 | 9 | 8 | 5 | 0.8 | 6.35 | 4960 | 359 | 54.74027083 | -117.6551 | 738.57 | 347.372 | Ball V 2 | 153.442 | Ball V 3 | 0.4
320 | 574 |  | Metal Loss | Pinhole |  | 354.624 | 2.633 | 16.811 | 06:05 | 09:16 | 7 | 9 | 11 | 10 |  |  | Internal | 10692 | 13365 | 0.46 | 2.69 | 1.19 | 10690 | 13363 | 0.46 | 2.69 | 1.19 | 11 | 7 | 5 | 0.8 | 6.35 | 4960 | 359 | 54.74027087 | -117.6551 | 738.57 | 347.372 | Ball V 2 | 153.442 | Ball V 3 | 0.4
320 | 575 |  | Metal Loss | Pinhole |  | 354.964 | 2.973 | 16.471 | 05:59 | 09:16 | 7 | 9 | 10 | 10 |  |  | Internal | 10694 | 13367 | 0.46 | 2.69 | 1.19 | 10692 | 13365 | 0.46 | 2.69 | 1.19 | 10 | 7 | 4 | 0.8 | 6.35 | 4960 | 359 | 54.74027377 | -117.6551 | 738.58 | 347.372 | Ball V 2 | 153.442 | Ball V 3 | 0.5
320 | 576 |  | Metal Loss | Pinhole |  | 355.283 | 3.291 | 16.152 | 05:25 | 09:16 | 7 | 8 | 11 | 10 |  |  | Internal | 10692 | 13365 | 0.46 | 2.69 | 1.19 | 10691 | 13364 | 0.46 | 2.69 | 1.19 | 11 | 7 | 5 | 0.8 | 6.35 | 4960 | 359 | 54.74027649 | -117.6551 | 738.58 | 347.372 | Ball V 2 | 153.442 | Ball V 3 | 0.5
320 | 577 |  | Metal Loss | Pinhole |  | 355.499 | 3.508 | 15.936 | 07:37 | 09:16 | 7 | 9 | 9 | 10 |  |  | Internal | 10694 | 13367 | 0.46 | 2.69 | 1.19 | 10693 | 13366 | 0.46 | 2.69 | 1.19 | 9 | 7 | 4 | 0.8 | 6.35 | 4960 | 359 | 54.74027833 | -117.6551014 | 738.58 | 347.372 | Ball V 2 | 153.442 | Ball V 3 | 0.5
320 | 578 |  | Metal Loss | Pinhole |  | 355.694 | 3.702 | 15.742 | 07:03 | 09:16 | 7 | 9 | 9 | 10 |  |  | Internal | 10694 | 13367 | 0.46 | 2.69 | 1.19 | 10693 | 13366 | 0.46 | 2.69 | 1.19 | 9 | 7 | 4 | 0.8 | 6.35 | 4960 | 359 | 54.74028 | -117.6551 | 738.58 | 347.372 | Ball V 2 | 153.442 | Ball V 3 | 0.5
320 | 579 |  | Metal Loss | Pinhole |  | 355.912 | 3.921 | 15.523 | 05:43 | 09:16 | 7 | 9 | 8 | 10 |  |  | Internal | 10694 | 13368 | 0.46 | 2.7 | 1.19 | 10694 | 13367 | 0.46 | 2.69 | 1.19 | 8 | 7 | 3 | 0.8 | 6.35 | 4960 | 359 | 54.74028186 | -117.6550994 | 738.58 | 347.372 | Ball V 2 | 153.442 | Ball V 3 | 0.5
320 | 580 |  | Metal Loss | Pinhole |  | 356.098 | 4.107 | 15.337 | 05:59 | 09:16 | 7 | 9 | 9 | 10 |  |  | Internal | 10694 | 13367 | 0.46 | 2.69 | 1.19 | 10693 | 13366 | 0.46 | 2.69 | 1.19 | 9 | 7 | 4 | 0.8 | 6.35 | 4960 | 359 | 54.74028345 | -117.6550985 | 738.58 | 347.372 | Ball V 2 | 153.442 | Ball V 3 | 0.5
320 | 581 |  | Metal Loss | Pinhole |  | 356.115 | 4.124 | 15.32 | 06:47 | 09:16 | 7 | 9 | 9 | 10 |  |  | Internal | 10694 | 13367 | 0.46 | 2.69 | 1.19 | 10693 | 13366 | 0.46 | 2.69 | 1.19 | 9 | 7 | 4 | 0.8 | 6.35 | 4960 | 359 | 54.74028359 | -117.6551 | 738.58 | 347.372 | Ball V 2 | 153.442 | Ball V 3 | 0.5
320 | 582 |  | Metal Loss | Pinhole |  | 356.206 | 4.215 | 15.229 | 05:58 | 09:16 | 8 | 9 | 10 | 10 |  |  | Internal | 10691 | 13364 | 0.46 | 2.69 | 1.19 | 10690 | 13363 | 0.46 | 2.69 | 1.19 | 10 | 8 | 5 | 0.8 | 6.35 | 4960 | 359 | 54.74028437 | -117.6551 | 738.59 | 347.372 | Ball V 2 | 153.442 | Ball V 3 | 0.5
320 | 583 |  | Metal Loss | Pinhole |  | 356.541 | 4.55 | 14.894 | 05:25 | 09:16 | 7 | 9 | 15 | 10 |  |  | Internal | 10690 | 13362 | 0.46 | 2.69 | 1.19 | 10687 | 13359 | 0.46 | 2.69 | 1.19 | 15 | 7 | 7 | 0.8 | 6.35 | 4960 | 359 | 54.74028723 | -117.6551 | 738.59 | 347.372 | Ball V 2 | 153.442 | Ball V 3 | 0.5
320 | 584 | 31 | Metal Loss | Pinhole |  | 356.545 | 4.554 | 14.89 | 06:02 | 09:16 | 7 | 8 | 11 | 10 |  |  | Internal | 10693 | 13366 | 0.46 | 2.69 | 1.19 | 10691 | 13364 | 0.46 | 2.69 | 1.19 | 11 | 7 | 5 | 0.8 | 6.35 | 4960 | 359 | 54.74028726 | -117.6551 | 738.59 | 347.372 | Ball V 2 | 153.442 | Ball V 3 | 0.5
320 | 31 | 31 | Cluster |  |  | 356.558 | 4.567 | 14.877 | 06:02 | 09:16 | 32 | 9 | 11 |  |  |  | Internal | 10582 | 13227 | 0.47 | 2.67 | 1.18 | 10645 | 13306 | 0.47 | 2.68 | 1.19 | 5 | 32 | 9 | 0.8 | 6.35 | 4960 | 359 | 54.74028737 | -117.6551 | 738.59 | 347.372 | Ball V 2 | 153.442 | Ball V 3 | 0.5
320 | 585 | 31 | Metal Loss | Pinhole |  | 356.57 | 4.579 | 14.865 | 06:02 | 09:16 | 7 | 9 | 10 | 10 |  |  | Internal | 10693 | 13366 | 0.46 | 2.69 | 1.19 | 10691 | 13364 | 0.46 | 2.69 | 1.19 | 10 | 7 | 5 | 0.8 | 6.35 | 4960 | 359 | 54.74028748 | -117.6551 | 738.59 | 347.372 | Ball V 2 | 153.442 | Ball V 3 | 0.5
320 | 586 |  | Metal Loss | Pinhole |  | 357.003 | 5.011 | 14.433 | 04:26 | 09:16 | 7 | 8 | 9 | 10 |  |  | Internal | 10694 | 13367 | 0.46 | 2.69 | 1.19 | 10693 | 13366 | 0.46 | 2.69 | 1.19 | 9 | 7 | 4 | 0.8 | 6.35 | 4960 | 359 | 54.74029117 | -117.6551 | 738.59 | 347.372 | Ball V 2 | 153.442 | Ball V 3 | 0.5
320 | 587 |  | Metal Loss | Pinhole |  | 357.388 | 5.397 | 14.047 | 04:43 | 09:16 | 7 | 9 | 7 | 10 |  |  | Internal | 10695 | 13369 | 0.46 | 2.7 | 1.19 | 10694 | 13368 | 0.46 | 2.7 | 1.19 | 7 | 7 | 3 | 0.8 | 6.35 | 4960 | 359 | 54.74029446 | -117.6551 | 738.6 | 347.372 | Ball V 2 | 153.442 | Ball V 3 | 0.5
320 | 588 |  | Metal Loss | Pinhole |  | 357.431 | 5.44 | 14.004 | 05:55 | 09:16 | 7 | 9 | 9 | 10 |  |  | Internal | 10694 | 13367 | 0.46 | 2.69 | 1.19 | 10693 | 13366 | 0.46 | 2.69 | 1.19 | 9 | 7 | 4 | 0.8 | 6.35 | 4960 | 359 | 54.74029483 | -117.6551 | 738.6 | 347.372 | Ball V 2 | 153.442 | Ball V 3 | 0.5
320 | 589 |  | Metal Loss | Pinhole |  | 357.602 | 5.611 | 13.833 | 05:57 | 09:16 | 7 | 9 | 9 | 10 |  |  | Internal | 10693 | 13366 | 0.46 | 2.69 | 1.19 | 10692 | 13365 | 0.46 | 2.69 | 1.19 | 9 | 7 | 4 | 0.8 | 6.35 | 4960 | 359 | 54.74029629 | -117.6551 | 738.6 | 347.372 | Ball V 2 | 153.442 | Ball V 3 | 0.5
320 | 590 |  | Metal Loss | Pinhole |  | 357.68 | 5.689 | 13.755 | 05:24 | 09:16 | 7 | 8 | 10 | 10 |  |  | Internal | 10693 | 13366 | 0.46 | 2.69 | 1.19 | 10692 | 13365 | 0.46 | 2.69 | 1.19 | 10 | 7 | 4 | 0.8 | 6.35 | 4960 | 359 | 54.74029696 | -117.6551 | 738.6 | 347.372 | Ball V 2 | 153.442 | Ball V 3 | 0.5
320 | 591 |  | Metal Loss | Pinhole |  | 357.852 | 5.861 | 13.583 | 08:08 | 09:16 | 7 | 9 | 11 | 10 |  |  | Internal | 10692 | 13365 | 0.46 | 2.69 | 1.19 | 10690 | 13363 | 0.46 | 2.69 | 1.19 | 11 | 7 | 5 | 0.8 | 6.35 | 4960 | 359 | 54.74029843 | -117.6551 | 738.6 | 347.372 | Ball V 2 | 153.442 | Ball V 3 | 0.5
320 | 592 |  | Metal Loss | Pinhole |  | 358 | 6.009 | 13.435 | 08:11 | 09:16 | 7 | 9 | 9 | 10 |  |  | Internal | 10694 | 13367 | 0.46 | 2.69 | 1.19 | 10693 | 13366 | 0.46 | 2.69 | 1.19 | 9 | 7 | 4 | 0.8 | 6.35 | 4960 | 359 | 54.74029969 | -117.6551 | 738.6 | 347.372 | Ball V 2 | 153.442 | Ball V 3 | 0.5
320 | 593 |  | Metal Loss | Pinhole |  | 358.239 | 6.248 | 13.196 | 04:38 | 09:16 | 7 | 9 | 10 | 10 |  |  | Internal | 10693 | 13366 | 0.46 | 2.69 | 1.19 | 10692 | 13365 | 0.46 | 2.69 | 1.19 | 10 | 7 | 4 | 0.8 | 6.35 | 4960 | 359 | 54.74030174 | -117.6551 | 738.6 | 347.372 | Ball V 2 | 153.442 | Ball V 3 | 0.5
320 | 594 |  | Metal Loss | Pinhole |  | 358.602 | 6.611 | 12.833 | 08:00 | 09:16 | 8 | 10 | 9 | 10 |  |  | Internal | 10693 | 13366 | 0.46 | 2.69 | 1.19 | 10691 | 13364 | 0.46 | 2.69 | 1.19 | 9 | 8 | 4 | 0.8 | 6.35 | 4960 | 359 | 54.74030483 | -117.6551 | 738.61 | 347.372 | Ball V 2 | 153.442 | Ball V 3 | 0.5
320 | 595 |  | Metal Loss | Pinhole |  | 358.605 | 6.614 | 12.83 | 04:35 | 09:16 | 7 | 8 | 12 | 10 |  |  | Internal | 10692 | 13365 | 0.46 | 2.69 | 1.19 | 10690 | 13363 | 0.46 | 2.69 | 1.19 | 12 | 7 | 5 | 0.8 | 6.35 | 4960 | 359 | 54.74030486 | -117.6551 | 738.61 | 347.372 | Ball V 2 | 153.442 | Ball V 3 | 0.5
320 | 596 |  | Metal Loss | Pinhole |  | 358.627 | 6.636 | 12.808 | 05:28 | 09:16 | 7 | 8 | 13 | 10 |  |  | Internal | 10691 | 13364 | 0.46 | 2.69 | 1.19 | 10690 | 13362 | 0.46 | 2.69 | 1.19 | 13 | 7 | 6 | 0.8 | 6.35 | 4960 | 359 | 54.74030505 | -117.6551 | 738.61 | 347.372 | Ball V 2 | 153.442 | Ball V 3 | 0.5
320 | 597 |  | Metal Loss | Pinhole |  | 358.686 | 6.695 | 12.749 | 08:12 | 09:16 | 8 | 9 | 7 | 10 |  |  | Internal | 10694 | 13367 | 0.46 | 2.69 | 1.19 | 10693 | 13366 | 0.46 | 2.69 | 1.19 | 7 | 8 | 4 | 0.8 | 6.35 | 4960 | 359 | 54.74030556 | -117.6551 | 738.61 | 347.372 | Ball V 2 | 153.442 | Ball V 3 | 0.5
320 | 598 |  | Metal Loss | Pinhole |  | 358.874 | 6.883 | 12.561 | 06:43 | 09:16 | 7 | 9 | 12 | 10 |  |  | Internal | 10691 | 13364 | 0.46 | 2.69 | 1.19 | 10690 | 13363 | 0.46 | 2.69 | 1.19 | 12 | 7 | 5 | 0.8 | 6.35 | 4960 | 359 | 54.74030716 | -117.6551 | 738.61 | 347.372 | Ball V 2 | 153.442 | Ball V 3 | 0.5
320 | 599 |  | Metal Loss | Pinhole |  | 359.142 | 7.151 | 12.293 | 05:07 | 09:16 | 7 | 8 | 8 | 10 |  |  | Internal | 10694 | 13368 | 0.46 | 2.7 | 1.19 | 10694 | 13367 | 0.46 | 2.69 | 1.19 | 8 | 7 | 3 | 0.8 | 6.35 | 4960 | 359 | 54.74030945 | -117.6551 | 738.61 | 347.372 | Ball V 2 | 153.442 | Ball V 3 | 0.5
320 | 600 |  | Metal Loss | Pinhole |  | 359.468 | 7.477 | 11.967 | 08:03 | 09:16 | 7 | 8 | 10 | 10 |  |  | Internal | 10693 | 13366 | 0.46 | 2.69 | 1.19 | 10692 | 13365 | 0.46 | 2.69 | 1.19 | 10 | 7 | 4 | 0.8 | 6.35 | 4960 | 359 | 54.74031224 | -117.6550823 | 738.62 | 347.372 | Ball V 2 | 153.442 | Ball V 3 | 0.5
320 | 601 |  | Metal Loss | Pinhole |  | 359.534 | 7.542 | 11.901 | 07:58 | 09:16 | 7 | 9 | 13 | 10 |  |  | Internal | 10690 | 13363 | 0.46 | 2.69 | 1.19 | 10689 | 13361 | 0.46 | 2.69 | 1.19 | 13 | 7 | 6 | 0.8 | 6.35 | 4960 | 359 | 54.7403128 | -117.6551 | 738.62 | 347.372 | Ball V 2 | 153.442 | Ball V 3 | 0.5
320 | 602 |  | Metal Loss | Pinhole |  | 359.69 | 7.699 | 11.745 | 05:24 | 09:16 | 7 | 8 | 10 | 10 |  |  | Internal | 10693 | 13366 | 0.46 | 2.69 | 1.19 | 10692 | 13365 | 0.46 | 2.69 | 1.19 | 10 | 7 | 4 | 0.8 | 6.35 | 4960 | 359 | 54.74031414 | -117.6551 | 738.62 | 347.372 | Ball V 2 | 153.442 | Ball V 3 | 0.5
320 | 603 |  | Metal Loss | Circumferential Slotting |  | 359.739 | 7.748 | 11.696 | 05:24 | 09:16 | 9 | 12 | 9 | 8 |  |  | Internal | 10690 | 13363 | 0.46 | 2.69 | 1.19 | 10689 | 13361 | 0.46 | 2.69 | 1.19 | 9 | 9 | 5 | 0.8 | 6.35 | 4960 | 359 | 54.74031455 | -117.6551 | 738.62 | 347.372 | Ball V 2 | 153.442 | Ball V 3 | 0.5
320 | 604 |  | Metal Loss | Circumferential Slotting |  | 359.796 | 7.805 | 11.639 | 05:42 | 09:16 | 9 | 11 | 12 | 8 |  |  | Internal | 10686 | 13358 | 0.46 | 2.69 | 1.19 | 10684 | 13355 | 0.46 | 2.69 | 1.19 | 12 | 9 | 7 | 0.8 | 6.35 | 4960 | 359 | 54.74031504 | -117.6551 | 738.62 | 347.372 | Ball V 2 | 153.442 | Ball V 3 | 0.5
320 | 605 |  | Metal Loss | Pinhole |  | 360.521 | 8.529 | 10.914 | 07:53 | 09:16 | 7 | 8 | 8 | 10 |  |  | Internal | 10694 | 13368 | 0.46 | 2.7 | 1.19 | 10694 | 13367 | 0.46 | 2.69 | 1.19 | 8 | 7 | 3 | 0.8 | 6.35 | 4960 | 359 | 54.74032123 | -117.6551 | 738.63 | 347.372 | Ball V 2 | 153.442 | Ball V 3 | 0.5
320 | 606 |  | Metal Loss | Pitting |  | 360.603 | 8.612 | 10.832 | 03:44 | 09:16 | 12 | 12 | 8 | 8 |  |  | Internal | 10686 | 13358 | 0.46 | 2.69 | 1.19 | 10684 | 13355 | 0.46 | 2.69 | 1.19 | 8 | 12 | 6 | 0.8 | 6.35 | 4960 | 359 | 54.74032194 | -117.6551 | 738.63 | 347.372 | Ball V 2 | 153.442 | Ball V 3 | 0.5
320 | 607 |  | Metal Loss | Pinhole |  | 360.648 | 8.657 | 10.787 | 03:56 | 09:16 | 7 | 8 | 13 | 10 |  |  | Internal | 10691 | 13364 | 0.46 | 2.69 | 1.19 | 10690 | 13362 | 0.46 | 2.69 | 1.19 | 13 | 7 | 6 | 0.8 | 6.35 | 4960 | 359 | 54.74032232 | -117.6551 | 738.63 | 347.372 | Ball V 2 | 153.442 | Ball V 3 | 0.5
320 | 608 |  | Metal Loss | Pinhole |  | 360.932 | 8.94 | 10.503 | 05:45 | 09:16 | 7 | 9 | 7 | 10 |  |  | Internal | 10695 | 13369 | 0.46 | 2.7 | 1.19 | 10694 | 13368 | 0.46 | 2.7 | 1.19 | 7 | 7 | 3 | 0.8 | 6.35 | 4960 | 359 | 54.74032475 | -117.6551 | 738.63 | 347.372 | Ball V 2 | 153.442 | Ball V 3 | 0.5
320 | 609 |  | Metal Loss | Pinhole |  | 360.938 | 8.947 | 10.497 | 06:08 | 09:16 | 7 | 9 | 9 | 10 |  |  | Internal | 10694 | 13367 | 0.46 | 2.69 | 1.19 | 10693 | 13366 | 0.46 | 2.69 | 1.19 | 9 | 7 | 4 | 0.8 | 6.35 | 4960 | 359 | 54.7403248 | -117.6551 | 738.63 | 347.372 | Ball V 2 | 153.442 | Ball V 3 | 0.5
320 | 610 |  | Metal Loss | Pinhole |  | 361.05 | 9.059 | 10.385 | 05:47 | 09:16 | 7 | 8 | 10 | 10 |  |  | Internal | 10693 | 13366 | 0.46 | 2.69 | 1.19 | 10692 | 13365 | 0.46 | 2.69 | 1.19 | 10 | 7 | 4 | 0.8 | 6.35 | 4960 | 359 | 54.74032576 | -117.6551 | 738.63 | 347.372 | Ball V 2 | 153.442 | Ball V 3 | 0.5
320 | 611 |  | Metal Loss | Pinhole |  | 361.069 | 9.078 | 10.366 | 06:08 | 09:16 | 7 | 8 | 11 | 10 |  |  | Internal | 10693 | 13366 | 0.46 | 2.69 | 1.19 | 10691 | 13364 | 0.46 | 2.69 | 1.19 | 11 | 7 | 5 | 0.8 | 6.35 | 4960 | 359 | 54.74032592 | -117.6551 | 738.63 | 347.372 | Ball V 2 | 153.442 | Ball V 3 | 0.5
320 | 612 |  | Metal Loss | Pinhole |  | 361.205 | 9.214 | 10.23 | 05:57 | 09:16 | 7 | 9 | 10 | 10 |  |  | Internal | 10693 | 13366 | 0.46 | 2.69 | 1.19 | 10692 | 13365 | 0.46 | 2.69 | 1.19 | 10 | 7 | 4 | 0.8 | 6.35 | 4960 | 359 | 54.74032708 | -117.6551 | 738.63 | 347.372 | Ball V 2 | 153.442 | Ball V 3 | 0.5
320 | 613 |  | Metal Loss | Pinhole |  | 361.231 | 9.24 | 10.204 | 06:07 | 09:16 | 7 | 8 | 6 | 10 |  |  | Internal | 10695 | 13369 | 0.46 | 2.7 | 1.19 | 10695 | 13369 | 0.46 | 2.7 | 1.19 | 6 | 7 | 3 | 0.8 | 6.35 | 4960 | 359 | 54.74032731 | -117.6551 | 738.63 | 347.372 | Ball V 2 | 153.442 | Ball V 3 | 0.5
320 | 614 |  | Metal Loss | Pinhole | SWD | 361.27 | 9.279 | 10.165 | 09:13 | 09:16 | 8 | 9 | 8 | 15 |  |  | Internal | 10693 | 13366 | 0.46 | 2.69 | 1.19 | 10692 | 13365 | 0.46 | 2.69 | 1.19 | 8 | 8 | 4 | 0.8 | 6.35 | 4960 | 359 | 54.74032764 | -117.6550737 | 738.63 | 347.372 | Ball V 2 | 153.442 | Ball V 3 | 0.5 | Assoc. with SWD
320 | 615 |  | Metal Loss | Pinhole |  | 361.319 | 9.328 | 10.116 | 06:09 | 09:16 | 8 | 9 | 11 | 10 |  |  | Internal | 10690 | 13363 | 0.46 | 2.69 | 1.19 | 10689 | 13361 | 0.46 | 2.69 | 1.19 | 11 | 8 | 5 | 0.8 | 6.35 | 4960 | 359 | 54.74032806 | -117.6551 | 738.64 | 347.372 | Ball V 2 | 153.442 | Ball V 3 | 0.5
320 | 616 |  | Metal Loss | Pinhole |  | 361.391 | 9.4 | 10.044 | 06:03 | 09:16 | 7 | 9 | 11 | 10 |  |  | Internal | 10692 | 13365 | 0.46 | 2.69 | 1.19 | 10690 | 13363 | 0.46 | 2.69 | 1.19 | 11 | 7 | 5 | 0.8 | 6.35 | 4960 | 359 | 54.74032868 | -117.6551 | 738.64 | 347.372 | Ball V 2 | 153.442 | Ball V 3 | 0.5
320 | 617 |  | Metal Loss | Pinhole |  | 361.461 | 9.47 | 9.974 | 06:14 | 09:16 | 7 | 8 | 13 | 10 |  |  | Internal | 10691 | 13364 | 0.46 | 2.69 | 1.19 | 10690 | 13362 | 0.46 | 2.69 | 1.19 | 13 | 7 | 6 | 0.8 | 6.35 | 4960 | 359 | 54.74032927 | -117.6550728 | 738.64 | 347.372 | Ball V 2 | 153.442 | Ball V 3 | 0.5
320 | 618 |  | Metal Loss | Pinhole |  | 361.476 | 9.485 | 9.959 | 05:27 | 09:16 | 7 | 9 | 9 | 10 |  |  | Internal | 10694 | 13367 | 0.46 | 2.69 | 1.19 | 10693 | 13366 | 0.46 | 2.69 | 1.19 | 9 | 7 | 4 | 0.8 | 6.35 | 4960 | 359 | 54.7403294 | -117.6551 | 738.64 | 347.372 | Ball V 2 | 153.442 | Ball V 3 | 0.5
320 | 619 |  | Metal Loss | Pinhole |  | 361.502 | 9.511 | 9.933 | 06:04 | 09:16 | 7 | 8 | 10 | 10 |  |  | Internal | 10694 | 13367 | 0.46 | 2.69 | 1.19 | 10692 | 13365 | 0.46 | 2.69 | 1.19 | 10 | 7 | 4 | 0.8 | 6.35 | 4960 | 359 | 54.74032963 | -117.6550726 | 738.64 | 347.372 | Ball V 2 | 153.442 | Ball V 3 | 0.5
320 | 620 |  | Metal Loss | Pinhole |  | 361.851 | 9.86 | 9.584 | 06:06 | 09:16 | 7 | 9 | 14 | 10 |  |  | Internal | 10690 | 13362 | 0.46 | 2.69 | 1.19 | 10688 | 13360 | 0.46 | 2.69 | 1.19 | 14 | 7 | 6 | 0.8 | 6.35 | 4960 | 359 | 54.74033261 | -117.6551 | 738.64 | 347.372 | Ball V 2 | 153.442 | Ball V 3 | 0.5
320 | 621 |  | Metal Loss | Pinhole |  | 362.075 | 10.084 | 9.36 | 06:08 | 09:16 | 7 | 9 | 13 | 10 |  |  | Internal | 10690 | 13362 | 0.46 | 2.69 | 1.19 | 10688 | 13360 | 0.46 | 2.69 | 1.19 | 13 | 7 | 6 | 0.8 | 6.35 | 4960 | 359 | 54.74033453 | -117.6551 | 738.64 | 347.372 | Ball V 2 | 153.442 | Ball V 3 | 0.5
320 | 622 |  | Metal Loss | Pinhole |  | 362.111 | 10.12 | 9.324 | 06:00 | 09:16 | 7 | 9 | 8 | 10 |  |  | Internal | 10694 | 13368 | 0.46 | 2.7 | 1.19 | 10694 | 13367 | 0.46 | 2.69 | 1.19 | 8 | 7 | 4 | 0.8 | 6.35 | 4960 | 359 | 54.74033484 | -117.6550697 | 738.64 | 347.372 | Ball V 2 | 153.442 | Ball V 3 | 0.5
320 | 623 |  | Metal Loss | Pinhole |  | 362.152 | 10.16 | 9.284 | 07:15 | 09:16 | 8 | 9 | 10 | 10 |  |  | Internal | 10692 | 13365 | 0.46 | 2.69 | 1.19 | 10690 | 13363 | 0.46 | 2.69 | 1.19 | 10 | 8 | 5 | 0.8 | 6.35 | 4960 | 359 | 54.74033518 | -117.6551 | 738.64 | 347.372 | Ball V 2 | 153.442 | Ball V 3 | 0.5
320 | 624 |  | Metal Loss | Pinhole |  | 362.206 | 10.214 | 9.229 | 05:24 | 09:16 | 7 | 9 | 8 | 10 |  |  | Internal | 10694 | 13368 | 0.46 | 2.7 | 1.19 | 10694 | 13367 | 0.46 | 2.69 | 1.19 | 8 | 7 | 3 | 0.8 | 6.35 | 4960 | 359 | 54.74033564 | -117.6551 | 738.64 | 347.372 | Ball V 2 | 153.442 | Ball V 3 | 0.5
320 | 625 |  | Metal Loss | Pinhole |  | 362.315 | 10.324 | 9.12 | 04:06 | 09:16 | 8 | 10 | 9 | 10 |  |  | Internal | 10692 | 13365 | 0.46 | 2.69 | 1.19 | 10690 | 13363 | 0.46 | 2.69 | 1.19 | 9 | 8 | 5 | 0.8 | 6.35 | 4960 | 359 | 54.74033657 | -117.6551 | 738.65 | 347.372 | Ball V 2 | 153.442 | Ball V 3 | 0.5
320 | 626 |  | Metal Loss | Pinhole |  | 362.349 | 10.357 | 9.087 | 05:50 | 09:16 | 7 | 9 | 13 | 10 |  |  | Internal | 10690 | 13363 | 0.46 | 2.69 | 1.19 | 10689 | 13361 | 0.46 | 2.69 | 1.19 | 13 | 7 | 6 | 0.8 | 6.35 | 4960 | 359 | 54.74033686 | -117.6551 | 738.65 | 347.372 | Ball V 2 | 153.442 | Ball V 3 | 0.5
320 | 627 |  | Metal Loss | Pinhole |  | 362.368 | 10.377 | 9.067 | 06:10 | 09:16 | 7 | 9 | 11 | 10 |  |  | Internal | 10693 | 13366 | 0.46 | 2.69 | 1.19 | 10691 | 13364 | 0.46 | 2.69 | 1.19 | 11 | 7 | 5 | 0.8 | 6.35 | 4960 | 359 | 54.74033703 | -117.6551 | 738.65 | 347.372 | Ball V 2 | 153.442 | Ball V 3 | 0.5
320 | 628 |  | Metal Loss | Circumferential Slotting |  | 362.601 | 10.609 | 8.834 | 06:10 | 09:16 | 7 | 11 | 9 | 8 |  |  | Internal | 10694 | 13367 | 0.46 | 2.69 | 1.19 | 10693 | 13366 | 0.46 | 2.69 | 1.19 | 9 | 7 | 4 | 0.8 | 6.35 | 4960 | 359 | 54.74033902 | -117.6551 | 738.65 | 347.372 | Ball V 2 | 153.442 | Ball V 3 | 0.5
320 | 629 |  | Metal Loss | Pinhole |  | 363.153 | 11.162 | 8.282 | 04:03 | 09:16 | 7 | 9 | 9 | 10 |  |  | Internal | 10694 | 13367 | 0.46 | 2.69 | 1.19 | 10692 | 13365 | 0.46 | 2.69 | 1.19 | 9 | 7 | 4 | 0.8 | 6.35 | 4960 | 359 | 54.74034375 | -117.6551 | 738.65 | 347.372 | Ball V 2 | 153.442 | Ball V 3 | 0.5
320 | 630 |  | Metal Loss | Pinhole |  | 363.696 | 11.705 | 7.739 | 04:12 | 09:16 | 8 | 9 | 9 | 10 |  |  | Internal | 10692 | 13365 | 0.46 | 2.69 | 1.19 | 10691 | 13364 | 0.46 | 2.69 | 1.19 | 9 | 8 | 4 | 0.8 | 6.35 | 4960 | 359 | 54.74034839 | -117.6551 | 738.66 | 347.372 | Ball V 2 | 153.442 | Ball V 3 | 0.5
320 | 631 | 32 | Metal Loss | Pinhole |  | 363.819 | 11.827 | 7.617 | 07:13 | 09:16 | 7 | 8 | 9 | 10 |  |  | Internal | 10694 | 13367 | 0.46 | 2.69 | 1.19 | 10693 | 13366 | 0.46 | 2.69 | 1.19 | 9 | 7 | 4 | 0.8 | 6.35 | 4960 | 359 | 54.74034944 | -117.6550616 | 738.66 | 347.372 | Ball V 2 | 153.442 | Ball V 3 | 0.5
320 | 32 | 32 | Cluster |  |  | 363.828 | 11.837 | 7.607 | 07:10 | 09:16 | 26 | 17 | 10 |  |  |  | Internal | 10626 | 13283 | 0.47 | 2.68 | 1.18 | 10657 | 13321 | 0.47 | 2.69 | 1.19 | 5 | 26 | 8 | 0.8 | 6.35 | 4960 | 359 | 54.74034952 | -117.6551 | 738.66 | 347.372 | Ball V 2 | 153.442 | Ball V 3 | 0.5
320 | 632 | 32 | Metal Loss | Pinhole |  | 363.837 | 11.846 | 7.598 | 07:08 | 09:16 | 7 | 9 | 10 | 10 |  |  | Internal | 10693 | 13366 | 0.46 | 2.69 | 1.19 | 10691 | 13364 | 0.46 | 2.69 | 1.19 | 10 | 7 | 5 | 0.8 | 6.35 | 4960 | 359 | 54.7403496 | -117.6551 | 738.66 | 347.372 | Ball V 2 | 153.442 | Ball V 3 | 0.5
320 | 633 |  | Metal Loss | Pinhole |  | 363.929 | 11.937 | 7.506 | 08:05 | 09:16 | 8 | 10 | 8 | 10 |  |  | Internal | 10692 | 13365 | 0.46 | 2.69 | 1.19 | 10691 | 13364 | 0.46 | 2.69 | 1.19 | 8 | 8 | 4 | 0.8 | 6.35 | 4960 | 359 | 54.74035038 | -117.6551 | 738.66 | 347.372 | Ball V 2 | 153.442 | Ball V 3 | 0.5
320 | 634 |  | Metal Loss | Pinhole |  | 366.198 | 14.207 | 5.237 | 03:28 | 09:16 | 7 | 8 | 10 | 10 |  |  | Internal | 10694 | 13367 | 0.46 | 2.69 | 1.19 | 10692 | 13365 | 0.46 | 2.69 | 1.19 | 10 | 7 | 4 | 0.8 | 6.35 | 4960 | 359 | 54.7403698 | -117.6551 | 738.69 | 347.372 | Ball V 2 | 153.442 | Ball V 3 | 0.5
320 | 635 |  | Metal Loss | Pinhole |  | 366.555 | 14.564 | 4.88 | 04:06 | 09:16 | 7 | 9 | 14 | 10 |  |  | Internal | 10689 | 13361 | 0.46 | 2.69 | 1.19 | 10687 | 13359 | 0.46 | 2.69 | 1.19 | 14 | 7 | 7 | 0.8 | 6.35 | 4960 | 359 | 54.74037286 | -117.655 | 738.7 | 347.372 | Ball V 2 | 153.442 | Ball V 3 | 0.5
320 | 636 |  | Metal Loss | Pinhole |  | 367.079 | 15.088 | 4.356 | 05:49 | 09:16 | 7 | 8 | 16 | 10 |  |  | Internal | 10688 | 13360 | 0.46 | 2.69 | 1.19 | 10686 | 13358 | 0.46 | 2.69 | 1.19 | 16 | 7 | 7 | 0.8 | 6.35 | 4960 | 359 | 54.74037735 | -117.655 | 738.71 | 347.372 | Ball V 2 | 153.442 | Ball V 3 | 0.5
320 | 637 |  | Metal Loss | Pinhole |  | 367.081 | 15.09 | 4.354 | 06:25 | 09:16 | 7 | 8 | 17 | 10 |  |  | Internal | 10687 | 13359 | 0.46 | 2.69 | 1.19 | 10685 | 13356 | 0.46 | 2.69 | 1.19 | 17 | 7 | 8 | 0.8 | 6.35 | 4960 | 359 | 54.74037737 | -117.655 | 738.71 | 347.372 | Ball V 2 | 153.442 | Ball V 3 | 0.5
330 | 638 |  | Metal Loss | Pinhole |  | 373.002 | 1.567 | 17.514 | 06:10 | 12:51 | 7 | 9 | 14 | 10 |  |  | Internal | 10690 | 13363 | 0.46 | 2.69 | 1.19 | 10688 | 13360 | 0.46 | 2.69 | 1.19 | 14 | 7 | 6 | 0.8 | 6.35 | 4960 | 359 | 54.74042813 | -117.655 | 738.84 | 366.816 | Ball V 2 | 133.998 | Ball V 3 | 0.3
330 | 639 |  | Metal Loss | Pinhole |  | 373.036 | 1.601 | 17.48 | 03:48 | 12:51 | 7 | 9 | 19 | 10 |  |  | Internal | 10686 | 13358 | 0.46 | 2.69 | 1.19 | 10684 | 13355 | 0.46 | 2.69 | 1.19 | 19 | 7 | 8 | 0.8 | 6.35 | 4960 | 359 | 54.74042842 | -117.655 | 738.84 | 366.816 | Ball V 2 | 133.998 | Ball V 3 | 0.3
330 | 640 |  | Metal Loss | Circumferential Slotting |  | 373.117 | 1.682 | 17.399 | 02:43 | 12:51 | 8 | 11 | 7 | 8 |  |  | Internal | 10693 | 13366 | 0.46 | 2.69 | 1.19 | 10692 | 13365 | 0.46 | 2.69 | 1.19 | 7 | 8 | 4 | 0.8 | 6.35 | 4960 | 359 | 54.74042912 | -117.655 | 738.85 | 366.816 | Ball V 2 | 133.998 | Ball V 3 | 0.4
330 | 641 |  | Metal Loss | Pinhole |  | 373.34 | 1.905 | 17.177 | 06:32 | 12:51 | 7 | 8 | 9 | 10 |  |  | Internal | 10693 | 13366 | 0.46 | 2.69 | 1.19 | 10692 | 13365 | 0.46 | 2.69 | 1.19 | 9 | 7 | 4 | 0.8 | 6.35 | 4960 | 359 | 54.74043103 | -117.655 | 738.85 | 366.816 | Ball V 2 | 133.998 | Ball V 3 | 0.4
330 | 642 |  | Metal Loss | Pinhole |  | 373.496 | 2.061 | 17.021 | 04:25 | 12:51 | 7 | 9 | 8 | 10 |  |  | Internal | 10694 | 13368 | 0.46 | 2.7 | 1.19 | 10694 | 13367 | 0.46 | 2.69 | 1.19 | 8 | 7 | 3 | 0.8 | 6.35 | 4960 | 359 | 54.74043237 | -117.6550166 | 738.85 | 366.816 | Ball V 2 | 133.998 | Ball V 3 | 0.3
330 | 643 |  | Metal Loss | Pinhole |  | 373.916 | 2.481 | 16.6 | 05:27 | 12:51 | 7 | 9 | 13 | 10 |  |  | Internal | 10690 | 13363 | 0.46 | 2.69 | 1.19 | 10689 | 13361 | 0.46 | 2.69 | 1.19 | 13 | 7 | 6 | 0.8 | 6.35 | 4960 | 359 | 54.74043597 | -117.655 | 738.86 | 366.816 | Ball V 2 | 133.998 | Ball V 3 | 0.3
330 | 644 |  | Metal Loss | Pinhole |  | 374.509 | 3.074 | 16.007 | 05:50 | 12:51 | 8 | 9 | 12 | 10 |  |  | Internal | 10690 | 13363 | 0.46 | 2.69 | 1.19 | 10689 | 13361 | 0.46 | 2.69 | 1.19 | 12 | 8 | 6 | 0.8 | 6.35 | 4960 | 359 | 54.74044106 | -117.655 | 738.88 | 366.816 | Ball V 2 | 133.998 | Ball V 3 | 0.3
330 | 645 | 33 | Metal Loss | Pinhole |  | 375.086 | 3.651 | 15.43 | 05:46 | 12:51 | 7 | 9 | 11 | 10 |  |  | Internal | 10692 | 13365 | 0.46 | 2.69 | 1.19 | 10691 | 13364 | 0.46 | 2.69 | 1.19 | 11 | 7 | 5 | 0.8 | 6.35 | 4960 | 359 | 54.74044601 | -117.6550093 | 738.89 | 366.816 | Ball V 2 | 133.998 | Ball V 3 | 0.4
330 | 33 | 33 | Cluster |  |  | 375.098 | 3.663 | 15.419 | 05:45 | 12:51 | 30 | 13 | 19 |  |  |  | Internal | 10508 | 13135 | 0.47 | 2.65 | 1.17 | 10622 | 13277 | 0.47 | 2.68 | 1.18 | 7 | 30 | 14 | 0.8 | 6.35 | 4960 | 359 | 54.74044611 | -117.655 | 738.89 | 366.816 | Ball V 2 | 133.998 | Ball V 3 | 0.4
330 | 646 | 33 | Metal Loss | Pinhole |  | 375.109 | 3.674 | 15.407 | 05:44 | 12:51 | 7 | 9 | 19 | 10 |  |  | Internal | 10686 | 13357 | 0.46 | 2.69 | 1.19 | 10682 | 13353 | 0.46 | 2.69 | 1.19 | 19 | 7 | 9 | 0.8 | 6.35 | 4960 | 359 | 54.74044621 | -117.655 | 738.89 | 366.816 | Ball V 2 | 133.998 | Ball V 3 | 0.4
330 | 647 |  | Metal Loss | Circumferential Slotting |  | 375.138 | 3.703 | 15.378 | 08:16 | 12:51 | 10 | 11 | 10 | 8 |  |  | Internal | 10687 | 13359 | 0.46 | 2.69 | 1.19 | 10686 | 13357 | 0.46 | 2.69 | 1.19 | 10 | 10 | 6 | 0.8 | 6.35 | 4960 | 359 | 54.74044646 | -117.655 | 738.89 | 366.816 | Ball V 2 | 133.998 | Ball V 3 | 0.4
330 | 648 |  | Metal Loss | Pinhole |  | 375.515 | 4.08 | 15.001 | 05:47 | 12:51 | 7 | 8 | 9 | 10 |  |  | Internal | 10694 | 13367 | 0.46 | 2.69 | 1.19 | 10693 | 13366 | 0.46 | 2.69 | 1.19 | 9 | 7 | 4 | 0.8 | 6.35 | 4960 | 359 | 54.74044969 | -117.655 | 738.9 | 366.816 | Ball V 2 | 133.998 | Ball V 3 | 0.4
330 | 649 |  | Metal Loss | Pinhole |  | 376.133 | 4.698 | 14.383 | 05:46 | 12:51 | 7 | 9 | 13 | 10 |  |  | Internal | 10691 | 13364 | 0.46 | 2.69 | 1.19 | 10690 | 13362 | 0.46 | 2.69 | 1.19 | 13 | 7 | 6 | 0.8 | 6.35 | 4960 | 359 | 54.74045499 | -117.655 | 738.91 | 366.816 | Ball V 2 | 133.998 | Ball V 3 | 0.4
330 | 650 |  | Metal Loss | Circumferential Slotting | SWD | 378.069 | 6.634 | 12.447 | 12:50 | 12:51 | 8 | 10 | 9 | 13 |  |  | Internal | 10692 | 13365 | 0.46 | 2.69 | 1.19 | 10690 | 13363 | 0.46 | 2.69 | 1.19 | 9 | 8 | 5 | 0.8 | 6.35 | 4960 | 359 | 54.7404716 | -117.655 | 738.96 | 366.816 | Ball V 2 | 133.998 | Ball V 3 | 0.4 | Assoc. with SWD
330 | 651 |  | Metal Loss | Pinhole |  | 378.173 | 6.738 | 12.343 | 05:08 | 12:51 | 7 | 9 | 12 | 10 |  |  | Internal | 10691 | 13364 | 0.46 | 2.69 | 1.19 | 10690 | 13363 | 0.46 | 2.69 | 1.19 | 12 | 7 | 5 | 0.8 | 6.35 | 4960 | 359 | 54.74047249 | -117.655 | 738.96 | 366.816 | Ball V 2 | 133.998 | Ball V 3 | 0.4
330 | 652 |  | Metal Loss | Pinhole |  | 378.302 | 6.867 | 12.214 | 04:08 | 12:51 | 7 | 9 | 8 | 10 |  |  | Internal | 10694 | 13368 | 0.46 | 2.7 | 1.19 | 10694 | 13367 | 0.46 | 2.69 | 1.19 | 8 | 7 | 4 | 0.8 | 6.35 | 4960 | 359 | 54.7404736 | -117.655 | 738.97 | 366.816 | Ball V 2 | 133.998 | Ball V 3 | 0.4
330 | 653 |  | Metal Loss | Pinhole |  | 378.785 | 7.35 | 11.731 | 05:15 | 12:51 | 7 | 8 | 14 | 10 |  |  | Internal | 10690 | 13363 | 0.46 | 2.69 | 1.19 | 10689 | 13361 | 0.46 | 2.69 | 1.19 | 14 | 7 | 6 | 0.8 | 6.35 | 4960 | 359 | 54.74047774 | -117.655 | 738.98 | 366.816 | Ball V 2 | 133.998 | Ball V 3 | 0.4
330 | 654 |  | Metal Loss | Pinhole | SWD | 378.795 | 7.36 | 11.721 | 12:54 | 12:51 | 9 | 8 | 10 | 15 |  |  | Internal | 10689 | 13361 | 0.46 | 2.69 | 1.19 | 10687 | 13359 | 0.46 | 2.69 | 1.19 | 10 | 9 | 6 | 0.8 | 6.35 | 4960 | 359 | 54.74047783 | -117.655 | 738.98 | 366.816 | Ball V 2 | 133.998 | Ball V 3 | 0.4 | Assoc. with SWD
330 | 655 |  | Metal Loss | Pinhole |  | 378.818 | 7.383 | 11.698 | 03:48 | 12:51 | 7 | 8 | 8 | 10 |  |  | Internal | 10694 | 13368 | 0.46 | 2.7 | 1.19 | 10694 | 13367 | 0.46 | 2.69 | 1.19 | 8 | 7 | 3 | 0.8 | 6.35 | 4960 | 359 | 54.74047803 | -117.655 | 738.98 | 366.816 | Ball V 2 | 133.998 | Ball V 3 | 0.4
330 | 656 |  | Metal Loss | Pinhole |  | 379.01 | 7.575 | 11.507 | 04:20 | 12:51 | 7 | 9 | 9 | 10 |  |  | Internal | 10693 | 13366 | 0.46 | 2.69 | 1.19 | 10692 | 13365 | 0.46 | 2.69 | 1.19 | 9 | 7 | 4 | 0.8 | 6.35 | 4960 | 359 | 54.74047967 | -117.655 | 738.99 | 366.816 | Ball V 2 | 133.998 | Ball V 3 | 0.4
330 | 657 |  | Metal Loss | Pinhole |  | 379.33 | 7.895 | 11.186 | 05:03 | 12:51 | 7 | 9 | 11 | 10 |  |  | Internal | 10692 | 13365 | 0.46 | 2.69 | 1.19 | 10690 | 13363 | 0.46 | 2.69 | 1.19 | 11 | 7 | 5 | 0.8 | 6.35 | 4960 | 359 | 54.74048242 | -117.655 | 739 | 366.816 | Ball V 2 | 133.998 | Ball V 3 | 0.4
330 | 658 |  | Metal Loss | Pinhole |  | 380.154 | 8.719 | 10.362 | 04:35 | 12:51 | 7 | 8 | 22 | 10 |  |  | Internal | 10684 | 13355 | 0.46 | 2.69 | 1.19 | 10681 | 13351 | 0.46 | 2.69 | 1.19 | 22 | 7 | 10 | 0.8 | 6.35 | 4960 | 359 | 54.74048949 | -117.655 | 739.02 | 366.816 | Ball V 2 | 133.998 | Ball V 3 | 0.4
330 | 659 |  | Metal Loss | Pinhole |  | 380.533 | 9.098 | 9.983 | 05:11 | 12:51 | 7 | 8 | 18 | 10 |  |  | Internal | 10688 | 13360 | 0.46 | 2.69 | 1.19 | 10686 | 13357 | 0.46 | 2.69 | 1.19 | 18 | 7 | 8 | 0.8 | 6.35 | 4960 | 359 | 54.74049275 | -117.655 | 739.03 | 366.816 | Ball V 2 | 133.998 | Ball V 3 | 0.4
330 | 660 |  | Metal Loss | Pinhole |  | 380.852 | 9.417 | 9.664 | 05:20 | 12:51 | 7 | 8 | 10 | 10 |  |  | Internal | 10694 | 13367 | 0.46 | 2.69 | 1.19 | 10692 | 13365 | 0.46 | 2.69 | 1.19 | 10 | 7 | 4 | 0.8 | 6.35 | 4960 | 359 | 54.74049548 | -117.655 | 739.04 | 366.816 | Ball V 2 | 133.998 | Ball V 3 | 0.4
330 | 661 |  | Metal Loss | Pinhole |  | 381.137 | 9.702 | 9.379 | 05:31 | 12:51 | 7 | 9 | 11 | 10 |  |  | Internal | 10692 | 13365 | 0.46 | 2.69 | 1.19 | 10691 | 13364 | 0.46 | 2.69 | 1.19 | 11 | 7 | 5 | 0.8 | 6.35 | 4960 | 359 | 54.74049793 | -117.655 | 739.05 | 366.816 | Ball V 2 | 133.998 | Ball V 3 | 0.4
330 | 662 |  | Metal Loss | Pinhole |  | 381.472 | 10.037 | 9.044 | 05:26 | 12:51 | 7 | 9 | 10 | 10 |  |  | Internal | 10692 | 13365 | 0.46 | 2.69 | 1.19 | 10691 | 13364 | 0.46 | 2.69 | 1.19 | 10 | 7 | 5 | 0.8 | 6.35 | 4960 | 359 | 54.7405008 | -117.655 | 739.06 | 366.816 | Ball V 2 | 133.998 | Ball V 3 | 0.4
330 | 663 |  | Metal Loss | Pinhole |  | 381.769 | 10.334 | 8.747 | 05:13 | 12:51 | 7 | 9 | 14 | 10 |  |  | Internal | 10690 | 13363 | 0.46 | 2.69 | 1.19 | 10689 | 13361 | 0.46 | 2.69 | 1.19 | 14 | 7 | 6 | 0.8 | 6.35 | 4960 | 359 | 54.74050335 | -117.655 | 739.07 | 366.816 | Ball V 2 | 133.998 | Ball V 3 | 0.4
330 | 664 |  | Metal Loss | Pinhole |  | 381.838 | 10.403 | 8.678 | 05:50 | 12:51 | 7 | 9 | 12 | 10 |  |  | Internal | 10691 | 13364 | 0.46 | 2.69 | 1.19 | 10690 | 13362 | 0.46 | 2.69 | 1.19 | 12 | 7 | 5 | 0.8 | 6.35 | 4960 | 359 | 54.74050395 | -117.655 | 739.08 | 366.816 | Ball V 2 | 133.998 | Ball V 3 | 0.4
330 | 665 |  | Metal Loss | Pinhole |  | 383.281 | 11.846 | 7.235 | 04:13 | 12:51 | 9 | 9 | 21 | 10 |  |  | Internal | 10675 | 13344 | 0.46 | 2.69 | 1.19 | 10670 | 13338 | 0.46 | 2.69 | 1.19 | 21 | 9 | 12 | 0.8 | 6.35 | 4960 | 359 | 54.74051633 | -117.6549718 | 739.13 | 366.816 | Ball V 2 | 133.998 | Ball V 3 | 0.4
330 | 666 |  | Metal Loss | Pinhole |  | 383.88 | 12.445 | 6.636 | 05:22 | 12:51 | 7 | 9 | 8 | 10 |  |  | Internal | 10694 | 13367 | 0.46 | 2.69 | 1.19 | 10693 | 13366 | 0.46 | 2.69 | 1.19 | 8 | 7 | 4 | 0.8 | 6.35 | 4960 | 359 | 54.74052148 | -117.655 | 739.15 | 366.816 | Ball V 2 | 133.998 | Ball V 3 | 0.4
330 | 667 |  | Metal Loss | Pinhole |  | 383.926 | 12.491 | 6.59 | 03:47 | 12:51 | 7 | 9 | 21 | 10 |  |  | Internal | 10683 | 13354 | 0.46 | 2.69 | 1.19 | 10680 | 13350 | 0.46 | 2.69 | 1.19 | 21 | 7 | 10 | 0.8 | 6.35 | 4960 | 359 | 54.74052187 | -117.655 | 739.15 | 366.816 | Ball V 2 | 133.998 | Ball V 3 | 0.4
330 | 668 |  | Metal Loss | Pinhole |  | 384.582 | 13.147 | 5.934 | 04:36 | 12:51 | 7 | 9 | 10 | 10 |  |  | Internal | 10693 | 13366 | 0.46 | 2.69 | 1.19 | 10692 | 13365 | 0.46 | 2.69 | 1.19 | 10 | 7 | 4 | 0.8 | 6.35 | 4960 | 359 | 54.7405275 | -117.655 | 739.18 | 366.816 | Ball V 2 | 133.998 | Ball V 3 | 0.4
330 | 669 |  | Metal Loss | Pinhole |  | 384.84 | 13.405 | 5.676 | 05:08 | 12:51 | 7 | 9 | 11 | 10 |  |  | Internal | 10692 | 13365 | 0.46 | 2.69 | 1.19 | 10691 | 13364 | 0.46 | 2.69 | 1.19 | 11 | 7 | 5 | 0.8 | 6.35 | 4960 | 359 | 54.74052972 | -117.655 | 739.19 | 366.816 | Ball V 2 | 133.998 | Ball V 3 | 0.4
330 | 670 |  | Metal Loss | Pinhole |  | 385.054 | 13.619 | 5.462 | 03:51 | 12:51 | 7 | 9 | 17 | 10 |  |  | Internal | 10687 | 13359 | 0.46 | 2.69 | 1.19 | 10685 | 13356 | 0.46 | 2.69 | 1.19 | 17 | 7 | 8 | 0.8 | 6.35 | 4960 | 359 | 54.74053156 | -117.655 | 739.2 | 366.816 | Ball V 2 | 133.998 | Ball V 3 | 0.4
330 | 671 |  | Metal Loss | Pinhole |  | 385.462 | 14.027 | 5.054 | 06:13 | 12:51 | 7 | 8 | 11 | 10 |  |  | Internal | 10692 | 13365 | 0.46 | 2.69 | 1.19 | 10690 | 13363 | 0.46 | 2.69 | 1.19 | 11 | 7 | 5 | 0.8 | 6.35 | 4960 | 359 | 54.74053506 | -117.655 | 739.22 | 366.816 | Ball V 2 | 133.998 | Ball V 3 | 0.4
330 | 672 |  | Metal Loss | Pinhole |  | 385.464 | 14.029 | 5.052 | 08:31 | 12:51 | 8 | 9 | 12 | 10 |  |  | Internal | 10690 | 13362 | 0.46 | 2.69 | 1.19 | 10687 | 13359 | 0.46 | 2.69 | 1.19 | 12 | 8 | 6 | 0.8 | 6.35 | 4960 | 359 | 54.74053508 | -117.655 | 739.22 | 366.816 | Ball V 2 | 133.998 | Ball V 3 | 0.4
330 | 673 |  | Metal Loss | Pinhole |  | 385.536 | 14.101 | 4.98 | 05:29 | 12:51 | 7 | 8 | 12 | 10 |  |  | Internal | 10692 | 13365 | 0.46 | 2.69 | 1.19 | 10690 | 13363 | 0.46 | 2.69 | 1.19 | 12 | 7 | 5 | 0.8 | 6.35 | 4960 | 359 | 54.7405357 | -117.655 | 739.22 | 366.816 | Ball V 2 | 133.998 | Ball V 3 | 0.4
330 | 674 |  | Metal Loss | Pinhole |  | 385.845 | 14.41 | 4.671 | 05:57 | 12:51 | 7 | 9 | 10 | 10 |  |  | Internal | 10694 | 13367 | 0.46 | 2.69 | 1.19 | 10692 | 13365 | 0.46 | 2.69 | 1.19 | 10 | 7 | 4 | 0.8 | 6.35 | 4960 | 359 | 54.74053835 | -117.655 | 739.23 | 366.816 | Ball V 2 | 133.998 | Ball V 3 | 0.4
330 | 675 |  | Metal Loss | Circumferential Slotting |  | 385.902 | 14.467 | 4.615 | 03:06 | 12:51 | 9 | 11 | 10 | 8 |  |  | Internal | 10688 | 13360 | 0.46 | 2.69 | 1.19 | 10686 | 13358 | 0.46 | 2.69 | 1.19 | 10 | 9 | 6 | 0.8 | 6.35 | 4960 | 359 | 54.74053883 | -117.655 | 739.23 | 366.816 | Ball V 2 | 133.998 | Ball V 3 | 0.4
330 | 676 |  | Metal Loss | Pinhole |  | 385.941 | 14.506 | 4.575 | 05:49 | 12:51 | 7 | 9 | 11 | 10 |  |  | Internal | 10692 | 13365 | 0.46 | 2.69 | 1.19 | 10691 | 13364 | 0.46 | 2.69 | 1.19 | 11 | 7 | 5 | 0.8 | 6.35 | 4960 | 359 | 54.74053917 | -117.655 | 739.24 | 366.816 | Ball V 2 | 133.998 | Ball V 3 | 0.4
330 | 677 |  | Metal Loss | Pinhole |  | 386.195 | 14.76 | 4.321 | 05:59 | 12:51 | 7 | 9 | 10 | 10 |  |  | Internal | 10693 | 13366 | 0.46 | 2.69 | 1.19 | 10691 | 13364 | 0.46 | 2.69 | 1.19 | 10 | 7 | 5 | 0.8 | 6.35 | 4960 | 359 | 54.74054135 | -117.655 | 739.25 | 366.816 | Ball V 2 | 133.998 | Ball V 3 | 0.4
330 | 678 |  | Metal Loss | Circumferential Slotting |  | 386.32 | 14.885 | 4.196 | 05:57 | 12:51 | 7 | 11 | 11 | 8 |  |  | Internal | 10692 | 13365 | 0.46 | 2.69 | 1.19 | 10690 | 13363 | 0.46 | 2.69 | 1.19 | 11 | 7 | 5 | 0.8 | 6.35 | 4960 | 359 | 54.74054243 | -117.655 | 739.25 | 366.816 | Ball V 2 | 133.998 | Ball V 3 | 0.4
330 | 679 |  | Metal Loss | Pinhole |  | 386.518 | 15.083 | 3.999 | 05:45 | 12:51 | 7 | 8 | 9 | 10 |  |  | Internal | 10694 | 13367 | 0.46 | 2.69 | 1.19 | 10693 | 13366 | 0.46 | 2.69 | 1.19 | 9 | 7 | 4 | 0.8 | 6.35 | 4960 | 359 | 54.74054412 | -117.655 | 739.26 | 366.816 | Ball V 2 | 133.998 | Ball V 3 | 0.4
330 | 680 |  | Metal Loss | Pinhole |  | 386.813 | 15.378 | 3.703 | 04:46 | 12:51 | 7 | 9 | 15 | 10 |  |  | Internal | 10689 | 13361 | 0.46 | 2.69 | 1.19 | 10687 | 13359 | 0.46 | 2.69 | 1.19 | 15 | 7 | 7 | 0.8 | 6.35 | 4960 | 359 | 54.74054666 | -117.655 | 739.27 | 366.816 | Ball V 2 | 133.998 | Ball V 3 | 0.4
330 | 681 |  | Metal Loss | Pinhole |  | 386.924 | 15.489 | 3.593 | 02:58 | 12:51 | 7 | 8 | 14 | 10 |  |  | Internal | 10690 | 13363 | 0.46 | 2.69 | 1.19 | 10689 | 13361 | 0.46 | 2.69 | 1.19 | 14 | 7 | 6 | 0.8 | 6.35 | 4960 | 359 | 54.74054761 | -117.655 | 739.28 | 366.816 | Ball V 2 | 133.998 | Ball V 3 | 0.4
330 | 682 |  | Metal Loss | Pinhole |  | 386.926 | 15.491 | 3.591 | 05:31 | 12:51 | 7 | 8 | 15 | 10 |  |  | Internal | 10690 | 13362 | 0.46 | 2.69 | 1.19 | 10687 | 13359 | 0.46 | 2.69 | 1.19 | 15 | 7 | 7 | 0.8 | 6.35 | 4960 | 359 | 54.74054763 | -117.655 | 739.28 | 366.816 | Ball V 2 | 133.998 | Ball V 3 | 0.4
330 | 683 |  | Metal Loss | Pinhole |  | 386.934 | 15.499 | 3.582 | 06:02 | 12:51 | 8 | 9 | 11 | 10 |  |  | Internal | 10691 | 13364 | 0.46 | 2.69 | 1.19 | 10690 | 13362 | 0.46 | 2.69 | 1.19 | 11 | 8 | 5 | 0.8 | 6.35 | 4960 | 359 | 54.7405477 | -117.655 | 739.28 | 366.816 | Ball V 2 | 133.998 | Ball V 3 | 0.4
330 | 684 |  | Metal Loss | Pinhole |  | 387.481 | 16.046 | 3.035 | 03:40 | 12:51 | 7 | 9 | 13 | 10 |  |  | Internal | 10691 | 13364 | 0.46 | 2.69 | 1.19 | 10690 | 13362 | 0.46 | 2.69 | 1.19 | 13 | 7 | 6 | 0.8 | 6.35 | 4960 | 359 | 54.7405524 | -117.655 | 739.3 | 366.816 | Ball V 2 | 133.998 | Ball V 3 | 0.5
330 | 685 | 34 | Metal Loss | Pinhole |  | 387.677 | 16.242 | 2.839 | 06:43 | 12:51 | 7 | 8 | 12 | 10 |  |  | Internal | 10692 | 13365 | 0.46 | 2.69 | 1.19 | 10691 | 13364 | 0.46 | 2.69 | 1.19 | 12 | 7 | 5 | 0.8 | 6.35 | 4960 | 359 | 54.74055408 | -117.655 | 739.31 | 366.816 | Ball V 2 | 133.998 | Ball V 3 | 0.5
330 | 34 | 34 | Cluster |  |  | 387.685 | 16.25 | 2.831 | 06:38 | 12:51 | 23 | 25 | 12 |  |  |  | Internal | 10626 | 13282 | 0.47 | 2.68 | 1.18 | 10650 | 13313 | 0.47 | 2.68 | 1.19 | 7 | 23 | 10 | 0.8 | 6.35 | 4960 | 359 | 54.74055415 | -117.655 | 739.31 | 366.816 | Ball V 2 | 133.998 | Ball V 3 | 0.5
330 | 686 | 34 | Metal Loss | Pinhole |  | 387.694 | 16.259 | 2.823 | 06:33 | 12:51 | 7 | 9 | 12 | 10 |  |  | Internal | 10692 | 13365 | 0.46 | 2.69 | 1.19 | 10690 | 13363 | 0.46 | 2.69 | 1.19 | 12 | 7 | 5 | 0.8 | 6.35 | 4960 | 359 | 54.74055422 | -117.655 | 739.31 | 366.816 | Ball V 2 | 133.998 | Ball V 3 | 0.5
330 | 687 |  | Metal Loss | Circumferential Slotting | SWD | 387.748 | 16.313 | 2.768 | 12:59 | 12:51 | 10 | 12 | 9 | 13 |  |  | Internal | 10689 | 13361 | 0.46 | 2.69 | 1.19 | 10686 | 13358 | 0.46 | 2.69 | 1.19 | 9 | 10 | 6 | 0.8 | 6.35 | 4960 | 359 | 54.74055469 | -117.655 | 739.31 | 366.816 | Ball V 2 | 133.998 | Ball V 3 | 0.5 | Assoc. with SWD
330 | 688 |  | Metal Loss | Pinhole |  | 387.833 | 16.398 | 2.683 | 07:16 | 12:51 | 7 | 9 | 8 | 10 |  |  | Internal | 10694 | 13368 | 0.46 | 2.7 | 1.19 | 10694 | 13367 | 0.46 | 2.69 | 1.19 | 8 | 7 | 3 | 0.8 | 6.35 | 4960 | 359 | 54.74055542 | -117.655 | 739.32 | 366.816 | Ball V 2 | 133.998 | Ball V 3 | 0.5
330 | 689 | 35 | Metal Loss | Pinhole |  | 388.028 | 16.593 | 2.488 | 05:54 | 12:51 | 7 | 10 | 14 | 10 |  |  | Internal | 10690 | 13362 | 0.46 | 2.69 | 1.19 | 10688 | 13360 | 0.46 | 2.69 | 1.19 | 14 | 7 | 6 | 0.8 | 6.35 | 4960 | 359 | 54.74055709 | -117.655 | 739.33 | 366.816 | Ball V 2 | 133.998 | Ball V 3 | 0.5
330 | 35 | 35 | Cluster |  |  | 388.039 | 16.604 | 2.478 | 05:54 | 12:51 | 29 | 10 | 14 |  |  |  | Internal | 10573 | 13216 | 0.47 | 2.66 | 1.18 | 10630 | 13287 | 0.47 | 2.68 | 1.18 | 7 | 28 | 13 | 0.8 | 6.35 | 4960 | 359 | 54.74055719 | -117.655 | 739.33 | 366.816 | Ball V 2 | 133.998 | Ball V 3 | 0.5
330 | 690 | 35 | Metal Loss | Pinhole |  | 388.05 | 16.615 | 2.467 | 05:54 | 12:51 | 7 | 9 | 14 | 10 |  |  | Internal | 10690 | 13362 | 0.46 | 2.69 | 1.19 | 10688 | 13360 | 0.46 | 2.69 | 1.19 | 14 | 7 | 6 | 0.8 | 6.35 | 4960 | 359 | 54.74055728 | -117.655 | 739.33 | 366.816 | Ball V 2 | 133.998 | Ball V 3 | 0.5
330 | 691 |  | Metal Loss | Pinhole |  | 388.075 | 16.64 | 2.442 | 04:13 | 12:51 | 7 | 10 | 10 | 10 |  |  | Internal | 10693 | 13366 | 0.46 | 2.69 | 1.19 | 10692 | 13365 | 0.46 | 2.69 | 1.19 | 10 | 7 | 4 | 0.8 | 6.35 | 4960 | 359 | 54.74055749 | -117.655 | 739.33 | 366.816 | Ball V 2 | 133.998 | Ball V 3 | 0.5
330 | 692 |  | Metal Loss | Circumferential Slotting |  | 388.518 | 17.083 | 1.998 | 02:53 | 12:51 | 10 | 10 | 13 | 8 |  |  | Internal | 10683 | 13354 | 0.46 | 2.69 | 1.19 | 10680 | 13350 | 0.46 | 2.69 | 1.19 | 13 | 10 | 8 | 0.8 | 6.35 | 4960 | 359 | 54.7405613 | -117.6549 | 739.35 | 366.816 | Ball V 2 | 133.998 | Ball V 3 | 0.5
330 | 693 |  | Metal Loss | Pinhole |  | 389.313 | 17.878 | 1.203 | 05:49 | 12:51 | 7 | 9 | 11 | 10 |  |  | Internal | 10693 | 13366 | 0.46 | 2.69 | 1.19 | 10691 | 13364 | 0.46 | 2.69 | 1.19 | 11 | 7 | 5 | 0.8 | 6.35 | 4960 | 359 | 54.74056813 | -117.6549 | 739.39 | 366.816 | Ball V 2 | 133.998 | Ball V 3 | 0.5
330 | 694 |  | Metal Loss | Pinhole |  | 389.382 | 17.947 | 1.134 | 08:30 | 12:51 | 7 | 8 | 10 | 10 |  |  | Internal | 10693 | 13366 | 0.46 | 2.69 | 1.19 | 10692 | 13365 | 0.46 | 2.69 | 1.19 | 10 | 7 | 4 | 0.8 | 6.35 | 4960 | 359 | 54.74056872 | -117.6549 | 739.39 | 366.816 | Ball V 2 | 133.998 | Ball V 3 | 0.5
330 | 695 |  | Metal Loss | Pinhole |  | 389.417 | 17.982 | 1.099 | 04:43 | 12:51 | 7 | 9 | 12 | 10 |  |  | Internal | 10690 | 13363 | 0.46 | 2.69 | 1.19 | 10689 | 13361 | 0.46 | 2.69 | 1.19 | 12 | 7 | 6 | 0.8 | 6.35 | 4960 | 359 | 54.74056902 | -117.6549441 | 739.39 | 366.816 | Ball V 2 | 133.998 | Ball V 3 | 0.5
330 | 696 | 36 | Metal Loss | Circumferential Slotting |  | 389.498 | 18.063 | 1.018 | 03:41 | 12:51 | 8 | 10 | 7 | 8 |  |  | Internal | 10694 | 13367 | 0.46 | 2.69 | 1.19 | 10693 | 13366 | 0.46 | 2.69 | 1.19 | 7 | 8 | 4 | 0.8 | 6.35 | 4960 | 359 | 54.74056972 | -117.6549 | 739.39 | 366.816 | Ball V 2 | 133.998 | Ball V 3 | 0.5
330 | 697 | 36 | Metal Loss | Circumferential Slotting |  | 389.503 | 18.068 | 1.014 | 04:09 | 12:51 | 7 | 13 | 9 | 8 |  |  | Internal | 10694 | 13367 | 0.46 | 2.69 | 1.19 | 10692 | 13365 | 0.46 | 2.69 | 1.19 | 9 | 7 | 4 | 0.8 | 6.35 | 4960 | 359 | 54.74056975 | -117.6549 | 739.39 | 366.816 | Ball V 2 | 133.998 | Ball V 3 | 0.5
330 | 36 | 36 | Cluster |  |  | 389.513 | 18.078 | 1.003 | 03:56 | 12:51 | 37 | 60 | 12 |  |  |  | Internal | 10538 | 13172 | 0.47 | 2.66 | 1.17 | 10610 | 13263 | 0.47 | 2.67 | 1.18 | 6 | 37 | 14 | 0.8 | 6.35 | 4960 | 359 | 54.74056984 | -117.6549 | 739.39 | 366.816 | Ball V 2 | 133.998 | Ball V 3 | 0.5
330 | 698 | 36 | Metal Loss | Circumferential Slotting |  | 389.525 | 18.09 | 0.991 | 03:58 | 12:51 | 9 | 12 | 12 | 8 |  |  | Internal | 10688 | 13360 | 0.46 | 2.69 | 1.19 | 10686 | 13357 | 0.46 | 2.69 | 1.19 | 12 | 9 | 6 | 0.8 | 6.35 | 4960 | 359 | 54.74056995 | -117.6549 | 739.4 | 366.816 | Ball V 2 | 133.998 | Ball V 3 | 0.5
330 | 699 | 36 | Metal Loss | Circumferential Slotting |  | 389.528 | 18.093 | 0.989 | 03:41 | 12:51 | 8 | 11 | 10 | 8 |  |  | Internal | 10691 | 13364 | 0.46 | 2.69 | 1.19 | 10690 | 13362 | 0.46 | 2.69 | 1.19 | 10 | 8 | 5 | 0.8 | 6.35 | 4960 | 359 | 54.74056997 | -117.6549436 | 739.4 | 366.816 | Ball V 2 | 133.998 | Ball V 3 | 0.5
330 | 700 |  | Metal Loss | Pinhole | SWD | 389.532 | 18.097 | 0.985 | 12:58 | 12:51 | 7 | 9 | 10 | 15 |  |  | Internal | 10692 | 13365 | 0.46 | 2.69 | 1.19 | 10690 | 13363 | 0.46 | 2.69 | 1.19 | 10 | 7 | 5 | 0.8 | 6.35 | 4960 | 359 | 54.74057 | -117.6549 | 739.4 | 366.816 | Ball V 2 | 133.998 | Ball V 3 | 0.5 | Assoc. with SWD
330 | 701 |  | Metal Loss | Pinhole |  | 389.553 | 18.118 | 0.964 | 05:17 | 12:51 | 7 | 10 | 10 | 10 |  |  | Internal | 10693 | 13366 | 0.46 | 2.69 | 1.19 | 10691 | 13364 | 0.46 | 2.69 | 1.19 | 10 | 7 | 5 | 0.8 | 6.35 | 4960 | 359 | 54.74057018 | -117.6549 | 739.4 | 366.816 | Ball V 2 | 133.998 | Ball V 3 | 0.5
330 | 702 |  | Metal Loss | Pinhole |  | 389.609 | 18.174 | 0.908 | 02:19 | 12:51 | 7 | 8 | 9 | 10 |  |  | Internal | 10693 | 13366 | 0.46 | 2.69 | 1.19 | 10692 | 13365 | 0.46 | 2.69 | 1.19 | 9 | 7 | 4 | 0.8 | 6.35 | 4960 | 359 | 54.74057066 | -117.6549 | 739.4 | 366.816 | Ball V 2 | 133.998 | Ball V 3 | 0.5
330 | 703 |  | Metal Loss | Pinhole |  | 389.609 | 18.174 | 0.908 | 04:10 | 12:51 | 7 | 9 | 11 | 10 |  |  | Internal | 10692 | 13365 | 0.46 | 2.69 | 1.19 | 10690 | 13363 | 0.46 | 2.69 | 1.19 | 11 | 7 | 5 | 0.8 | 6.35 | 4960 | 359 | 54.74057066 | -117.6549 | 739.4 | 366.816 | Ball V 2 | 133.998 | Ball V 3 | 0.5
330 | 704 |  | Metal Loss | Pinhole |  | 389.665 | 18.23 | 0.851 | 05:08 | 12:51 | 7 | 9 | 13 | 10 |  |  | Internal | 10691 | 13364 | 0.46 | 2.69 | 1.19 | 10690 | 13362 | 0.46 | 2.69 | 1.19 | 13 | 7 | 6 | 0.8 | 6.35 | 4960 | 359 | 54.74057115 | -117.6549 | 739.4 | 366.816 | Ball V 2 | 133.998 | Ball V 3 | 0.5
340 | 705 |  | Metal Loss | Pinhole |  | 390.911 | 0.395 | 18.312 | 04:24 | 09:18 | 8 | 10 | 9 | 10 |  |  | Internal | 10692 | 13365 | 0.46 | 2.69 | 1.19 | 10691 | 13364 | 0.46 | 2.69 | 1.19 | 9 | 8 | 4 | 0.8 | 6.35 | 4960 | 359 | 54.74058184 | -117.6549 | 739.46 | 385.897 | Ball V 2 | 114.917 | Ball V 3 | 0.4
340 | 706 |  | Metal Loss | Pinhole |  | 391.614 | 1.097 | 17.609 | 06:42 | 09:18 | 7 | 8 | 12 | 10 |  |  | Internal | 10691 | 13364 | 0.46 | 2.69 | 1.19 | 10690 | 13362 | 0.46 | 2.69 | 1.19 | 12 | 7 | 5 | 0.8 | 6.35 | 4960 | 359 | 54.74058788 | -117.6549 | 739.5 | 385.897 | Ball V 2 | 114.917 | Ball V 3 | 0.4
340 | 707 |  | Metal Loss | Pinhole |  | 391.781 | 1.265 | 17.442 | 05:44 | 09:18 | 8 | 9 | 10 | 10 |  |  | Internal | 10691 | 13364 | 0.46 | 2.69 | 1.19 | 10690 | 13362 | 0.46 | 2.69 | 1.19 | 10 | 8 | 5 | 0.8 | 6.35 | 4960 | 359 | 54.74058931 | -117.6549 | 739.5 | 385.897 | Ball V 2 | 114.917 | Ball V 3 | 0.4
340 | 708 |  | Metal Loss | Circumferential Slotting |  | 392.464 | 1.948 | 16.759 | 06:35 | 09:18 | 9 | 15 | 8 | 8 |  |  | Internal | 10692 | 13365 | 0.46 | 2.69 | 1.19 | 10690 | 13363 | 0.46 | 2.69 | 1.19 | 8 | 9 | 4 | 0.8 | 6.35 | 4960 | 359 | 54.74059518 | -117.6549 | 739.54 | 385.897 | Ball V 2 | 114.917 | Ball V 3 | 0.4
340 | 709 |  | Metal Loss | Pinhole |  | 392.512 | 1.996 | 16.711 | 05:06 | 09:18 | 8 | 9 | 12 | 10 |  |  | Internal | 10690 | 13362 | 0.46 | 2.69 | 1.19 | 10688 | 13360 | 0.46 | 2.69 | 1.19 | 12 | 8 | 6 | 0.8 | 6.35 | 4960 | 359 | 54.74059559 | -117.6549 | 739.54 | 385.897 | Ball V 2 | 114.917 | Ball V 3 | 0.4
340 | 710 |  | Metal Loss | Pinhole |  | 392.668 | 2.152 | 16.555 | 06:46 | 09:18 | 7 | 9 | 13 | 10 |  |  | Internal | 10691 | 13364 | 0.46 | 2.69 | 1.19 | 10690 | 13362 | 0.46 | 2.69 | 1.19 | 13 | 7 | 6 | 0.8 | 6.35 | 4960 | 359 | 54.74059693 | -117.6549 | 739.55 | 385.897 | Ball V 2 | 114.917 | Ball V 3 | 0.4
340 | 711 |  | Metal Loss | Pinhole |  | 392.75 | 2.233 | 16.473 | 04:30 | 09:18 | 7 | 8 | 12 | 10 |  |  | Internal | 10692 | 13365 | 0.46 | 2.69 | 1.19 | 10691 | 13364 | 0.46 | 2.69 | 1.19 | 12 | 7 | 5 | 0.8 | 6.35 | 4960 | 359 | 54.74059763 | -117.6549 | 739.55 | 385.897 | Ball V 2 | 114.917 | Ball V 3 | 0.4
340 | 712 |  | Metal Loss | Pinhole |  | 392.925 | 2.409 | 16.298 | 04:39 | 09:18 | 7 | 10 | 14 | 10 |  |  | Internal | 10690 | 13363 | 0.46 | 2.69 | 1.19 | 10689 | 13361 | 0.46 | 2.69 | 1.19 | 14 | 7 | 6 | 0.8 | 6.35 | 4960 | 359 | 54.74059914 | -117.6549283 | 739.56 | 385.897 | Ball V 2 | 114.917 | Ball V 3 | 0.4
340 | 713 |  | Metal Loss | Pinhole |  | 392.97 | 2.454 | 16.253 | 06:51 | 09:18 | 7 | 9 | 17 | 10 |  |  | Internal | 10687 | 13359 | 0.46 | 2.69 | 1.19 | 10685 | 13356 | 0.46 | 2.69 | 1.19 | 17 | 7 | 8 | 0.8 | 6.35 | 4960 | 359 | 54.74059952 | -117.6549281 | 739.57 | 385.897 | Ball V 2 | 114.917 | Ball V 3 | 0.4
340 | 714 |  | Metal Loss | Pinhole |  | 393.41 | 2.894 | 15.812 | 06:01 | 09:18 | 7 | 9 | 8 | 10 |  |  | Internal | 10694 | 13368 | 0.46 | 2.7 | 1.19 | 10694 | 13367 | 0.46 | 2.69 | 1.19 | 8 | 7 | 3 | 0.8 | 6.35 | 4960 | 359 | 54.7406033 | -117.6549 | 739.59 | 385.897 | Ball V 2 | 114.917 | Ball V 3 | 0.4
340 | 715 |  | Metal Loss | Pinhole |  | 393.533 | 3.016 | 15.69 | 08:40 | 09:18 | 7 | 9 | 10 | 10 |  |  | Internal | 10693 | 13366 | 0.46 | 2.69 | 1.19 | 10691 | 13364 | 0.46 | 2.69 | 1.19 | 10 | 7 | 5 | 0.8 | 6.35 | 4960 | 359 | 54.74060436 | -117.6549 | 739.6 | 385.897 | Ball V 2 | 114.917 | Ball V 3 | 0.4
340 | 716 |  | Metal Loss | Pinhole |  | 393.816 | 3.3 | 15.407 | 04:23 | 09:18 | 8 | 9 | 9 | 10 |  |  | Internal | 10693 | 13366 | 0.46 | 2.69 | 1.19 | 10691 | 13364 | 0.46 | 2.69 | 1.19 | 9 | 8 | 4 | 0.8 | 6.35 | 4960 | 359 | 54.74060679 | -117.6549243 | 739.61 | 385.897 | Ball V 2 | 114.917 | Ball V 3 | 0.4
340 | 717 |  | Metal Loss | Pinhole |  | 394.426 | 3.91 | 14.797 | 06:41 | 09:18 | 8 | 9 | 8 | 10 |  |  | Internal | 10694 | 13367 | 0.46 | 2.69 | 1.19 | 10692 | 13365 | 0.46 | 2.69 | 1.19 | 8 | 8 | 4 | 0.8 | 6.35 | 4960 | 359 | 54.74061202 | -117.6549 | 739.65 | 385.897 | Ball V 2 | 114.917 | Ball V 3 | 0.4
340 | 718 |  | Metal Loss | Pinhole |  | 394.52 | 4.004 | 14.703 | 05:22 | 09:18 | 7 | 9 | 10 | 10 |  |  | Internal | 10693 | 13366 | 0.46 | 2.69 | 1.19 | 10692 | 13365 | 0.46 | 2.69 | 1.19 | 10 | 7 | 4 | 0.8 | 6.35 | 4960 | 359 | 54.74061283 | -117.6549 | 739.65 | 385.897 | Ball V 2 | 114.917 | Ball V 3 | 0.4
340 | 719 |  | Metal Loss | Pinhole |  | 394.534 | 4.018 | 14.689 | 05:51 | 09:18 | 7 | 9 | 10 | 10 |  |  | Internal | 10693 | 13366 | 0.46 | 2.69 | 1.19 | 10692 | 13365 | 0.46 | 2.69 | 1.19 | 10 | 7 | 4 | 0.8 | 6.35 | 4960 | 359 | 54.74061295 | -117.6549 | 739.66 | 385.897 | Ball V 2 | 114.917 | Ball V 3 | 0.4
340 | 720 |  | Metal Loss | Pinhole |  | 394.756 | 4.24 | 14.466 | 08:45 | 09:18 | 7 | 8 | 14 | 10 |  |  | Internal | 10690 | 13362 | 0.46 | 2.69 | 1.19 | 10688 | 13360 | 0.46 | 2.69 | 1.19 | 14 | 7 | 6 | 0.8 | 6.35 | 4960 | 359 | 54.74061486 | -117.6549 | 739.67 | 385.897 | Ball V 2 | 114.917 | Ball V 3 | 0.4
340 | 721 |  | Metal Loss | Pinhole |  | 394.84 | 4.324 | 14.383 | 04:32 | 09:18 | 7 | 9 | 11 | 10 |  |  | Internal | 10692 | 13365 | 0.46 | 2.69 | 1.19 | 10690 | 13363 | 0.46 | 2.69 | 1.19 | 11 | 7 | 5 | 0.8 | 6.35 | 4960 | 359 | 54.74061558 | -117.6549 | 739.67 | 385.897 | Ball V 2 | 114.917 | Ball V 3 | 0.4
340 | 722 |  | Metal Loss | Circumferential Slotting |  | 395.144 | 4.628 | 14.079 | 03:57 | 09:18 | 8 | 11 | 10 | 8 |  |  | Internal | 10690 | 13363 | 0.46 | 2.69 | 1.19 | 10689 | 13361 | 0.46 | 2.69 | 1.19 | 10 | 8 | 5 | 0.8 | 6.35 | 4960 | 359 | 54.74061818 | -117.6549 | 739.69 | 385.897 | Ball V 2 | 114.917 | Ball V 3 | 0.4
340 | 723 |  | Metal Loss | Pinhole |  | 395.16 | 4.644 | 14.063 | 05:28 | 09:18 | 7 | 9 | 14 | 10 |  |  | Internal | 10690 | 13363 | 0.46 | 2.69 | 1.19 | 10688 | 13360 | 0.46 | 2.69 | 1.19 | 14 | 7 | 6 | 0.8 | 6.35 | 4960 | 359 | 54.74061832 | -117.6549 | 739.69 | 385.897 | Ball V 2 | 114.917 | Ball V 3 | 0.4
340 | 724 |  | Metal Loss | Pinhole | SWD | 395.199 | 4.683 | 14.024 | 09:10 | 09:18 | 8 | 9 | 9 | 15 |  |  | Internal | 10693 | 13366 | 0.46 | 2.69 | 1.19 | 10691 | 13364 | 0.46 | 2.69 | 1.19 | 9 | 8 | 4 | 0.8 | 6.35 | 4960 | 359 | 54.74061866 | -117.6549 | 739.7 | 385.897 | Ball V 2 | 114.917 | Ball V 3 | 0.4 | Assoc. with SWD
340 | 725 |  | Metal Loss | Pinhole |  | 395.274 | 4.758 | 13.948 | 06:36 | 09:18 | 7 | 8 | 10 | 10 |  |  | Internal | 10694 | 13367 | 0.46 | 2.69 | 1.19 | 10692 | 13365 | 0.46 | 2.69 | 1.19 | 10 | 7 | 4 | 0.8 | 6.35 | 4960 | 359 | 54.7406193 | -117.6549 | 739.7 | 385.897 | Ball V 2 | 114.917 | Ball V 3 | 0.4
340 | 726 |  | Metal Loss | Pinhole |  | 395.283 | 4.766 | 13.94 | 05:50 | 09:18 | 7 | 9 | 7 | 10 |  |  | Internal | 10695 | 13369 | 0.46 | 2.7 | 1.19 | 10694 | 13368 | 0.46 | 2.7 | 1.19 | 7 | 7 | 3 | 0.8 | 6.35 | 4960 | 359 | 54.74061937 | -117.6549177 | 739.7 | 385.897 | Ball V 2 | 114.917 | Ball V 3 | 0.4
340 | 727 |  | Metal Loss | Pinhole |  | 395.376 | 4.86 | 13.846 | 05:48 | 09:18 | 7 | 8 | 14 | 10 |  |  | Internal | 10690 | 13363 | 0.46 | 2.69 | 1.19 | 10689 | 13361 | 0.46 | 2.69 | 1.19 | 14 | 7 | 6 | 0.8 | 6.35 | 4960 | 359 | 54.74062018 | -117.6549 | 739.71 | 385.897 | Ball V 2 | 114.917 | Ball V 3 | 0.4
340 | 728 |  | Metal Loss | Pinhole |  | 395.438 | 4.921 | 13.785 | 04:26 | 09:18 | 8 | 9 | 16 | 10 |  |  | Internal | 10686 | 13358 | 0.46 | 2.69 | 1.19 | 10684 | 13355 | 0.46 | 2.69 | 1.19 | 16 | 8 | 8 | 0.8 | 6.35 | 4960 | 359 | 54.7406207 | -117.654917 | 739.71 | 385.897 | Ball V 2 | 114.917 | Ball V 3 | 0.4
340 | 729 |  | Metal Loss | Pinhole |  | 395.707 | 5.191 | 13.516 | 06:44 | 09:18 | 7 | 8 | 12 | 10 |  |  | Internal | 10692 | 13365 | 0.46 | 2.69 | 1.19 | 10690 | 13363 | 0.46 | 2.69 | 1.19 | 12 | 7 | 5 | 0.8 | 6.35 | 4960 | 359 | 54.74062301 | -117.6549 | 739.73 | 385.897 | Ball V 2 | 114.917 | Ball V 3 | 0.4
340 | 730 |  | Metal Loss | Pinhole |  | 395.773 | 5.257 | 13.45 | 08:30 | 09:18 | 7 | 9 | 12 | 10 |  |  | Internal | 10692 | 13365 | 0.46 | 2.69 | 1.19 | 10690 | 13363 | 0.46 | 2.69 | 1.19 | 12 | 7 | 5 | 0.8 | 6.35 | 4960 | 359 | 54.74062358 | -117.6549 | 739.73 | 385.897 | Ball V 2 | 114.917 | Ball V 3 | 0.4
340 | 731 |  | Metal Loss | Pinhole |  | 395.875 | 5.359 | 13.348 | 06:33 | 09:18 | 8 | 10 | 11 | 10 |  |  | Internal | 10689 | 13361 | 0.46 | 2.69 | 1.19 | 10687 | 13359 | 0.46 | 2.69 | 1.19 | 11 | 8 | 6 | 0.8 | 6.35 | 4960 | 359 | 54.74062446 | -117.6549 | 739.74 | 385.897 | Ball V 2 | 114.917 | Ball V 3 | 0.4
340 | 732 |  | Metal Loss | Pinhole |  | 396.109 | 5.592 | 13.114 | 06:41 | 09:18 | 7 | 9 | 13 | 10 |  |  | Internal | 10690 | 13362 | 0.46 | 2.69 | 1.19 | 10688 | 13360 | 0.46 | 2.69 | 1.19 | 13 | 7 | 6 | 0.8 | 6.35 | 4960 | 359 | 54.74062646 | -117.6549 | 739.76 | 385.897 | Ball V 2 | 114.917 | Ball V 3 | 0.4
340 | 733 |  | Metal Loss | Pinhole |  | 396.133 | 5.617 | 13.09 | 08:41 | 09:18 | 8 | 8 | 12 | 10 |  |  | Internal | 10690 | 13362 | 0.46 | 2.69 | 1.19 | 10687 | 13359 | 0.46 | 2.69 | 1.19 | 12 | 8 | 6 | 0.8 | 6.35 | 4960 | 359 | 54.74062667 | -117.6549 | 739.76 | 385.897 | Ball V 2 | 114.917 | Ball V 3 | 0.4
340 | 734 |  | Metal Loss | Pinhole |  | 396.327 | 5.811 | 12.896 | 06:45 | 09:18 | 7 | 9 | 9 | 10 |  |  | Internal | 10693 | 13366 | 0.46 | 2.69 | 1.19 | 10692 | 13365 | 0.46 | 2.69 | 1.19 | 9 | 7 | 4 | 0.8 | 6.35 | 4960 | 359 | 54.74062833 | -117.654913 | 739.77 | 385.897 | Ball V 2 | 114.917 | Ball V 3 | 0.4
340 | 735 |  | Metal Loss | Pinhole |  | 396.96 | 6.444 | 12.263 | 06:43 | 09:18 | 8 | 9 | 11 | 10 |  |  | Internal | 10690 | 13363 | 0.46 | 2.69 | 1.19 | 10689 | 13361 | 0.46 | 2.69 | 1.19 | 11 | 8 | 6 | 0.8 | 6.35 | 4960 | 359 | 54.74063376 | -117.6549 | 739.82 | 385.897 | Ball V 2 | 114.917 | Ball V 3 | 0.4
340 | 736 |  | Metal Loss | Pinhole |  | 397.312 | 6.796 | 11.911 | 06:45 | 09:18 | 7 | 9 | 17 | 10 |  |  | Internal | 10688 | 13360 | 0.46 | 2.69 | 1.19 | 10686 | 13357 | 0.46 | 2.69 | 1.19 | 17 | 7 | 8 | 0.8 | 6.35 | 4960 | 359 | 54.74063677 | -117.6549 | 739.84 | 385.897 | Ball V 2 | 114.917 | Ball V 3 | 0.4
340 | 737 |  | Metal Loss | Pitting |  | 397.353 | 6.837 | 11.87 | 06:48 | 09:18 | 11 | 11 | 10 | 8 |  |  | Internal | 10685 | 13356 | 0.46 | 2.69 | 1.19 | 10682 | 13353 | 0.46 | 2.69 | 1.19 | 10 | 11 | 7 | 0.8 | 6.35 | 4960 | 359 | 54.74063712 | -117.6549 | 739.84 | 385.897 | Ball V 2 | 114.917 | Ball V 3 | 0.4
340 | 738 |  | Metal Loss | Pitting |  | 397.512 | 6.996 | 11.711 | 04:27 | 09:18 | 10 | 11 | 14 | 8 |  |  | Internal | 10681 | 13351 | 0.46 | 2.69 | 1.19 | 10678 | 13347 | 0.46 | 2.69 | 1.19 | 14 | 10 | 9 | 0.8 | 6.35 | 4960 | 359 | 54.74063849 | -117.6549 | 739.86 | 385.897 | Ball V 2 | 114.917 | Ball V 3 | 0.4
340 | 739 |  | Metal Loss | Circumferential Slotting |  | 397.542 | 7.026 | 11.68 | 04:27 | 09:18 | 8 | 11 | 12 | 8 |  |  | Internal | 10690 | 13362 | 0.46 | 2.69 | 1.19 | 10688 | 13360 | 0.46 | 2.69 | 1.19 | 12 | 8 | 6 | 0.8 | 6.35 | 4960 | 359 | 54.74063875 | -117.6549 | 739.86 | 385.897 | Ball V 2 | 114.917 | Ball V 3 | 0.4
340 | 740 |  | Metal Loss | Pinhole |  | 397.82 | 7.304 | 11.403 | 06:48 | 09:18 | 7 | 8 | 8 | 10 |  |  | Internal | 10694 | 13368 | 0.46 | 2.7 | 1.19 | 10694 | 13367 | 0.46 | 2.69 | 1.19 | 8 | 7 | 4 | 0.8 | 6.35 | 4960 | 359 | 54.74064113 | -117.6549 | 739.88 | 385.897 | Ball V 2 | 114.917 | Ball V 3 | 0.4
340 | 741 |  | Metal Loss | Pinhole |  | 397.903 | 7.387 | 11.319 | 05:47 | 09:18 | 7 | 9 | 11 | 10 |  |  | Internal | 10693 | 13366 | 0.46 | 2.69 | 1.19 | 10691 | 13364 | 0.46 | 2.69 | 1.19 | 11 | 7 | 5 | 0.8 | 6.35 | 4960 | 359 | 54.74064184 | -117.6549 | 739.89 | 385.897 | Ball V 2 | 114.917 | Ball V 3 | 0.4
340 | 742 |  | Metal Loss | Pinhole |  | 398.453 | 7.937 | 10.77 | 10:17 | 09:18 | 7 | 10 | 9 | 10 |  |  | Internal | 10694 | 13367 | 0.46 | 2.69 | 1.19 | 10692 | 13365 | 0.46 | 2.69 | 1.19 | 9 | 7 | 4 | 0.8 | 6.35 | 4960 | 359 | 54.74064655 | -117.6549 | 739.93 | 385.897 | Ball V 2 | 114.917 | Ball V 3 | 0.4
340 | 743 |  | Metal Loss | Pinhole |  | 398.613 | 8.097 | 10.61 | 04:27 | 09:18 | 7 | 9 | 13 | 10 |  |  | Internal | 10690 | 13363 | 0.46 | 2.69 | 1.19 | 10689 | 13361 | 0.46 | 2.69 | 1.19 | 13 | 7 | 6 | 0.8 | 6.35 | 4960 | 359 | 54.74064792 | -117.6549 | 739.94 | 385.897 | Ball V 2 | 114.917 | Ball V 3 | 0.4
340 | 744 |  | Metal Loss | Pinhole |  | 398.652 | 8.136 | 10.571 | 04:13 | 09:18 | 7 | 8 | 13 | 10 |  |  | Internal | 10690 | 13363 | 0.46 | 2.69 | 1.19 | 10689 | 13361 | 0.46 | 2.69 | 1.19 | 13 | 7 | 6 | 0.8 | 6.35 | 4960 | 359 | 54.74064825 | -117.6549 | 739.94 | 385.897 | Ball V 2 | 114.917 | Ball V 3 | 0.4
340 | 745 |  | Metal Loss | Pinhole |  | 398.782 | 8.266 | 10.44 | 04:27 | 09:18 | 7 | 9 | 11 | 10 |  |  | Internal | 10692 | 13365 | 0.46 | 2.69 | 1.19 | 10691 | 13364 | 0.46 | 2.69 | 1.19 | 11 | 7 | 5 | 0.8 | 6.35 | 4960 | 359 | 54.74064937 | -117.6549 | 739.96 | 385.897 | Ball V 2 | 114.917 | Ball V 3 | 0.4
340 | 746 |  | Metal Loss | Pinhole |  | 398.819 | 8.303 | 10.404 | 05:53 | 09:18 | 7 | 9 | 9 | 10 |  |  | Internal | 10693 | 13366 | 0.46 | 2.69 | 1.19 | 10692 | 13365 | 0.46 | 2.69 | 1.19 | 9 | 7 | 4 | 0.8 | 6.35 | 4960 | 359 | 54.74064969 | -117.6549 | 739.96 | 385.897 | Ball V 2 | 114.917 | Ball V 3 | 0.4
340 | 747 |  | Metal Loss | Pinhole |  | 399.217 | 8.701 | 10.006 | 04:31 | 09:18 | 7 | 9 | 11 | 10 |  |  | Internal | 10692 | 13365 | 0.46 | 2.69 | 1.19 | 10691 | 13364 | 0.46 | 2.69 | 1.19 | 11 | 7 | 5 | 0.8 | 6.35 | 4960 | 359 | 54.74065309 | -117.6549 | 739.99 | 385.897 | Ball V 2 | 114.917 | Ball V 3 | 0.4
340 | 748 |  | Metal Loss | Pinhole |  | 399.504 | 8.988 | 9.718 | 02:40 | 09:18 | 7 | 9 | 14 | 10 |  |  | Internal | 10690 | 13363 | 0.46 | 2.69 | 1.19 | 10688 | 13360 | 0.46 | 2.69 | 1.19 | 14 | 7 | 6 | 0.8 | 6.35 | 4960 | 359 | 54.74065555 | -117.6549 | 740.02 | 385.897 | Ball V 2 | 114.917 | Ball V 3 | 0.4
340 | 749 |  | Metal Loss | Pinhole |  | 399.68 | 9.164 | 9.543 | 02:22 | 09:18 | 7 | 8 | 12 | 10 |  |  | Internal | 10691 | 13364 | 0.46 | 2.69 | 1.19 | 10690 | 13362 | 0.46 | 2.69 | 1.19 | 12 | 7 | 5 | 0.8 | 6.35 | 4960 | 359 | 54.74065706 | -117.6549 | 740.03 | 385.897 | Ball V 2 | 114.917 | Ball V 3 | 0.4
340 | 750 |  | Metal Loss | Pinhole |  | 400.076 | 9.559 | 9.147 | 05:53 | 09:18 | 7 | 8 | 10 | 10 |  |  | Internal | 10694 | 13367 | 0.46 | 2.69 | 1.19 | 10692 | 13365 | 0.46 | 2.69 | 1.19 | 10 | 7 | 4 | 0.8 | 6.35 | 4960 | 359 | 54.74066044 | -117.6549 | 740.06 | 385.897 | Ball V 2 | 114.917 | Ball V 3 | 0.4
340 | 751 |  | Metal Loss | Pinhole |  | 400.249 | 9.733 | 8.974 | 04:51 | 09:18 | 7 | 9 | 9 | 10 |  |  | Internal | 10694 | 13367 | 0.46 | 2.69 | 1.19 | 10693 | 13366 | 0.46 | 2.69 | 1.19 | 9 | 7 | 4 | 0.8 | 6.35 | 4960 | 359 | 54.74066193 | -117.6549 | 740.08 | 385.897 | Ball V 2 | 114.917 | Ball V 3 | 0.4
340 | 752 |  | Metal Loss | Pinhole |  | 400.512 | 9.996 | 8.711 | 06:56 | 09:18 | 7 | 9 | 9 | 10 |  |  | Internal | 10694 | 13367 | 0.46 | 2.69 | 1.19 | 10693 | 13366 | 0.46 | 2.69 | 1.19 | 9 | 7 | 4 | 0.8 | 6.35 | 4960 | 359 | 54.74066418 | -117.6548941 | 740.1 | 385.897 | Ball V 2 | 114.917 | Ball V 3 | 0.4
340 | 753 |  | Metal Loss | Pinhole |  | 400.575 | 10.059 | 8.648 | 05:49 | 09:18 | 7 | 8 | 12 | 10 |  |  | Internal | 10692 | 13365 | 0.46 | 2.69 | 1.19 | 10690 | 13363 | 0.46 | 2.69 | 1.19 | 12 | 7 | 5 | 0.8 | 6.35 | 4960 | 359 | 54.74066472 | -117.6549 | 740.11 | 385.897 | Ball V 2 | 114.917 | Ball V 3 | 0.4
340 | 754 |  | Metal Loss | Pitting |  | 401.02 | 10.504 | 8.203 | 08:36 | 09:18 | 12 | 15 | 11 | 8 |  |  | Internal | 10680 | 13350 | 0.46 | 2.69 | 1.19 | 10676 | 13345 | 0.46 | 2.69 | 1.19 | 11 | 12 | 8 | 0.8 | 6.35 | 4960 | 359 | 54.74066852 | -117.6548918 | 740.15 | 385.897 | Ball V 2 | 114.917 | Ball V 3 | 0.4
340 | 755 |  | Metal Loss | Pinhole |  | 401.187 | 10.671 | 8.036 | 04:41 | 09:18 | 7 | 8 | 12 | 10 |  |  | Internal | 10692 | 13365 | 0.46 | 2.69 | 1.19 | 10691 | 13364 | 0.46 | 2.69 | 1.19 | 12 | 7 | 5 | 0.8 | 6.35 | 4960 | 359 | 54.74066995 | -117.6549 | 740.16 | 385.897 | Ball V 2 | 114.917 | Ball V 3 | 0.4
340 | 756 |  | Metal Loss | Pinhole |  | 401.258 | 10.742 | 7.964 | 02:39 | 09:18 | 7 | 10 | 11 | 10 |  |  | Internal | 10692 | 13365 | 0.46 | 2.69 | 1.19 | 10690 | 13363 | 0.46 | 2.69 | 1.19 | 11 | 7 | 5 | 0.8 | 6.35 | 4960 | 359 | 54.74067056 | -117.6549 | 740.17 | 385.897 | Ball V 2 | 114.917 | Ball V 3 | 0.4
340 | 757 |  | Metal Loss | Pinhole |  | 401.43 | 10.913 | 7.793 | 04:34 | 09:18 | 7 | 9 | 10 | 10 |  |  | Internal | 10693 | 13366 | 0.46 | 2.69 | 1.19 | 10692 | 13365 | 0.46 | 2.69 | 1.19 | 10 | 7 | 4 | 0.8 | 6.35 | 4960 | 359 | 54.74067203 | -117.6549 | 740.18 | 385.897 | Ball V 2 | 114.917 | Ball V 3 | 0.4
340 | 758 |  | Metal Loss | Pitting |  | 401.646 | 11.13 | 7.577 | 02:18 | 09:18 | 13 | 14 | 9 | 8 |  |  | Internal | 10682 | 13352 | 0.46 | 2.69 | 1.19 | 10678 | 13347 | 0.46 | 2.69 | 1.19 | 9 | 13 | 7 | 0.8 | 6.35 | 4960 | 359 | 54.74067387 | -117.6549 | 740.2 | 385.897 | Ball V 2 | 114.917 | Ball V 3 | 0.4
340 | 759 |  | Metal Loss | Pinhole |  | 401.672 | 11.156 | 7.55 | 05:47 | 09:18 | 7 | 9 | 16 | 10 |  |  | Internal | 10688 | 13360 | 0.46 | 2.69 | 1.19 | 10686 | 13357 | 0.46 | 2.69 | 1.19 | 16 | 7 | 7 | 0.8 | 6.35 | 4960 | 359 | 54.7406741 | -117.6549 | 740.21 | 385.897 | Ball V 2 | 114.917 | Ball V 3 | 0.4
340 | 760 |  | Metal Loss | Pinhole |  | 401.738 | 11.222 | 7.485 | 08:53 | 09:18 | 7 | 9 | 10 | 10 |  |  | Internal | 10693 | 13366 | 0.46 | 2.69 | 1.19 | 10692 | 13365 | 0.46 | 2.69 | 1.19 | 10 | 7 | 4 | 0.8 | 6.35 | 4960 | 359 | 54.74067466 | -117.6549 | 740.21 | 385.897 | Ball V 2 | 114.917 | Ball V 3 | 0.4
340 | 761 |  | Metal Loss | Circumferential Slotting |  | 401.781 | 11.264 | 7.442 | 05:47 | 09:18 | 8 | 11 | 10 | 8 |  |  | Internal | 10691 | 13364 | 0.46 | 2.69 | 1.19 | 10690 | 13362 | 0.46 | 2.69 | 1.19 | 10 | 8 | 5 | 0.8 | 6.35 | 4960 | 359 | 54.74067503 | -117.6549 | 740.22 | 385.897 | Ball V 2 | 114.917 | Ball V 3 | 0.4
340 | 762 |  | Metal Loss | Pinhole |  | 401.807 | 11.291 | 7.416 | 08:36 | 09:18 | 8 | 9 | 9 | 10 |  |  | Internal | 10693 | 13366 | 0.46 | 2.69 | 1.19 | 10691 | 13364 | 0.46 | 2.69 | 1.19 | 9 | 8 | 4 | 0.8 | 6.35 | 4960 | 359 | 54.74067525 | -117.6549 | 740.22 | 385.897 | Ball V 2 | 114.917 | Ball V 3 | 0.4
340 | 763 |  | Metal Loss | Pinhole |  | 401.95 | 11.434 | 7.273 | 04:43 | 09:18 | 7 | 9 | 14 | 10 |  |  | Internal | 10690 | 13362 | 0.46 | 2.69 | 1.19 | 10688 | 13360 | 0.46 | 2.69 | 1.19 | 14 | 7 | 6 | 0.8 | 6.35 | 4960 | 359 | 54.74067647 | -117.6549 | 740.23 | 385.897 | Ball V 2 | 114.917 | Ball V 3 | 0.4
340 | 764 |  | Metal Loss | Pinhole |  | 401.972 | 11.456 | 7.25 | 02:44 | 09:18 | 7 | 8 | 10 | 10 |  |  | Internal | 10693 | 13366 | 0.46 | 2.69 | 1.19 | 10692 | 13365 | 0.46 | 2.69 | 1.19 | 10 | 7 | 4 | 0.8 | 6.35 | 4960 | 359 | 54.74067666 | -117.6549 | 740.23 | 385.897 | Ball V 2 | 114.917 | Ball V 3 | 0.4
340 | 765 |  | Metal Loss | Circumferential Slotting |  | 402.019 | 11.503 | 7.204 | 08:32 | 09:18 | 8 | 10 | 9 | 8 |  |  | Internal | 10691 | 13364 | 0.46 | 2.69 | 1.19 | 10690 | 13362 | 0.46 | 2.69 | 1.19 | 9 | 8 | 5 | 0.8 | 6.35 | 4960 | 359 | 54.74067707 | -117.6549 | 740.24 | 385.897 | Ball V 2 | 114.917 | Ball V 3 | 0.4
340 | 766 |  | Metal Loss | Pinhole |  | 402.174 | 11.658 | 7.048 | 02:41 | 09:18 | 8 | 9 | 11 | 10 |  |  | Internal | 10691 | 13364 | 0.46 | 2.69 | 1.19 | 10690 | 13362 | 0.46 | 2.69 | 1.19 | 11 | 8 | 5 | 0.8 | 6.35 | 4960 | 359 | 54.74067839 | -117.6549 | 740.25 | 385.897 | Ball V 2 | 114.917 | Ball V 3 | 0.4
340 | 767 |  | Metal Loss | Pinhole |  | 402.36 | 11.843 | 6.863 | 02:37 | 09:18 | 7 | 8 | 11 | 10 |  |  | Internal | 10693 | 13366 | 0.46 | 2.69 | 1.19 | 10691 | 13364 | 0.46 | 2.69 | 1.19 | 11 | 7 | 5 | 0.8 | 6.35 | 4960 | 359 | 54.74067998 | -117.6549 | 740.27 | 385.897 | Ball V 2 | 114.917 | Ball V 3 | 0.4
340 | 768 |  | Metal Loss | Pinhole |  | 402.409 | 11.893 | 6.814 | 07:36 | 09:18 | 7 | 9 | 15 | 10 |  |  | Internal | 10689 | 13361 | 0.46 | 2.69 | 1.19 | 10686 | 13358 | 0.46 | 2.69 | 1.19 | 15 | 7 | 7 | 0.8 | 6.35 | 4960 | 359 | 54.7406804 | -117.6549 | 740.28 | 385.897 | Ball V 2 | 114.917 | Ball V 3 | 0.4
340 | 769 |  | Metal Loss | Pinhole |  | 402.429 | 11.913 | 6.794 | 02:45 | 09:18 | 7 | 8 | 10 | 10 |  |  | Internal | 10693 | 13366 | 0.46 | 2.69 | 1.19 | 10692 | 13365 | 0.46 | 2.69 | 1.19 | 10 | 7 | 4 | 0.8 | 6.35 | 4960 | 359 | 54.74068057 | -117.6549 | 740.28 | 385.897 | Ball V 2 | 114.917 | Ball V 3 | 0.4
340 | 770 |  | Metal Loss | Pinhole |  | 402.46 | 11.943 | 6.763 | 02:45 | 09:18 | 7 | 8 | 12 | 10 |  |  | Internal | 10692 | 13365 | 0.46 | 2.69 | 1.19 | 10690 | 13363 | 0.46 | 2.69 | 1.19 | 12 | 7 | 5 | 0.8 | 6.35 | 4960 | 359 | 54.74068083 | -117.6549 | 740.28 | 385.897 | Ball V 2 | 114.917 | Ball V 3 | 0.4
340 | 771 |  | Metal Loss | Pinhole |  | 402.566 | 12.05 | 6.657 | 02:37 | 09:18 | 7 | 8 | 12 | 10 |  |  | Internal | 10691 | 13364 | 0.46 | 2.69 | 1.19 | 10690 | 13362 | 0.46 | 2.69 | 1.19 | 12 | 7 | 6 | 0.8 | 6.35 | 4960 | 359 | 54.74068174 | -117.6549 | 740.29 | 385.897 | Ball V 2 | 114.917 | Ball V 3 | 0.4
340 | 772 |  | Metal Loss | Circumferential Slotting |  | 402.584 | 12.068 | 6.639 | 07:46 | 09:18 | 8 | 10 | 10 | 8 |  |  | Internal | 10690 | 13363 | 0.46 | 2.69 | 1.19 | 10689 | 13361 | 0.46 | 2.69 | 1.19 | 10 | 8 | 5 | 0.8 | 6.35 | 4960 | 359 | 54.74068189 | -117.6549 | 740.29 | 385.897 | Ball V 2 | 114.917 | Ball V 3 | 0.4
340 | 773 |  | Metal Loss | Pinhole |  | 402.605 | 12.088 | 6.618 | 02:44 | 09:18 | 7 | 8 | 12 | 10 |  |  | Internal | 10692 | 13365 | 0.46 | 2.69 | 1.19 | 10691 | 13364 | 0.46 | 2.69 | 1.19 | 12 | 7 | 5 | 0.8 | 6.35 | 4960 | 359 | 54.74068207 | -117.6549 | 740.29 | 385.897 | Ball V 2 | 114.917 | Ball V 3 | 0.4
340 | 774 |  | Metal Loss | Pinhole |  | 402.704 | 12.188 | 6.518 | 02:39 | 09:18 | 7 | 8 | 15 | 10 |  |  | Internal | 10689 | 13361 | 0.46 | 2.69 | 1.19 | 10687 | 13359 | 0.46 | 2.69 | 1.19 | 15 | 7 | 7 | 0.8 | 6.35 | 4960 | 359 | 54.74068292 | -117.6549 | 740.3 | 385.897 | Ball V 2 | 114.917 | Ball V 3 | 0.4
340 | 775 |  | Metal Loss | Pinhole |  | 402.79 | 12.274 | 6.433 | 05:55 | 09:18 | 7 | 8 | 20 | 10 |  |  | Internal | 10685 | 13356 | 0.46 | 2.69 | 1.19 | 10682 | 13353 | 0.46 | 2.69 | 1.19 | 20 | 7 | 9 | 0.8 | 6.35 | 4960 | 359 | 54.74068365 | -117.6549 | 740.31 | 385.897 | Ball V 2 | 114.917 | Ball V 3 | 0.4
340 | 776 |  | Metal Loss | Pinhole |  | 402.859 | 12.343 | 6.363 | 02:42 | 09:18 | 7 | 9 | 11 | 10 |  |  | Internal | 10692 | 13365 | 0.46 | 2.69 | 1.19 | 10690 | 13363 | 0.46 | 2.69 | 1.19 | 11 | 7 | 5 | 0.8 | 6.35 | 4960 | 359 | 54.74068425 | -117.6549 | 740.32 | 385.897 | Ball V 2 | 114.917 | Ball V 3 | 0.4
340 | 777 |  | Metal Loss | Pinhole |  | 403.113 | 12.597 | 6.109 | 07:35 | 09:18 | 7 | 9 | 11 | 10 |  |  | Internal | 10693 | 13366 | 0.46 | 2.69 | 1.19 | 10691 | 13364 | 0.46 | 2.69 | 1.19 | 11 | 7 | 5 | 0.8 | 6.35 | 4960 | 359 | 54.74068642 | -117.6549 | 740.34 | 385.897 | Ball V 2 | 114.917 | Ball V 3 | 0.4
340 | 778 |  | Metal Loss | Pinhole |  | 403.222 | 12.706 | 6 | 02:29 | 09:18 | 7 | 9 | 9 | 10 |  |  | Internal | 10694 | 13367 | 0.46 | 2.69 | 1.19 | 10693 | 13366 | 0.46 | 2.69 | 1.19 | 9 | 7 | 4 | 0.8 | 6.35 | 4960 | 359 | 54.74068735 | -117.6549 | 740.35 | 385.897 | Ball V 2 | 114.917 | Ball V 3 | 0.4
340 | 779 |  | Metal Loss | Pinhole |  | 403.377 | 12.861 | 5.845 | 03:57 | 09:18 | 7 | 8 | 16 | 10 |  |  | Internal | 10688 | 13360 | 0.46 | 2.69 | 1.19 | 10686 | 13358 | 0.46 | 2.69 | 1.19 | 16 | 7 | 7 | 0.8 | 6.35 | 4960 | 359 | 54.74068867 | -117.6549 | 740.37 | 385.897 | Ball V 2 | 114.917 | Ball V 3 | 0.4
340 | 780 |  | Metal Loss | Pinhole |  | 403.616 | 13.1 | 5.607 | 02:40 | 09:18 | 8 | 9 | 10 | 10 |  |  | Internal | 10691 | 13364 | 0.46 | 2.69 | 1.19 | 10690 | 13363 | 0.46 | 2.69 | 1.19 | 10 | 8 | 5 | 0.8 | 6.35 | 4960 | 359 | 54.74069071 | -117.6549 | 740.39 | 385.897 | Ball V 2 | 114.917 | Ball V 3 | 0.4
340 | 781 |  | Metal Loss | Pinhole |  | 403.673 | 13.157 | 5.549 | 08:38 | 09:18 | 7 | 8 | 10 | 10 |  |  | Internal | 10694 | 13367 | 0.46 | 2.69 | 1.19 | 10692 | 13365 | 0.46 | 2.69 | 1.19 | 10 | 7 | 4 | 0.8 | 6.35 | 4960 | 359 | 54.7406912 | -117.6549 | 740.39 | 385.897 | Ball V 2 | 114.917 | Ball V 3 | 0.4
340 | 782 |  | Metal Loss | Pinhole |  | 403.779 | 13.263 | 5.443 | 02:36 | 09:18 | 7 | 8 | 11 | 10 |  |  | Internal | 10693 | 13366 | 0.46 | 2.69 | 1.19 | 10691 | 13364 | 0.46 | 2.69 | 1.19 | 11 | 7 | 5 | 0.8 | 6.35 | 4960 | 359 | 54.74069211 | -117.6549 | 740.4 | 385.897 | Ball V 2 | 114.917 | Ball V 3 | 0.4
340 | 783 |  | Metal Loss | Pinhole |  | 403.802 | 13.285 | 5.421 | 05:28 | 09:18 | 7 | 9 | 9 | 10 |  |  | Internal | 10694 | 13367 | 0.46 | 2.69 | 1.19 | 10693 | 13366 | 0.46 | 2.69 | 1.19 | 9 | 7 | 4 | 0.8 | 6.35 | 4960 | 359 | 54.7406923 | -117.6549 | 740.41 | 385.897 | Ball V 2 | 114.917 | Ball V 3 | 0.4
340 | 784 |  | Metal Loss | Pinhole |  | 403.863 | 13.347 | 5.36 | 02:40 | 09:18 | 7 | 9 | 9 | 10 |  |  | Internal | 10694 | 13367 | 0.46 | 2.69 | 1.19 | 10693 | 13366 | 0.46 | 2.69 | 1.19 | 9 | 7 | 4 | 0.8 | 6.35 | 4960 | 359 | 54.74069282 | -117.6549 | 740.41 | 385.897 | Ball V 2 | 114.917 | Ball V 3 | 0.4
340 | 785 |  | Metal Loss | Pinhole |  | 403.983 | 13.467 | 5.239 | 05:58 | 09:18 | 7 | 9 | 10 | 10 |  |  | Internal | 10693 | 13366 | 0.46 | 2.69 | 1.19 | 10692 | 13365 | 0.46 | 2.69 | 1.19 | 10 | 7 | 4 | 0.8 | 6.35 | 4960 | 359 | 54.74069385 | -117.6549 | 740.42 | 385.897 | Ball V 2 | 114.917 | Ball V 3 | 0.4
340 | 786 |  | Metal Loss | Circumferential Slotting |  | 404.04 | 13.524 | 5.182 | 06:48 | 09:18 | 7 | 10 | 14 | 8 |  |  | Internal | 10690 | 13363 | 0.46 | 2.69 | 1.19 | 10688 | 13360 | 0.46 | 2.69 | 1.19 | 14 | 7 | 6 | 0.8 | 6.35 | 4960 | 359 | 54.74069434 | -117.6549 | 740.43 | 385.897 | Ball V 2 | 114.917 | Ball V 3 | 0.4
340 | 787 |  | Metal Loss | Pinhole |  | 404.171 | 13.655 | 5.052 | 02:48 | 09:18 | 7 | 10 | 9 | 10 |  |  | Internal | 10694 | 13367 | 0.46 | 2.69 | 1.19 | 10693 | 13366 | 0.46 | 2.69 | 1.19 | 9 | 7 | 4 | 0.8 | 6.35 | 4960 | 359 | 54.74069545 | -117.6549 | 740.44 | 385.897 | Ball V 2 | 114.917 | Ball V 3 | 0.4
340 | 788 |  | Metal Loss | Pinhole |  | 404.216 | 13.699 | 5.007 | 02:37 | 09:18 | 7 | 8 | 12 | 10 |  |  | Internal | 10692 | 13365 | 0.46 | 2.69 | 1.19 | 10690 | 13363 | 0.46 | 2.69 | 1.19 | 12 | 7 | 5 | 0.8 | 6.35 | 4960 | 359 | 54.74069583 | -117.6549 | 740.44 | 385.897 | Ball V 2 | 114.917 | Ball V 3 | 0.4
340 | 789 |  | Metal Loss | Pinhole |  | 404.277 | 13.761 | 4.946 | 02:42 | 09:18 | 7 | 9 | 10 | 10 |  |  | Internal | 10693 | 13366 | 0.46 | 2.69 | 1.19 | 10692 | 13365 | 0.46 | 2.69 | 1.19 | 10 | 7 | 4 | 0.8 | 6.35 | 4960 | 359 | 54.74069636 | -117.6549 | 740.45 | 385.897 | Ball V 2 | 114.917 | Ball V 3 | 0.4
340 | 790 |  | Metal Loss | Pinhole |  | 404.393 | 13.877 | 4.83 | 05:57 | 09:18 | 9 | 10 | 18 | 10 |  |  | Internal | 10680 | 13350 | 0.46 | 2.69 | 1.19 | 10676 | 13345 | 0.46 | 2.69 | 1.19 | 18 | 9 | 10 | 0.8 | 6.35 | 4960 | 359 | 54.74069735 | -117.6549 | 740.46 | 385.897 | Ball V 2 | 114.917 | Ball V 3 | 0.3
340 | 791 |  | Metal Loss | Pinhole |  | 404.426 | 13.91 | 4.797 | 02:41 | 09:18 | 7 | 9 | 9 | 10 |  |  | Internal | 10694 | 13367 | 0.46 | 2.69 | 1.19 | 10692 | 13365 | 0.46 | 2.69 | 1.19 | 9 | 7 | 4 | 0.8 | 6.35 | 4960 | 359 | 54.74069763 | -117.6549 | 740.46 | 385.897 | Ball V 2 | 114.917 | Ball V 3 | 0.3
340 | 792 |  | Metal Loss | Pinhole |  | 404.518 | 14.001 | 4.705 | 02:36 | 09:18 | 8 | 9 | 10 | 10 |  |  | Internal | 10691 | 13364 | 0.46 | 2.69 | 1.19 | 10690 | 13362 | 0.46 | 2.69 | 1.19 | 10 | 8 | 5 | 0.8 | 6.35 | 4960 | 359 | 54.74069841 | -117.6549 | 740.47 | 385.897 | Ball V 2 | 114.917 | Ball V 3 | 0.3
340 | 793 |  | Metal Loss | Pinhole |  | 404.536 | 14.02 | 4.687 | 04:29 | 09:18 | 9 | 9 | 14 | 10 |  |  | Internal | 10686 | 13357 | 0.46 | 2.69 | 1.19 | 10683 | 13354 | 0.46 | 2.69 | 1.19 | 14 | 9 | 8 | 0.8 | 6.35 | 4960 | 359 | 54.74069857 | -117.6549 | 740.47 | 385.897 | Ball V 2 | 114.917 | Ball V 3 | 0.3
340 | 794 |  | Metal Loss | Pinhole |  | 404.779 | 14.262 | 4.444 | 05:52 | 09:18 | 7 | 9 | 9 | 10 |  |  | Internal | 10694 | 13367 | 0.46 | 2.69 | 1.19 | 10693 | 13366 | 0.46 | 2.69 | 1.19 | 9 | 7 | 4 | 0.8 | 6.35 | 4960 | 359 | 54.74070064 | -117.6549 | 740.5 | 385.897 | Ball V 2 | 114.917 | Ball V 3 | 0.3
340 | 795 |  | Metal Loss | Pinhole |  | 404.807 | 14.291 | 4.416 | 02:42 | 09:18 | 7 | 8 | 8 | 10 |  |  | Internal | 10694 | 13368 | 0.46 | 2.7 | 1.19 | 10694 | 13367 | 0.46 | 2.69 | 1.19 | 8 | 7 | 3 | 0.8 | 6.35 | 4960 | 359 | 54.74070089 | -117.6549 | 740.5 | 385.897 | Ball V 2 | 114.917 | Ball V 3 | 0.3
340 | 796 |  | Metal Loss | Pinhole |  | 404.837 | 14.321 | 4.386 | 05:59 | 09:18 | 7 | 8 | 14 | 10 |  |  | Internal | 10690 | 13363 | 0.46 | 2.69 | 1.19 | 10689 | 13361 | 0.46 | 2.69 | 1.19 | 14 | 7 | 6 | 0.8 | 6.35 | 4960 | 359 | 54.74070114 | -117.6549 | 740.5 | 385.897 | Ball V 2 | 114.917 | Ball V 3 | 0.3
340 | 797 |  | Metal Loss | Pinhole |  | 405.06 | 14.544 | 4.163 | 02:34 | 09:18 | 7 | 9 | 12 | 10 |  |  | Internal | 10692 | 13365 | 0.46 | 2.69 | 1.19 | 10691 | 13364 | 0.46 | 2.69 | 1.19 | 12 | 7 | 5 | 0.8 | 6.35 | 4960 | 359 | 54.74070305 | -117.6549 | 740.52 | 385.897 | Ball V 2 | 114.917 | Ball V 3 | 0.3
340 | 798 |  | Metal Loss | Pinhole |  | 405.339 | 14.823 | 3.883 | 05:36 | 09:18 | 7 | 9 | 9 | 10 |  |  | Internal | 10694 | 13368 | 0.46 | 2.7 | 1.19 | 10694 | 13367 | 0.46 | 2.69 | 1.19 | 9 | 7 | 4 | 0.8 | 6.35 | 4960 | 359 | 54.74070543 | -117.6549 | 740.55 | 385.897 | Ball V 2 | 114.917 | Ball V 3 | 0.3
340 | 799 |  | Metal Loss | Circumferential Slotting |  | 405.409 | 14.893 | 3.814 | 04:04 | 09:18 | 9 | 11 | 20 | 8 |  |  | Internal | 10678 | 13348 | 0.46 | 2.69 | 1.19 | 10674 | 13342 | 0.46 | 2.69 | 1.19 | 20 | 9 | 11 | 0.8 | 6.35 | 4960 | 359 | 54.74070603 | -117.6549 | 740.55 | 385.897 | Ball V 2 | 114.917 | Ball V 3 | 0.3
340 | 800 |  | Metal Loss | Pinhole |  | 405.519 | 15.003 | 3.704 | 04:01 | 09:18 | 7 | 9 | 17 | 10 |  |  | Internal | 10686 | 13358 | 0.46 | 2.69 | 1.19 | 10684 | 13355 | 0.46 | 2.69 | 1.19 | 17 | 7 | 8 | 0.8 | 6.35 | 4960 | 359 | 54.74070697 | -117.6549 | 740.56 | 385.897 | Ball V 2 | 114.917 | Ball V 3 | 0.3
340 | 801 |  | Metal Loss | Pinhole |  | 405.576 | 15.06 | 3.647 | 06:43 | 09:18 | 7 | 8 | 14 | 10 |  |  | Internal | 10690 | 13363 | 0.46 | 2.69 | 1.19 | 10689 | 13361 | 0.46 | 2.69 | 1.19 | 14 | 7 | 6 | 0.8 | 6.35 | 4960 | 359 | 54.74070746 | -117.6549 | 740.57 | 385.897 | Ball V 2 | 114.917 | Ball V 3 | 0.3
340 | 802 |  | Metal Loss | Pinhole |  | 406.012 | 15.495 | 3.211 | 05:16 | 09:18 | 7 | 9 | 15 | 10 |  |  | Internal | 10688 | 13360 | 0.46 | 2.69 | 1.19 | 10686 | 13358 | 0.46 | 2.69 | 1.19 | 15 | 7 | 7 | 0.8 | 6.35 | 4960 | 359 | 54.74071118 | -117.6549 | 740.61 | 385.897 | Ball V 2 | 114.917 | Ball V 3 | 0.3
340 | 803 |  | Metal Loss | Pinhole |  | 406.221 | 15.704 | 3.002 | 08:41 | 09:18 | 7 | 9 | 9 | 10 |  |  | Internal | 10694 | 13367 | 0.46 | 2.69 | 1.19 | 10693 | 13366 | 0.46 | 2.69 | 1.19 | 9 | 7 | 4 | 0.8 | 6.35 | 4960 | 359 | 54.74071296 | -117.6549 | 740.63 | 385.897 | Ball V 2 | 114.917 | Ball V 3 | 0.3
340 | 804 |  | Metal Loss | Pinhole |  | 406.794 | 16.277 | 2.429 | 06:45 | 09:18 | 7 | 9 | 14 | 10 |  |  | Internal | 10690 | 13362 | 0.46 | 2.69 | 1.19 | 10688 | 13360 | 0.46 | 2.69 | 1.19 | 14 | 7 | 6 | 0.8 | 6.35 | 4960 | 359 | 54.74071786 | -117.6549 | 740.68 | 385.897 | Ball V 2 | 114.917 | Ball V 3 | 0.4
340 | 805 |  | Metal Loss | Pinhole |  | 406.845 | 16.329 | 2.378 | 05:10 | 09:18 | 7 | 9 | 10 | 10 |  |  | Internal | 10692 | 13365 | 0.46 | 2.69 | 1.19 | 10691 | 13364 | 0.46 | 2.69 | 1.19 | 10 | 7 | 5 | 0.8 | 6.35 | 4960 | 359 | 54.7407183 | -117.6549 | 740.68 | 385.897 | Ball V 2 | 114.917 | Ball V 3 | 0.4
340 | 806 |  | Metal Loss | Pitting |  | 406.928 | 16.412 | 2.294 | 05:17 | 09:18 | 10 | 10 | 10 | 8 |  |  | Internal | 10686 | 13358 | 0.46 | 2.69 | 1.19 | 10683 | 13354 | 0.46 | 2.69 | 1.19 | 10 | 10 | 7 | 0.8 | 6.35 | 4960 | 359 | 54.74071901 | -117.6549 | 740.69 | 385.897 | Ball V 2 | 114.917 | Ball V 3 | 0.4
340 | 807 |  | Metal Loss | Circumferential Slotting |  | 407.318 | 16.802 | 1.905 | 08:50 | 09:18 | 9 | 11 | 15 | 8 |  |  | Internal | 10684 | 13355 | 0.46 | 2.69 | 1.19 | 10681 | 13351 | 0.46 | 2.69 | 1.19 | 15 | 9 | 8 | 0.8 | 6.35 | 4960 | 359 | 54.74072234 | -117.6549 | 740.72 | 385.897 | Ball V 2 | 114.917 | Ball V 3 | 0.4
340 | 808 |  | Metal Loss | Pinhole |  | 407.528 | 17.012 | 1.695 | 04:29 | 09:18 | 7 | 9 | 12 | 10 |  |  | Internal | 10691 | 13364 | 0.46 | 2.69 | 1.19 | 10690 | 13362 | 0.46 | 2.69 | 1.19 | 12 | 7 | 5 | 0.8 | 6.35 | 4960 | 359 | 54.74072413 | -117.6549 | 740.74 | 385.897 | Ball V 2 | 114.917 | Ball V 3 | 0.4
340 | 809 |  | Metal Loss | Pinhole |  | 407.565 | 17.048 | 1.658 | 06:59 | 09:18 | 7 | 8 | 12 | 10 |  |  | Internal | 10691 | 13364 | 0.46 | 2.69 | 1.19 | 10690 | 13362 | 0.46 | 2.69 | 1.19 | 12 | 7 | 5 | 0.8 | 6.35 | 4960 | 359 | 54.74072445 | -117.6549 | 740.74 | 385.897 | Ball V 2 | 114.917 | Ball V 3 | 0.4
340 | 810 |  | Metal Loss | Circumferential Slotting |  | 407.604 | 17.088 | 1.618 | 05:21 | 09:18 | 7 | 10 | 10 | 8 |  |  | Internal | 10692 | 13365 | 0.46 | 2.69 | 1.19 | 10691 | 13364 | 0.46 | 2.69 | 1.19 | 10 | 7 | 5 | 0.8 | 6.35 | 4960 | 359 | 54.74072479 | -117.6549 | 740.74 | 385.897 | Ball V 2 | 114.917 | Ball V 3 | 0.4
340 | 811 |  | Metal Loss | Pitting |  | 407.685 | 17.169 | 1.538 | 04:34 | 09:18 | 10 | 11 | 20 | 8 | 20 | 0 | Internal | 10670 | 13338 | 0.46 | 2.69 | 1.19 | 10664 | 13330 | 0.47 | 2.69 | 1.19 | 20 | 10 | 13 | 0.8 | 6.35 | 4960 | 359 | 54.74072548 | -117.6549 | 740.75 | 385.897 | Ball V 2 | 114.917 | Ball V 3 | 0.4
340 | 812 |  | Metal Loss | Pinhole |  | 407.718 | 17.201 | 1.505 | 06:46 | 09:18 | 7 | 9 | 20 | 10 |  |  | Internal | 10686 | 13357 | 0.46 | 2.69 | 1.19 | 10682 | 13353 | 0.46 | 2.69 | 1.19 | 20 | 7 | 9 | 0.8 | 6.35 | 4960 | 359 | 54.74072576 | -117.6549 | 740.75 | 385.897 | Ball V 2 | 114.917 | Ball V 3 | 0.4
340 | 813 |  | Metal Loss | Pitting |  | 407.728 | 17.212 | 1.495 | 04:57 | 09:18 | 11 | 11 | 8 | 8 |  |  | Internal | 10687 | 13359 | 0.46 | 2.69 | 1.19 | 10685 | 13356 | 0.46 | 2.69 | 1.19 | 8 | 11 | 6 | 0.8 | 6.35 | 4960 | 359 | 54.74072584 | -117.6549 | 740.75 | 385.897 | Ball V 2 | 114.917 | Ball V 3 | 0.4
340 | 814 |  | Metal Loss | Circumferential Slotting |  | 407.789 | 17.273 | 1.434 | 04:46 | 09:18 | 8 | 10 | 24 | 8 | 18 | 6 | Internal | 10678 | 13347 | 0.46 | 2.69 | 1.19 | 10673 | 13341 | 0.46 | 2.69 | 1.19 | 24 | 8 | 12 | 0.8 | 6.35 | 4960 | 359 | 54.74072637 | -117.6549 | 740.76 | 385.897 | Ball V 2 | 114.917 | Ball V 3 | 0.4
340 | 815 | 37 | Metal Loss | Pinhole |  | 407.789 | 17.273 | 1.434 | 07:00 | 09:18 | 7 | 8 | 13 | 10 |  |  | Internal | 10691 | 13364 | 0.46 | 2.69 | 1.19 | 10690 | 13362 | 0.46 | 2.69 | 1.19 | 13 | 7 | 6 | 0.8 | 6.35 | 4960 | 359 | 54.74072637 | -117.6549 | 740.76 | 385.897 | Ball V 2 | 114.917 | Ball V 3 | 0.4
340 | 37 | 37 | Cluster |  |  | 407.798 | 17.282 | 1.424 | 07:01 | 09:18 | 26 | 14 | 13 |  |  |  | Internal | 10604 | 13255 | 0.47 | 2.67 | 1.18 | 10639 | 13299 | 0.47 | 2.68 | 1.19 | 7 | 26 | 12 | 0.8 | 6.35 | 4960 | 359 | 54.74072645 | -117.6549 | 740.76 | 385.897 | Ball V 2 | 114.917 | Ball V 3 | 0.4
340 | 816 | 37 | Metal Loss | Circumferential Slotting |  | 407.807 | 17.291 | 1.415 | 07:02 | 09:18 | 8 | 11 | 12 | 8 |  |  | Internal | 10690 | 13362 | 0.46 | 2.69 | 1.19 | 10687 | 13359 | 0.46 | 2.69 | 1.19 | 12 | 8 | 6 | 0.8 | 6.35 | 4960 | 359 | 54.74072652 | -117.6549 | 740.76 | 385.897 | Ball V 2 | 114.917 | Ball V 3 | 0.4
340 | 817 |  | Metal Loss | Pinhole |  | 407.858 | 17.342 | 1.364 | 04:39 | 09:18 | 7 | 8 | 8 | 10 |  |  | Internal | 10694 | 13368 | 0.46 | 2.7 | 1.19 | 10694 | 13367 | 0.46 | 2.69 | 1.19 | 8 | 7 | 3 | 0.8 | 6.35 | 4960 | 359 | 54.74072696 | -117.6549 | 740.76 | 385.897 | Ball V 2 | 114.917 | Ball V 3 | 0.4
340 | 818 | 38 | Metal Loss | Pinhole |  | 408.06 | 17.544 | 1.163 | 05:48 | 09:18 | 8 | 10 | 8 | 10 |  |  | Internal | 10693 | 13366 | 0.46 | 2.69 | 1.19 | 10692 | 13365 | 0.46 | 2.69 | 1.19 | 8 | 8 | 4 | 0.8 | 6.35 | 4960 | 359 | 54.74072868 | -117.6549 | 740.78 | 385.897 | Ball V 2 | 114.917 | Ball V 3 | 0.4
340 | 38 | 38 | Cluster |  |  | 408.061 | 17.545 | 1.162 | 05:50 | 09:18 | 10 | 16 | 15 |  |  |  | Internal | 10682 | 13352 | 0.46 | 2.69 | 1.19 | 10681 | 13351 | 0.46 | 2.69 | 1.19 | 13 | 10 | 8 | 0.8 | 6.35 | 4960 | 359 | 54.74072869 | -117.6549 | 740.78 | 385.897 | Ball V 2 | 114.917 | Ball V 3 | 0.4
340 | 819 | 38 | Metal Loss | Pinhole |  | 408.062 | 17.546 | 1.16 | 05:52 | 09:18 | 7 | 9 | 15 | 10 |  |  | Internal | 10690 | 13362 | 0.46 | 2.69 | 1.19 | 10687 | 13359 | 0.46 | 2.69 | 1.19 | 15 | 7 | 7 | 0.8 | 6.35 | 4960 | 359 | 54.7407287 | -117.6549 | 740.78 | 385.897 | Ball V 2 | 114.917 | Ball V 3 | 0.4
340 | 820 |  | Metal Loss | Pinhole |  | 408.099 | 17.583 | 1.124 | 06:21 | 09:18 | 7 | 8 | 21 | 10 | 18 | 3 | Internal | 10684 | 13355 | 0.46 | 2.69 | 1.19 | 10681 | 13351 | 0.46 | 2.69 | 1.19 | 21 | 7 | 10 | 0.8 | 6.35 | 4960 | 359 | 54.74072902 | -117.6549 | 740.78 | 385.897 | Ball V 2 | 114.917 | Ball V 3 | 0.4
340 | 821 |  | Metal Loss | Pinhole |  | 408.117 | 17.601 | 1.105 | 06:55 | 09:18 | 8 | 10 | 12 | 10 |  |  | Internal | 10690 | 13362 | 0.46 | 2.69 | 1.19 | 10688 | 13360 | 0.46 | 2.69 | 1.19 | 12 | 8 | 6 | 0.8 | 6.35 | 4960 | 359 | 54.74072917 | -117.6549 | 740.79 | 385.897 | Ball V 2 | 114.917 | Ball V 3 | 0.4
340 | 822 |  | Metal Loss | Pinhole |  | 408.138 | 17.621 | 1.085 | 05:52 | 09:18 | 7 | 9 | 12 | 10 |  |  | Internal | 10692 | 13365 | 0.46 | 2.69 | 1.19 | 10690 | 13363 | 0.46 | 2.69 | 1.19 | 12 | 7 | 5 | 0.8 | 6.35 | 4960 | 359 | 54.74072935 | -117.6548592 | 740.79 | 385.897 | Ball V 2 | 114.917 | Ball V 3 | 0.4
340 | 823 |  | Metal Loss | Pinhole |  | 408.187 | 17.67 | 1.036 | 04:52 | 09:18 | 7 | 8 | 11 | 10 |  |  | Internal | 10693 | 13366 | 0.46 | 2.69 | 1.19 | 10692 | 13365 | 0.46 | 2.69 | 1.19 | 11 | 7 | 5 | 0.8 | 6.35 | 4960 | 359 | 54.74072976 | -117.6549 | 740.79 | 385.897 | Ball V 2 | 114.917 | Ball V 3 | 0.4
340 | 824 |  | Metal Loss | Pinhole |  | 408.411 | 17.895 | 0.812 | 07:37 | 09:18 | 7 | 9 | 10 | 10 |  |  | Internal | 10693 | 13366 | 0.46 | 2.69 | 1.19 | 10692 | 13365 | 0.46 | 2.69 | 1.19 | 10 | 7 | 4 | 0.8 | 6.35 | 4960 | 359 | 54.74073168 | -117.6549 | 740.81 | 385.897 | Ball V 2 | 114.917 | Ball V 3 | 0.4
340 | 825 |  | Metal Loss | Circumferential Slotting |  | 408.666 | 18.15 | 0.557 | 07:34 | 09:18 | 9 | 11 | 13 | 8 |  |  | Internal | 10686 | 13357 | 0.46 | 2.69 | 1.19 | 10683 | 13354 | 0.46 | 2.69 | 1.19 | 13 | 9 | 7 | 0.8 | 6.35 | 4960 | 359 | 54.74073386 | -117.6549 | 740.83 | 385.897 | Ball V 2 | 114.917 | Ball V 3 | 0.4
340 | 826 |  | Metal Loss | Pinhole |  | 409.168 | 18.651 | 0.055 | 05:04 | 09:18 | 9 | 10 | 19 | 10 |  |  | Internal | 10679 | 13349 | 0.46 | 2.69 | 1.19 | 10675 | 13344 | 0.46 | 2.69 | 1.19 | 19 | 9 | 11 | 0.8 | 6.35 | 4960 | 359 | 54.74073815 | -117.6549 | 740.87 | 385.897 | Ball V 2 | 114.917 | Ball V 3 | 0.4
350 | 827 |  | Metal Loss | Pinhole | SWD | 411.83 | 2.607 | 15.849 | 03:35 | 03:18 | 8 | 9 | 10 | 15 |  |  | Internal | 10692 | 13365 | 0.46 | 2.69 | 1.19 | 10690 | 13363 | 0.46 | 2.69 | 1.19 | 10 | 8 | 5 | 0.8 | 6.35 | 4960 | 359 | 54.74076092 | -117.6548 | 741.03 | 404.604 | Ball V 2 | 96.211 | Ball V 3 | 0.3 | Assoc. with SWD
350 | 828 |  | Metal Loss | Pinhole | SWD | 412.313 | 3.09 | 15.366 | 03:29 | 03:18 | 8 | 9 | 21 | 15 | 16 | 5 | Internal | 10682 | 13353 | 0.46 | 2.69 | 1.19 | 10679 | 13349 | 0.46 | 2.69 | 1.19 | 21 | 8 | 10 | 0.8 | 6.35 | 4960 | 359 | 54.74076505 | -117.6548 | 741.05 | 404.604 | Ball V 2 | 96.211 | Ball V 3 | 0.4 | Assoc. with SWD
350 | 829 |  | Metal Loss | Pinhole |  | 413.018 | 3.795 | 14.661 | 05:57 | 03:18 | 7 | 9 | 10 | 10 |  |  | Internal | 10693 | 13366 | 0.46 | 2.69 | 1.19 | 10692 | 13365 | 0.46 | 2.69 | 1.19 | 10 | 7 | 4 | 0.8 | 6.35 | 4960 | 359 | 54.74077108 | -117.6548 | 741.09 | 404.604 | Ball V 2 | 96.211 | Ball V 3 | 0.3
350 | 830 |  | Metal Loss | Pinhole |  | 415.192 | 5.969 | 12.487 | 09:08 | 03:18 | 7 | 8 | 13 | 10 |  |  | Internal | 10691 | 13364 | 0.46 | 2.69 | 1.19 | 10690 | 13362 | 0.46 | 2.69 | 1.19 | 13 | 7 | 6 | 0.8 | 6.35 | 4960 | 359 | 54.74078966 | -117.6548 | 741.19 | 404.604 | Ball V 2 | 96.211 | Ball V 3 | 0.4
350 | 831 |  | Metal Loss | Pinhole |  | 416.086 | 6.863 | 11.593 | 05:28 | 03:18 | 7 | 9 | 10 | 10 |  |  | Internal | 10693 | 13366 | 0.46 | 2.69 | 1.19 | 10691 | 13364 | 0.46 | 2.69 | 1.19 | 10 | 7 | 5 | 0.8 | 6.35 | 4960 | 359 | 54.74079729 | -117.6548 | 741.23 | 404.604 | Ball V 2 | 96.211 | Ball V 3 | 0.4
350 | 832 |  | Metal Loss | Circumferential Slotting |  | 416.27 | 7.048 | 11.408 | 12:08 | 03:18 | 7 | 11 | 8 | 8 |  |  | Internal | 10694 | 13367 | 0.46 | 2.69 | 1.19 | 10693 | 13366 | 0.46 | 2.69 | 1.19 | 8 | 7 | 4 | 0.8 | 6.35 | 4960 | 359 | 54.74079887 | -117.6548 | 741.24 | 404.604 | Ball V 2 | 96.211 | Ball V 3 | 0.4
350 | 833 |  | Metal Loss | Pinhole |  | 417.608 | 8.385 | 10.071 | 04:24 | 03:18 | 7 | 8 | 12 | 10 |  |  | Internal | 10691 | 13364 | 0.46 | 2.69 | 1.19 | 10690 | 13363 | 0.46 | 2.69 | 1.19 | 12 | 7 | 5 | 0.8 | 6.35 | 4960 | 359 | 54.74081029 | -117.6548 | 741.3 | 404.604 | Ball V 2 | 96.211 | Ball V 3 | 0.4
350 | 834 |  | Metal Loss | Pinhole |  | 418.035 | 8.812 | 9.644 | 05:44 | 03:18 | 7 | 8 | 10 | 10 |  |  | Internal | 10693 | 13366 | 0.46 | 2.69 | 1.19 | 10692 | 13365 | 0.46 | 2.69 | 1.19 | 10 | 7 | 4 | 0.8 | 6.35 | 4960 | 359 | 54.74081393 | -117.6548 | 741.31 | 404.604 | Ball V 2 | 96.211 | Ball V 3 | 0.4
350 | 835 |  | Metal Loss | Pinhole |  | 418.909 | 9.686 | 8.77 | 05:56 | 03:18 | 7 | 9 | 10 | 10 |  |  | Internal | 10693 | 13366 | 0.46 | 2.69 | 1.19 | 10692 | 13365 | 0.46 | 2.69 | 1.19 | 10 | 7 | 4 | 0.8 | 6.35 | 4960 | 359 | 54.74082139 | -117.6548 | 741.35 | 404.604 | Ball V 2 | 96.211 | Ball V 3 | 0.4
350 | 836 |  | Metal Loss | Pinhole |  | 419.795 | 10.572 | 7.884 | 05:47 | 03:18 | 7 | 8 | 12 | 10 |  |  | Internal | 10692 | 13365 | 0.46 | 2.69 | 1.19 | 10690 | 13363 | 0.46 | 2.69 | 1.19 | 12 | 7 | 5 | 0.8 | 6.35 | 4960 | 359 | 54.74082895 | -117.6548041 | 741.38 | 404.604 | Ball V 2 | 96.211 | Ball V 3 | 0.4
350 | 837 |  | Metal Loss | Pinhole |  | 419.873 | 10.65 | 7.806 | 06:08 | 03:18 | 7 | 9 | 10 | 10 |  |  | Internal | 10693 | 13366 | 0.46 | 2.69 | 1.19 | 10692 | 13365 | 0.46 | 2.69 | 1.19 | 10 | 7 | 4 | 0.8 | 6.35 | 4960 | 359 | 54.74082962 | -117.6548 | 741.38 | 404.604 | Ball V 2 | 96.211 | Ball V 3 | 0.4
350 | 838 |  | Metal Loss | Pinhole |  | 421.176 | 11.953 | 6.503 | 05:52 | 03:18 | 7 | 9 | 11 | 10 |  |  | Internal | 10692 | 13365 | 0.46 | 2.69 | 1.19 | 10690 | 13363 | 0.46 | 2.69 | 1.19 | 11 | 7 | 5 | 0.8 | 6.35 | 4960 | 359 | 54.74084072 | -117.6548 | 741.42 | 404.604 | Ball V 2 | 96.211 | Ball V 3 | 0.4
350 | 839 |  | Metal Loss | Pinhole |  | 421.49 | 12.267 | 6.189 | 05:52 | 03:18 | 7 | 9 | 10 | 10 |  |  | Internal | 10693 | 13366 | 0.46 | 2.69 | 1.19 | 10692 | 13365 | 0.46 | 2.69 | 1.19 | 10 | 7 | 4 | 0.8 | 6.35 | 4960 | 359 | 54.7408434 | -117.6548 | 741.43 | 404.604 | Ball V 2 | 96.211 | Ball V 3 | 0.4
350 | 840 |  | Metal Loss | Pinhole |  | 421.856 | 12.634 | 5.822 | 04:52 | 03:18 | 7 | 9 | 17 | 10 | 15 | 2 | Internal | 10687 | 13359 | 0.46 | 2.69 | 1.19 | 10685 | 13356 | 0.46 | 2.69 | 1.19 | 17 | 7 | 8 | 0.8 | 6.35 | 4960 | 359 | 54.74084653 | -117.6548 | 741.44 | 404.604 | Ball V 2 | 96.211 | Ball V 3 | 0.4
350 | 841 |  | Metal Loss | Pinhole |  | 422.148 | 12.925 | 5.531 | 05:46 | 03:18 | 7 | 9 | 12 | 10 |  |  | Internal | 10691 | 13364 | 0.46 | 2.69 | 1.19 | 10690 | 13362 | 0.46 | 2.69 | 1.19 | 12 | 7 | 5 | 0.8 | 6.35 | 4960 | 359 | 54.74084901 | -117.6548 | 741.45 | 404.604 | Ball V 2 | 96.211 | Ball V 3 | 0.4
350 | 842 |  | Metal Loss | Pinhole |  | 424.223 | 15 | 3.456 | 04:31 | 03:18 | 7 | 9 | 9 | 10 |  |  | Internal | 10693 | 13366 | 0.46 | 2.69 | 1.19 | 10692 | 13365 | 0.46 | 2.69 | 1.19 | 9 | 7 | 4 | 0.8 | 6.35 | 4960 | 359 | 54.74086669 | -117.6548 | 741.5 | 404.604 | Ball V 2 | 96.211 | Ball V 3 | 0.4
350 | 843 |  | Metal Loss | Pinhole |  | 427.558 | 18.335 | 0.121 | 05:36 | 03:18 | 7 | 8 | 13 | 10 |  |  | Internal | 10691 | 13364 | 0.46 | 2.69 | 1.19 | 10690 | 13362 | 0.46 | 2.69 | 1.19 | 13 | 7 | 6 | 0.8 | 6.35 | 4960 | 359 | 54.74089508 | -117.6548 | 741.55 | 404.604 | Ball V 2 | 96.211 | Ball V 3 | 0.3
360 | 844 |  | Metal Loss | Pinhole |  | 428.386 | 0.708 | 18.139 | 03:11 | 08:41 | 7 | 9 | 5 | 10 |  |  | Internal | 10696 | 13370 | 0.46 | 2.7 | 1.19 | 10695 | 13369 | 0.46 | 2.7 | 1.19 | 5 | 7 | 2 | 0.8 | 6.35 | 4960 | 359 | 54.74090214 | -117.6548 | 741.56 | 423.06 | Ball V 2 | 77.755 | Ball V 3 | 0.4
360 | 845 |  | Metal Loss | Pinhole |  | 428.442 | 0.763 | 18.083 | 05:54 | 08:41 | 7 | 9 | 31 | 10 | 24 | 7 | Internal | 10674 | 13342 | 0.46 | 2.69 | 1.19 | 10667 | 13334 | 0.46 | 2.69 | 1.19 | 31 | 7 | 15 | 0.8 | 6.35 | 4960 | 359 | 54.74090261 | -117.6548 | 741.56 | 423.06 | Ball V 2 | 77.755 | Ball V 3 | 0.3
360 | 846 |  | Metal Loss | Pinhole |  | 435.647 | 7.968 | 10.879 | 06:53 | 08:41 | 7 | 9 | 23 | 10 | 18 | 5 | Internal | 10682 | 13352 | 0.46 | 2.69 | 1.19 | 10678 | 13347 | 0.46 | 2.69 | 1.19 | 23 | 7 | 11 | 0.8 | 6.35 | 4960 | 359 | 54.74096398 | -117.6547 | 741.59 | 423.06 | Ball V 2 | 77.755 | Ball V 3 | 0.4
360 | 847 |  | Metal Loss | Pinhole |  | 437.323 | 9.644 | 9.202 | 06:22 | 08:41 | 8 | 9 | 27 | 10 | 25 | 2 | Internal | 10676 | 13345 | 0.46 | 2.69 | 1.19 | 10670 | 13338 | 0.46 | 2.69 | 1.19 | 27 | 8 | 13 | 0.8 | 6.35 | 4960 | 359 | 54.74097825 | -117.6547 | 741.6 | 423.06 | Ball V 2 | 77.755 | Ball V 3 | 0.4
370 | 848 |  | Metal Loss | Pinhole |  | 446.687 | 0.162 | 17.965 | 06:25 | 04:25 | 7 | 9 | 10 | 10 |  |  | Internal | 10693 | 13366 | 0.46 | 2.69 | 1.19 | 10692 | 13365 | 0.46 | 2.69 | 1.19 | 10 | 7 | 4 | 0.8 | 6.35 | 4960 | 359 | 54.74105795 | -117.6547 | 741.6 | 441.907 | Ball V 2 | 58.908 | Ball V 3 | 0.2
370 | 849 |  | Metal Loss | Pinhole |  | 446.838 | 0.312 | 17.815 | 06:01 | 04:25 | 7 | 9 | 10 | 10 |  |  | Internal | 10693 | 13366 | 0.46 | 2.69 | 1.19 | 10692 | 13365 | 0.46 | 2.69 | 1.19 | 10 | 7 | 4 | 0.8 | 6.35 | 4960 | 359 | 54.74105922 | -117.6547 | 741.6 | 441.907 | Ball V 2 | 58.908 | Ball V 3 | 0.3
370 | 850 |  | Metal Loss | Pinhole |  | 446.875 | 0.35 | 17.778 | 06:10 | 04:25 | 7 | 9 | 20 | 10 | 16 | 4 | Internal | 10684 | 13355 | 0.46 | 2.69 | 1.19 | 10681 | 13351 | 0.46 | 2.69 | 1.19 | 20 | 7 | 9 | 0.8 | 6.35 | 4960 | 359 | 54.74105954 | -117.6547 | 741.6 | 441.907 | Ball V 2 | 58.908 | Ball V 3 | 0.3
370 | 851 |  | Metal Loss | Pinhole |  | 446.911 | 0.385 | 17.742 | 05:55 | 04:25 | 7 | 10 | 12 | 10 |  |  | Internal | 10691 | 13364 | 0.46 | 2.69 | 1.19 | 10690 | 13362 | 0.46 | 2.69 | 1.19 | 12 | 7 | 5 | 0.8 | 6.35 | 4960 | 359 | 54.74105985 | -117.6547 | 741.6 | 441.907 | Ball V 2 | 58.908 | Ball V 3 | 0.3
370 | 852 |  | Metal Loss | Pinhole |  | 446.964 | 0.439 | 17.689 | 06:25 | 04:25 | 7 | 8 | 18 | 10 |  |  | Internal | 10686 | 13358 | 0.46 | 2.69 | 1.19 | 10683 | 13354 | 0.46 | 2.69 | 1.19 | 18 | 7 | 8 | 0.8 | 6.35 | 4960 | 359 | 54.7410603 | -117.6547 | 741.6 | 441.907 | Ball V 2 | 58.908 | Ball V 3 | 0.3
370 | 853 |  | Metal Loss | Pinhole |  | 447.156 | 0.63 | 17.497 | 06:14 | 04:25 | 7 | 9 | 10 | 10 |  |  | Internal | 10692 | 13365 | 0.46 | 2.69 | 1.19 | 10690 | 13363 | 0.46 | 2.69 | 1.19 | 10 | 7 | 5 | 0.8 | 6.35 | 4960 | 359 | 54.74106193 | -117.6547 | 741.6 | 441.907 | Ball V 2 | 58.908 | Ball V 3 | 0.3
370 | 854 |  | Metal Loss | Pinhole |  | 447.221 | 0.696 | 17.432 | 06:19 | 04:25 | 7 | 8 | 17 | 10 |  |  | Internal | 10687 | 13359 | 0.46 | 2.69 | 1.19 | 10685 | 13356 | 0.46 | 2.69 | 1.19 | 17 | 7 | 8 | 0.8 | 6.35 | 4960 | 359 | 54.74106249 | -117.6547 | 741.6 | 441.907 | Ball V 2 | 58.908 | Ball V 3 | 0.4
370 | 855 |  | Metal Loss | Pinhole |  | 447.415 | 0.889 | 17.238 | 06:08 | 04:25 | 8 | 9 | 16 | 10 |  |  | Internal | 10686 | 13358 | 0.46 | 2.69 | 1.19 | 10684 | 13355 | 0.46 | 2.69 | 1.19 | 16 | 8 | 8 | 0.8 | 6.35 | 4960 | 359 | 54.74106414 | -117.6546675 | 741.6 | 441.907 | Ball V 2 | 58.908 | Ball V 3 | 0.3
370 | 856 |  | Metal Loss | Pinhole |  | 447.466 | 0.941 | 17.187 | 05:37 | 04:25 | 7 | 9 | 25 | 10 | 18 | 7 | Internal | 10680 | 13350 | 0.46 | 2.69 | 1.19 | 10675 | 13344 | 0.46 | 2.69 | 1.19 | 25 | 7 | 12 | 0.8 | 6.35 | 4960 | 359 | 54.74106457 | -117.6547 | 741.6 | 441.907 | Ball V 2 | 58.908 | Ball V 3 | 0.3
370 | 857 |  | Metal Loss | Pinhole |  | 447.517 | 0.992 | 17.135 | 06:01 | 04:25 | 8 | 8 | 20 | 10 |  |  | Internal | 10682 | 13353 | 0.46 | 2.69 | 1.19 | 10678 | 13348 | 0.46 | 2.69 | 1.19 | 20 | 8 | 10 | 0.8 | 6.35 | 4960 | 359 | 54.74106501 | -117.6547 | 741.6 | 441.907 | Ball V 2 | 58.908 | Ball V 3 | 0.3
370 | 858 |  | Metal Loss | Pinhole |  | 447.571 | 1.045 | 17.082 | 06:14 | 04:25 | 7 | 9 | 14 | 10 |  |  | Internal | 10690 | 13363 | 0.46 | 2.69 | 1.19 | 10689 | 13361 | 0.46 | 2.69 | 1.19 | 14 | 7 | 6 | 0.8 | 6.35 | 4960 | 359 | 54.74106547 | -117.6547 | 741.6 | 441.907 | Ball V 2 | 58.908 | Ball V 3 | 0.3
370 | 859 |  | Metal Loss | Pinhole |  | 447.632 | 1.107 | 17.021 | 06:27 | 04:25 | 7 | 9 | 16 | 10 |  |  | Internal | 10688 | 13360 | 0.46 | 2.69 | 1.19 | 10686 | 13357 | 0.46 | 2.69 | 1.19 | 16 | 7 | 7 | 0.8 | 6.35 | 4960 | 359 | 54.74106599 | -117.6547 | 741.6 | 441.907 | Ball V 2 | 58.908 | Ball V 3 | 0.3
370 | 860 |  | Metal Loss | Pinhole |  | 447.681 | 1.156 | 16.971 | 05:24 | 04:25 | 7 | 9 | 17 | 10 |  |  | Internal | 10687 | 13359 | 0.46 | 2.69 | 1.19 | 10685 | 13356 | 0.46 | 2.69 | 1.19 | 17 | 7 | 8 | 0.8 | 6.35 | 4960 | 359 | 54.74106641 | -117.6547 | 741.6 | 441.907 | Ball V 2 | 58.908 | Ball V 3 | 0.3
370 | 861 |  | Metal Loss | Pinhole |  | 447.806 | 1.28 | 16.847 | 05:41 | 04:25 | 7 | 9 | 9 | 10 |  |  | Internal | 10694 | 13367 | 0.46 | 2.69 | 1.19 | 10693 | 13366 | 0.46 | 2.69 | 1.19 | 9 | 7 | 4 | 0.8 | 6.35 | 4960 | 359 | 54.74106747 | -117.6547 | 741.6 | 441.907 | Ball V 2 | 58.908 | Ball V 3 | 0.2
370 | 862 |  | Metal Loss | Pinhole |  | 447.822 | 1.296 | 16.831 | 06:24 | 04:25 | 8 | 9 | 14 | 10 |  |  | Internal | 10689 | 13361 | 0.46 | 2.69 | 1.19 | 10686 | 13358 | 0.46 | 2.69 | 1.19 | 14 | 8 | 7 | 0.8 | 6.35 | 4960 | 359 | 54.7410676 | -117.6547 | 741.6 | 441.907 | Ball V 2 | 58.908 | Ball V 3 | 0.2
370 | 863 |  | Metal Loss | Pinhole |  | 447.861 | 1.336 | 16.792 | 05:21 | 04:25 | 7 | 9 | 19 | 10 |  |  | Internal | 10687 | 13359 | 0.46 | 2.69 | 1.19 | 10684 | 13355 | 0.46 | 2.69 | 1.19 | 19 | 7 | 8 | 0.8 | 6.35 | 4960 | 359 | 54.74106794 | -117.6547 | 741.6 | 441.907 | Ball V 2 | 58.908 | Ball V 3 | 0.2
370 | 864 |  | Metal Loss | Pinhole |  | 447.956 | 1.431 | 16.697 | 05:36 | 04:25 | 7 | 9 | 20 | 10 |  |  | Internal | 10686 | 13357 | 0.46 | 2.69 | 1.19 | 10683 | 13354 | 0.46 | 2.69 | 1.19 | 20 | 7 | 9 | 0.8 | 6.35 | 4960 | 359 | 54.74106875 | -117.6547 | 741.6 | 441.907 | Ball V 2 | 58.908 | Ball V 3 | 0.3
370 | 865 |  | Metal Loss | Pinhole |  | 448.021 | 1.496 | 16.632 | 06:25 | 04:25 | 7 | 8 | 12 | 10 |  |  | Internal | 10691 | 13364 | 0.46 | 2.69 | 1.19 | 10690 | 13363 | 0.46 | 2.69 | 1.19 | 12 | 7 | 5 | 0.8 | 6.35 | 4960 | 359 | 54.7410693 | -117.6547 | 741.6 | 441.907 | Ball V 2 | 58.908 | Ball V 3 | 0.3
370 | 866 |  | Metal Loss | Pinhole |  | 448.126 | 1.601 | 16.527 | 06:16 | 04:25 | 7 | 8 | 21 | 10 |  |  | Internal | 10684 | 13355 | 0.46 | 2.69 | 1.19 | 10680 | 13350 | 0.46 | 2.69 | 1.19 | 21 | 7 | 10 | 0.8 | 6.35 | 4960 | 359 | 54.74107019 | -117.6547 | 741.6 | 441.907 | Ball V 2 | 58.908 | Ball V 3 | 0.3
370 | 867 |  | Metal Loss | Pinhole |  | 448.152 | 1.626 | 16.501 | 05:48 | 04:25 | 7 | 9 | 17 | 10 |  |  | Internal | 10687 | 13359 | 0.46 | 2.69 | 1.19 | 10684 | 13355 | 0.46 | 2.69 | 1.19 | 17 | 7 | 8 | 0.8 | 6.35 | 4960 | 359 | 54.74107041 | -117.6547 | 741.6 | 441.907 | Ball V 2 | 58.908 | Ball V 3 | 0.3
370 | 868 |  | Metal Loss | Pinhole |  | 448.26 | 1.735 | 16.393 | 05:55 | 04:25 | 7 | 9 | 19 | 10 |  |  | Internal | 10686 | 13357 | 0.46 | 2.69 | 1.19 | 10682 | 13353 | 0.46 | 2.69 | 1.19 | 19 | 7 | 9 | 0.8 | 6.35 | 4960 | 359 | 54.74107134 | -117.6546633 | 741.6 | 441.907 | Ball V 2 | 58.908 | Ball V 3 | 0.3
370 | 869 |  | Metal Loss | Pinhole |  | 448.369 | 1.844 | 16.284 | 05:55 | 04:25 | 7 | 9 | 14 | 10 |  |  | Internal | 10690 | 13363 | 0.46 | 2.69 | 1.19 | 10688 | 13360 | 0.46 | 2.69 | 1.19 | 14 | 7 | 6 | 0.8 | 6.35 | 4960 | 359 | 54.74107226 | -117.6547 | 741.6 | 441.907 | Ball V 2 | 58.908 | Ball V 3 | 0.4
370 | 870 |  | Metal Loss | Pinhole |  | 448.602 | 2.077 | 16.051 | 05:54 | 04:25 | 7 | 9 | 16 | 10 |  |  | Internal | 10689 | 13361 | 0.46 | 2.69 | 1.19 | 10686 | 13358 | 0.46 | 2.69 | 1.19 | 16 | 7 | 7 | 0.8 | 6.35 | 4960 | 359 | 54.74107425 | -117.6547 | 741.59 | 441.907 | Ball V 2 | 58.908 | Ball V 3 | 0.3
370 | 871 |  | Metal Loss | Pinhole |  | 448.652 | 2.126 | 16.001 | 06:23 | 04:25 | 8 | 9 | 13 | 10 |  |  | Internal | 10690 | 13362 | 0.46 | 2.69 | 1.19 | 10687 | 13359 | 0.46 | 2.69 | 1.19 | 13 | 8 | 6 | 0.8 | 6.35 | 4960 | 359 | 54.74107467 | -117.6547 | 741.59 | 441.907 | Ball V 2 | 58.908 | Ball V 3 | 0.3
370 | 872 |  | Metal Loss | Pinhole |  | 448.665 | 2.14 | 15.987 | 05:59 | 04:25 | 7 | 9 | 11 | 10 |  |  | Internal | 10693 | 13366 | 0.46 | 2.69 | 1.19 | 10691 | 13364 | 0.46 | 2.69 | 1.19 | 11 | 7 | 5 | 0.8 | 6.35 | 4960 | 359 | 54.74107478 | -117.6547 | 741.59 | 441.907 | Ball V 2 | 58.908 | Ball V 3 | 0.4
370 | 873 |  | Metal Loss | Pinhole |  | 448.733 | 2.207 | 15.92 | 05:49 | 04:25 | 8 | 9 | 18 | 10 |  |  | Internal | 10686 | 13357 | 0.46 | 2.69 | 1.19 | 10682 | 13353 | 0.46 | 2.69 | 1.19 | 18 | 8 | 9 | 0.8 | 6.35 | 4960 | 359 | 54.74107536 | -117.6547 | 741.59 | 441.907 | Ball V 2 | 58.908 | Ball V 3 | 0.3
370 | 874 |  | Metal Loss | Pinhole |  | 448.764 | 2.239 | 15.889 | 05:39 | 04:25 | 7 | 8 | 10 | 10 |  |  | Internal | 10693 | 13366 | 0.46 | 2.69 | 1.19 | 10692 | 13365 | 0.46 | 2.69 | 1.19 | 10 | 7 | 4 | 0.8 | 6.35 | 4960 | 359 | 54.74107563 | -117.6546608 | 741.59 | 441.907 | Ball V 2 | 58.908 | Ball V 3 | 0.3
370 | 875 | 39 | Metal Loss | Pinhole |  | 448.808 | 2.282 | 15.845 | 05:54 | 04:25 | 7 | 9 | 15 | 10 |  |  | Internal | 10689 | 13361 | 0.46 | 2.69 | 1.19 | 10687 | 13359 | 0.46 | 2.69 | 1.19 | 15 | 7 | 7 | 0.8 | 6.35 | 4960 | 359 | 54.741076 | -117.6547 | 741.59 | 441.907 | Ball V 2 | 58.908 | Ball V 3 | 0.3
370 | 39 | 39 | Cluster |  |  | 448.816 | 2.29 | 15.837 | 05:55 | 04:25 | 23 | 13 | 20 |  |  |  | Internal | 10573 | 13216 | 0.47 | 2.66 | 1.18 | 10622 | 13277 | 0.47 | 2.68 | 1.18 | 11 | 23 | 16 | 0.8 | 6.35 | 4960 | 359 | 54.74107606 | -117.6547 | 741.59 | 441.907 | Ball V 2 | 58.908 | Ball V 3 | 0.3
370 | 876 | 39 | Metal Loss | Pinhole |  | 448.823 | 2.298 | 15.829 | 05:56 | 04:25 | 7 | 9 | 20 | 10 |  |  | Internal | 10685 | 13356 | 0.46 | 2.69 | 1.19 | 10682 | 13352 | 0.46 | 2.69 | 1.19 | 20 | 7 | 9 | 0.8 | 6.35 | 4960 | 359 | 54.74107613 | -117.6547 | 741.59 | 441.907 | Ball V 2 | 58.908 | Ball V 3 | 0.3
370 | 877 |  | Metal Loss | Pinhole |  | 448.849 | 2.324 | 15.804 | 05:29 | 04:25 | 7 | 9 | 9 | 10 |  |  | Internal | 10693 | 13366 | 0.46 | 2.69 | 1.19 | 10692 | 13365 | 0.46 | 2.69 | 1.19 | 9 | 7 | 4 | 0.8 | 6.35 | 4960 | 359 | 54.74107635 | -117.6547 | 741.59 | 441.907 | Ball V 2 | 58.908 | Ball V 3 | 0.3
370 | 878 |  | Metal Loss | Pinhole |  | 448.855 | 2.33 | 15.798 | 05:57 | 04:25 | 7 | 9 | 14 | 10 |  |  | Internal | 10690 | 13362 | 0.46 | 2.69 | 1.19 | 10687 | 13359 | 0.46 | 2.69 | 1.19 | 14 | 7 | 7 | 0.8 | 6.35 | 4960 | 359 | 54.7410764 | -117.6547 | 741.59 | 441.907 | Ball V 2 | 58.908 | Ball V 3 | 0.3
370 | 879 |  | Metal Loss | Pinhole |  | 448.899 | 2.373 | 15.754 | 05:31 | 04:25 | 7 | 9 | 19 | 10 |  |  | Internal | 10686 | 13358 | 0.46 | 2.69 | 1.19 | 10684 | 13355 | 0.46 | 2.69 | 1.19 | 19 | 7 | 9 | 0.8 | 6.35 | 4960 | 359 | 54.74107677 | -117.6547 | 741.59 | 441.907 | Ball V 2 | 58.908 | Ball V 3 | 0.3
370 | 880 |  | Metal Loss | Pinhole |  | 448.932 | 2.407 | 15.721 | 06:18 | 04:25 | 7 | 9 | 18 | 10 |  |  | Internal | 10686 | 13357 | 0.46 | 2.69 | 1.19 | 10683 | 13354 | 0.46 | 2.69 | 1.19 | 18 | 7 | 9 | 0.8 | 6.35 | 4960 | 359 | 54.74107706 | -117.6547 | 741.59 | 441.907 | Ball V 2 | 58.908 | Ball V 3 | 0.3
370 | 881 | 40 | Metal Loss | Pinhole |  | 448.942 | 2.417 | 15.711 | 05:51 | 04:25 | 7 | 9 | 14 | 10 |  |  | Internal | 10690 | 13362 | 0.46 | 2.69 | 1.19 | 10688 | 13360 | 0.46 | 2.69 | 1.19 | 14 | 7 | 6 | 0.8 | 6.35 | 4960 | 359 | 54.74107714 | -117.6547 | 741.59 | 441.907 | Ball V 2 | 58.908 | Ball V 3 | 0.3
370 | 882 | 40 | Metal Loss | Pinhole |  | 448.954 | 2.428 | 15.699 | 05:53 | 04:25 | 7 | 10 | 16 | 10 |  |  | Internal | 10688 | 13360 | 0.46 | 2.69 | 1.19 | 10686 | 13357 | 0.46 | 2.69 | 1.19 | 16 | 7 | 7 | 0.8 | 6.35 | 4960 | 359 | 54.74107724 | -117.6547 | 741.59 | 441.907 | Ball V 2 | 58.908 | Ball V 3 | 0.3
370 | 40 | 40 | Cluster |  |  | 448.957 | 2.432 | 15.696 | 05:50 | 04:25 | 37 | 22 | 16 |  |  |  | Internal | 10478 | 13098 | 0.47 | 2.64 | 1.17 | 10564 | 13205 | 0.47 | 2.66 | 1.18 | 9 | 37 | 20 | 0.8 | 6.35 | 4960 | 359 | 54.74107727 | -117.6547 | 741.59 | 441.907 | Ball V 2 | 58.908 | Ball V 3 | 0.3
370 | 883 | 41 | Metal Loss | Pinhole |  | 448.966 | 2.44 | 15.687 | 06:12 | 04:25 | 8 | 9 | 21 | 10 |  |  | Internal | 10682 | 13352 | 0.46 | 2.69 | 1.19 | 10678 | 13348 | 0.46 | 2.69 | 1.19 | 21 | 8 | 10 | 0.8 | 6.35 | 4960 | 359 | 54.74107734 | -117.6546598 | 741.59 | 441.907 | Ball V 2 | 58.908 | Ball V 3 | 0.3
370 | 41 | 41 | Cluster |  |  | 448.971 | 2.446 | 15.681 | 06:16 | 04:25 | 19 | 24 | 21 |  |  |  | Internal | 10601 | 13251 | 0.47 | 2.67 | 1.18 | 10634 | 13293 | 0.47 | 2.68 | 1.18 | 12 | 19 | 15 | 0.8 | 6.35 | 4960 | 359 | 54.74107739 | -117.6547 | 741.59 | 441.907 | Ball V 2 | 58.908 | Ball V 3 | 0.3
370 | 884 | 40 | Metal Loss | Pinhole |  | 448.972 | 2.446 | 15.681 | 05:46 | 04:25 | 7 | 9 | 14 | 10 |  |  | Internal | 10689 | 13361 | 0.46 | 2.69 | 1.19 | 10687 | 13359 | 0.46 | 2.69 | 1.19 | 14 | 7 | 7 | 0.8 | 6.35 | 4960 | 359 | 54.74107739 | -117.6547 | 741.59 | 441.907 | Ball V 2 | 58.908 | Ball V 3 | 0.3
370 | 885 | 41 | Metal Loss | Pinhole |  | 448.978 | 2.452 | 15.675 | 06:20 | 04:25 | 7 | 9 | 11 | 10 |  |  | Internal | 10692 | 13365 | 0.46 | 2.69 | 1.19 | 10690 | 13363 | 0.46 | 2.69 | 1.19 | 11 | 7 | 5 | 0.8 | 6.35 | 4960 | 359 | 54.74107744 | -117.6547 | 741.59 | 441.907 | Ball V 2 | 58.908 | Ball V 3 | 0.3
370 | 886 |  | Metal Loss | Pinhole |  | 449.013 | 2.488 | 15.64 | 06:13 | 04:25 | 7 | 9 | 15 | 10 |  |  | Internal | 10690 | 13362 | 0.46 | 2.69 | 1.19 | 10687 | 13359 | 0.46 | 2.69 | 1.19 | 15 | 7 | 7 | 0.8 | 6.35 | 4960 | 359 | 54.74107775 | -117.6547 | 741.59 | 441.907 | Ball V 2 | 58.908 | Ball V 3 | 0.3
370 | 887 |  | Metal Loss | Pinhole |  | 449.019 | 2.494 | 15.634 | 05:38 | 04:25 | 7 | 9 | 12 | 10 |  |  | Internal | 10691 | 13364 | 0.46 | 2.69 | 1.19 | 10690 | 13363 | 0.46 | 2.69 | 1.19 | 12 | 7 | 5 | 0.8 | 6.35 | 4960 | 359 | 54.7410778 | -117.6547 | 741.59 | 441.907 | Ball V 2 | 58.908 | Ball V 3 | 0.3
370 | 888 |  | Metal Loss | Pinhole |  | 449.041 | 2.515 | 15.612 | 06:05 | 04:25 | 7 | 9 | 11 | 10 |  |  | Internal | 10692 | 13365 | 0.46 | 2.69 | 1.19 | 10691 | 13364 | 0.46 | 2.69 | 1.19 | 11 | 7 | 5 | 0.8 | 6.35 | 4960 | 359 | 54.74107798 | -117.6547 | 741.59 | 441.907 | Ball V 2 | 58.908 | Ball V 3 | 0.3
370 | 889 | 42 | Metal Loss | Pinhole |  | 449.108 | 2.583 | 15.545 | 06:17 | 04:25 | 7 | 9 | 16 | 10 |  |  | Internal | 10689 | 13361 | 0.46 | 2.69 | 1.19 | 10686 | 13358 | 0.46 | 2.69 | 1.19 | 16 | 7 | 7 | 0.8 | 6.35 | 4960 | 359 | 54.74107855 | -117.6546591 | 741.59 | 441.907 | Ball V 2 | 58.908 | Ball V 3 | 0.3
370 | 42 | 42 | Cluster |  |  | 449.11 | 2.585 | 15.543 | 06:10 | 04:25 | 12 | 35 | 21 |  |  |  | Internal | 10662 | 13327 | 0.47 | 2.69 | 1.19 | 10654 | 13317 | 0.47 | 2.68 | 1.19 | 21 | 12 | 16 | 0.8 | 6.35 | 4960 | 359 | 54.74107857 | -117.6547 | 741.59 | 441.907 | Ball V 2 | 58.908 | Ball V 3 | 0.3
370 | 890 | 42 | Metal Loss | Pitting |  | 449.11 | 2.585 | 15.543 | 06:03 | 04:25 | 12 | 10 | 21 | 8 |  |  | Internal | 10662 | 13327 | 0.47 | 2.69 | 1.19 | 10653 | 13316 | 0.47 | 2.68 | 1.19 | 21 | 12 | 16 | 0.8 | 6.35 | 4960 | 359 | 54.74107857 | -117.6547 | 741.59 | 441.907 | Ball V 2 | 58.908 | Ball V 3 | 0.3
370 | 891 |  | Metal Loss | Pinhole |  | 449.183 | 2.658 | 15.47 | 05:58 | 04:25 | 7 | 8 | 19 | 10 |  |  | Internal | 10686 | 13357 | 0.46 | 2.69 | 1.19 | 10682 | 13353 | 0.46 | 2.69 | 1.19 | 19 | 7 | 9 | 0.8 | 6.35 | 4960 | 359 | 54.74107919 | -117.6547 | 741.59 | 441.907 | Ball V 2 | 58.908 | Ball V 3 | 0.3
370 | 892 |  | Metal Loss | Pinhole |  | 449.211 | 2.685 | 15.442 | 06:02 | 04:25 | 7 | 9 | 22 | 10 | 15 | 7 | Internal | 10682 | 13353 | 0.46 | 2.69 | 1.19 | 10679 | 13349 | 0.46 | 2.69 | 1.19 | 22 | 7 | 10 | 0.8 | 6.35 | 4960 | 359 | 54.74107943 | -117.6547 | 741.59 | 441.907 | Ball V 2 | 58.908 | Ball V 3 | 0.3
370 | 893 |  | Metal Loss | Circumferential Slotting |  | 449.29 | 2.764 | 15.363 | 05:33 | 04:25 | 7 | 11 | 10 | 8 |  |  | Internal | 10693 | 13366 | 0.46 | 2.69 | 1.19 | 10691 | 13364 | 0.46 | 2.69 | 1.19 | 10 | 7 | 5 | 0.8 | 6.35 | 4960 | 359 | 54.7410801 | -117.6547 | 741.59 | 441.907 | Ball V 2 | 58.908 | Ball V 3 | 0.3
370 | 894 |  | Metal Loss | Pinhole |  | 449.369 | 2.843 | 15.284 | 05:30 | 04:25 | 7 | 9 | 20 | 10 | 15 | 5 | Internal | 10684 | 13355 | 0.46 | 2.69 | 1.19 | 10681 | 13351 | 0.46 | 2.69 | 1.19 | 20 | 7 | 10 | 0.8 | 6.35 | 4960 | 359 | 54.74108077 | -117.6546578 | 741.59 | 441.907 | Ball V 2 | 58.908 | Ball V 3 | 0.3
370 | 895 |  | Metal Loss | Pinhole |  | 449.375 | 2.849 | 15.278 | 06:18 | 04:25 | 8 | 9 | 19 | 10 |  |  | Internal | 10684 | 13355 | 0.46 | 2.69 | 1.19 | 10681 | 13351 | 0.46 | 2.69 | 1.19 | 19 | 8 | 9 | 0.8 | 6.35 | 4960 | 359 | 54.74108082 | -117.6547 | 741.59 | 441.907 | Ball V 2 | 58.908 | Ball V 3 | 0.3
370 | 896 |  | Metal Loss | Pinhole |  | 449.402 | 2.877 | 15.25 | 06:19 | 04:25 | 7 | 9 | 10 | 10 |  |  | Internal | 10693 | 13366 | 0.46 | 2.69 | 1.19 | 10692 | 13365 | 0.46 | 2.69 | 1.19 | 10 | 7 | 4 | 0.8 | 6.35 | 4960 | 359 | 54.74108106 | -117.6547 | 741.59 | 441.907 | Ball V 2 | 58.908 | Ball V 3 | 0.3
370 | 897 |  | Metal Loss | Pinhole |  | 449.436 | 2.911 | 15.217 | 06:19 | 04:25 | 7 | 9 | 14 | 10 |  |  | Internal | 10690 | 13362 | 0.46 | 2.69 | 1.19 | 10688 | 13360 | 0.46 | 2.69 | 1.19 | 14 | 7 | 6 | 0.8 | 6.35 | 4960 | 359 | 54.74108134 | -117.6547 | 741.59 | 441.907 | Ball V 2 | 58.908 | Ball V 3 | 0.3
370 | 898 |  | Metal Loss | Pinhole |  | 449.454 | 2.928 | 15.199 | 05:29 | 04:25 | 7 | 9 | 14 | 10 |  |  | Internal | 10690 | 13362 | 0.46 | 2.69 | 1.19 | 10688 | 13360 | 0.46 | 2.69 | 1.19 | 14 | 7 | 6 | 0.8 | 6.35 | 4960 | 359 | 54.74108149 | -117.6547 | 741.59 | 441.907 | Ball V 2 | 58.908 | Ball V 3 | 0.3
370 | 899 |  | Metal Loss | Pinhole |  | 449.564 | 3.039 | 15.088 | 06:22 | 04:25 | 7 | 8 | 11 | 10 |  |  | Internal | 10693 | 13366 | 0.46 | 2.69 | 1.19 | 10691 | 13364 | 0.46 | 2.69 | 1.19 | 11 | 7 | 5 | 0.8 | 6.35 | 4960 | 359 | 54.74108244 | -117.6547 | 741.59 | 441.907 | Ball V 2 | 58.908 | Ball V 3 | 0.3
370 | 900 |  | Metal Loss | Pinhole |  | 449.596 | 3.071 | 15.057 | 05:53 | 04:25 | 7 | 9 | 11 | 10 |  |  | Internal | 10692 | 13365 | 0.46 | 2.69 | 1.19 | 10691 | 13364 | 0.46 | 2.69 | 1.19 | 11 | 7 | 5 | 0.8 | 6.35 | 4960 | 359 | 54.74108271 | -117.6547 | 741.59 | 441.907 | Ball V 2 | 58.908 | Ball V 3 | 0.3
370 | 901 |  | Metal Loss | Pinhole |  | 449.61 | 3.084 | 15.043 | 06:19 | 04:25 | 7 | 8 | 15 | 10 |  |  | Internal | 10690 | 13362 | 0.46 | 2.69 | 1.19 | 10687 | 13359 | 0.46 | 2.69 | 1.19 | 15 | 7 | 7 | 0.8 | 6.35 | 4960 | 359 | 54.74108282 | -117.6546566 | 741.59 | 441.907 | Ball V 2 | 58.908 | Ball V 3 | 0.3
370 | 902 |  | Metal Loss | Circumferential Slotting |  | 449.9 | 3.375 | 14.753 | 06:25 | 04:25 | 8 | 10 | 17 | 8 |  |  | Internal | 10686 | 13358 | 0.46 | 2.69 | 1.19 | 10683 | 13354 | 0.46 | 2.69 | 1.19 | 17 | 8 | 8 | 0.8 | 6.35 | 4960 | 359 | 54.7410853 | -117.6547 | 741.59 | 441.907 | Ball V 2 | 58.908 | Ball V 3 | 0.3
370 | 903 |  | Metal Loss | Pinhole |  | 450.112 | 3.586 | 14.541 | 06:03 | 04:25 | 7 | 9 | 14 | 10 |  |  | Internal | 10690 | 13362 | 0.46 | 2.69 | 1.19 | 10688 | 13360 | 0.46 | 2.69 | 1.19 | 14 | 7 | 6 | 0.8 | 6.35 | 4960 | 359 | 54.7410871 | -117.6547 | 741.59 | 441.907 | Ball V 2 | 58.908 | Ball V 3 | 0.3
370 | 904 |  | Metal Loss | Pinhole |  | 450.147 | 3.622 | 14.505 | 05:48 | 04:25 | 7 | 9 | 10 | 10 |  |  | Internal | 10692 | 13365 | 0.46 | 2.69 | 1.19 | 10691 | 13364 | 0.46 | 2.69 | 1.19 | 10 | 7 | 5 | 0.8 | 6.35 | 4960 | 359 | 54.7410874 | -117.6547 | 741.59 | 441.907 | Ball V 2 | 58.908 | Ball V 3 | 0.3
370 | 905 | 43 | Metal Loss | Circumferential Slotting |  | 450.197 | 3.671 | 14.456 | 05:49 | 04:25 | 9 | 11 | 14 | 8 |  |  | Internal | 10686 | 13357 | 0.46 | 2.69 | 1.19 | 10683 | 13354 | 0.46 | 2.69 | 1.19 | 14 | 9 | 8 | 0.8 | 6.35 | 4960 | 359 | 54.74108782 | -117.6547 | 741.59 | 441.907 | Ball V 2 | 58.908 | Ball V 3 | 0.3
370 | 43 | 43 | Cluster |  |  | 450.201 | 3.676 | 14.451 | 05:56 | 04:25 | 18 | 33 | 14 |  |  |  | Internal | 10646 | 13307 | 0.47 | 2.68 | 1.19 | 10649 | 13311 | 0.47 | 2.68 | 1.19 | 11 | 18 | 13 | 0.8 | 6.35 | 4960 | 359 | 54.74108786 | -117.6547 | 741.59 | 441.907 | Ball V 2 | 58.908 | Ball V 3 | 0.3
370 | 906 | 43 | Metal Loss | Pinhole |  | 450.207 | 3.681 | 14.446 | 06:03 | 04:25 | 7 | 9 | 11 | 10 |  |  | Internal | 10691 | 13364 | 0.46 | 2.69 | 1.19 | 10690 | 13363 | 0.46 | 2.69 | 1.19 | 11 | 7 | 5 | 0.8 | 6.35 | 4960 | 359 | 54.7410879 | -117.6547 | 741.59 | 441.907 | Ball V 2 | 58.908 | Ball V 3 | 0.3
370 | 907 | 44 | Metal Loss | Pinhole |  | 450.28 | 3.754 | 14.373 | 05:43 | 04:25 | 7 | 9 | 10 | 10 |  |  | Internal | 10693 | 13366 | 0.46 | 2.69 | 1.19 | 10692 | 13365 | 0.46 | 2.69 | 1.19 | 10 | 7 | 4 | 0.8 | 6.35 | 4960 | 359 | 54.74108852 | -117.6547 | 741.59 | 441.907 | Ball V 2 | 58.908 | Ball V 3 | 0.3
370 | 44 | 44 | Cluster |  |  | 450.293 | 3.767 | 14.36 | 05:53 | 04:25 | 33 | 42 | 11 |  |  |  | Internal | 10581 | 13226 | 0.47 | 2.67 | 1.18 | 10618 | 13273 | 0.47 | 2.68 | 1.18 | 7 | 33 | 14 | 0.8 | 6.35 | 4960 | 359 | 54.74108863 | -117.6547 | 741.59 | 441.907 | Ball V 2 | 58.908 | Ball V 3 | 0.3
370 | 908 | 44 | Metal Loss | Pinhole |  | 450.294 | 3.768 | 14.359 | 06:02 | 04:25 | 7 | 9 | 10 | 10 |  |  | Internal | 10693 | 13366 | 0.46 | 2.69 | 1.19 | 10692 | 13365 | 0.46 | 2.69 | 1.19 | 10 | 7 | 4 | 0.8 | 6.35 | 4960 | 359 | 54.74108864 | -117.6546532 | 741.59 | 441.907 | Ball V 2 | 58.908 | Ball V 3 | 0.3
370 | 909 | 44 | Metal Loss | Pinhole |  | 450.305 | 3.78 | 14.347 | 05:51 | 04:25 | 7 | 9 | 11 | 10 |  |  | Internal | 10693 | 13366 | 0.46 | 2.69 | 1.19 | 10691 | 13364 | 0.46 | 2.69 | 1.19 | 11 | 7 | 5 | 0.8 | 6.35 | 4960 | 359 | 54.74108874 | -117.6547 | 741.59 | 441.907 | Ball V 2 | 58.908 | Ball V 3 | 0.3
370 | 910 |  | Metal Loss | Pinhole |  | 450.499 | 3.974 | 14.154 | 05:33 | 04:25 | 7 | 9 | 11 | 10 |  |  | Internal | 10692 | 13365 | 0.46 | 2.69 | 1.19 | 10691 | 13364 | 0.46 | 2.69 | 1.19 | 11 | 7 | 5 | 0.8 | 6.35 | 4960 | 359 | 54.74109039 | -117.6547 | 741.6 | 441.907 | Ball V 2 | 58.908 | Ball V 3 | 0.3
370 | 911 |  | Metal Loss | Pinhole |  | 450.64 | 4.115 | 14.012 | 05:53 | 04:25 | 7 | 9 | 12 | 10 |  |  | Internal | 10692 | 13365 | 0.46 | 2.69 | 1.19 | 10690 | 13363 | 0.46 | 2.69 | 1.19 | 12 | 7 | 5 | 0.8 | 6.35 | 4960 | 359 | 54.74109159 | -117.6547 | 741.6 | 441.907 | Ball V 2 | 58.908 | Ball V 3 | 0.3
370 | 912 |  | Metal Loss | Pinhole |  | 450.946 | 4.42 | 13.707 | 05:49 | 04:25 | 7 | 8 | 13 | 10 |  |  | Internal | 10691 | 13364 | 0.46 | 2.69 | 1.19 | 10690 | 13362 | 0.46 | 2.69 | 1.19 | 13 | 7 | 6 | 0.8 | 6.35 | 4960 | 359 | 54.74109419 | -117.6546 | 741.6 | 441.907 | Ball V 2 | 58.908 | Ball V 3 | 0.3
380 | 913 |  | Metal Loss | Pinhole |  | 474.963 | 10.31 | 7.861 | 05:39 | 02:51 | 7 | 9 | 16 | 10 |  |  | Internal | 10688 | 13360 | 0.46 | 2.69 | 1.19 | 10686 | 13357 | 0.46 | 2.69 | 1.19 | 16 | 7 | 7 | 0.8 | 6.35 | 4960 | 359 | 54.74129858 | -117.6545 | 741.82 | 460.034 | Ball V 2 | 40.78 | Ball V 3 | 0.3
380 | 914 |  | Metal Loss | Pinhole |  | 475.449 | 10.796 | 7.375 | 05:21 | 02:51 | 7 | 10 | 13 | 10 |  |  | Internal | 10690 | 13362 | 0.46 | 2.69 | 1.19 | 10688 | 13360 | 0.46 | 2.69 | 1.19 | 13 | 7 | 6 | 0.8 | 6.35 | 4960 | 359 | 54.74130272 | -117.6545 | 741.81 | 460.034 | Ball V 2 | 40.78 | Ball V 3 | 0.3
380 | 915 |  | Metal Loss | Pinhole |  | 477.032 | 12.379 | 5.792 | 05:18 | 02:51 | 7 | 9 | 10 | 10 |  |  | Internal | 10693 | 13366 | 0.46 | 2.69 | 1.19 | 10692 | 13365 | 0.46 | 2.69 | 1.19 | 10 | 7 | 4 | 0.8 | 6.35 | 4960 | 359 | 54.74131621 | -117.6545 | 741.8 | 460.034 | Ball V 2 | 40.78 | Ball V 3 | 0.3
380 | 916 |  | Metal Loss | Pinhole |  | 477.032 | 12.379 | 5.792 | 05:37 | 02:51 | 7 | 8 | 10 | 10 |  |  | Internal | 10694 | 13367 | 0.46 | 2.69 | 1.19 | 10692 | 13365 | 0.46 | 2.69 | 1.19 | 10 | 7 | 4 | 0.8 | 6.35 | 4960 | 359 | 54.74131621 | -117.6545 | 741.8 | 460.034 | Ball V 2 | 40.78 | Ball V 3 | 0.3
380 | 917 |  | Metal Loss | Pinhole |  | 477.2 | 12.547 | 5.624 | 06:09 | 02:51 | 7 | 9 | 16 | 10 |  |  | Internal | 10689 | 13361 | 0.46 | 2.69 | 1.19 | 10686 | 13358 | 0.46 | 2.69 | 1.19 | 16 | 7 | 7 | 0.8 | 6.35 | 4960 | 359 | 54.74131764 | -117.6545 | 741.8 | 460.034 | Ball V 2 | 40.78 | Ball V 3 | 0.3
380 | 918 |  | Metal Loss | Pinhole |  | 477.207 | 12.554 | 5.617 | 05:27 | 02:51 | 7 | 9 | 13 | 10 |  |  | Internal | 10690 | 13363 | 0.46 | 2.69 | 1.19 | 10689 | 13361 | 0.46 | 2.69 | 1.19 | 13 | 7 | 6 | 0.8 | 6.35 | 4960 | 359 | 54.7413177 | -117.6545 | 741.8 | 460.034 | Ball V 2 | 40.78 | Ball V 3 | 0.3
380 | 919 |  | Metal Loss | Pinhole |  | 477.213 | 12.56 | 5.611 | 06:26 | 02:51 | 7 | 9 | 9 | 10 |  |  | Internal | 10694 | 13367 | 0.46 | 2.69 | 1.19 | 10693 | 13366 | 0.46 | 2.69 | 1.19 | 9 | 7 | 4 | 0.8 | 6.35 | 4960 | 359 | 54.74131775 | -117.6545 | 741.8 | 460.034 | Ball V 2 | 40.78 | Ball V 3 | 0.3
380 | 920 |  | Metal Loss | Pinhole |  | 477.329 | 12.676 | 5.496 | 05:00 | 02:51 | 7 | 9 | 12 | 10 |  |  | Internal | 10692 | 13365 | 0.46 | 2.69 | 1.19 | 10690 | 13363 | 0.46 | 2.69 | 1.19 | 12 | 7 | 5 | 0.8 | 6.35 | 4960 | 359 | 54.74131873 | -117.6545 | 741.8 | 460.034 | Ball V 2 | 40.78 | Ball V 3 | 0.3
380 | 921 |  | Metal Loss | Pinhole |  | 477.422 | 12.769 | 5.402 | 04:53 | 02:51 | 7 | 9 | 12 | 10 |  |  | Internal | 10691 | 13364 | 0.46 | 2.69 | 1.19 | 10690 | 13363 | 0.46 | 2.69 | 1.19 | 12 | 7 | 5 | 0.8 | 6.35 | 4960 | 359 | 54.74131953 | -117.6545 | 741.79 | 460.034 | Ball V 2 | 40.78 | Ball V 3 | 0.3
380 | 922 |  | Metal Loss | Circumferential Slotting |  | 477.423 | 12.77 | 5.401 | 05:26 | 02:51 | 8 | 11 | 11 | 8 |  |  | Internal | 10690 | 13363 | 0.46 | 2.69 | 1.19 | 10688 | 13360 | 0.46 | 2.69 | 1.19 | 11 | 8 | 6 | 0.8 | 6.35 | 4960 | 359 | 54.74131954 | -117.6545 | 741.79 | 460.034 | Ball V 2 | 40.78 | Ball V 3 | 0.3
380 | 923 | 45 | Metal Loss | Pinhole |  | 477.54 | 12.887 | 5.285 | 05:01 | 02:51 | 7 | 9 | 12 | 10 |  |  | Internal | 10691 | 13364 | 0.46 | 2.69 | 1.19 | 10690 | 13362 | 0.46 | 2.69 | 1.19 | 12 | 7 | 6 | 0.8 | 6.35 | 4960 | 359 | 54.74132053 | -117.6545 | 741.79 | 460.034 | Ball V 2 | 40.78 | Ball V 3 | 0.3
380 | 45 | 45 | Cluster |  |  | 477.551 | 12.898 | 5.274 | 05:05 | 02:51 | 29 | 21 | 15 |  |  |  | Internal | 10560 | 13200 | 0.47 | 2.66 | 1.18 | 10629 | 13286 | 0.47 | 2.68 | 1.18 | 7 | 29 | 13 | 0.8 | 6.35 | 4960 | 359 | 54.74132063 | -117.6545 | 741.79 | 460.034 | Ball V 2 | 40.78 | Ball V 3 | 0.3
380 | 924 | 45 | Metal Loss | Pinhole |  | 477.562 | 12.909 | 5.263 | 05:08 | 02:51 | 7 | 9 | 15 | 10 |  |  | Internal | 10688 | 13360 | 0.46 | 2.69 | 1.19 | 10686 | 13358 | 0.46 | 2.69 | 1.19 | 15 | 7 | 7 | 0.8 | 6.35 | 4960 | 359 | 54.74132072 | -117.6545 | 741.79 | 460.034 | Ball V 2 | 40.78 | Ball V 3 | 0.3
380 | 925 |  | Metal Loss | Pinhole |  | 477.566 | 12.913 | 5.259 | 06:45 | 02:51 | 7 | 8 | 9 | 10 |  |  | Internal | 10694 | 13367 | 0.46 | 2.69 | 1.19 | 10693 | 13366 | 0.46 | 2.69 | 1.19 | 9 | 7 | 4 | 0.8 | 6.35 | 4960 | 359 | 54.74132075 | -117.6545177 | 741.79 | 460.034 | Ball V 2 | 40.78 | Ball V 3 | 0.3
380 | 926 |  | Metal Loss | Pinhole |  | 477.697 | 13.044 | 5.127 | 04:57 | 02:51 | 7 | 9 | 14 | 10 |  |  | Internal | 10690 | 13363 | 0.46 | 2.69 | 1.19 | 10689 | 13361 | 0.46 | 2.69 | 1.19 | 14 | 7 | 6 | 0.8 | 6.35 | 4960 | 359 | 54.74132187 | -117.6545 | 741.79 | 460.034 | Ball V 2 | 40.78 | Ball V 3 | 0.3
380 | 927 |  | Metal Loss | Pinhole |  | 477.756 | 13.103 | 5.069 | 04:50 | 02:51 | 7 | 8 | 11 | 10 |  |  | Internal | 10693 | 13366 | 0.46 | 2.69 | 1.19 | 10691 | 13364 | 0.46 | 2.69 | 1.19 | 11 | 7 | 5 | 0.8 | 6.35 | 4960 | 359 | 54.74132237 | -117.6545 | 741.79 | 460.034 | Ball V 2 | 40.78 | Ball V 3 | 0.3
380 | 928 |  | Metal Loss | Pinhole |  | 477.816 | 13.164 | 5.008 | 04:58 | 02:51 | 8 | 10 | 13 | 10 |  |  | Internal | 10687 | 13359 | 0.46 | 2.69 | 1.19 | 10686 | 13357 | 0.46 | 2.69 | 1.19 | 13 | 8 | 7 | 0.8 | 6.35 | 4960 | 359 | 54.74132289 | -117.6545 | 741.79 | 460.034 | Ball V 2 | 40.78 | Ball V 3 | 0.3
380 | 929 |  | Metal Loss | Pinhole |  | 477.95 | 13.297 | 4.874 | 04:59 | 02:51 | 7 | 9 | 13 | 10 |  |  | Internal | 10691 | 13364 | 0.46 | 2.69 | 1.19 | 10690 | 13362 | 0.46 | 2.69 | 1.19 | 13 | 7 | 6 | 0.8 | 6.35 | 4960 | 359 | 54.74132403 | -117.6545 | 741.79 | 460.034 | Ball V 2 | 40.78 | Ball V 3 | 0.3
380 | 930 |  | Metal Loss | Circumferential Slotting |  | 477.961 | 13.308 | 4.863 | 05:50 | 02:51 | 7 | 11 | 10 | 8 |  |  | Internal | 10693 | 13366 | 0.46 | 2.69 | 1.19 | 10691 | 13364 | 0.46 | 2.69 | 1.19 | 10 | 7 | 5 | 0.8 | 6.35 | 4960 | 359 | 54.74132412 | -117.6545 | 741.79 | 460.034 | Ball V 2 | 40.78 | Ball V 3 | 0.3
380 | 931 |  | Metal Loss | Pinhole |  | 477.98 | 13.327 | 4.845 | 04:56 | 02:51 | 7 | 9 | 15 | 10 |  |  | Internal | 10690 | 13362 | 0.46 | 2.69 | 1.19 | 10688 | 13360 | 0.46 | 2.69 | 1.19 | 15 | 7 | 7 | 0.8 | 6.35 | 4960 | 359 | 54.74132428 | -117.6545 | 741.79 | 460.034 | Ball V 2 | 40.78 | Ball V 3 | 0.3
380 | 932 |  | Metal Loss | Pinhole |  | 478.083 | 13.43 | 4.741 | 04:53 | 02:51 | 7 | 9 | 9 | 10 |  |  | Internal | 10694 | 13368 | 0.46 | 2.7 | 1.19 | 10693 | 13366 | 0.46 | 2.69 | 1.19 | 9 | 7 | 4 | 0.8 | 6.35 | 4960 | 359 | 54.74132516 | -117.6545 | 741.78 | 460.034 | Ball V 2 | 40.78 | Ball V 3 | 0.3
380 | 933 |  | Metal Loss | Pinhole |  | 478.109 | 13.456 | 4.715 | 05:01 | 02:51 | 7 | 10 | 10 | 10 |  |  | Internal | 10693 | 13366 | 0.46 | 2.69 | 1.19 | 10692 | 13365 | 0.46 | 2.69 | 1.19 | 10 | 7 | 4 | 0.8 | 6.35 | 4960 | 359 | 54.74132538 | -117.6545 | 741.78 | 460.034 | Ball V 2 | 40.78 | Ball V 3 | 0.3
380 | 934 |  | Metal Loss | Pinhole |  | 478.153 | 13.5 | 4.671 | 04:56 | 02:51 | 7 | 9 | 9 | 10 |  |  | Internal | 10694 | 13367 | 0.46 | 2.69 | 1.19 | 10693 | 13366 | 0.46 | 2.69 | 1.19 | 9 | 7 | 4 | 0.8 | 6.35 | 4960 | 359 | 54.74132576 | -117.6545148 | 741.78 | 460.034 | Ball V 2 | 40.78 | Ball V 3 | 0.3
380 | 935 | 46 | Metal Loss | Pinhole |  | 478.203 | 13.55 | 4.621 | 04:56 | 02:51 | 7 | 9 | 10 | 10 |  |  | Internal | 10693 | 13366 | 0.46 | 2.69 | 1.19 | 10691 | 13364 | 0.46 | 2.69 | 1.19 | 10 | 7 | 5 | 0.8 | 6.35 | 4960 | 359 | 54.74132618 | -117.6545 | 741.78 | 460.034 | Ball V 2 | 40.78 | Ball V 3 | 0.3
380 | 936 | 46 | Metal Loss | Pinhole |  | 478.227 | 13.574 | 4.598 | 04:51 | 02:51 | 8 | 10 | 10 | 10 |  |  | Internal | 10691 | 13364 | 0.46 | 2.69 | 1.19 | 10690 | 13362 | 0.46 | 2.69 | 1.19 | 10 | 8 | 5 | 0.8 | 6.35 | 4960 | 359 | 54.74132638 | -117.6545 | 741.78 | 460.034 | Ball V 2 | 40.78 | Ball V 3 | 0.3
380 | 46 | 46 | Cluster |  |  | 478.245 | 13.592 | 4.58 | 04:58 | 02:51 | 91 | 34 | 17 |  |  |  | Internal | 9990 | 12488 | 0.5 | 2.52 | 1.11 | 10457 | 13071 | 0.47 | 2.64 | 1.17 | 5 | 91 | 30 | 0.8 | 6.35 | 4960 | 359 | 54.74132654 | -117.6545 | 741.78 | 460.034 | Ball V 2 | 40.78 | Ball V 3 | 0.3
380 | 937 | 46 | Metal Loss | Pitting |  | 478.251 | 13.598 | 4.574 | 05:01 | 02:51 | 10 | 11 | 11 | 8 |  |  | Internal | 10685 | 13356 | 0.46 | 2.69 | 1.19 | 10682 | 13352 | 0.46 | 2.69 | 1.19 | 11 | 10 | 7 | 0.8 | 6.35 | 4960 | 359 | 54.74132659 | -117.6545 | 741.78 | 460.034 | Ball V 2 | 40.78 | Ball V 3 | 0.3
380 | 938 | 46 | Metal Loss | Pinhole |  | 478.273 | 13.621 | 4.551 | 04:54 | 02:51 | 7 | 9 | 12 | 10 |  |  | Internal | 10692 | 13365 | 0.46 | 2.69 | 1.19 | 10690 | 13363 | 0.46 | 2.69 | 1.19 | 12 | 7 | 5 | 0.8 | 6.35 | 4960 | 359 | 54.74132678 | -117.6545 | 741.78 | 460.034 | Ball V 2 | 40.78 | Ball V 3 | 0.3
380 | 939 | 46 | Metal Loss | Pinhole |  | 478.286 | 13.634 | 4.538 | 05:06 | 02:51 | 7 | 9 | 17 | 10 |  |  | Internal | 10687 | 13359 | 0.46 | 2.69 | 1.19 | 10684 | 13355 | 0.46 | 2.69 | 1.19 | 17 | 7 | 8 | 0.8 | 6.35 | 4960 | 359 | 54.74132689 | -117.6545 | 741.78 | 460.034 | Ball V 2 | 40.78 | Ball V 3 | 0.3
380 | 940 |  | Metal Loss | Pinhole |  | 478.302 | 13.65 | 4.522 | 05:23 | 02:51 | 8 | 9 | 16 | 10 |  |  | Internal | 10687 | 13359 | 0.46 | 2.69 | 1.19 | 10684 | 13355 | 0.46 | 2.69 | 1.19 | 16 | 8 | 8 | 0.8 | 6.35 | 4960 | 359 | 54.74132703 | -117.6545 | 741.78 | 460.034 | Ball V 2 | 40.78 | Ball V 3 | 0.3
380 | 941 |  | Metal Loss | Pinhole |  | 478.354 | 13.701 | 4.47 | 04:51 | 02:51 | 7 | 9 | 13 | 10 |  |  | Internal | 10691 | 13364 | 0.46 | 2.69 | 1.19 | 10690 | 13362 | 0.46 | 2.69 | 1.19 | 13 | 7 | 6 | 0.8 | 6.35 | 4960 | 359 | 54.74132747 | -117.6545 | 741.78 | 460.034 | Ball V 2 | 40.78 | Ball V 3 | 0.3
380 | 942 |  | Metal Loss | Circumferential Slotting |  | 478.386 | 13.733 | 4.438 | 04:58 | 02:51 | 7 | 11 | 11 | 8 |  |  | Internal | 10692 | 13365 | 0.46 | 2.69 | 1.19 | 10690 | 13363 | 0.46 | 2.69 | 1.19 | 11 | 7 | 5 | 0.8 | 6.35 | 4960 | 359 | 54.74132774 | -117.6545 | 741.78 | 460.034 | Ball V 2 | 40.78 | Ball V 3 | 0.3
380 | 943 |  | Metal Loss | Pinhole |  | 478.392 | 13.739 | 4.432 | 06:55 | 02:51 | 7 | 9 | 10 | 10 |  |  | Internal | 10693 | 13366 | 0.46 | 2.69 | 1.19 | 10692 | 13365 | 0.46 | 2.69 | 1.19 | 10 | 7 | 4 | 0.8 | 6.35 | 4960 | 359 | 54.74132779 | -117.6545 | 741.78 | 460.034 | Ball V 2 | 40.78 | Ball V 3 | 0.3
380 | 944 |  | Metal Loss | Pinhole |  | 478.442 | 13.789 | 4.383 | 05:47 | 02:51 | 7 | 9 | 8 | 10 |  |  | Internal | 10694 | 13368 | 0.46 | 2.7 | 1.19 | 10694 | 13367 | 0.46 | 2.69 | 1.19 | 8 | 7 | 4 | 0.8 | 6.35 | 4960 | 359 | 54.74132821 | -117.6545 | 741.78 | 460.034 | Ball V 2 | 40.78 | Ball V 3 | 0.3
380 | 945 | 47 | Metal Loss | Pinhole |  | 478.442 | 13.789 | 4.383 | 05:08 | 02:51 | 8 | 9 | 12 | 10 |  |  | Internal | 10690 | 13363 | 0.46 | 2.69 | 1.19 | 10689 | 13361 | 0.46 | 2.69 | 1.19 | 12 | 8 | 6 | 0.8 | 6.35 | 4960 | 359 | 54.74132821 | -117.6545 | 741.78 | 460.034 | Ball V 2 | 40.78 | Ball V 3 | 0.3
380 | 47 | 47 | Cluster |  |  | 478.452 | 13.799 | 4.372 | 05:07 | 02:51 | 29 | 12 | 12 |  |  |  | Internal | 10594 | 13243 | 0.47 | 2.67 | 1.18 | 10616 | 13270 | 0.47 | 2.68 | 1.18 | 8 | 29 | 15 | 0.8 | 6.35 | 4960 | 359 | 54.7413283 | -117.6545 | 741.78 | 460.034 | Ball V 2 | 40.78 | Ball V 3 | 0.3
380 | 946 | 47 | Metal Loss | Pitting |  | 478.461 | 13.808 | 4.364 | 05:07 | 02:51 | 12 | 10 | 12 | 8 |  |  | Internal | 10678 | 13348 | 0.46 | 2.69 | 1.19 | 10674 | 13343 | 0.46 | 2.69 | 1.19 | 12 | 12 | 9 | 0.8 | 6.35 | 4960 | 359 | 54.74132837 | -117.6545 | 741.78 | 460.034 | Ball V 2 | 40.78 | Ball V 3 | 0.3
380 | 947 |  | Metal Loss | Pinhole |  | 478.474 | 13.821 | 4.351 | 04:31 | 02:51 | 7 | 9 | 9 | 10 |  |  | Internal | 10694 | 13367 | 0.46 | 2.69 | 1.19 | 10693 | 13366 | 0.46 | 2.69 | 1.19 | 9 | 7 | 4 | 0.8 | 6.35 | 4960 | 359 | 54.74132849 | -117.6545 | 741.78 | 460.034 | Ball V 2 | 40.78 | Ball V 3 | 0.3
380 | 948 |  | Metal Loss | Pinhole |  | 478.505 | 13.853 | 4.319 | 04:41 | 02:51 | 7 | 8 | 11 | 10 |  |  | Internal | 10692 | 13365 | 0.46 | 2.69 | 1.19 | 10691 | 13364 | 0.46 | 2.69 | 1.19 | 11 | 7 | 5 | 0.8 | 6.35 | 4960 | 359 | 54.74132876 | -117.6545 | 741.78 | 460.034 | Ball V 2 | 40.78 | Ball V 3 | 0.3
380 | 949 |  | Metal Loss | Pinhole |  | 478.507 | 13.855 | 4.317 | 05:13 | 02:51 | 7 | 9 | 18 | 10 |  |  | Internal | 10687 | 13359 | 0.46 | 2.69 | 1.19 | 10685 | 13356 | 0.46 | 2.69 | 1.19 | 18 | 7 | 8 | 0.8 | 6.35 | 4960 | 359 | 54.74132877 | -117.6545 | 741.78 | 460.034 | Ball V 2 | 40.78 | Ball V 3 | 0.3
380 | 950 | 48 | Metal Loss | Pinhole |  | 478.547 | 13.894 | 4.277 | 05:02 | 02:51 | 7 | 9 | 10 | 10 |  |  | Internal | 10693 | 13366 | 0.46 | 2.69 | 1.19 | 10692 | 13365 | 0.46 | 2.69 | 1.19 | 10 | 7 | 4 | 0.8 | 6.35 | 4960 | 359 | 54.74132911 | -117.6545 | 741.78 | 460.034 | Ball V 2 | 40.78 | Ball V 3 | 0.2
380 | 48 | 48 | Cluster |  |  | 478.559 | 13.906 | 4.265 | 04:58 | 02:51 | 31 | 20 | 13 |  |  |  | Internal | 10569 | 13211 | 0.47 | 2.66 | 1.18 | 10641 | 13301 | 0.47 | 2.68 | 1.19 | 5 | 31 | 10 | 0.8 | 6.35 | 4960 | 359 | 54.74132921 | -117.6545 | 741.78 | 460.034 | Ball V 2 | 40.78 | Ball V 3 | 0.2
380 | 951 |  | Metal Loss | Pinhole |  | 478.571 | 13.918 | 4.253 | 04:37 | 02:51 | 7 | 8 | 11 | 10 |  |  | Internal | 10693 | 13366 | 0.46 | 2.69 | 1.19 | 10691 | 13364 | 0.46 | 2.69 | 1.19 | 11 | 7 | 5 | 0.8 | 6.35 | 4960 | 359 | 54.74132932 | -117.6545 | 741.78 | 460.034 | Ball V 2 | 40.78 | Ball V 3 | 0.2
380 | 952 | 48 | Metal Loss | Pinhole |  | 478.571 | 13.918 | 4.253 | 04:55 | 02:51 | 7 | 9 | 13 | 10 |  |  | Internal | 10691 | 13364 | 0.46 | 2.69 | 1.19 | 10690 | 13362 | 0.46 | 2.69 | 1.19 | 13 | 7 | 6 | 0.8 | 6.35 | 4960 | 359 | 54.74132932 | -117.6545 | 741.78 | 460.034 | Ball V 2 | 40.78 | Ball V 3 | 0.2
380 | 953 |  | Metal Loss | Pinhole |  | 478.607 | 13.954 | 4.217 | 05:49 | 02:51 | 7 | 9 | 17 | 10 |  |  | Internal | 10688 | 13360 | 0.46 | 2.69 | 1.19 | 10686 | 13357 | 0.46 | 2.69 | 1.19 | 17 | 7 | 7 | 0.8 | 6.35 | 4960 | 359 | 54.74132962 | -117.6545 | 741.78 | 460.034 | Ball V 2 | 40.78 | Ball V 3 | 0.2
380 | 954 |  | Metal Loss | Pinhole |  | 478.611 | 13.958 | 4.213 | 04:53 | 02:51 | 7 | 9 | 12 | 10 |  |  | Internal | 10691 | 13364 | 0.46 | 2.69 | 1.19 | 10690 | 13363 | 0.46 | 2.69 | 1.19 | 12 | 7 | 5 | 0.8 | 6.35 | 4960 | 359 | 54.74132965 | -117.6545 | 741.78 | 460.034 | Ball V 2 | 40.78 | Ball V 3 | 0.2
380 | 955 |  | Metal Loss | Pinhole |  | 478.665 | 14.012 | 4.16 | 04:32 | 02:51 | 7 | 9 | 11 | 10 |  |  | Internal | 10693 | 13366 | 0.46 | 2.69 | 1.19 | 10691 | 13364 | 0.46 | 2.69 | 1.19 | 11 | 7 | 5 | 0.8 | 6.35 | 4960 | 359 | 54.74133011 | -117.6545 | 741.77 | 460.034 | Ball V 2 | 40.78 | Ball V 3 | 0.3
380 | 956 |  | Metal Loss | Pinhole |  | 478.713 | 14.061 | 4.111 | 05:47 | 02:51 | 7 | 9 | 11 | 10 |  |  | Internal | 10692 | 13365 | 0.46 | 2.69 | 1.19 | 10691 | 13364 | 0.46 | 2.69 | 1.19 | 11 | 7 | 5 | 0.8 | 6.35 | 4960 | 359 | 54.74133053 | -117.6545 | 741.77 | 460.034 | Ball V 2 | 40.78 | Ball V 3 | 0.3
380 | 957 |  | Metal Loss | Pitting |  | 478.716 | 14.064 | 4.108 | 04:30 | 02:51 | 12 | 12 | 10 | 8 |  |  | Internal | 10681 | 13351 | 0.46 | 2.69 | 1.19 | 10678 | 13347 | 0.46 | 2.69 | 1.19 | 10 | 12 | 8 | 0.8 | 6.35 | 4960 | 359 | 54.74133055 | -117.6545 | 741.77 | 460.034 | Ball V 2 | 40.78 | Ball V 3 | 0.3
380 | 958 | 49 | Metal Loss | Pinhole |  | 478.726 | 14.074 | 4.098 | 04:58 | 02:51 | 7 | 9 | 11 | 10 |  |  | Internal | 10693 | 13366 | 0.46 | 2.69 | 1.19 | 10691 | 13364 | 0.46 | 2.69 | 1.19 | 11 | 7 | 5 | 0.8 | 6.35 | 4960 | 359 | 54.74133064 | -117.6545 | 741.77 | 460.034 | Ball V 2 | 40.78 | Ball V 3 | 0.3
380 | 49 | 49 | Cluster |  |  | 478.732 | 14.08 | 4.092 | 04:58 | 02:51 | 19 | 9 | 13 |  |  |  | Internal | 10646 | 13307 | 0.47 | 2.68 | 1.19 | 10658 | 13322 | 0.47 | 2.69 | 1.19 | 9 | 19 | 10 | 0.8 | 6.35 | 4960 | 359 | 54.74133069 | -117.6545 | 741.77 | 460.034 | Ball V 2 | 40.78 | Ball V 3 | 0.3
380 | 959 | 49 | Metal Loss | Pinhole |  | 478.738 | 14.086 | 4.086 | 04:58 | 02:51 | 7 | 9 | 13 | 10 |  |  | Internal | 10691 | 13364 | 0.46 | 2.69 | 1.19 | 10690 | 13362 | 0.46 | 2.69 | 1.19 | 13 | 7 | 6 | 0.8 | 6.35 | 4960 | 359 | 54.74133074 | -117.6545 | 741.77 | 460.034 | Ball V 2 | 40.78 | Ball V 3 | 0.3
380 | 960 |  | Metal Loss | Pinhole |  | 478.764 | 14.111 | 4.06 | 04:55 | 02:51 | 7 | 8 | 13 | 10 |  |  | Internal | 10691 | 13364 | 0.46 | 2.69 | 1.19 | 10690 | 13362 | 0.46 | 2.69 | 1.19 | 13 | 7 | 6 | 0.8 | 6.35 | 4960 | 359 | 54.74133096 | -117.6545 | 741.77 | 460.034 | Ball V 2 | 40.78 | Ball V 3 | 0.3
380 | 961 |  | Metal Loss | Pinhole |  | 478.775 | 14.122 | 4.049 | 05:21 | 02:51 | 7 | 9 | 12 | 10 |  |  | Internal | 10691 | 13364 | 0.46 | 2.69 | 1.19 | 10690 | 13363 | 0.46 | 2.69 | 1.19 | 12 | 7 | 5 | 0.8 | 6.35 | 4960 | 359 | 54.74133105 | -117.6545 | 741.77 | 460.034 | Ball V 2 | 40.78 | Ball V 3 | 0.3
380 | 962 | 50 | Metal Loss | Pinhole |  | 478.779 | 14.126 | 4.045 | 04:38 | 02:51 | 7 | 9 | 10 | 10 |  |  | Internal | 10694 | 13367 | 0.46 | 2.69 | 1.19 | 10692 | 13365 | 0.46 | 2.69 | 1.19 | 10 | 7 | 4 | 0.8 | 6.35 | 4960 | 359 | 54.74133109 | -117.6545117 | 741.77 | 460.034 | Ball V 2 | 40.78 | Ball V 3 | 0.3
380 | 50 | 50 | Cluster |  |  | 478.787 | 14.134 | 4.037 | 04:39 | 02:51 | 22 | 11 | 10 |  |  |  | Internal | 10646 | 13307 | 0.47 | 2.68 | 1.19 | 10661 | 13326 | 0.47 | 2.69 | 1.19 | 7 | 21 | 9 | 0.8 | 6.35 | 4960 | 359 | 54.74133115 | -117.6545 | 741.77 | 460.034 | Ball V 2 | 40.78 | Ball V 3 | 0.3
380 | 963 | 50 | Metal Loss | Circumferential Slotting |  | 478.794 | 14.141 | 4.03 | 04:39 | 02:51 | 7 | 10 | 10 | 8 |  |  | Internal | 10693 | 13366 | 0.46 | 2.69 | 1.19 | 10691 | 13364 | 0.46 | 2.69 | 1.19 | 10 | 7 | 5 | 0.8 | 6.35 | 4960 | 359 | 54.74133121 | -117.6545 | 741.77 | 460.034 | Ball V 2 | 40.78 | Ball V 3 | 0.3
380 | 964 | 51 | Metal Loss | Pinhole |  | 478.866 | 14.213 | 3.958 | 04:54 | 02:51 | 7 | 9 | 11 | 10 |  |  | Internal | 10692 | 13365 | 0.46 | 2.69 | 1.19 | 10690 | 13363 | 0.46 | 2.69 | 1.19 | 11 | 7 | 5 | 0.8 | 6.35 | 4960 | 359 | 54.74133182 | -117.6545 | 741.77 | 460.034 | Ball V 2 | 40.78 | Ball V 3 | 0.3
380 | 51 | 51 | Cluster |  |  | 478.87 | 14.217 | 3.955 | 04:46 | 02:51 | 15 | 36 | 11 |  |  |  | Internal | 10670 | 13338 | 0.46 | 2.69 | 1.19 | 10669 | 13336 | 0.46 | 2.69 | 1.19 | 10 | 15 | 9 | 0.8 | 6.35 | 4960 | 359 | 54.74133186 | -117.6545 | 741.77 | 460.034 | Ball V 2 | 40.78 | Ball V 3 | 0.3
380 | 965 | 51 | Metal Loss | Pinhole |  | 478.874 | 14.221 | 3.95 | 04:38 | 02:51 | 7 | 9 | 10 | 10 |  |  | Internal | 10694 | 13367 | 0.46 | 2.69 | 1.19 | 10692 | 13365 | 0.46 | 2.69 | 1.19 | 10 | 7 | 4 | 0.8 | 6.35 | 4960 | 359 | 54.74133189 | -117.6545 | 741.77 | 460.034 | Ball V 2 | 40.78 | Ball V 3 | 0.3
380 | 966 |  | Metal Loss | Pinhole |  | 478.919 | 14.266 | 3.906 | 05:29 | 02:51 | 7 | 9 | 10 | 10 |  |  | Internal | 10693 | 13366 | 0.46 | 2.69 | 1.19 | 10692 | 13365 | 0.46 | 2.69 | 1.19 | 10 | 7 | 4 | 0.8 | 6.35 | 4960 | 359 | 54.74133227 | -117.6545 | 741.77 | 460.034 | Ball V 2 | 40.78 | Ball V 3 | 0.3
380 | 967 |  | Metal Loss | Pinhole |  | 478.92 | 14.267 | 3.905 | 04:40 | 02:51 | 7 | 9 | 13 | 10 |  |  | Internal | 10690 | 13363 | 0.46 | 2.69 | 1.19 | 10689 | 13361 | 0.46 | 2.69 | 1.19 | 13 | 7 | 6 | 0.8 | 6.35 | 4960 | 359 | 54.74133228 | -117.6545 | 741.77 | 460.034 | Ball V 2 | 40.78 | Ball V 3 | 0.3
380 | 968 |  | Metal Loss | Pinhole |  | 478.924 | 14.271 | 3.901 | 06:57 | 02:51 | 7 | 9 | 10 | 10 |  |  | Internal | 10693 | 13366 | 0.46 | 2.69 | 1.19 | 10691 | 13364 | 0.46 | 2.69 | 1.19 | 10 | 7 | 4 | 0.8 | 6.35 | 4960 | 359 | 54.74133232 | -117.6545 | 741.77 | 460.034 | Ball V 2 | 40.78 | Ball V 3 | 0.3
380 | 969 |  | Metal Loss | Circumferential Slotting |  | 478.939 | 14.287 | 3.885 | 05:46 | 02:51 | 7 | 11 | 10 | 8 |  |  | Internal | 10693 | 13366 | 0.46 | 2.69 | 1.19 | 10692 | 13365 | 0.46 | 2.69 | 1.19 | 10 | 7 | 4 | 0.8 | 6.35 | 4960 | 359 | 54.74133245 | -117.6545 | 741.77 | 460.034 | Ball V 2 | 40.78 | Ball V 3 | 0.3
380 | 970 | 52 | Metal Loss | Pinhole |  | 478.948 | 14.296 | 3.876 | 04:27 | 02:51 | 7 | 8 | 13 | 10 |  |  | Internal | 10691 | 13364 | 0.46 | 2.69 | 1.19 | 10690 | 13362 | 0.46 | 2.69 | 1.19 | 13 | 7 | 6 | 0.8 | 6.35 | 4960 | 359 | 54.74133253 | -117.6545 | 741.77 | 460.034 | Ball V 2 | 40.78 | Ball V 3 | 0.3
380 | 52 | 52 | Cluster |  |  | 478.958 | 14.305 | 3.866 | 04:29 | 02:51 | 26 | 17 | 13 |  |  |  | Internal | 10604 | 13255 | 0.47 | 2.67 | 1.18 | 10646 | 13307 | 0.47 | 2.68 | 1.19 | 7 | 25 | 11 | 0.8 | 6.35 | 4960 | 359 | 54.74133261 | -117.6545 | 741.77 | 460.034 | Ball V 2 | 40.78 | Ball V 3 | 0.3
380 | 971 | 52 | Metal Loss | Pinhole |  | 478.967 | 14.315 | 3.857 | 04:32 | 02:51 | 7 | 9 | 12 | 10 |  |  | Internal | 10692 | 13365 | 0.46 | 2.69 | 1.19 | 10690 | 13363 | 0.46 | 2.69 | 1.19 | 12 | 7 | 5 | 0.8 | 6.35 | 4960 | 359 | 54.74133269 | -117.6545 | 741.77 | 460.034 | Ball V 2 | 40.78 | Ball V 3 | 0.3
380 | 972 |  | Metal Loss | Pinhole |  | 479.019 | 14.366 | 3.805 | 04:57 | 02:51 | 7 | 9 | 16 | 10 |  |  | Internal | 10688 | 13360 | 0.46 | 2.69 | 1.19 | 10686 | 13358 | 0.46 | 2.69 | 1.19 | 16 | 7 | 7 | 0.8 | 6.35 | 4960 | 359 | 54.74133313 | -117.6545 | 741.77 | 460.034 | Ball V 2 | 40.78 | Ball V 3 | 0.3
380 | 973 |  | Metal Loss | Pinhole |  | 479.021 | 14.368 | 3.803 | 04:25 | 02:51 | 7 | 8 | 9 | 10 |  |  | Internal | 10694 | 13367 | 0.46 | 2.69 | 1.19 | 10693 | 13366 | 0.46 | 2.69 | 1.19 | 9 | 7 | 4 | 0.8 | 6.35 | 4960 | 359 | 54.74133315 | -117.6545105 | 741.77 | 460.034 | Ball V 2 | 40.78 | Ball V 3 | 0.3
380 | 974 |  | Metal Loss | Pinhole |  | 479.047 | 14.394 | 3.777 | 04:57 | 02:51 | 7 | 10 | 10 | 10 |  |  | Internal | 10693 | 13366 | 0.46 | 2.69 | 1.19 | 10692 | 13365 | 0.46 | 2.69 | 1.19 | 10 | 7 | 4 | 0.8 | 6.35 | 4960 | 359 | 54.74133337 | -117.6545 | 741.77 | 460.034 | Ball V 2 | 40.78 | Ball V 3 | 0.3
380 | 975 | 53 | Metal Loss | Circumferential Slotting |  | 479.097 | 14.444 | 3.728 | 04:39 | 02:51 | 7 | 11 | 10 | 8 |  |  | Internal | 10693 | 13366 | 0.46 | 2.69 | 1.19 | 10691 | 13364 | 0.46 | 2.69 | 1.19 | 10 | 7 | 5 | 0.8 | 6.35 | 4960 | 359 | 54.74133379 | -117.6545 | 741.77 | 460.034 | Ball V 2 | 40.78 | Ball V 3 | 0.3
380 | 53 | 53 | Cluster |  |  | 479.103 | 14.45 | 3.721 | 04:33 | 02:51 | 20 | 30 | 17 |  |  |  | Internal | 10619 | 13274 | 0.47 | 2.68 | 1.18 | 10641 | 13301 | 0.47 | 2.68 | 1.19 | 11 | 20 | 14 | 0.8 | 6.35 | 4960 | 359 | 54.74133384 | -117.6545101 | 741.77 | 460.034 | Ball V 2 | 40.78 | Ball V 3 | 0.3
380 | 976 | 53 | Metal Loss | Circumferential Slotting |  | 479.109 | 14.456 | 3.716 | 04:28 | 02:51 | 8 | 11 | 17 | 8 |  |  | Internal | 10683 | 13354 | 0.46 | 2.69 | 1.19 | 10680 | 13350 | 0.46 | 2.69 | 1.19 | 17 | 8 | 9 | 0.8 | 6.35 | 4960 | 359 | 54.74133389 | -117.6545 | 741.77 | 460.034 | Ball V 2 | 40.78 | Ball V 3 | 0.3
380 | 977 |  | Metal Loss | Pinhole |  | 479.154 | 14.502 | 3.67 | 04:35 | 02:51 | 7 | 9 | 10 | 10 |  |  | Internal | 10693 | 13366 | 0.46 | 2.69 | 1.19 | 10691 | 13364 | 0.46 | 2.69 | 1.19 | 10 | 7 | 5 | 0.8 | 6.35 | 4960 | 359 | 54.74133428 | -117.6545 | 741.76 | 460.034 | Ball V 2 | 40.78 | Ball V 3 | 0.3
380 | 978 |  | Metal Loss | Pinhole |  | 479.196 | 14.543 | 3.628 | 05:19 | 02:51 | 7 | 9 | 11 | 10 |  |  | Internal | 10692 | 13365 | 0.46 | 2.69 | 1.19 | 10691 | 13364 | 0.46 | 2.69 | 1.19 | 11 | 7 | 5 | 0.8 | 6.35 | 4960 | 359 | 54.74133464 | -117.6545 | 741.76 | 460.034 | Ball V 2 | 40.78 | Ball V 3 | 0.3
380 | 979 |  | Metal Loss | Pinhole |  | 479.21 | 14.557 | 3.614 | 04:56 | 02:51 | 7 | 10 | 11 | 10 |  |  | Internal | 10693 | 13366 | 0.46 | 2.69 | 1.19 | 10691 | 13364 | 0.46 | 2.69 | 1.19 | 11 | 7 | 5 | 0.8 | 6.35 | 4960 | 359 | 54.74133476 | -117.6545 | 741.76 | 460.034 | Ball V 2 | 40.78 | Ball V 3 | 0.3
380 | 980 |  | Metal Loss | Pinhole |  | 479.261 | 14.608 | 3.563 | 04:40 | 02:51 | 7 | 8 | 15 | 10 |  |  | Internal | 10690 | 13362 | 0.46 | 2.69 | 1.19 | 10688 | 13360 | 0.46 | 2.69 | 1.19 | 15 | 7 | 7 | 0.8 | 6.35 | 4960 | 359 | 54.74133519 | -117.6545 | 741.76 | 460.034 | Ball V 2 | 40.78 | Ball V 3 | 0.2
380 | 981 |  | Metal Loss | Pinhole |  | 479.304 | 14.651 | 3.52 | 04:41 | 02:51 | 7 | 8 | 12 | 10 |  |  | Internal | 10692 | 13365 | 0.46 | 2.69 | 1.19 | 10690 | 13363 | 0.46 | 2.69 | 1.19 | 12 | 7 | 5 | 0.8 | 6.35 | 4960 | 359 | 54.74133555 | -117.6545091 | 741.76 | 460.034 | Ball V 2 | 40.78 | Ball V 3 | 0.2
380 | 982 |  | Metal Loss | Pinhole |  | 479.336 | 14.683 | 3.489 | 04:54 | 02:51 | 7 | 10 | 11 | 10 |  |  | Internal | 10691 | 13364 | 0.46 | 2.69 | 1.19 | 10690 | 13362 | 0.46 | 2.69 | 1.19 | 11 | 7 | 5 | 0.8 | 6.35 | 4960 | 359 | 54.74133582 | -117.6545 | 741.76 | 460.034 | Ball V 2 | 40.78 | Ball V 3 | 0.2
380 | 983 |  | Metal Loss | Pinhole |  | 479.421 | 14.769 | 3.403 | 04:41 | 02:51 | 7 | 8 | 15 | 10 |  |  | Internal | 10690 | 13362 | 0.46 | 2.69 | 1.19 | 10687 | 13359 | 0.46 | 2.69 | 1.19 | 15 | 7 | 7 | 0.8 | 6.35 | 4960 | 359 | 54.74133655 | -117.6545 | 741.76 | 460.034 | Ball V 2 | 40.78 | Ball V 3 | 0.2
380 | 984 |  | Metal Loss | Pinhole |  | 479.439 | 14.786 | 3.385 | 05:01 | 02:51 | 7 | 8 | 13 | 10 |  |  | Internal | 10691 | 13364 | 0.46 | 2.69 | 1.19 | 10690 | 13362 | 0.46 | 2.69 | 1.19 | 13 | 7 | 6 | 0.8 | 6.35 | 4960 | 359 | 54.74133671 | -117.6545 | 741.76 | 460.034 | Ball V 2 | 40.78 | Ball V 3 | 0.2
380 | 985 |  | Metal Loss | Pinhole |  | 479.45 | 14.797 | 3.374 | 04:41 | 02:51 | 7 | 8 | 11 | 10 |  |  | Internal | 10693 | 13366 | 0.46 | 2.69 | 1.19 | 10691 | 13364 | 0.46 | 2.69 | 1.19 | 11 | 7 | 5 | 0.8 | 6.35 | 4960 | 359 | 54.7413368 | -117.6545 | 741.76 | 460.034 | Ball V 2 | 40.78 | Ball V 3 | 0.3
380 | 986 |  | Metal Loss | Pinhole |  | 479.571 | 14.918 | 3.254 | 04:39 | 02:51 | 7 | 9 | 12 | 10 |  |  | Internal | 10691 | 13364 | 0.46 | 2.69 | 1.19 | 10690 | 13363 | 0.46 | 2.69 | 1.19 | 12 | 7 | 5 | 0.8 | 6.35 | 4960 | 359 | 54.74133782 | -117.6545 | 741.76 | 460.034 | Ball V 2 | 40.78 | Ball V 3 | 0.3
380 | 987 |  | Metal Loss | Pinhole |  | 479.627 | 14.975 | 3.197 | 04:39 | 02:51 | 7 | 9 | 13 | 10 |  |  | Internal | 10691 | 13364 | 0.46 | 2.69 | 1.19 | 10690 | 13362 | 0.46 | 2.69 | 1.19 | 13 | 7 | 6 | 0.8 | 6.35 | 4960 | 359 | 54.74133831 | -117.6545075 | 741.75 | 460.034 | Ball V 2 | 40.78 | Ball V 3 | 0.3
380 | 988 |  | Metal Loss | Pinhole |  | 479.696 | 15.043 | 3.128 | 06:02 | 02:51 | 7 | 9 | 12 | 10 |  |  | Internal | 10692 | 13365 | 0.46 | 2.69 | 1.19 | 10690 | 13363 | 0.46 | 2.69 | 1.19 | 12 | 7 | 5 | 0.8 | 6.35 | 4960 | 359 | 54.74133889 | -117.6545 | 741.75 | 460.034 | Ball V 2 | 40.78 | Ball V 3 | 0.3
380 | 989 |  | Metal Loss | Pinhole |  | 479.762 | 15.109 | 3.062 | 05:06 | 02:51 | 7 | 9 | 10 | 10 |  |  | Internal | 10693 | 13366 | 0.46 | 2.69 | 1.19 | 10692 | 13365 | 0.46 | 2.69 | 1.19 | 10 | 7 | 4 | 0.8 | 6.35 | 4960 | 359 | 54.74133945 | -117.6545 | 741.75 | 460.034 | Ball V 2 | 40.78 | Ball V 3 | 0.3
380 | 990 |  | Metal Loss | Pinhole |  | 479.885 | 15.232 | 2.939 | 05:45 | 02:51 | 7 | 9 | 11 | 10 |  |  | Internal | 10692 | 13365 | 0.46 | 2.69 | 1.19 | 10691 | 13364 | 0.46 | 2.69 | 1.19 | 11 | 7 | 5 | 0.8 | 6.35 | 4960 | 359 | 54.7413405 | -117.6545 | 741.75 | 460.034 | Ball V 2 | 40.78 | Ball V 3 | 0.3
380 | 991 |  | Metal Loss | Pinhole |  | 479.968 | 15.315 | 2.856 | 04:30 | 02:51 | 7 | 9 | 8 | 10 |  |  | Internal | 10694 | 13368 | 0.46 | 2.7 | 1.19 | 10694 | 13367 | 0.46 | 2.69 | 1.19 | 8 | 7 | 3 | 0.8 | 6.35 | 4960 | 359 | 54.74134121 | -117.6545 | 741.75 | 460.034 | Ball V 2 | 40.78 | Ball V 3 | 0.3
380 | 992 |  | Metal Loss | Pinhole |  | 479.977 | 15.324 | 2.847 | 04:59 | 02:51 | 7 | 9 | 10 | 10 |  |  | Internal | 10693 | 13366 | 0.46 | 2.69 | 1.19 | 10692 | 13365 | 0.46 | 2.69 | 1.19 | 10 | 7 | 4 | 0.8 | 6.35 | 4960 | 359 | 54.74134128 | -117.6545 | 741.75 | 460.034 | Ball V 2 | 40.78 | Ball V 3 | 0.3
380 | 993 |  | Metal Loss | Pinhole |  | 480.116 | 15.463 | 2.708 | 04:09 | 02:51 | 7 | 9 | 10 | 10 |  |  | Internal | 10693 | 13366 | 0.46 | 2.69 | 1.19 | 10691 | 13364 | 0.46 | 2.69 | 1.19 | 10 | 7 | 4 | 0.8 | 6.35 | 4960 | 359 | 54.74134247 | -117.6545 | 741.74 | 460.034 | Ball V 2 | 40.78 | Ball V 3 | 0.3
380 | 994 |  | Metal Loss | Pinhole |  | 480.124 | 15.471 | 2.7 | 06:09 | 02:51 | 7 | 8 | 12 | 10 |  |  | Internal | 10692 | 13365 | 0.46 | 2.69 | 1.19 | 10690 | 13363 | 0.46 | 2.69 | 1.19 | 12 | 7 | 5 | 0.8 | 6.35 | 4960 | 359 | 54.74134254 | -117.6545 | 741.74 | 460.034 | Ball V 2 | 40.78 | Ball V 3 | 0.3
380 | 995 |  | Metal Loss | Pinhole |  | 480.187 | 15.534 | 2.637 | 04:04 | 02:51 | 7 | 9 | 10 | 10 |  |  | Internal | 10694 | 13367 | 0.46 | 2.69 | 1.19 | 10692 | 13365 | 0.46 | 2.69 | 1.19 | 10 | 7 | 4 | 0.8 | 6.35 | 4960 | 359 | 54.74134307 | -117.6545 | 741.74 | 460.034 | Ball V 2 | 40.78 | Ball V 3 | 0.3
380 | 996 |  | Metal Loss | Pinhole |  | 480.232 | 15.579 | 2.593 | 07:12 | 02:51 | 7 | 8 | 10 | 10 |  |  | Internal | 10693 | 13366 | 0.46 | 2.69 | 1.19 | 10692 | 13365 | 0.46 | 2.69 | 1.19 | 10 | 7 | 4 | 0.8 | 6.35 | 4960 | 359 | 54.74134345 | -117.6545 | 741.74 | 460.034 | Ball V 2 | 40.78 | Ball V 3 | 0.3
380 | 997 |  | Metal Loss | Pinhole |  | 480.236 | 15.583 | 2.589 | 04:53 | 02:51 | 7 | 10 | 11 | 10 |  |  | Internal | 10691 | 13364 | 0.46 | 2.69 | 1.19 | 10690 | 13363 | 0.46 | 2.69 | 1.19 | 11 | 7 | 5 | 0.8 | 6.35 | 4960 | 359 | 54.74134348 | -117.6545 | 741.74 | 460.034 | Ball V 2 | 40.78 | Ball V 3 | 0.3
380 | 998 |  | Metal Loss | Pinhole |  | 480.285 | 15.633 | 2.539 | 04:53 | 02:51 | 8 | 10 | 10 | 10 |  |  | Internal | 10691 | 13364 | 0.46 | 2.69 | 1.19 | 10690 | 13362 | 0.46 | 2.69 | 1.19 | 10 | 8 | 5 | 0.8 | 6.35 | 4960 | 359 | 54.74134391 | -117.6545 | 741.74 | 460.034 | Ball V 2 | 40.78 | Ball V 3 | 0.3
380 | 999 |  | Metal Loss | Pinhole |  | 480.291 | 15.639 | 2.533 | 04:16 | 02:51 | 7 | 8 | 11 | 10 |  |  | Internal | 10693 | 13366 | 0.46 | 2.69 | 1.19 | 10691 | 13364 | 0.46 | 2.69 | 1.19 | 11 | 7 | 5 | 0.8 | 6.35 | 4960 | 359 | 54.74134396 | -117.6545 | 741.74 | 460.034 | Ball V 2 | 40.78 | Ball V 3 | 0.2
380 | 1000 |  | Metal Loss | Pinhole |  | 480.321 | 15.669 | 2.503 | 04:18 | 02:51 | 7 | 9 | 11 | 10 |  |  | Internal | 10693 | 13366 | 0.46 | 2.69 | 1.19 | 10691 | 13364 | 0.46 | 2.69 | 1.19 | 11 | 7 | 5 | 0.8 | 6.35 | 4960 | 359 | 54.74134421 | -117.6545 | 741.74 | 460.034 | Ball V 2 | 40.78 | Ball V 3 | 0.3
380 | 1001 |  | Metal Loss | Pinhole |  | 480.341 | 15.688 | 2.483 | 05:23 | 02:51 | 7 | 8 | 16 | 10 |  |  | Internal | 10690 | 13362 | 0.46 | 2.69 | 1.19 | 10687 | 13359 | 0.46 | 2.69 | 1.19 | 16 | 7 | 7 | 0.8 | 6.35 | 4960 | 359 | 54.74134438 | -117.6545 | 741.74 | 460.034 | Ball V 2 | 40.78 | Ball V 3 | 0.2
380 | 1002 |  | Metal Loss | Circumferential Slotting |  | 480.38 | 15.727 | 2.444 | 04:18 | 02:51 | 7 | 11 | 9 | 8 |  |  | Internal | 10693 | 13366 | 0.46 | 2.69 | 1.19 | 10692 | 13365 | 0.46 | 2.69 | 1.19 | 9 | 7 | 4 | 0.8 | 6.35 | 4960 | 359 | 54.74134471 | -117.6545 | 741.74 | 460.034 | Ball V 2 | 40.78 | Ball V 3 | 0.2
380 | 1003 |  | Metal Loss | Pinhole |  | 480.397 | 15.744 | 2.427 | 05:00 | 02:51 | 7 | 9 | 9 | 10 |  |  | Internal | 10694 | 13367 | 0.46 | 2.69 | 1.19 | 10693 | 13366 | 0.46 | 2.69 | 1.19 | 9 | 7 | 4 | 0.8 | 6.35 | 4960 | 359 | 54.74134486 | -117.6545 | 741.73 | 460.034 | Ball V 2 | 40.78 | Ball V 3 | 0.2
380 | 1004 |  | Metal Loss | Pinhole |  | 480.439 | 15.786 | 2.385 | 04:38 | 02:51 | 7 | 9 | 11 | 10 |  |  | Internal | 10693 | 13366 | 0.46 | 2.69 | 1.19 | 10692 | 13365 | 0.46 | 2.69 | 1.19 | 11 | 7 | 5 | 0.8 | 6.35 | 4960 | 359 | 54.74134521 | -117.6545 | 741.73 | 460.034 | Ball V 2 | 40.78 | Ball V 3 | 0.2
380 | 1005 |  | Metal Loss | Pinhole |  | 480.451 | 15.798 | 2.373 | 04:55 | 02:51 | 7 | 9 | 10 | 10 |  |  | Internal | 10693 | 13366 | 0.46 | 2.69 | 1.19 | 10692 | 13365 | 0.46 | 2.69 | 1.19 | 10 | 7 | 4 | 0.8 | 6.35 | 4960 | 359 | 54.74134532 | -117.6545 | 741.73 | 460.034 | Ball V 2 | 40.78 | Ball V 3 | 0.2
380 | 1006 | 54 | Metal Loss | Pinhole |  | 480.469 | 15.816 | 2.356 | 05:49 | 02:51 | 7 | 8 | 15 | 10 |  |  | Internal | 10690 | 13362 | 0.46 | 2.69 | 1.19 | 10688 | 13360 | 0.46 | 2.69 | 1.19 | 15 | 7 | 7 | 0.8 | 6.35 | 4960 | 359 | 54.74134547 | -117.6545 | 741.73 | 460.034 | Ball V 2 | 40.78 | Ball V 3 | 0.2
380 | 54 | 54 | Cluster |  |  | 480.478 | 15.825 | 2.346 | 05:47 | 02:51 | 26 | 13 | 15 |  |  |  | Internal | 10586 | 13233 | 0.47 | 2.67 | 1.18 | 10642 | 13303 | 0.47 | 2.68 | 1.19 | 7 | 26 | 11 | 0.8 | 6.35 | 4960 | 359 | 54.74134555 | -117.6545 | 741.73 | 460.034 | Ball V 2 | 40.78 | Ball V 3 | 0.2
380 | 1007 | 54 | Metal Loss | Pinhole |  | 480.488 | 15.835 | 2.337 | 05:46 | 02:51 | 7 | 9 | 10 | 10 |  |  | Internal | 10693 | 13366 | 0.46 | 2.69 | 1.19 | 10692 | 13365 | 0.46 | 2.69 | 1.19 | 10 | 7 | 4 | 0.8 | 6.35 | 4960 | 359 | 54.74134563 | -117.6545 | 741.73 | 460.034 | Ball V 2 | 40.78 | Ball V 3 | 0.2
380 | 1008 |  | Metal Loss | Pinhole |  | 480.493 | 15.84 | 2.332 | 05:19 | 02:51 | 7 | 9 | 13 | 10 |  |  | Internal | 10691 | 13364 | 0.46 | 2.69 | 1.19 | 10690 | 13362 | 0.46 | 2.69 | 1.19 | 13 | 7 | 6 | 0.8 | 6.35 | 4960 | 359 | 54.74134567 | -117.6545 | 741.73 | 460.034 | Ball V 2 | 40.78 | Ball V 3 | 0.2
380 | 1009 |  | Metal Loss | Pinhole |  | 480.507 | 15.854 | 2.318 | 04:52 | 02:51 | 8 | 9 | 12 | 10 |  |  | Internal | 10690 | 13363 | 0.46 | 2.69 | 1.19 | 10689 | 13361 | 0.46 | 2.69 | 1.19 | 12 | 8 | 6 | 0.8 | 6.35 | 4960 | 359 | 54.74134579 | -117.6545 | 741.73 | 460.034 | Ball V 2 | 40.78 | Ball V 3 | 0.2
380 | 1010 |  | Metal Loss | Pinhole |  | 480.638 | 15.985 | 2.186 | 04:03 | 02:51 | 7 | 9 | 9 | 10 |  |  | Internal | 10694 | 13367 | 0.46 | 2.69 | 1.19 | 10692 | 13365 | 0.46 | 2.69 | 1.19 | 9 | 7 | 4 | 0.8 | 6.35 | 4960 | 359 | 54.74134691 | -117.6545 | 741.73 | 460.034 | Ball V 2 | 40.78 | Ball V 3 | 0.3
380 | 1011 |  | Metal Loss | Pinhole |  | 480.67 | 16.017 | 2.154 | 04:08 | 02:51 | 7 | 8 | 9 | 10 |  |  | Internal | 10694 | 13367 | 0.46 | 2.69 | 1.19 | 10693 | 13366 | 0.46 | 2.69 | 1.19 | 9 | 7 | 4 | 0.8 | 6.35 | 4960 | 359 | 54.74134718 | -117.6545 | 741.73 | 460.034 | Ball V 2 | 40.78 | Ball V 3 | 0.3
380 | 1012 |  | Metal Loss | Pinhole |  | 480.706 | 16.053 | 2.119 | 04:03 | 02:51 | 7 | 9 | 11 | 10 |  |  | Internal | 10692 | 13365 | 0.46 | 2.69 | 1.19 | 10691 | 13364 | 0.46 | 2.69 | 1.19 | 11 | 7 | 5 | 0.8 | 6.35 | 4960 | 359 | 54.74134748 | -117.6545 | 741.73 | 460.034 | Ball V 2 | 40.78 | Ball V 3 | 0.3
380 | 1013 |  | Metal Loss | Circumferential Slotting |  | 480.725 | 16.073 | 2.099 | 05:26 | 02:51 | 10 | 12 | 10 | 8 |  |  | Internal | 10688 | 13360 | 0.46 | 2.69 | 1.19 | 10686 | 13357 | 0.46 | 2.69 | 1.19 | 10 | 10 | 6 | 0.8 | 6.35 | 4960 | 359 | 54.74134765 | -117.6545 | 741.73 | 460.034 | Ball V 2 | 40.78 | Ball V 3 | 0.3
380 | 1014 |  | Metal Loss | Pinhole |  | 480.757 | 16.105 | 2.067 | 04:23 | 02:51 | 7 | 9 | 11 | 10 |  |  | Internal | 10693 | 13366 | 0.46 | 2.69 | 1.19 | 10691 | 13364 | 0.46 | 2.69 | 1.19 | 11 | 7 | 5 | 0.8 | 6.35 | 4960 | 359 | 54.74134793 | -117.6545019 | 741.73 | 460.034 | Ball V 2 | 40.78 | Ball V 3 | 0.3
380 | 1015 |  | Metal Loss | Pinhole |  | 480.759 | 16.107 | 2.065 | 05:07 | 02:51 | 7 | 9 | 12 | 10 |  |  | Internal | 10691 | 13364 | 0.46 | 2.69 | 1.19 | 10690 | 13362 | 0.46 | 2.69 | 1.19 | 12 | 7 | 5 | 0.8 | 6.35 | 4960 | 359 | 54.74134794 | -117.6545 | 741.73 | 460.034 | Ball V 2 | 40.78 | Ball V 3 | 0.3
380 | 1016 |  | Metal Loss | Pinhole |  | 480.787 | 16.134 | 2.037 | 07:12 | 02:51 | 7 | 9 | 12 | 10 |  |  | Internal | 10691 | 13364 | 0.46 | 2.69 | 1.19 | 10690 | 13363 | 0.46 | 2.69 | 1.19 | 12 | 7 | 5 | 0.8 | 6.35 | 4960 | 359 | 54.74134818 | -117.6545 | 741.72 | 460.034 | Ball V 2 | 40.78 | Ball V 3 | 0.3
380 | 1017 |  | Metal Loss | Pinhole |  | 480.795 | 16.142 | 2.029 | 04:59 | 02:51 | 7 | 8 | 10 | 10 |  |  | Internal | 10693 | 13366 | 0.46 | 2.69 | 1.19 | 10692 | 13365 | 0.46 | 2.69 | 1.19 | 10 | 7 | 4 | 0.8 | 6.35 | 4960 | 359 | 54.74134825 | -117.6545 | 741.72 | 460.034 | Ball V 2 | 40.78 | Ball V 3 | 0.3
380 | 1018 |  | Metal Loss | Circumferential Slotting |  | 480.841 | 16.188 | 1.983 | 05:43 | 02:51 | 8 | 11 | 12 | 8 |  |  | Internal | 10689 | 13361 | 0.46 | 2.69 | 1.19 | 10686 | 13358 | 0.46 | 2.69 | 1.19 | 12 | 8 | 6 | 0.8 | 6.35 | 4960 | 359 | 54.74134864 | -117.6545 | 741.72 | 460.034 | Ball V 2 | 40.78 | Ball V 3 | 0.3
380 | 1019 |  | Metal Loss | Pinhole |  | 480.96 | 16.308 | 1.864 | 05:30 | 02:51 | 7 | 9 | 10 | 10 |  |  | Internal | 10693 | 13366 | 0.46 | 2.69 | 1.19 | 10691 | 13364 | 0.46 | 2.69 | 1.19 | 10 | 7 | 5 | 0.8 | 6.35 | 4960 | 359 | 54.74134965 | -117.6545 | 741.72 | 460.034 | Ball V 2 | 40.78 | Ball V 3 | 0.3
380 | 1020 |  | Metal Loss | Pinhole |  | 481.016 | 16.363 | 1.808 | 04:35 | 02:51 | 7 | 10 | 11 | 10 |  |  | Internal | 10692 | 13365 | 0.46 | 2.69 | 1.19 | 10691 | 13364 | 0.46 | 2.69 | 1.19 | 11 | 7 | 5 | 0.8 | 6.35 | 4960 | 359 | 54.74135013 | -117.6545 | 741.72 | 460.034 | Ball V 2 | 40.78 | Ball V 3 | 0.3
380 | 1021 |  | Metal Loss | Pinhole |  | 481.06 | 16.407 | 1.764 | 04:06 | 02:51 | 7 | 8 | 13 | 10 |  |  | Internal | 10691 | 13364 | 0.46 | 2.69 | 1.19 | 10690 | 13362 | 0.46 | 2.69 | 1.19 | 13 | 7 | 6 | 0.8 | 6.35 | 4960 | 359 | 54.7413505 | -117.6545004 | 741.72 | 460.034 | Ball V 2 | 40.78 | Ball V 3 | 0.3
380 | 1022 |  | Metal Loss | Pinhole |  | 481.088 | 16.435 | 1.736 | 07:25 | 02:51 | 7 | 9 | 8 | 10 |  |  | Internal | 10694 | 13367 | 0.46 | 2.69 | 1.19 | 10693 | 13366 | 0.46 | 2.69 | 1.19 | 8 | 7 | 4 | 0.8 | 6.35 | 4960 | 359 | 54.74135074 | -117.6545 | 741.72 | 460.034 | Ball V 2 | 40.78 | Ball V 3 | 0.3
380 | 1023 |  | Metal Loss | Circumferential Slotting |  | 481.125 | 16.472 | 1.699 | 04:00 | 02:51 | 8 | 10 | 10 | 8 |  |  | Internal | 10691 | 13364 | 0.46 | 2.69 | 1.19 | 10690 | 13362 | 0.46 | 2.69 | 1.19 | 10 | 8 | 5 | 0.8 | 6.35 | 4960 | 359 | 54.74135105 | -117.6545 | 741.72 | 460.034 | Ball V 2 | 40.78 | Ball V 3 | 0.3
380 | 1024 |  | Metal Loss | Pinhole |  | 481.329 | 16.676 | 1.495 | 06:05 | 02:51 | 7 | 9 | 10 | 10 |  |  | Internal | 10693 | 13366 | 0.46 | 2.69 | 1.19 | 10692 | 13365 | 0.46 | 2.69 | 1.19 | 10 | 7 | 4 | 0.8 | 6.35 | 4960 | 359 | 54.74135279 | -117.6545 | 741.71 | 460.034 | Ball V 2 | 40.78 | Ball V 3 | 0.3
380 | 1025 |  | Metal Loss | Pinhole |  | 481.413 | 16.761 | 1.411 | 04:17 | 02:51 | 7 | 9 | 12 | 10 |  |  | Internal | 10691 | 13364 | 0.46 | 2.69 | 1.19 | 10690 | 13362 | 0.46 | 2.69 | 1.19 | 12 | 7 | 5 | 0.8 | 6.35 | 4960 | 359 | 54.74135351 | -117.6545 | 741.71 | 460.034 | Ball V 2 | 40.78 | Ball V 3 | 0.3
380 | 1026 |  | Metal Loss | Pinhole |  | 481.439 | 16.787 | 1.385 | 06:11 | 02:51 | 7 | 9 | 8 | 10 |  |  | Internal | 10694 | 13368 | 0.46 | 2.7 | 1.19 | 10693 | 13366 | 0.46 | 2.69 | 1.19 | 8 | 7 | 4 | 0.8 | 6.35 | 4960 | 359 | 54.74135373 | -117.6545 | 741.71 | 460.034 | Ball V 2 | 40.78 | Ball V 3 | 0.2
380 | 1027 |  | Metal Loss | Pinhole |  | 481.45 | 16.797 | 1.374 | 04:40 | 02:51 | 7 | 8 | 13 | 10 |  |  | Internal | 10691 | 13364 | 0.46 | 2.69 | 1.19 | 10690 | 13362 | 0.46 | 2.69 | 1.19 | 13 | 7 | 6 | 0.8 | 6.35 | 4960 | 359 | 54.74135382 | -117.6545 | 741.71 | 460.034 | Ball V 2 | 40.78 | Ball V 3 | 0.3
380 | 1028 |  | Metal Loss | Pinhole |  | 481.454 | 16.801 | 1.37 | 04:19 | 02:51 | 7 | 9 | 12 | 10 |  |  | Internal | 10692 | 13365 | 0.46 | 2.69 | 1.19 | 10690 | 13363 | 0.46 | 2.69 | 1.19 | 12 | 7 | 5 | 0.8 | 6.35 | 4960 | 359 | 54.74135386 | -117.6545 | 741.71 | 460.034 | Ball V 2 | 40.78 | Ball V 3 | 0.3
380 | 1029 |  | Metal Loss | Pinhole |  | 481.458 | 16.805 | 1.366 | 06:53 | 02:51 | 7 | 8 | 9 | 10 |  |  | Internal | 10694 | 13367 | 0.46 | 2.69 | 1.19 | 10693 | 13366 | 0.46 | 2.69 | 1.19 | 9 | 7 | 4 | 0.8 | 6.35 | 4960 | 359 | 54.74135389 | -117.6545 | 741.71 | 460.034 | Ball V 2 | 40.78 | Ball V 3 | 0.3
380 | 1030 |  | Metal Loss | Pinhole |  | 481.516 | 16.863 | 1.308 | 05:37 | 02:51 | 7 | 9 | 9 | 10 |  |  | Internal | 10694 | 13367 | 0.46 | 2.69 | 1.19 | 10693 | 13366 | 0.46 | 2.69 | 1.19 | 9 | 7 | 4 | 0.8 | 6.35 | 4960 | 359 | 54.74135438 | -117.6545 | 741.71 | 460.034 | Ball V 2 | 40.78 | Ball V 3 | 0.2
380 | 1031 |  | Metal Loss | Pinhole |  | 481.522 | 16.869 | 1.302 | 05:06 | 02:51 | 7 | 9 | 16 | 10 |  |  | Internal | 10689 | 13361 | 0.46 | 2.69 | 1.19 | 10687 | 13359 | 0.46 | 2.69 | 1.19 | 16 | 7 | 7 | 0.8 | 6.35 | 4960 | 359 | 54.74135443 | -117.6545 | 741.71 | 460.034 | Ball V 2 | 40.78 | Ball V 3 | 0.2
380 | 1032 |  | Metal Loss | Pinhole |  | 481.653 | 17.001 | 1.171 | 07:05 | 02:51 | 7 | 9 | 10 | 10 |  |  | Internal | 10692 | 13365 | 0.46 | 2.69 | 1.19 | 10691 | 13364 | 0.46 | 2.69 | 1.19 | 10 | 7 | 5 | 0.8 | 6.35 | 4960 | 359 | 54.74135555 | -117.6545 | 741.7 | 460.034 | Ball V 2 | 40.78 | Ball V 3 | 0.2
380 | 1033 |  | Metal Loss | Pinhole |  | 481.659 | 17.007 | 1.165 | 04:36 | 02:51 | 7 | 9 | 11 | 10 |  |  | Internal | 10692 | 13365 | 0.46 | 2.69 | 1.19 | 10691 | 13364 | 0.46 | 2.69 | 1.19 | 11 | 7 | 5 | 0.8 | 6.35 | 4960 | 359 | 54.7413556 | -117.6545 | 741.7 | 460.034 | Ball V 2 | 40.78 | Ball V 3 | 0.2
380 | 1034 |  | Metal Loss | Pinhole |  | 481.908 | 17.255 | 0.916 | 07:04 | 02:51 | 7 | 9 | 9 | 10 |  |  | Internal | 10694 | 13367 | 0.46 | 2.69 | 1.19 | 10693 | 13366 | 0.46 | 2.69 | 1.19 | 9 | 7 | 4 | 0.8 | 6.35 | 4960 | 359 | 54.74135772 | -117.6544962 | 741.7 | 460.034 | Ball V 2 | 40.78 | Ball V 3 | 0.3
380 | 1035 |  | Metal Loss | Pinhole |  | 481.909 | 17.256 | 0.915 | 07:37 | 02:51 | 7 | 8 | 9 | 10 |  |  | Internal | 10694 | 13367 | 0.46 | 2.69 | 1.19 | 10693 | 13366 | 0.46 | 2.69 | 1.19 | 9 | 7 | 4 | 0.8 | 6.35 | 4960 | 359 | 54.74135773 | -117.6545 | 741.7 | 460.034 | Ball V 2 | 40.78 | Ball V 3 | 0.2
380 | 1036 |  | Metal Loss | Pinhole |  | 481.924 | 17.271 | 0.9 | 04:22 | 02:51 | 7 | 9 | 8 | 10 |  |  | Internal | 10694 | 13367 | 0.46 | 2.69 | 1.19 | 10693 | 13366 | 0.46 | 2.69 | 1.19 | 8 | 7 | 4 | 0.8 | 6.35 | 4960 | 359 | 54.74135786 | -117.6545 | 741.7 | 460.034 | Ball V 2 | 40.78 | Ball V 3 | 0.3
380 | 1037 | 55 | Metal Loss | Pinhole |  | 481.954 | 17.301 | 0.87 | 03:51 | 02:51 | 7 | 9 | 10 | 10 |  |  | Internal | 10694 | 13367 | 0.46 | 2.69 | 1.19 | 10692 | 13365 | 0.46 | 2.69 | 1.19 | 10 | 7 | 4 | 0.8 | 6.35 | 4960 | 359 | 54.74135811 | -117.6545 | 741.7 | 460.034 | Ball V 2 | 40.78 | Ball V 3 | 0.2
380 | 55 | 55 | Cluster |  |  | 481.963 | 17.31 | 0.861 | 03:50 | 02:51 | 25 | 13 | 13 |  |  |  | Internal | 10610 | 13263 | 0.47 | 2.67 | 1.18 | 10650 | 13313 | 0.47 | 2.68 | 1.19 | 6 | 25 | 10 | 0.8 | 6.35 | 4960 | 359 | 54.74135819 | -117.6545 | 741.7 | 460.034 | Ball V 2 | 40.78 | Ball V 3 | 0.2
380 | 1038 | 55 | Metal Loss | Pinhole |  | 481.972 | 17.319 | 0.852 | 03:49 | 02:51 | 7 | 9 | 13 | 10 |  |  | Internal | 10690 | 13363 | 0.46 | 2.69 | 1.19 | 10689 | 13361 | 0.46 | 2.69 | 1.19 | 13 | 7 | 6 | 0.8 | 6.35 | 4960 | 359 | 54.74135826 | -117.6545 | 741.7 | 460.034 | Ball V 2 | 40.78 | Ball V 3 | 0.2
380 | 1039 |  | Metal Loss | Pinhole |  | 482.022 | 17.369 | 0.803 | 04:04 | 02:51 | 7 | 9 | 11 | 10 |  |  | Internal | 10692 | 13365 | 0.46 | 2.69 | 1.19 | 10691 | 13364 | 0.46 | 2.69 | 1.19 | 11 | 7 | 5 | 0.8 | 6.35 | 4960 | 359 | 54.74135869 | -117.6545 | 741.69 | 460.034 | Ball V 2 | 40.78 | Ball V 3 | 0.2
380 | 1040 |  | Metal Loss | Pinhole |  | 482.113 | 17.461 | 0.711 | 07:29 | 02:51 | 7 | 9 | 9 | 10 |  |  | Internal | 10694 | 13367 | 0.46 | 2.69 | 1.19 | 10693 | 13366 | 0.46 | 2.69 | 1.19 | 9 | 7 | 4 | 0.8 | 6.35 | 4960 | 359 | 54.74135947 | -117.6545 | 741.69 | 460.034 | Ball V 2 | 40.78 | Ball V 3 | 0.2
380 | 1041 |  | Metal Loss | Pinhole |  | 482.115 | 17.463 | 0.709 | 07:10 | 02:51 | 7 | 9 | 9 | 10 |  |  | Internal | 10693 | 13366 | 0.46 | 2.69 | 1.19 | 10692 | 13365 | 0.46 | 2.69 | 1.19 | 9 | 7 | 4 | 0.8 | 6.35 | 4960 | 359 | 54.74135948 | -117.6545 | 741.69 | 460.034 | Ball V 2 | 40.78 | Ball V 3 | 0.3
380 | 1042 |  | Metal Loss | Pinhole |  | 482.434 | 17.781 | 0.39 | 04:05 | 02:51 | 7 | 8 | 9 | 10 |  |  | Internal | 10694 | 13368 | 0.46 | 2.7 | 1.19 | 10693 | 13366 | 0.46 | 2.69 | 1.19 | 9 | 7 | 4 | 0.8 | 6.35 | 4960 | 359 | 54.7413622 | -117.6545 | 741.69 | 460.034 | Ball V 2 | 40.78 | Ball V 3 | 0.2
390 | 1043 |  | Metal Loss | Pinhole |  | 483.112 | 0.288 | 8.617 | 08:17 | 10:36 | 7 | 9 | 15 | 10 |  |  | Internal | 10689 | 13361 | 0.46 | 2.69 | 1.19 | 10687 | 13359 | 0.46 | 2.69 | 1.19 | 15 | 7 | 7 | 0.8 | 6.35 | 4960 | 359 | 54.74136797 | -117.6545 | 741.67 | 478.205 | Ball V 2 | 22.609 | Ball V 3 | 0.2
390 | 1044 |  | Metal Loss | Pinhole |  | 483.44 | 0.616 | 8.289 | 06:05 | 10:36 | 7 | 9 | 10 | 10 |  |  | Internal | 10693 | 13366 | 0.46 | 2.69 | 1.19 | 10692 | 13365 | 0.46 | 2.69 | 1.19 | 10 | 7 | 4 | 0.8 | 6.35 | 4960 | 359 | 54.74137076 | -117.6545 | 741.67 | 478.205 | Ball V 2 | 22.609 | Ball V 3 | 0.2
390 | 1045 |  | Metal Loss | Pinhole |  | 485.601 | 2.776 | 6.129 | 08:12 | 10:36 | 7 | 8 | 12 | 10 |  |  | Internal | 10692 | 13365 | 0.46 | 2.69 | 1.19 | 10690 | 13363 | 0.46 | 2.69 | 1.19 | 12 | 7 | 5 | 0.8 | 6.35 | 4960 | 359 | 54.74138913 | -117.6545 | 741.64 | 478.205 | Ball V 2 | 22.609 | Ball V 3 | 0.2
390 | 1046 |  | Metal Loss | Circumferential Slotting |  | 486.277 | 3.453 | 5.452 | 08:11 | 10:36 | 9 | 12 | 15 | 8 |  |  | Internal | 10682 | 13353 | 0.46 | 2.69 | 1.19 | 10679 | 13349 | 0.46 | 2.69 | 1.19 | 15 | 9 | 9 | 0.8 | 6.35 | 4960 | 359 | 54.74139488 | -117.6545 | 741.63 | 478.205 | Ball V 2 | 22.609 | Ball V 3 | 0.3
390 | 1047 |  | Metal Loss | Pinhole |  | 486.395 | 3.571 | 5.334 | 08:14 | 10:36 | 7 | 8 | 12 | 10 |  |  | Internal | 10692 | 13365 | 0.46 | 2.69 | 1.19 | 10690 | 13363 | 0.46 | 2.69 | 1.19 | 12 | 7 | 5 | 0.8 | 6.35 | 4960 | 359 | 54.74139588 | -117.6545 | 741.63 | 478.205 | Ball V 2 | 22.609 | Ball V 3 | 0.3
390 | 1048 |  | Metal Loss | Pinhole |  | 486.822 | 3.998 | 4.907 | 07:23 | 10:36 | 7 | 9 | 10 | 10 |  |  | Internal | 10693 | 13366 | 0.46 | 2.69 | 1.19 | 10692 | 13365 | 0.46 | 2.69 | 1.19 | 10 | 7 | 4 | 0.8 | 6.35 | 4960 | 359 | 54.74139951 | -117.6545 | 741.63 | 478.205 | Ball V 2 | 22.609 | Ball V 3 | 0.2
390 | 1049 |  | Metal Loss | Pinhole |  | 488.289 | 5.464 | 3.441 | 07:53 | 10:36 | 7 | 9 | 11 | 10 |  |  | Internal | 10691 | 13364 | 0.46 | 2.69 | 1.19 | 10690 | 13363 | 0.46 | 2.69 | 1.19 | 11 | 7 | 5 | 0.8 | 6.35 | 4960 | 359 | 54.74141198 | -117.6545 | 741.64 | 478.205 | Ball V 2 | 22.609 | Ball V 3 | 0.3
520 | 1050 |  | Metal Loss | Pinhole |  | 523.609 | 0.146 | 18.224 | 04:30 | 12:52 | 7 | 8 | 18 | 10 |  |  | Internal | 10686 | 13358 | 0.46 | 2.69 | 1.19 | 10684 | 13355 | 0.46 | 2.69 | 1.19 | 18 | 7 | 8 | 0.8 | 6.35 | 4960 | 359 | 54.7416997 | -117.6543 | 742.16 | 18.029 | Ball V 3 | 375.152 | Ball V 5 | 0.7
520 | 1051 |  | Metal Loss | Pinhole |  | 523.905 | 0.442 | 17.928 | 04:32 | 12:52 | 8 | 10 | 16 | 10 |  |  | Internal | 10687 | 13359 | 0.46 | 2.69 | 1.19 | 10685 | 13356 | 0.46 | 2.69 | 1.19 | 16 | 8 | 8 | 0.8 | 6.35 | 4960 | 359 | 54.74170223 | -117.6543 | 742.17 | 18.029 | Ball V 3 | 375.152 | Ball V 5 | 0.7
520 | 1052 |  | Metal Loss | Pinhole |  | 524.067 | 0.604 | 17.766 | 04:09 | 12:52 | 7 | 9 | 15 | 10 |  |  | Internal | 10690 | 13362 | 0.46 | 2.69 | 1.19 | 10687 | 13359 | 0.46 | 2.69 | 1.19 | 15 | 7 | 7 | 0.8 | 6.35 | 4960 | 359 | 54.74170362 | -117.6543 | 742.17 | 18.029 | Ball V 3 | 375.152 | Ball V 5 | 0.7
520 | 1053 |  | Metal Loss | Pinhole |  | 524.067 | 0.604 | 17.766 | 05:11 | 12:52 | 7 | 8 | 12 | 10 |  |  | Internal | 10691 | 13364 | 0.46 | 2.69 | 1.19 | 10690 | 13363 | 0.46 | 2.69 | 1.19 | 12 | 7 | 5 | 0.8 | 6.35 | 4960 | 359 | 54.74170362 | -117.6543 | 742.17 | 18.029 | Ball V 3 | 375.152 | Ball V 5 | 0.7
520 | 1054 |  | Metal Loss | Circumferential Slotting |  | 524.113 | 0.65 | 17.72 | 03:38 | 12:52 | 7 | 10 | 12 | 8 |  |  | Internal | 10692 | 13365 | 0.46 | 2.69 | 1.19 | 10690 | 13363 | 0.46 | 2.69 | 1.19 | 12 | 7 | 5 | 0.8 | 6.35 | 4960 | 359 | 54.74170401 | -117.6543 | 742.17 | 18.029 | Ball V 3 | 375.152 | Ball V 5 | 0.7
520 | 1055 |  | Metal Loss | Pinhole |  | 524.213 | 0.75 | 17.62 | 03:43 | 12:52 | 7 | 8 | 21 | 10 | 15 | 6 | Internal | 10683 | 13354 | 0.46 | 2.69 | 1.19 | 10680 | 13350 | 0.46 | 2.69 | 1.19 | 21 | 7 | 10 | 0.8 | 6.35 | 4960 | 359 | 54.74170487 | -117.6543 | 742.17 | 18.029 | Ball V 3 | 375.152 | Ball V 5 | 0.7
520 | 1056 |  | Metal Loss | Pinhole |  | 524.243 | 0.78 | 17.59 | 08:02 | 12:52 | 7 | 8 | 11 | 10 |  |  | Internal | 10692 | 13365 | 0.46 | 2.69 | 1.19 | 10691 | 13364 | 0.46 | 2.69 | 1.19 | 11 | 7 | 5 | 0.8 | 6.35 | 4960 | 359 | 54.74170512 | -117.6543 | 742.18 | 18.029 | Ball V 3 | 375.152 | Ball V 5 | 0.7
520 | 1057 |  | Metal Loss | Pinhole |  | 524.273 | 0.81 | 17.56 | 08:17 | 12:52 | 7 | 8 | 11 | 10 |  |  | Internal | 10692 | 13365 | 0.46 | 2.69 | 1.19 | 10691 | 13364 | 0.46 | 2.69 | 1.19 | 11 | 7 | 5 | 0.8 | 6.35 | 4960 | 359 | 54.74170538 | -117.6543 | 742.18 | 18.029 | Ball V 3 | 375.152 | Ball V 5 | 0.7
520 | 1058 |  | Metal Loss | Pinhole |  | 524.317 | 0.854 | 17.516 | 03:40 | 12:52 | 7 | 9 | 19 | 10 |  |  | Internal | 10686 | 13357 | 0.46 | 2.69 | 1.19 | 10682 | 13353 | 0.46 | 2.69 | 1.19 | 19 | 7 | 9 | 0.8 | 6.35 | 4960 | 359 | 54.74170575 | -117.6543 | 742.18 | 18.029 | Ball V 3 | 375.152 | Ball V 5 | 0.7
520 | 1059 |  | Metal Loss | Pinhole |  | 524.332 | 0.87 | 17.5 | 02:54 | 12:52 | 7 | 8 | 8 | 10 |  |  | Internal | 10694 | 13368 | 0.46 | 2.7 | 1.19 | 10694 | 13367 | 0.46 | 2.69 | 1.19 | 8 | 7 | 3 | 0.8 | 6.35 | 4960 | 359 | 54.74170589 | -117.6542938 | 742.18 | 18.029 | Ball V 3 | 375.152 | Ball V 5 | 0.7
520 | 1060 |  | Metal Loss | Pinhole |  | 524.394 | 0.932 | 17.438 | 03:06 | 12:52 | 7 | 8 | 15 | 10 |  |  | Internal | 10690 | 13362 | 0.46 | 2.69 | 1.19 | 10688 | 13360 | 0.46 | 2.69 | 1.19 | 15 | 7 | 7 | 0.8 | 6.35 | 4960 | 359 | 54.74170642 | -117.6543 | 742.18 | 18.029 | Ball V 3 | 375.152 | Ball V 5 | 0.7
520 | 1061 |  | Metal Loss | Pinhole |  | 524.436 | 0.974 | 17.396 | 03:59 | 12:52 | 7 | 8 | 9 | 10 |  |  | Internal | 10694 | 13367 | 0.46 | 2.69 | 1.19 | 10693 | 13366 | 0.46 | 2.69 | 1.19 | 9 | 7 | 4 | 0.8 | 6.35 | 4960 | 359 | 54.74170678 | -117.6543 | 742.18 | 18.029 | Ball V 3 | 375.152 | Ball V 5 | 0.7
520 | 1062 |  | Metal Loss | Pinhole |  | 524.436 | 0.974 | 17.396 | 03:08 | 12:52 | 7 | 8 | 16 | 10 |  |  | Internal | 10689 | 13361 | 0.46 | 2.69 | 1.19 | 10686 | 13358 | 0.46 | 2.69 | 1.19 | 16 | 7 | 7 | 0.8 | 6.35 | 4960 | 359 | 54.74170678 | -117.6543 | 742.18 | 18.029 | Ball V 3 | 375.152 | Ball V 5 | 0.7
520 | 1063 |  | Metal Loss | Pinhole |  | 524.438 | 0.976 | 17.394 | 04:19 | 12:52 | 7 | 9 | 12 | 10 |  |  | Internal | 10691 | 13364 | 0.46 | 2.69 | 1.19 | 10690 | 13363 | 0.46 | 2.69 | 1.19 | 12 | 7 | 5 | 0.8 | 6.35 | 4960 | 359 | 54.7417068 | -117.6542933 | 742.18 | 18.029 | Ball V 3 | 375.152 | Ball V 5 | 0.7
520 | 1064 |  | Metal Loss | Pinhole |  | 524.451 | 0.988 | 17.382 | 04:41 | 12:52 | 7 | 8 | 14 | 10 |  |  | Internal | 10690 | 13363 | 0.46 | 2.69 | 1.19 | 10689 | 13361 | 0.46 | 2.69 | 1.19 | 14 | 7 | 6 | 0.8 | 6.35 | 4960 | 359 | 54.7417069 | -117.6543 | 742.18 | 18.029 | Ball V 3 | 375.152 | Ball V 5 | 0.7
520 | 1065 |  | Metal Loss | Pinhole |  | 524.522 | 1.06 | 17.31 | 04:25 | 12:52 | 7 | 9 | 14 | 10 |  |  | Internal | 10690 | 13363 | 0.46 | 2.69 | 1.19 | 10688 | 13360 | 0.46 | 2.69 | 1.19 | 14 | 7 | 6 | 0.8 | 6.35 | 4960 | 359 | 54.74170751 | -117.6542929 | 742.18 | 18.029 | Ball V 3 | 375.152 | Ball V 5 | 0.7
520 | 1066 |  | Metal Loss | Pinhole |  | 524.56 | 1.098 | 17.272 | 05:23 | 12:52 | 7 | 8 | 10 | 10 |  |  | Internal | 10693 | 13366 | 0.46 | 2.69 | 1.19 | 10692 | 13365 | 0.46 | 2.69 | 1.19 | 10 | 7 | 4 | 0.8 | 6.35 | 4960 | 359 | 54.74170784 | -117.6543 | 742.18 | 18.029 | Ball V 3 | 375.152 | Ball V 5 | 0.7
520 | 1067 |  | Metal Loss | Pinhole |  | 524.568 | 1.106 | 17.264 | 03:09 | 12:52 | 7 | 8 | 11 | 10 |  |  | Internal | 10693 | 13366 | 0.46 | 2.69 | 1.19 | 10691 | 13364 | 0.46 | 2.69 | 1.19 | 11 | 7 | 5 | 0.8 | 6.35 | 4960 | 359 | 54.74170791 | -117.6543 | 742.18 | 18.029 | Ball V 3 | 375.152 | Ball V 5 | 0.7
520 | 1068 |  | Metal Loss | Pinhole |  | 524.604 | 1.142 | 17.228 | 03:40 | 12:52 | 7 | 9 | 12 | 10 |  |  | Internal | 10691 | 13364 | 0.46 | 2.69 | 1.19 | 10690 | 13363 | 0.46 | 2.69 | 1.19 | 12 | 7 | 5 | 0.8 | 6.35 | 4960 | 359 | 54.74170821 | -117.6543 | 742.18 | 18.029 | Ball V 3 | 375.152 | Ball V 5 | 0.7
520 | 1069 |  | Metal Loss | Circumferential Slotting |  | 524.726 | 1.264 | 17.106 | 03:41 | 12:52 | 8 | 12 | 9 | 8 |  |  | Internal | 10692 | 13365 | 0.46 | 2.69 | 1.19 | 10691 | 13364 | 0.46 | 2.69 | 1.19 | 9 | 8 | 4 | 0.8 | 6.35 | 4960 | 359 | 54.74170926 | -117.6543 | 742.18 | 18.029 | Ball V 3 | 375.152 | Ball V 5 | 0.6
520 | 1070 |  | Metal Loss | Pinhole |  | 524.75 | 1.288 | 17.082 | 03:13 | 12:52 | 7 | 8 | 10 | 10 |  |  | Internal | 10693 | 13366 | 0.46 | 2.69 | 1.19 | 10692 | 13365 | 0.46 | 2.69 | 1.19 | 10 | 7 | 4 | 0.8 | 6.35 | 4960 | 359 | 54.74170946 | -117.6543 | 742.18 | 18.029 | Ball V 3 | 375.152 | Ball V 5 | 0.6
520 | 1071 |  | Metal Loss | Pinhole |  | 524.776 | 1.314 | 17.056 | 03:40 | 12:52 | 7 | 9 | 16 | 10 |  |  | Internal | 10688 | 13360 | 0.46 | 2.69 | 1.19 | 10686 | 13358 | 0.46 | 2.69 | 1.19 | 16 | 7 | 7 | 0.8 | 6.35 | 4960 | 359 | 54.74170968 | -117.6542917 | 742.18 | 18.029 | Ball V 3 | 375.152 | Ball V 5 | 0.6
520 | 1072 |  | Metal Loss | Pinhole |  | 524.838 | 1.376 | 16.994 | 04:21 | 12:52 | 7 | 8 | 25 | 10 | 21 | 4 | Internal | 10679 | 13349 | 0.46 | 2.69 | 1.19 | 10675 | 13344 | 0.46 | 2.69 | 1.19 | 25 | 7 | 12 | 0.8 | 6.35 | 4960 | 359 | 54.74171021 | -117.6543 | 742.18 | 18.029 | Ball V 3 | 375.152 | Ball V 5 | 0.6
520 | 1073 |  | Metal Loss | Pinhole |  | 524.846 | 1.384 | 16.986 | 03:03 | 12:52 | 7 | 9 | 24 | 10 | 15 | 9 | Internal | 10681 | 13351 | 0.46 | 2.69 | 1.19 | 10676 | 13345 | 0.46 | 2.69 | 1.19 | 24 | 7 | 11 | 0.8 | 6.35 | 4960 | 359 | 54.74171028 | -117.6543 | 742.18 | 18.029 | Ball V 3 | 375.152 | Ball V 5 | 0.6
520 | 1074 |  | Metal Loss | Pinhole |  | 524.882 | 1.42 | 16.95 | 04:46 | 12:52 | 7 | 9 | 19 | 10 |  |  | Internal | 10686 | 13357 | 0.46 | 2.69 | 1.19 | 10683 | 13354 | 0.46 | 2.69 | 1.19 | 19 | 7 | 9 | 0.8 | 6.35 | 4960 | 359 | 54.74171059 | -117.6542912 | 742.19 | 18.029 | Ball V 3 | 375.152 | Ball V 5 | 0.6
520 | 1075 |  | Metal Loss | Pinhole |  | 525.006 | 1.544 | 16.826 | 03:41 | 12:52 | 7 | 9 | 23 | 10 | 20 | 3 | Internal | 10682 | 13352 | 0.46 | 2.69 | 1.19 | 10678 | 13347 | 0.46 | 2.69 | 1.19 | 23 | 7 | 11 | 0.8 | 6.35 | 4960 | 359 | 54.74171165 | -117.6543 | 742.19 | 18.029 | Ball V 3 | 375.152 | Ball V 5 | 0.6
520 | 1076 |  | Metal Loss | Pinhole |  | 525.086 | 1.624 | 16.746 | 08:36 | 12:52 | 7 | 8 | 17 | 10 |  |  | Internal | 10687 | 13359 | 0.46 | 2.69 | 1.19 | 10685 | 13356 | 0.46 | 2.69 | 1.19 | 17 | 7 | 8 | 0.8 | 6.35 | 4960 | 359 | 54.74171233 | -117.6543 | 742.19 | 18.029 | Ball V 3 | 375.152 | Ball V 5 | 0.6
520 | 1077 |  | Metal Loss | Pinhole |  | 525.246 | 1.784 | 16.586 | 03:42 | 12:52 | 8 | 10 | 16 | 10 |  |  | Internal | 10686 | 13358 | 0.46 | 2.69 | 1.19 | 10684 | 13355 | 0.46 | 2.69 | 1.19 | 16 | 8 | 8 | 0.8 | 6.35 | 4960 | 359 | 54.7417137 | -117.6543 | 742.19 | 18.029 | Ball V 3 | 375.152 | Ball V 5 | 0.7
520 | 1078 |  | Metal Loss | Pinhole |  | 525.866 | 2.404 | 15.967 | 05:34 | 12:52 | 7 | 9 | 14 | 10 |  |  | Internal | 10690 | 13363 | 0.46 | 2.69 | 1.19 | 10689 | 13361 | 0.46 | 2.69 | 1.19 | 14 | 7 | 6 | 0.8 | 6.35 | 4960 | 359 | 54.741719 | -117.6543 | 742.2 | 18.029 | Ball V 3 | 375.152 | Ball V 5 | 0.8
520 | 1079 |  | Metal Loss | Pinhole |  | 526.048 | 2.586 | 15.785 | 02:59 | 12:52 | 7 | 9 | 9 | 10 |  |  | Internal | 10694 | 13367 | 0.46 | 2.69 | 1.19 | 10692 | 13365 | 0.46 | 2.69 | 1.19 | 9 | 7 | 4 | 0.8 | 6.35 | 4960 | 359 | 54.74172055 | -117.6543 | 742.21 | 18.029 | Ball V 3 | 375.152 | Ball V 5 | 0.8
520 | 1080 |  | Metal Loss | Pinhole |  | 526.264 | 2.802 | 15.569 | 03:04 | 12:52 | 7 | 9 | 14 | 10 |  |  | Internal | 10690 | 13363 | 0.46 | 2.69 | 1.19 | 10688 | 13360 | 0.46 | 2.69 | 1.19 | 14 | 7 | 6 | 0.8 | 6.35 | 4960 | 359 | 54.7417224 | -117.6543 | 742.21 | 18.029 | Ball V 3 | 375.152 | Ball V 5 | 0.7
520 | 1081 |  | Metal Loss | Pinhole |  | 526.27 | 2.808 | 15.563 | 04:20 | 12:52 | 7 | 8 | 12 | 10 |  |  | Internal | 10691 | 13364 | 0.46 | 2.69 | 1.19 | 10690 | 13363 | 0.46 | 2.69 | 1.19 | 12 | 7 | 5 | 0.8 | 6.35 | 4960 | 359 | 54.74172245 | -117.6543 | 742.21 | 18.029 | Ball V 3 | 375.152 | Ball V 5 | 0.7
520 | 1082 |  | Metal Loss | Pinhole |  | 526.532 | 3.069 | 15.301 | 04:16 | 12:52 | 7 | 8 | 16 | 10 |  |  | Internal | 10689 | 13361 | 0.46 | 2.69 | 1.19 | 10687 | 13359 | 0.46 | 2.69 | 1.19 | 16 | 7 | 7 | 0.8 | 6.35 | 4960 | 359 | 54.74172469 | -117.6542834 | 742.21 | 18.029 | Ball V 3 | 375.152 | Ball V 5 | 0.7
520 | 1083 |  | Metal Loss | Pinhole |  | 526.61 | 3.147 | 15.223 | 03:38 | 12:52 | 7 | 9 | 14 | 10 |  |  | Internal | 10690 | 13362 | 0.46 | 2.69 | 1.19 | 10688 | 13360 | 0.46 | 2.69 | 1.19 | 14 | 7 | 6 | 0.8 | 6.35 | 4960 | 359 | 54.74172535 | -117.6543 | 742.21 | 18.029 | Ball V 3 | 375.152 | Ball V 5 | 0.7
520 | 1084 |  | Metal Loss | Pinhole |  | 526.646 | 3.183 | 15.187 | 04:26 | 12:52 | 7 | 8 | 20 | 10 |  |  | Internal | 10686 | 13357 | 0.46 | 2.69 | 1.19 | 10682 | 13353 | 0.46 | 2.69 | 1.19 | 20 | 7 | 9 | 0.8 | 6.35 | 4960 | 359 | 54.74172566 | -117.6543 | 742.22 | 18.029 | Ball V 3 | 375.152 | Ball V 5 | 0.7
520 | 1085 |  | Metal Loss | Pinhole |  | 526.766 | 3.303 | 15.067 | 04:26 | 12:52 | 7 | 8 | 12 | 10 |  |  | Internal | 10692 | 13365 | 0.46 | 2.69 | 1.19 | 10690 | 13363 | 0.46 | 2.69 | 1.19 | 12 | 7 | 5 | 0.8 | 6.35 | 4960 | 359 | 54.74172668 | -117.6542823 | 742.22 | 18.029 | Ball V 3 | 375.152 | Ball V 5 | 0.7
520 | 1086 |  | Metal Loss | Pinhole |  | 526.968 | 3.505 | 14.865 | 04:53 | 12:52 | 7 | 9 | 10 | 10 |  |  | Internal | 10694 | 13367 | 0.46 | 2.69 | 1.19 | 10692 | 13365 | 0.46 | 2.69 | 1.19 | 10 | 7 | 4 | 0.8 | 6.35 | 4960 | 359 | 54.74172841 | -117.6543 | 742.22 | 18.029 | Ball V 3 | 375.152 | Ball V 5 | 0.7
520 | 1087 |  | Metal Loss | Pinhole |  | 527.24 | 3.777 | 14.593 | 07:42 | 12:52 | 7 | 8 | 15 | 10 |  |  | Internal | 10690 | 13362 | 0.46 | 2.69 | 1.19 | 10688 | 13360 | 0.46 | 2.69 | 1.19 | 15 | 7 | 7 | 0.8 | 6.35 | 4960 | 359 | 54.74173073 | -117.6543 | 742.23 | 18.029 | Ball V 3 | 375.152 | Ball V 5 | 0.7
520 | 1088 |  | Metal Loss | Pinhole |  | 527.454 | 3.991 | 14.379 | 06:41 | 12:52 | 7 | 8 | 12 | 10 |  |  | Internal | 10692 | 13365 | 0.46 | 2.69 | 1.19 | 10690 | 13363 | 0.46 | 2.69 | 1.19 | 12 | 7 | 5 | 0.8 | 6.35 | 4960 | 359 | 54.74173256 | -117.6543 | 742.23 | 18.029 | Ball V 3 | 375.152 | Ball V 5 | 0.7
520 | 1089 |  | Metal Loss | Pinhole |  | 527.816 | 4.353 | 14.017 | 03:16 | 12:52 | 7 | 9 | 12 | 10 |  |  | Internal | 10692 | 13365 | 0.46 | 2.69 | 1.19 | 10690 | 13363 | 0.46 | 2.69 | 1.19 | 12 | 7 | 5 | 0.8 | 6.35 | 4960 | 359 | 54.74173565 | -117.6543 | 742.24 | 18.029 | Ball V 3 | 375.152 | Ball V 5 | 0.6
520 | 1090 |  | Metal Loss | Pinhole |  | 528.548 | 5.085 | 13.285 | 03:38 | 12:52 | 7 | 8 | 15 | 10 |  |  | Internal | 10689 | 13361 | 0.46 | 2.69 | 1.19 | 10686 | 13358 | 0.46 | 2.69 | 1.19 | 15 | 7 | 7 | 0.8 | 6.35 | 4960 | 359 | 54.7417419 | -117.6543 | 742.25 | 18.029 | Ball V 3 | 375.152 | Ball V 5 | 0.7
520 | 1091 |  | Metal Loss | Pinhole |  | 528.674 | 5.211 | 13.159 | 03:04 | 12:52 | 7 | 9 | 9 | 10 |  |  | Internal | 10694 | 13367 | 0.46 | 2.69 | 1.19 | 10693 | 13366 | 0.46 | 2.69 | 1.19 | 9 | 7 | 4 | 0.8 | 6.35 | 4960 | 359 | 54.74174297 | -117.6543 | 742.25 | 18.029 | Ball V 3 | 375.152 | Ball V 5 | 0.6
520 | 1092 |  | Metal Loss | Pinhole |  | 528.768 | 5.305 | 13.065 | 04:14 | 12:52 | 7 | 9 | 10 | 10 |  |  | Internal | 10693 | 13366 | 0.46 | 2.69 | 1.19 | 10692 | 13365 | 0.46 | 2.69 | 1.19 | 10 | 7 | 4 | 0.8 | 6.35 | 4960 | 359 | 54.74174378 | -117.6543 | 742.25 | 18.029 | Ball V 3 | 375.152 | Ball V 5 | 0.6
520 | 1093 |  | Metal Loss | Pinhole |  | 528.903 | 5.441 | 12.929 | 03:36 | 12:52 | 7 | 9 | 10 | 10 |  |  | Internal | 10694 | 13367 | 0.46 | 2.69 | 1.19 | 10692 | 13365 | 0.46 | 2.69 | 1.19 | 10 | 7 | 4 | 0.8 | 6.35 | 4960 | 359 | 54.74174494 | -117.6543 | 742.26 | 18.029 | Ball V 3 | 375.152 | Ball V 5 | 0.6
520 | 1094 |  | Metal Loss | Pinhole |  | 529.143 | 5.681 | 12.689 | 03:44 | 12:52 | 7 | 8 | 13 | 10 |  |  | Internal | 10691 | 13364 | 0.46 | 2.69 | 1.19 | 10690 | 13362 | 0.46 | 2.69 | 1.19 | 13 | 7 | 6 | 0.8 | 6.35 | 4960 | 359 | 54.74174699 | -117.654271 | 742.26 | 18.029 | Ball V 3 | 375.152 | Ball V 5 | 0.5
520 | 1095 |  | Metal Loss | Pinhole |  | 529.209 | 5.747 | 12.623 | 03:43 | 12:52 | 7 | 8 | 11 | 10 |  |  | Internal | 10693 | 13366 | 0.46 | 2.69 | 1.19 | 10692 | 13365 | 0.46 | 2.69 | 1.19 | 11 | 7 | 5 | 0.8 | 6.35 | 4960 | 359 | 54.74174755 | -117.6543 | 742.26 | 18.029 | Ball V 3 | 375.152 | Ball V 5 | 0.5
520 | 1096 |  | Metal Loss | Pinhole |  | 529.291 | 5.829 | 12.541 | 03:32 | 12:52 | 7 | 8 | 13 | 10 |  |  | Internal | 10691 | 13364 | 0.46 | 2.69 | 1.19 | 10690 | 13362 | 0.46 | 2.69 | 1.19 | 13 | 7 | 6 | 0.8 | 6.35 | 4960 | 359 | 54.74174825 | -117.6542703 | 742.26 | 18.029 | Ball V 3 | 375.152 | Ball V 5 | 0.5
520 | 1097 |  | Metal Loss | Pinhole |  | 529.347 | 5.885 | 12.485 | 04:23 | 12:52 | 7 | 9 | 14 | 10 |  |  | Internal | 10689 | 13361 | 0.46 | 2.69 | 1.19 | 10687 | 13359 | 0.46 | 2.69 | 1.19 | 14 | 7 | 7 | 0.8 | 6.35 | 4960 | 359 | 54.74174873 | -117.6543 | 742.26 | 18.029 | Ball V 3 | 375.152 | Ball V 5 | 0.5
520 | 1098 |  | Metal Loss | Pinhole |  | 529.417 | 5.955 | 12.415 | 03:46 | 12:52 | 7 | 8 | 23 | 10 | 15 | 8 | Internal | 10682 | 13353 | 0.46 | 2.69 | 1.19 | 10678 | 13348 | 0.46 | 2.69 | 1.19 | 23 | 7 | 11 | 0.8 | 6.35 | 4960 | 359 | 54.74174933 | -117.6542697 | 742.27 | 18.029 | Ball V 3 | 375.152 | Ball V 5 | 0.5
520 | 1099 |  | Metal Loss | Pinhole |  | 532.073 | 8.61 | 9.76 | 03:47 | 12:52 | 7 | 9 | 15 | 10 |  |  | Internal | 10690 | 13362 | 0.46 | 2.69 | 1.19 | 10688 | 13360 | 0.46 | 2.69 | 1.19 | 15 | 7 | 7 | 0.8 | 6.35 | 4960 | 359 | 54.741772 | -117.6543 | 742.31 | 18.029 | Ball V 3 | 375.152 | Ball V 5 | 0.2
520 | 1100 |  | Metal Loss | Pinhole |  | 534.528 | 11.066 | 7.304 | 04:29 | 12:52 | 7 | 9 | 12 | 10 |  |  | Internal | 10690 | 13363 | 0.46 | 2.69 | 1.19 | 10689 | 13361 | 0.46 | 2.69 | 1.19 | 12 | 7 | 6 | 0.8 | 6.35 | 4960 | 359 | 54.74179296 | -117.6542 | 742.35 | 18.029 | Ball V 3 | 375.152 | Ball V 5 | 0.2
520 | 1101 |  | Metal Loss | Pinhole |  | 534.67 | 11.208 | 7.163 | 04:45 | 12:52 | 7 | 9 | 13 | 10 |  |  | Internal | 10690 | 13363 | 0.46 | 2.69 | 1.19 | 10689 | 13361 | 0.46 | 2.69 | 1.19 | 13 | 7 | 6 | 0.8 | 6.35 | 4960 | 359 | 54.74179418 | -117.6542 | 742.35 | 18.029 | Ball V 3 | 375.152 | Ball V 5 | 0.2
520 | 1102 |  | Metal Loss | Pinhole |  | 535.012 | 11.55 | 6.821 | 04:14 | 12:52 | 7 | 9 | 8 | 10 |  |  | Internal | 10694 | 13368 | 0.46 | 2.7 | 1.19 | 10694 | 13367 | 0.46 | 2.69 | 1.19 | 8 | 7 | 3 | 0.8 | 6.35 | 4960 | 359 | 54.7417971 | -117.6542 | 742.36 | 18.029 | Ball V 3 | 375.152 | Ball V 5 | 0.2
520 | 1103 |  | Metal Loss | Pinhole |  | 536.618 | 13.155 | 5.215 | 05:33 | 12:52 | 7 | 9 | 9 | 10 |  |  | Internal | 10694 | 13367 | 0.46 | 2.69 | 1.19 | 10693 | 13366 | 0.46 | 2.69 | 1.19 | 9 | 7 | 4 | 0.8 | 6.35 | 4960 | 359 | 54.74181082 | -117.6542 | 742.36 | 18.029 | Ball V 3 | 375.152 | Ball V 5 | 0.3
520 | 1104 |  | Metal Loss | Circumferential Slotting |  | 536.748 | 13.285 | 5.085 | 04:23 | 12:52 | 9 | 11 | 9 | 8 |  |  | Internal | 10690 | 13362 | 0.46 | 2.69 | 1.19 | 10688 | 13360 | 0.46 | 2.69 | 1.19 | 9 | 9 | 5 | 0.8 | 6.35 | 4960 | 359 | 54.74181193 | -117.6542 | 742.36 | 18.029 | Ball V 3 | 375.152 | Ball V 5 | 0.3
520 | 1105 |  | Metal Loss | Pinhole |  | 537.036 | 13.573 | 4.797 | 04:28 | 12:52 | 7 | 8 | 12 | 10 |  |  | Internal | 10692 | 13365 | 0.46 | 2.69 | 1.19 | 10691 | 13364 | 0.46 | 2.69 | 1.19 | 12 | 7 | 5 | 0.8 | 6.35 | 4960 | 359 | 54.74181439 | -117.6542335 | 742.36 | 18.029 | Ball V 3 | 375.152 | Ball V 5 | 0.2
520 | 1106 |  | Metal Loss | Pinhole |  | 537.114 | 13.651 | 4.719 | 04:08 | 12:52 | 7 | 9 | 10 | 10 |  |  | Internal | 10692 | 13365 | 0.46 | 2.69 | 1.19 | 10690 | 13363 | 0.46 | 2.69 | 1.19 | 10 | 7 | 5 | 0.8 | 6.35 | 4960 | 359 | 54.74181506 | -117.6542 | 742.36 | 18.029 | Ball V 3 | 375.152 | Ball V 5 | 0.2
520 | 1107 |  | Metal Loss | Pinhole |  | 537.24 | 13.777 | 4.593 | 06:03 | 12:52 | 7 | 8 | 17 | 10 |  |  | Internal | 10688 | 13360 | 0.46 | 2.69 | 1.19 | 10686 | 13357 | 0.46 | 2.69 | 1.19 | 17 | 7 | 8 | 0.8 | 6.35 | 4960 | 359 | 54.74181613 | -117.6542 | 742.36 | 18.029 | Ball V 3 | 375.152 | Ball V 5 | 0.3
520 | 1108 |  | Metal Loss | Pinhole |  | 537.442 | 13.979 | 4.391 | 04:30 | 12:52 | 7 | 9 | 12 | 10 |  |  | Internal | 10691 | 13364 | 0.46 | 2.69 | 1.19 | 10690 | 13362 | 0.46 | 2.69 | 1.19 | 12 | 7 | 5 | 0.8 | 6.35 | 4960 | 359 | 54.74181786 | -117.6542 | 742.36 | 18.029 | Ball V 3 | 375.152 | Ball V 5 | 0.3
520 | 1109 |  | Metal Loss | Pinhole |  | 537.844 | 14.381 | 3.989 | 04:25 | 12:52 | 7 | 9 | 10 | 10 |  |  | Internal | 10693 | 13366 | 0.46 | 2.69 | 1.19 | 10692 | 13365 | 0.46 | 2.69 | 1.19 | 10 | 7 | 4 | 0.8 | 6.35 | 4960 | 359 | 54.7418213 | -117.6542 | 742.36 | 18.029 | Ball V 3 | 375.152 | Ball V 5 | 0.3
520 | 1110 |  | Metal Loss | Pinhole |  | 538.356 | 14.893 | 3.477 | 04:10 | 12:52 | 7 | 8 | 12 | 10 |  |  | Internal | 10692 | 13365 | 0.46 | 2.69 | 1.19 | 10690 | 13363 | 0.46 | 2.69 | 1.19 | 12 | 7 | 5 | 0.8 | 6.35 | 4960 | 359 | 54.74182567 | -117.6542 | 742.36 | 18.029 | Ball V 3 | 375.152 | Ball V 5 | 0.3
520 | 1111 |  | Metal Loss | Pinhole |  | 538.689 | 15.227 | 3.143 | 05:31 | 12:52 | 7 | 9 | 11 | 10 |  |  | Internal | 10692 | 13365 | 0.46 | 2.69 | 1.19 | 10690 | 13363 | 0.46 | 2.69 | 1.19 | 11 | 7 | 5 | 0.8 | 6.35 | 4960 | 359 | 54.74182853 | -117.6542 | 742.35 | 18.029 | Ball V 3 | 375.152 | Ball V 5 | 0.3
550 | 1112 |  | Metal Loss | Pinhole |  | 588.324 | 12.846 | 5.414 | 04:21 | 01:22 | 7 | 9 | 13 | 10 |  |  | Internal | 10690 | 13363 | 0.46 | 2.69 | 1.19 | 10689 | 13361 | 0.46 | 2.69 | 1.19 | 13 | 7 | 6 | 0.8 | 6.35 | 4960 | 359 | 54.74225401 | -117.654 | 741.18 | 70.045 | Ball V 3 | 323.136 | Ball V 5 | 0.3
560 | 1113 |  | Metal Loss | Pinhole |  | 594.422 | 0.684 | 17.664 | 06:47 | 10:55 | 7 | 9 | 15 | 10 |  |  | Internal | 10690 | 13362 | 0.46 | 2.69 | 1.19 | 10687 | 13359 | 0.46 | 2.69 | 1.19 | 15 | 7 | 7 | 0.8 | 6.35 | 4960 | 359 | 54.74230588 | -117.654 | 740.9 | 88.305 | Ball V 3 | 304.877 | Ball V 5 | 0.2
560 | 1114 |  | Metal Loss | Circumferential Slotting |  | 594.46 | 0.722 | 17.626 | 06:50 | 10:55 | 10 | 10 | 8 | 8 |  |  | Internal | 10690 | 13363 | 0.46 | 2.69 | 1.19 | 10689 | 13361 | 0.46 | 2.69 | 1.19 | 8 | 10 | 5 | 0.8 | 6.35 | 4960 | 359 | 54.7423062 | -117.6539698 | 740.9 | 88.305 | Ball V 3 | 304.877 | Ball V 5 | 0.2
560 | 1115 |  | Metal Loss | Pinhole |  | 594.546 | 0.808 | 17.54 | 06:49 | 10:55 | 7 | 9 | 11 | 10 |  |  | Internal | 10691 | 13364 | 0.46 | 2.69 | 1.19 | 10690 | 13363 | 0.46 | 2.69 | 1.19 | 11 | 7 | 5 | 0.8 | 6.35 | 4960 | 359 | 54.74230693 | -117.654 | 740.89 | 88.305 | Ball V 3 | 304.877 | Ball V 5 | 0.2
560 | 1116 |  | Metal Loss | Pinhole |  | 600.44 | 6.702 | 11.646 | 05:30 | 10:55 | 8 | 9 | 9 | 10 |  |  | Internal | 10693 | 13366 | 0.46 | 2.69 | 1.19 | 10691 | 13364 | 0.46 | 2.69 | 1.19 | 9 | 8 | 4 | 0.8 | 6.35 | 4960 | 359 | 54.74235699 | -117.6539 | 740.71 | 88.305 | Ball V 3 | 304.877 | Ball V 5 | 0.3
570 | 1117 |  | Metal Loss | Pinhole |  | 613.531 | 1.445 | 16.837 | 08:18 | 01:16 | 7 | 8 | 17 | 10 |  |  | Internal | 10687 | 13359 | 0.46 | 2.69 | 1.19 | 10685 | 13356 | 0.46 | 2.69 | 1.19 | 17 | 7 | 8 | 0.8 | 6.35 | 4960 | 359 | 54.74246833 | -117.6539 | 740.64 | 106.653 | Ball V 3 | 286.529 | Ball V 5 | 0.3
570 | 1118 |  | Metal Loss | Pinhole |  | 613.56 | 1.474 | 16.807 | 03:24 | 01:16 | 7 | 9 | 13 | 10 |  |  | Internal | 10691 | 13364 | 0.46 | 2.69 | 1.19 | 10690 | 13362 | 0.46 | 2.69 | 1.19 | 13 | 7 | 6 | 0.8 | 6.35 | 4960 | 359 | 54.74246858 | -117.6539 | 740.64 | 106.653 | Ball V 3 | 286.529 | Ball V 5 | 0.3
570 | 1119 |  | Metal Loss | Pinhole |  | 613.598 | 1.512 | 16.77 | 03:21 | 01:16 | 7 | 8 | 16 | 10 |  |  | Internal | 10689 | 13361 | 0.46 | 2.69 | 1.19 | 10686 | 13358 | 0.46 | 2.69 | 1.19 | 16 | 7 | 7 | 0.8 | 6.35 | 4960 | 359 | 54.7424689 | -117.6539 | 740.64 | 106.653 | Ball V 3 | 286.529 | Ball V 5 | 0.3
570 | 1120 |  | Metal Loss | Pinhole |  | 613.66 | 1.574 | 16.708 | 02:52 | 01:16 | 9 | 10 | 13 | 10 |  |  | Internal | 10687 | 13359 | 0.46 | 2.69 | 1.19 | 10685 | 13356 | 0.46 | 2.69 | 1.19 | 13 | 9 | 7 | 0.8 | 6.35 | 4960 | 359 | 54.74246943 | -117.6539 | 740.64 | 106.653 | Ball V 3 | 286.529 | Ball V 5 | 0.3
570 | 1121 |  | Metal Loss | Pinhole |  | 613.692 | 1.606 | 16.676 | 03:19 | 01:16 | 7 | 8 | 11 | 10 |  |  | Internal | 10692 | 13365 | 0.46 | 2.69 | 1.19 | 10691 | 13364 | 0.46 | 2.69 | 1.19 | 11 | 7 | 5 | 0.8 | 6.35 | 4960 | 359 | 54.7424697 | -117.6539 | 740.64 | 106.653 | Ball V 3 | 286.529 | Ball V 5 | 0.3
570 | 1122 |  | Metal Loss | Pinhole |  | 613.783 | 1.697 | 16.585 | 02:42 | 01:16 | 7 | 9 | 12 | 10 |  |  | Internal | 10691 | 13364 | 0.46 | 2.69 | 1.19 | 10690 | 13363 | 0.46 | 2.69 | 1.19 | 12 | 7 | 5 | 0.8 | 6.35 | 4960 | 359 | 54.74247048 | -117.6539 | 740.64 | 106.653 | Ball V 3 | 286.529 | Ball V 5 | 0.3
570 | 1123 |  | Metal Loss | Pinhole |  | 614.089 | 2.003 | 16.279 | 02:55 | 01:16 | 7 | 8 | 11 | 10 |  |  | Internal | 10693 | 13366 | 0.46 | 2.69 | 1.19 | 10691 | 13364 | 0.46 | 2.69 | 1.19 | 11 | 7 | 5 | 0.8 | 6.35 | 4960 | 359 | 54.74247309 | -117.6538727 | 740.65 | 106.653 | Ball V 3 | 286.529 | Ball V 5 | 0.3
570 | 1124 |  | Metal Loss | Pinhole |  | 615.766 | 3.68 | 14.602 | 03:15 | 01:16 | 7 | 8 | 9 | 10 |  |  | Internal | 10694 | 13367 | 0.46 | 2.69 | 1.19 | 10693 | 13366 | 0.46 | 2.69 | 1.19 | 9 | 7 | 4 | 0.8 | 6.35 | 4960 | 359 | 54.7424874 | -117.6539 | 740.68 | 106.653 | Ball V 3 | 286.529 | Ball V 5 | 0.3
570 | 1125 |  | Metal Loss | Pinhole |  | 615.985 | 3.898 | 14.383 | 03:01 | 01:16 | 7 | 8 | 19 | 10 |  |  | Internal | 10686 | 13358 | 0.46 | 2.69 | 1.19 | 10684 | 13355 | 0.46 | 2.69 | 1.19 | 19 | 7 | 8 | 0.8 | 6.35 | 4960 | 359 | 54.74248926 | -117.6539 | 740.69 | 106.653 | Ball V 3 | 286.529 | Ball V 5 | 0.3
570 | 1126 |  | Metal Loss | Pinhole |  | 616.952 | 4.866 | 13.416 | 08:01 | 01:16 | 7 | 8 | 22 | 10 |  |  | Internal | 10683 | 13354 | 0.46 | 2.69 | 1.19 | 10680 | 13350 | 0.46 | 2.69 | 1.19 | 22 | 7 | 10 | 0.8 | 6.35 | 4960 | 359 | 54.74249753 | -117.6539 | 740.71 | 106.653 | Ball V 3 | 286.529 | Ball V 5 | 0.3
570 | 1127 |  | Metal Loss | Pinhole |  | 617 | 4.914 | 13.368 | 03:00 | 01:16 | 7 | 9 | 11 | 10 |  |  | Internal | 10692 | 13365 | 0.46 | 2.69 | 1.19 | 10691 | 13364 | 0.46 | 2.69 | 1.19 | 11 | 7 | 5 | 0.8 | 6.35 | 4960 | 359 | 54.74249793 | -117.6538588 | 740.71 | 106.653 | Ball V 3 | 286.529 | Ball V 5 | 0.3
570 | 1128 |  | Metal Loss | Pinhole |  | 617.53 | 5.444 | 12.838 | 08:12 | 01:16 | 7 | 9 | 10 | 10 |  |  | Internal | 10692 | 13365 | 0.46 | 2.69 | 1.19 | 10690 | 13363 | 0.46 | 2.69 | 1.19 | 10 | 7 | 5 | 0.8 | 6.35 | 4960 | 359 | 54.74250246 | -117.6539 | 740.72 | 106.653 | Ball V 3 | 286.529 | Ball V 5 | 0.3
570 | 1129 |  | Metal Loss | Pinhole |  | 617.709 | 5.623 | 12.659 | 06:56 | 01:16 | 7 | 8 | 10 | 10 |  |  | Internal | 10694 | 13367 | 0.46 | 2.69 | 1.19 | 10692 | 13365 | 0.46 | 2.69 | 1.19 | 10 | 7 | 4 | 0.8 | 6.35 | 4960 | 359 | 54.74250399 | -117.6539 | 740.73 | 106.653 | Ball V 3 | 286.529 | Ball V 5 | 0.3
570 | 1130 |  | Metal Loss | Pinhole |  | 617.759 | 5.673 | 12.609 | 08:17 | 01:16 | 7 | 9 | 15 | 10 |  |  | Internal | 10688 | 13360 | 0.46 | 2.69 | 1.19 | 10686 | 13358 | 0.46 | 2.69 | 1.19 | 15 | 7 | 7 | 0.8 | 6.35 | 4960 | 359 | 54.74250442 | -117.6538552 | 740.73 | 106.653 | Ball V 3 | 286.529 | Ball V 5 | 0.3
570 | 1131 |  | Metal Loss | Pinhole |  | 617.88 | 5.794 | 12.488 | 06:46 | 01:16 | 7 | 9 | 11 | 10 |  |  | Internal | 10692 | 13365 | 0.46 | 2.69 | 1.19 | 10690 | 13363 | 0.46 | 2.69 | 1.19 | 11 | 7 | 5 | 0.8 | 6.35 | 4960 | 359 | 54.74250545 | -117.6539 | 740.73 | 106.653 | Ball V 3 | 286.529 | Ball V 5 | 0.3
570 | 1132 |  | Metal Loss | Pinhole |  | 618.474 | 6.388 | 11.894 | 06:40 | 01:16 | 7 | 9 | 13 | 10 |  |  | Internal | 10691 | 13364 | 0.46 | 2.69 | 1.19 | 10690 | 13362 | 0.46 | 2.69 | 1.19 | 13 | 7 | 6 | 0.8 | 6.35 | 4960 | 359 | 54.74251053 | -117.6539 | 740.75 | 106.653 | Ball V 3 | 286.529 | Ball V 5 | 0.3
570 | 1133 |  | Metal Loss | Pinhole |  | 618.51 | 6.424 | 11.858 | 07:56 | 01:16 | 7 | 8 | 12 | 10 |  |  | Internal | 10692 | 13365 | 0.46 | 2.69 | 1.19 | 10690 | 13363 | 0.46 | 2.69 | 1.19 | 12 | 7 | 5 | 0.8 | 6.35 | 4960 | 359 | 54.74251083 | -117.6539 | 740.75 | 106.653 | Ball V 3 | 286.529 | Ball V 5 | 0.3
570 | 1134 |  | Metal Loss | Pinhole |  | 618.631 | 6.545 | 11.737 | 06:27 | 01:16 | 7 | 9 | 11 | 10 |  |  | Internal | 10693 | 13366 | 0.46 | 2.69 | 1.19 | 10691 | 13364 | 0.46 | 2.69 | 1.19 | 11 | 7 | 5 | 0.8 | 6.35 | 4960 | 359 | 54.74251187 | -117.6539 | 740.75 | 106.653 | Ball V 3 | 286.529 | Ball V 5 | 0.3
570 | 1135 |  | Metal Loss | Pinhole |  | 618.838 | 6.752 | 11.53 | 07:48 | 01:16 | 7 | 9 | 15 | 10 |  |  | Internal | 10689 | 13361 | 0.46 | 2.69 | 1.19 | 10686 | 13358 | 0.46 | 2.69 | 1.19 | 15 | 7 | 7 | 0.8 | 6.35 | 4960 | 359 | 54.74251363 | -117.6539 | 740.76 | 106.653 | Ball V 3 | 286.529 | Ball V 5 | 0.3
570 | 1136 |  | Metal Loss | Pinhole |  | 619.605 | 7.519 | 10.763 | 08:02 | 01:16 | 7 | 9 | 10 | 10 |  |  | Internal | 10693 | 13366 | 0.46 | 2.69 | 1.19 | 10692 | 13365 | 0.46 | 2.69 | 1.19 | 10 | 7 | 4 | 0.8 | 6.35 | 4960 | 359 | 54.74252019 | -117.6538465 | 740.79 | 106.653 | Ball V 3 | 286.529 | Ball V 5 | 0.3
570 | 1137 |  | Metal Loss | Pinhole |  | 620.032 | 7.946 | 10.336 | 07:46 | 01:16 | 7 | 9 | 12 | 10 |  |  | Internal | 10692 | 13365 | 0.46 | 2.69 | 1.19 | 10690 | 13363 | 0.46 | 2.69 | 1.19 | 12 | 7 | 5 | 0.8 | 6.35 | 4960 | 359 | 54.74252384 | -117.6538445 | 740.8 | 106.653 | Ball V 3 | 286.529 | Ball V 5 | 0.3
570 | 1138 |  | Metal Loss | Pinhole |  | 620.062 | 7.976 | 10.306 | 07:50 | 01:16 | 7 | 8 | 13 | 10 |  |  | Internal | 10691 | 13364 | 0.46 | 2.69 | 1.19 | 10690 | 13362 | 0.46 | 2.69 | 1.19 | 13 | 7 | 6 | 0.8 | 6.35 | 4960 | 359 | 54.74252409 | -117.6538 | 740.8 | 106.653 | Ball V 3 | 286.529 | Ball V 5 | 0.3
570 | 1139 |  | Metal Loss | Pinhole |  | 620.243 | 8.156 | 10.125 | 08:00 | 01:16 | 7 | 8 | 14 | 10 |  |  | Internal | 10690 | 13362 | 0.46 | 2.69 | 1.19 | 10688 | 13360 | 0.46 | 2.69 | 1.19 | 14 | 7 | 6 | 0.8 | 6.35 | 4960 | 359 | 54.74252564 | -117.6538 | 740.81 | 106.653 | Ball V 3 | 286.529 | Ball V 5 | 0.3
570 | 1140 |  | Metal Loss | Pinhole |  | 620.284 | 8.198 | 10.084 | 06:49 | 01:16 | 7 | 8 | 18 | 10 |  |  | Internal | 10687 | 13359 | 0.46 | 2.69 | 1.19 | 10685 | 13356 | 0.46 | 2.69 | 1.19 | 18 | 7 | 8 | 0.8 | 6.35 | 4960 | 359 | 54.74252599 | -117.6538 | 740.81 | 106.653 | Ball V 3 | 286.529 | Ball V 5 | 0.3
570 | 1141 |  | Metal Loss | Pinhole |  | 620.596 | 8.51 | 9.772 | 06:38 | 01:16 | 7 | 9 | 9 | 10 |  |  | Internal | 10694 | 13367 | 0.46 | 2.69 | 1.19 | 10693 | 13366 | 0.46 | 2.69 | 1.19 | 9 | 7 | 4 | 0.8 | 6.35 | 4960 | 359 | 54.74252866 | -117.6538 | 740.82 | 106.653 | Ball V 3 | 286.529 | Ball V 5 | 0.3
570 | 1142 |  | Metal Loss | Pinhole |  | 621.137 | 9.05 | 9.231 | 05:14 | 01:16 | 7 | 8 | 14 | 10 |  |  | Internal | 10690 | 13362 | 0.46 | 2.69 | 1.19 | 10688 | 13360 | 0.46 | 2.69 | 1.19 | 14 | 7 | 6 | 0.8 | 6.35 | 4960 | 359 | 54.74253328 | -117.6538 | 740.84 | 106.653 | Ball V 3 | 286.529 | Ball V 5 | 0.3
570 | 1143 |  | Metal Loss | Pinhole |  | 621.542 | 9.456 | 8.826 | 07:45 | 01:16 | 7 | 9 | 12 | 10 |  |  | Internal | 10691 | 13364 | 0.46 | 2.69 | 1.19 | 10690 | 13362 | 0.46 | 2.69 | 1.19 | 12 | 7 | 5 | 0.8 | 6.35 | 4960 | 359 | 54.74253675 | -117.6538 | 740.85 | 106.653 | Ball V 3 | 286.529 | Ball V 5 | 0.3
570 | 1144 |  | Metal Loss | Pinhole |  | 621.689 | 9.603 | 8.679 | 06:21 | 01:16 | 7 | 9 | 11 | 10 |  |  | Internal | 10692 | 13365 | 0.46 | 2.69 | 1.19 | 10691 | 13364 | 0.46 | 2.69 | 1.19 | 11 | 7 | 5 | 0.8 | 6.35 | 4960 | 359 | 54.742538 | -117.6538 | 740.86 | 106.653 | Ball V 3 | 286.529 | Ball V 5 | 0.3
570 | 1145 |  | Metal Loss | Pinhole |  | 622.068 | 9.982 | 8.299 | 06:33 | 01:16 | 7 | 9 | 13 | 10 |  |  | Internal | 10691 | 13364 | 0.46 | 2.69 | 1.19 | 10690 | 13362 | 0.46 | 2.69 | 1.19 | 13 | 7 | 6 | 0.8 | 6.35 | 4960 | 359 | 54.74254125 | -117.6538 | 740.87 | 106.653 | Ball V 3 | 286.529 | Ball V 5 | 0.3
580 | 1146 |  | Metal Loss | Pinhole | GWD | 630.404 | 0.036 | 18.019 | 07:26 | 09:43 | 7 | 9 | 12 | 15 |  |  | Internal | 10691 | 13364 | 0.46 | 2.69 | 1.19 | 10690 | 13362 | 0.46 | 2.69 | 1.19 | 12 | 7 | 5 | 0.8 | 6.35 | 4960 | 359 | 54.74261266 | -117.6538 | 741.19 | 124.935 | Ball V 3 | 268.247 | Ball V 5 | 0.2 | Association with GWD
580 | 1147 |  | Metal Loss | Pinhole |  | 630.836 | 0.468 | 17.586 | 06:48 | 09:43 | 7 | 9 | 14 | 10 |  |  | Internal | 10689 | 13361 | 0.46 | 2.69 | 1.19 | 10687 | 13359 | 0.46 | 2.69 | 1.19 | 14 | 7 | 7 | 0.8 | 6.35 | 4960 | 359 | 54.74261638 | -117.6538 | 741.2 | 124.935 | Ball V 3 | 268.247 | Ball V 5 | 0.2
580 | 1148 |  | Metal Loss | Pinhole |  | 631.231 | 0.863 | 17.191 | 07:25 | 09:43 | 7 | 8 | 16 | 10 |  |  | Internal | 10689 | 13361 | 0.46 | 2.69 | 1.19 | 10687 | 13359 | 0.46 | 2.69 | 1.19 | 16 | 7 | 7 | 0.8 | 6.35 | 4960 | 359 | 54.74261977 | -117.6538 | 741.21 | 124.935 | Ball V 3 | 268.247 | Ball V 5 | 0.2
580 | 1149 |  | Metal Loss | Pinhole |  | 631.585 | 1.217 | 16.838 | 08:25 | 09:43 | 7 | 9 | 13 | 10 |  |  | Internal | 10690 | 13362 | 0.46 | 2.69 | 1.19 | 10688 | 13360 | 0.46 | 2.69 | 1.19 | 13 | 7 | 6 | 0.8 | 6.35 | 4960 | 359 | 54.7426228 | -117.6538 | 741.22 | 124.935 | Ball V 3 | 268.247 | Ball V 5 | 0.2
580 | 1150 |  | Metal Loss | Pinhole |  | 631.652 | 1.284 | 16.77 | 08:23 | 09:43 | 7 | 8 | 14 | 10 |  |  | Internal | 10690 | 13363 | 0.46 | 2.69 | 1.19 | 10689 | 13361 | 0.46 | 2.69 | 1.19 | 14 | 7 | 6 | 0.8 | 6.35 | 4960 | 359 | 54.74262338 | -117.6538 | 741.22 | 124.935 | Ball V 3 | 268.247 | Ball V 5 | 0.2
580 | 1151 |  | Metal Loss | Pinhole |  | 631.767 | 1.399 | 16.655 | 07:55 | 09:43 | 7 | 9 | 25 | 10 | 19 | 6 | Internal | 10680 | 13350 | 0.46 | 2.69 | 1.19 | 10675 | 13344 | 0.46 | 2.69 | 1.19 | 25 | 7 | 12 | 0.8 | 6.35 | 4960 | 359 | 54.74262436 | -117.6538 | 741.22 | 124.935 | Ball V 3 | 268.247 | Ball V 5 | 0.2
580 | 1152 |  | Metal Loss | Pinhole |  | 632.105 | 1.737 | 16.318 | 07:26 | 09:43 | 8 | 9 | 14 | 10 |  |  | Internal | 10687 | 13359 | 0.46 | 2.69 | 1.19 | 10685 | 13356 | 0.46 | 2.69 | 1.19 | 14 | 8 | 7 | 0.8 | 6.35 | 4960 | 359 | 54.74262726 | -117.6538 | 741.23 | 124.935 | Ball V 3 | 268.247 | Ball V 5 | 0.3
580 | 1153 |  | Metal Loss | Pinhole |  | 632.303 | 1.935 | 16.119 | 06:48 | 09:43 | 7 | 9 | 18 | 10 |  |  | Internal | 10686 | 13357 | 0.46 | 2.69 | 1.19 | 10683 | 13354 | 0.46 | 2.69 | 1.19 | 18 | 7 | 8 | 0.8 | 6.35 | 4960 | 359 | 54.74262896 | -117.6538 | 741.24 | 124.935 | Ball V 3 | 268.247 | Ball V 5 | 0.3
580 | 1154 |  | Metal Loss | Pinhole |  | 632.476 | 2.108 | 15.947 | 07:22 | 09:43 | 7 | 9 | 27 | 10 | 16 | 11 | Internal | 10678 | 13347 | 0.46 | 2.69 | 1.19 | 10673 | 13341 | 0.46 | 2.69 | 1.19 | 27 | 7 | 13 | 0.8 | 6.35 | 4960 | 359 | 54.74263044 | -117.6538 | 741.24 | 124.935 | Ball V 3 | 268.247 | Ball V 5 | 0.3
580 | 1155 |  | Metal Loss | Pinhole |  | 632.591 | 2.223 | 15.832 | 07:00 | 09:43 | 8 | 9 | 17 | 10 |  |  | Internal | 10686 | 13357 | 0.46 | 2.69 | 1.19 | 10683 | 13354 | 0.46 | 2.69 | 1.19 | 17 | 8 | 8 | 0.8 | 6.35 | 4960 | 359 | 54.74263143 | -117.6538 | 741.25 | 124.935 | Ball V 3 | 268.247 | Ball V 5 | 0.3
580 | 1156 |  | Metal Loss | Pinhole |  | 632.646 | 2.279 | 15.776 | 07:22 | 09:43 | 7 | 9 | 14 | 10 |  |  | Internal | 10690 | 13363 | 0.46 | 2.69 | 1.19 | 10689 | 13361 | 0.46 | 2.69 | 1.19 | 14 | 7 | 6 | 0.8 | 6.35 | 4960 | 359 | 54.74263191 | -117.6538 | 741.25 | 124.935 | Ball V 3 | 268.247 | Ball V 5 | 0.3
580 | 1157 |  | Metal Loss | Pinhole |  | 632.668 | 2.301 | 15.754 | 06:52 | 09:43 | 7 | 8 | 12 | 10 |  |  | Internal | 10691 | 13364 | 0.46 | 2.69 | 1.19 | 10690 | 13362 | 0.46 | 2.69 | 1.19 | 12 | 7 | 5 | 0.8 | 6.35 | 4960 | 359 | 54.74263209 | -117.6538 | 741.25 | 124.935 | Ball V 3 | 268.247 | Ball V 5 | 0.3
580 | 1158 |  | Metal Loss | Pinhole |  | 632.706 | 2.338 | 15.716 | 07:17 | 09:43 | 7 | 8 | 20 | 10 | 15 | 5 | Internal | 10685 | 13356 | 0.46 | 2.69 | 1.19 | 10682 | 13352 | 0.46 | 2.69 | 1.19 | 20 | 7 | 9 | 0.8 | 6.35 | 4960 | 359 | 54.74263242 | -117.6538 | 741.25 | 124.935 | Ball V 3 | 268.247 | Ball V 5 | 0.3
580 | 1159 |  | Metal Loss | Pinhole |  | 632.762 | 2.394 | 15.661 | 07:19 | 09:43 | 8 | 9 | 12 | 10 |  |  | Internal | 10690 | 13362 | 0.46 | 2.69 | 1.19 | 10688 | 13360 | 0.46 | 2.69 | 1.19 | 12 | 8 | 6 | 0.8 | 6.35 | 4960 | 359 | 54.74263289 | -117.6538 | 741.25 | 124.935 | Ball V 3 | 268.247 | Ball V 5 | 0.3
580 | 1160 |  | Metal Loss | Pinhole |  | 632.817 | 2.449 | 15.605 | 06:59 | 09:43 | 7 | 9 | 23 | 10 | 17 | 6 | Internal | 10682 | 13352 | 0.46 | 2.69 | 1.19 | 10678 | 13347 | 0.46 | 2.69 | 1.19 | 23 | 7 | 11 | 0.8 | 6.35 | 4960 | 359 | 54.74263337 | -117.6538 | 741.25 | 124.935 | Ball V 3 | 268.247 | Ball V 5 | 0.3
580 | 1161 |  | Metal Loss | Pitting |  | 632.938 | 2.57 | 15.484 | 07:36 | 09:43 | 10 | 12 | 23 | 8 | 22 | 1 | Internal | 10665 | 13331 | 0.47 | 2.69 | 1.19 | 10657 | 13321 | 0.47 | 2.69 | 1.19 | 23 | 10 | 15 | 0.8 | 6.35 | 4960 | 359 | 54.74263441 | -117.6538 | 741.25 | 124.935 | Ball V 3 | 268.247 | Ball V 5 | 0.3
580 | 1162 |  | Metal Loss | Pinhole |  | 632.968 | 2.6 | 15.454 | 05:04 | 09:43 | 7 | 9 | 33 | 10 | 26 | 7 | Internal | 10671 | 13339 | 0.46 | 2.69 | 1.19 | 10664 | 13330 | 0.47 | 2.69 | 1.19 | 33 | 7 | 16 | 0.8 | 6.35 | 4960 | 359 | 54.74263467 | -117.6538 | 741.25 | 124.935 | Ball V 3 | 268.247 | Ball V 5 | 0.3
580 | 1163 |  | Metal Loss | Pinhole |  | 633.047 | 2.679 | 15.375 | 06:59 | 09:43 | 7 | 9 | 16 | 10 |  |  | Internal | 10689 | 13361 | 0.46 | 2.69 | 1.19 | 10686 | 13358 | 0.46 | 2.69 | 1.19 | 16 | 7 | 7 | 0.8 | 6.35 | 4960 | 359 | 54.74263535 | -117.6538 | 741.26 | 124.935 | Ball V 3 | 268.247 | Ball V 5 | 0.3
580 | 1164 |  | Metal Loss | Circumferential Slotting |  | 633.101 | 2.733 | 15.321 | 08:16 | 09:43 | 8 | 10 | 30 | 8 | 22 | 8 | Internal | 10667 | 13334 | 0.46 | 2.69 | 1.19 | 10659 | 13324 | 0.47 | 2.69 | 1.19 | 30 | 8 | 16 | 0.8 | 6.35 | 4960 | 359 | 54.74263581 | -117.6538 | 741.26 | 124.935 | Ball V 3 | 268.247 | Ball V 5 | 0.3
580 | 1165 |  | Metal Loss | Pinhole |  | 633.111 | 2.743 | 15.312 | 07:26 | 09:43 | 7 | 9 | 23 | 10 | 14 | 9 | Internal | 10682 | 13352 | 0.46 | 2.69 | 1.19 | 10678 | 13347 | 0.46 | 2.69 | 1.19 | 23 | 7 | 11 | 0.8 | 6.35 | 4960 | 359 | 54.74263589 | -117.6538 | 741.26 | 124.935 | Ball V 3 | 268.247 | Ball V 5 | 0.3
580 | 1166 |  | Metal Loss | Pinhole |  | 633.125 | 2.757 | 15.298 | 06:55 | 09:43 | 7 | 8 | 15 | 10 | 11 | 4 | Internal | 10690 | 13362 | 0.46 | 2.69 | 1.19 | 10688 | 13360 | 0.46 | 2.69 | 1.19 | 15 | 7 | 7 | 0.8 | 6.35 | 4960 | 359 | 54.74263601 | -117.6537846 | 741.26 | 124.935 | Ball V 3 | 268.247 | Ball V 5 | 0.3
580 | 1167 |  | Metal Loss | Pinhole |  | 633.139 | 2.771 | 15.284 | 06:32 | 09:43 | 7 | 9 | 12 | 10 | 11 | 1 | Internal | 10691 | 13364 | 0.46 | 2.69 | 1.19 | 10690 | 13362 | 0.46 | 2.69 | 1.19 | 12 | 7 | 5 | 0.8 | 6.35 | 4960 | 359 | 54.74263613 | -117.6538 | 741.26 | 124.935 | Ball V 3 | 268.247 | Ball V 5 | 0.3
580 | 1168 |  | Metal Loss | Pinhole |  | 633.238 | 2.87 | 15.185 | 07:00 | 09:43 | 7 | 9 | 5 | 10 |  |  | Internal | 10696 | 13370 | 0.46 | 2.7 | 1.19 | 10696 | 13370 | 0.46 | 2.7 | 1.19 | 5 | 7 | 2 | 0.8 | 6.35 | 4960 | 359 | 54.74263698 | -117.6538 | 741.26 | 124.935 | Ball V 3 | 268.247 | Ball V 5 | 0.3
580 | 1169 |  | Metal Loss | Circumferential Slotting |  | 633.319 | 2.952 | 15.103 | 07:30 | 09:43 | 9 | 11 | 26 | 8 | 20 | 6 | Internal | 10672 | 13340 | 0.46 | 2.69 | 1.19 | 10666 | 13332 | 0.47 | 2.69 | 1.19 | 26 | 9 | 14 | 0.8 | 6.35 | 4960 | 359 | 54.74263768 | -117.6538 | 741.26 | 124.935 | Ball V 3 | 268.247 | Ball V 5 | 0.3
580 | 1170 |  | Metal Loss | Pinhole |  | 633.377 | 3.009 | 15.046 | 07:34 | 09:43 | 7 | 8 | 17 | 10 |  |  | Internal | 10688 | 13360 | 0.46 | 2.69 | 1.19 | 10686 | 13357 | 0.46 | 2.69 | 1.19 | 17 | 7 | 8 | 0.8 | 6.35 | 4960 | 359 | 54.74263818 | -117.6538 | 741.26 | 124.935 | Ball V 3 | 268.247 | Ball V 5 | 0.3
580 | 1171 |  | Metal Loss | Pinhole |  | 633.885 | 3.517 | 14.537 | 06:52 | 09:43 | 7 | 9 | 15 | 10 |  |  | Internal | 10689 | 13361 | 0.46 | 2.69 | 1.19 | 10687 | 13359 | 0.46 | 2.69 | 1.19 | 15 | 7 | 7 | 0.8 | 6.35 | 4960 | 359 | 54.74264254 | -117.6538 | 741.28 | 124.935 | Ball V 3 | 268.247 | Ball V 5 | 0.3
580 | 1172 |  | Metal Loss | Pinhole |  | 633.899 | 3.531 | 14.524 | 05:10 | 09:43 | 7 | 8 | 14 | 10 |  |  | Internal | 10690 | 13363 | 0.46 | 2.69 | 1.19 | 10689 | 13361 | 0.46 | 2.69 | 1.19 | 14 | 7 | 6 | 0.8 | 6.35 | 4960 | 359 | 54.74264266 | -117.6538 | 741.28 | 124.935 | Ball V 3 | 268.247 | Ball V 5 | 0.3
580 | 1173 |  | Metal Loss | Pinhole |  | 634.091 | 3.724 | 14.331 | 07:43 | 09:43 | 9 | 10 | 24 | 10 | 15 | 9 | Internal | 10674 | 13342 | 0.46 | 2.69 | 1.19 | 10667 | 13334 | 0.46 | 2.69 | 1.19 | 24 | 9 | 13 | 0.8 | 6.35 | 4960 | 359 | 54.74264431 | -117.6538 | 741.28 | 124.935 | Ball V 3 | 268.247 | Ball V 5 | 0.3
580 | 1174 |  | Metal Loss | Pinhole |  | 634.153 | 3.785 | 14.269 | 07:21 | 09:43 | 7 | 9 | 25 | 10 | 18 | 7 | Internal | 10679 | 13349 | 0.46 | 2.69 | 1.19 | 10675 | 13344 | 0.46 | 2.69 | 1.19 | 25 | 7 | 12 | 0.8 | 6.35 | 4960 | 359 | 54.74264484 | -117.6538 | 741.28 | 124.935 | Ball V 3 | 268.247 | Ball V 5 | 0.3
580 | 1175 |  | Metal Loss | Pinhole |  | 635.211 | 4.843 | 13.212 | 07:36 | 09:43 | 7 | 9 | 18 | 10 | 13 | 5 | Internal | 10686 | 13357 | 0.46 | 2.69 | 1.19 | 10683 | 13354 | 0.46 | 2.69 | 1.19 | 18 | 7 | 8 | 0.8 | 6.35 | 4960 | 359 | 54.74265392 | -117.6538 | 741.3 | 124.935 | Ball V 3 | 268.247 | Ball V 5 | 0.2
580 | 1176 |  | Metal Loss | Pinhole |  | 635.398 | 5.03 | 13.025 | 05:14 | 09:43 | 7 | 8 | 18 | 10 |  |  | Internal | 10687 | 13359 | 0.46 | 2.69 | 1.19 | 10685 | 13356 | 0.46 | 2.69 | 1.19 | 18 | 7 | 8 | 0.8 | 6.35 | 4960 | 359 | 54.74265552 | -117.6538 | 741.31 | 124.935 | Ball V 3 | 268.247 | Ball V 5 | 0.2
580 | 1177 |  | Metal Loss | Pinhole |  | 635.415 | 5.048 | 13.007 | 06:51 | 09:43 | 7 | 8 | 11 | 10 |  |  | Internal | 10692 | 13365 | 0.46 | 2.69 | 1.19 | 10690 | 13363 | 0.46 | 2.69 | 1.19 | 11 | 7 | 5 | 0.8 | 6.35 | 4960 | 359 | 54.74265568 | -117.6538 | 741.31 | 124.935 | Ball V 3 | 268.247 | Ball V 5 | 0.2
580 | 1178 |  | Metal Loss | Pinhole |  | 635.453 | 5.085 | 12.969 | 06:15 | 09:43 | 7 | 8 | 12 | 10 |  |  | Internal | 10692 | 13365 | 0.46 | 2.69 | 1.19 | 10690 | 13363 | 0.46 | 2.69 | 1.19 | 12 | 7 | 5 | 0.8 | 6.35 | 4960 | 359 | 54.742656 | -117.6538 | 741.31 | 124.935 | Ball V 3 | 268.247 | Ball V 5 | 0.2
580 | 1179 |  | Metal Loss | Pinhole |  | 635.584 | 5.216 | 12.838 | 06:54 | 09:43 | 7 | 8 | 25 | 10 | 19 | 6 | Internal | 10679 | 13349 | 0.46 | 2.69 | 1.19 | 10675 | 13344 | 0.46 | 2.69 | 1.19 | 25 | 7 | 12 | 0.8 | 6.35 | 4960 | 359 | 54.74265712 | -117.6538 | 741.31 | 124.935 | Ball V 3 | 268.247 | Ball V 5 | 0.3
580 | 1180 |  | Metal Loss | Pinhole |  | 635.687 | 5.32 | 12.735 | 06:54 | 09:43 | 7 | 9 | 24 | 10 |  |  | Internal | 10681 | 13351 | 0.46 | 2.69 | 1.19 | 10676 | 13345 | 0.46 | 2.69 | 1.19 | 24 | 7 | 11 | 0.8 | 6.35 | 4960 | 359 | 54.74265801 | -117.6538 | 741.32 | 124.935 | Ball V 3 | 268.247 | Ball V 5 | 0.2
580 | 1181 |  | Metal Loss | Pinhole |  | 635.798 | 5.431 | 12.624 | 06:56 | 09:43 | 7 | 9 | 15 | 10 |  |  | Internal | 10690 | 13362 | 0.46 | 2.69 | 1.19 | 10687 | 13359 | 0.46 | 2.69 | 1.19 | 15 | 7 | 7 | 0.8 | 6.35 | 4960 | 359 | 54.74265896 | -117.6538 | 741.32 | 124.935 | Ball V 3 | 268.247 | Ball V 5 | 0.2
580 | 1182 |  | Metal Loss | Circumferential Slotting |  | 635.898 | 5.53 | 12.525 | 07:30 | 09:43 | 8 | 12 | 12 | 8 |  |  | Internal | 10689 | 13361 | 0.46 | 2.69 | 1.19 | 10687 | 13359 | 0.46 | 2.69 | 1.19 | 12 | 8 | 6 | 0.8 | 6.35 | 4960 | 359 | 54.74265982 | -117.6538 | 741.32 | 124.935 | Ball V 3 | 268.247 | Ball V 5 | 0.3
580 | 1183 |  | Metal Loss | Pinhole |  | 636.084 | 5.716 | 12.338 | 06:58 | 09:43 | 7 | 8 | 17 | 10 |  |  | Internal | 10688 | 13360 | 0.46 | 2.69 | 1.19 | 10686 | 13357 | 0.46 | 2.69 | 1.19 | 17 | 7 | 8 | 0.8 | 6.35 | 4960 | 359 | 54.74266142 | -117.6538 | 741.32 | 124.935 | Ball V 3 | 268.247 | Ball V 5 | 0.3
580 | 1184 |  | Metal Loss | Pinhole |  | 636.261 | 5.893 | 12.162 | 07:35 | 09:43 | 8 | 9 | 25 | 10 | 19 | 6 | Internal | 10677 | 13346 | 0.46 | 2.69 | 1.19 | 10671 | 13339 | 0.46 | 2.69 | 1.19 | 25 | 8 | 13 | 0.8 | 6.35 | 4960 | 359 | 54.74266293 | -117.6538 | 741.33 | 124.935 | Ball V 3 | 268.247 | Ball V 5 | 0.3
580 | 1185 |  | Metal Loss | Pinhole |  | 636.356 | 5.988 | 12.066 | 06:55 | 09:43 | 7 | 9 | 14 | 10 |  |  | Internal | 10689 | 13361 | 0.46 | 2.69 | 1.19 | 10687 | 13359 | 0.46 | 2.69 | 1.19 | 14 | 7 | 7 | 0.8 | 6.35 | 4960 | 359 | 54.74266375 | -117.6538 | 741.33 | 124.935 | Ball V 3 | 268.247 | Ball V 5 | 0.3
580 | 1186 |  | Metal Loss | Circumferential Slotting |  | 636.366 | 5.998 | 12.056 | 07:29 | 09:43 | 7 | 10 | 14 | 8 |  |  | Internal | 10690 | 13362 | 0.46 | 2.69 | 1.19 | 10688 | 13360 | 0.46 | 2.69 | 1.19 | 14 | 7 | 6 | 0.8 | 6.35 | 4960 | 359 | 54.74266384 | -117.6538 | 741.33 | 124.935 | Ball V 3 | 268.247 | Ball V 5 | 0.3
580 | 1187 |  | Metal Loss | Pinhole |  | 636.507 | 6.139 | 11.915 | 08:23 | 09:43 | 7 | 9 | 16 | 10 |  |  | Internal | 10689 | 13361 | 0.46 | 2.69 | 1.19 | 10686 | 13358 | 0.46 | 2.69 | 1.19 | 16 | 7 | 7 | 0.8 | 6.35 | 4960 | 359 | 54.74266505 | -117.6538 | 741.33 | 124.935 | Ball V 3 | 268.247 | Ball V 5 | 0.3
580 | 1188 |  | Metal Loss | Pinhole |  | 636.638 | 6.27 | 11.784 | 07:36 | 09:43 | 7 | 9 | 12 | 10 |  |  | Internal | 10691 | 13364 | 0.46 | 2.69 | 1.19 | 10690 | 13362 | 0.46 | 2.69 | 1.19 | 12 | 7 | 5 | 0.8 | 6.35 | 4960 | 359 | 54.74266617 | -117.6538 | 741.34 | 124.935 | Ball V 3 | 268.247 | Ball V 5 | 0.3
580 | 1189 |  | Metal Loss | Pinhole |  | 636.727 | 6.36 | 11.695 | 06:54 | 09:43 | 7 | 10 | 23 | 10 | 14 | 9 | Internal | 10682 | 13352 | 0.46 | 2.69 | 1.19 | 10678 | 13347 | 0.46 | 2.69 | 1.19 | 23 | 7 | 11 | 0.8 | 6.35 | 4960 | 359 | 54.74266694 | -117.6538 | 741.34 | 124.935 | Ball V 3 | 268.247 | Ball V 5 | 0.3
580 | 1190 |  | Metal Loss | Pinhole |  | 636.765 | 6.397 | 11.657 | 07:38 | 09:43 | 8 | 9 | 31 | 10 | 23 | 8 | Internal | 10669 | 13336 | 0.46 | 2.69 | 1.19 | 10662 | 13327 | 0.47 | 2.69 | 1.19 | 31 | 8 | 16 | 0.8 | 6.35 | 4960 | 359 | 54.74266726 | -117.6538 | 741.34 | 124.935 | Ball V 3 | 268.247 | Ball V 5 | 0.3
580 | 1191 |  | Metal Loss | Pinhole |  | 636.771 | 6.403 | 11.651 | 06:54 | 09:43 | 7 | 9 | 22 | 10 | 12 | 10 | Internal | 10682 | 13353 | 0.46 | 2.69 | 1.19 | 10679 | 13349 | 0.46 | 2.69 | 1.19 | 22 | 7 | 10 | 0.8 | 6.35 | 4960 | 359 | 54.74266731 | -117.6538 | 741.34 | 124.935 | Ball V 3 | 268.247 | Ball V 5 | 0.3
580 | 1192 |  | Metal Loss | Pinhole |  | 637.013 | 6.645 | 11.409 | 07:38 | 09:43 | 7 | 9 | 11 | 10 |  |  | Internal | 10692 | 13365 | 0.46 | 2.69 | 1.19 | 10691 | 13364 | 0.46 | 2.69 | 1.19 | 11 | 7 | 5 | 0.8 | 6.35 | 4960 | 359 | 54.74266939 | -117.6538 | 741.35 | 124.935 | Ball V 3 | 268.247 | Ball V 5 | 0.3
580 | 1193 |  | Metal Loss | Pinhole |  | 637.843 | 7.475 | 10.58 | 07:32 | 09:43 | 7 | 8 | 11 | 10 |  |  | Internal | 10692 | 13365 | 0.46 | 2.69 | 1.19 | 10691 | 13364 | 0.46 | 2.69 | 1.19 | 11 | 7 | 5 | 0.8 | 6.35 | 4960 | 359 | 54.74267651 | -117.6538 | 741.36 | 124.935 | Ball V 3 | 268.247 | Ball V 5 | 0.3
580 | 1194 |  | Metal Loss | Pinhole |  | 637.893 | 7.525 | 10.53 | 06:55 | 09:43 | 7 | 8 | 22 | 10 | 15 | 7 | Internal | 10683 | 13354 | 0.46 | 2.69 | 1.19 | 10680 | 13350 | 0.46 | 2.69 | 1.19 | 22 | 7 | 10 | 0.8 | 6.35 | 4960 | 359 | 54.74267693 | -117.6538 | 741.37 | 124.935 | Ball V 3 | 268.247 | Ball V 5 | 0.3
580 | 1195 |  | Metal Loss | Pinhole |  | 637.964 | 7.596 | 10.459 | 06:31 | 09:43 | 8 | 9 | 17 | 10 |  |  | Internal | 10685 | 13356 | 0.46 | 2.69 | 1.19 | 10682 | 13353 | 0.46 | 2.69 | 1.19 | 17 | 8 | 9 | 0.8 | 6.35 | 4960 | 359 | 54.74267755 | -117.6538 | 741.37 | 124.935 | Ball V 3 | 268.247 | Ball V 5 | 0.3
580 | 1196 |  | Metal Loss | Pinhole |  | 638.041 | 7.674 | 10.381 | 06:35 | 09:43 | 7 | 9 | 17 | 10 |  |  | Internal | 10687 | 13359 | 0.46 | 2.69 | 1.19 | 10685 | 13356 | 0.46 | 2.69 | 1.19 | 17 | 7 | 8 | 0.8 | 6.35 | 4960 | 359 | 54.74267821 | -117.6538 | 741.37 | 124.935 | Ball V 3 | 268.247 | Ball V 5 | 0.3
580 | 1197 |  | Metal Loss | Pinhole |  | 638.248 | 7.88 | 10.175 | 07:45 | 09:43 | 7 | 8 | 11 | 10 |  |  | Internal | 10692 | 13365 | 0.46 | 2.69 | 1.19 | 10690 | 13363 | 0.46 | 2.69 | 1.19 | 11 | 7 | 5 | 0.8 | 6.35 | 4960 | 359 | 54.74267998 | -117.6537615 | 741.37 | 124.935 | Ball V 3 | 268.247 | Ball V 5 | 0.3
580 | 1198 |  | Metal Loss | Pinhole |  | 638.663 | 8.295 | 9.76 | 05:45 | 09:43 | 7 | 9 | 17 | 10 |  |  | Internal | 10687 | 13359 | 0.46 | 2.69 | 1.19 | 10685 | 13356 | 0.46 | 2.69 | 1.19 | 17 | 7 | 8 | 0.8 | 6.35 | 4960 | 359 | 54.74268354 | -117.6538 | 741.38 | 124.935 | Ball V 3 | 268.247 | Ball V 5 | 0.3
580 | 1199 |  | Metal Loss | Pinhole |  | 639.145 | 8.777 | 9.278 | 07:26 | 09:43 | 7 | 9 | 17 | 10 |  |  | Internal | 10687 | 13359 | 0.46 | 2.69 | 1.19 | 10685 | 13356 | 0.46 | 2.69 | 1.19 | 17 | 7 | 8 | 0.8 | 6.35 | 4960 | 359 | 54.74268767 | -117.6538 | 741.4 | 124.935 | Ball V 3 | 268.247 | Ball V 5 | 0.3
580 | 1200 |  | Metal Loss | Pinhole |  | 639.254 | 8.886 | 9.168 | 07:41 | 09:43 | 7 | 9 | 15 | 10 |  |  | Internal | 10690 | 13362 | 0.46 | 2.69 | 1.19 | 10687 | 13359 | 0.46 | 2.69 | 1.19 | 15 | 7 | 7 | 0.8 | 6.35 | 4960 | 359 | 54.74268861 | -117.6538 | 741.4 | 124.935 | Ball V 3 | 268.247 | Ball V 5 | 0.3
580 | 1201 |  | Metal Loss | Pinhole |  | 639.304 | 8.936 | 9.119 | 07:43 | 09:43 | 8 | 9 | 19 | 10 | 15 | 4 | Internal | 10685 | 13356 | 0.46 | 2.69 | 1.19 | 10682 | 13352 | 0.46 | 2.69 | 1.19 | 19 | 8 | 9 | 0.8 | 6.35 | 4960 | 359 | 54.74268903 | -117.6538 | 741.4 | 124.935 | Ball V 3 | 268.247 | Ball V 5 | 0.3
580 | 1202 |  | Metal Loss | Pinhole |  | 639.451 | 9.083 | 8.972 | 07:26 | 09:43 | 7 | 9 | 12 | 10 |  |  | Internal | 10691 | 13364 | 0.46 | 2.69 | 1.19 | 10690 | 13362 | 0.46 | 2.69 | 1.19 | 12 | 7 | 5 | 0.8 | 6.35 | 4960 | 359 | 54.74269029 | -117.653756 | 741.4 | 124.935 | Ball V 3 | 268.247 | Ball V 5 | 0.3
580 | 1203 |  | Metal Loss | Circumferential Slotting |  | 639.506 | 9.138 | 8.916 | 07:40 | 09:43 | 8 | 10 | 16 | 8 | 16 | 0 | Internal | 10686 | 13357 | 0.46 | 2.69 | 1.19 | 10682 | 13353 | 0.46 | 2.69 | 1.19 | 16 | 8 | 8 | 0.8 | 6.35 | 4960 | 359 | 54.74269077 | -117.6538 | 741.4 | 124.935 | Ball V 3 | 268.247 | Ball V 5 | 0.3
580 | 1204 |  | Metal Loss | Pinhole |  | 639.822 | 9.454 | 8.601 | 06:17 | 09:43 | 8 | 10 | 19 | 10 |  |  | Internal | 10685 | 13356 | 0.46 | 2.69 | 1.19 | 10682 | 13352 | 0.46 | 2.69 | 1.19 | 19 | 8 | 9 | 0.8 | 6.35 | 4960 | 359 | 54.74269347 | -117.6537543 | 741.41 | 124.935 | Ball V 3 | 268.247 | Ball V 5 | 0.3
580 | 1205 |  | Metal Loss | Pinhole |  | 640.014 | 9.647 | 8.408 | 07:32 | 09:43 | 7 | 8 | 14 | 10 |  |  | Internal | 10690 | 13363 | 0.46 | 2.69 | 1.19 | 10689 | 13361 | 0.46 | 2.69 | 1.19 | 14 | 7 | 6 | 0.8 | 6.35 | 4960 | 359 | 54.74269512 | -117.6538 | 741.42 | 124.935 | Ball V 3 | 268.247 | Ball V 5 | 0.3
580 | 1206 |  | Metal Loss | Pinhole |  | 640.141 | 9.774 | 8.281 | 08:06 | 09:43 | 8 | 9 | 13 | 10 |  |  | Internal | 10689 | 13361 | 0.46 | 2.69 | 1.19 | 10686 | 13358 | 0.46 | 2.69 | 1.19 | 13 | 8 | 7 | 0.8 | 6.35 | 4960 | 359 | 54.74269621 | -117.6538 | 741.42 | 124.935 | Ball V 3 | 268.247 | Ball V 5 | 0.3
580 | 1207 |  | Metal Loss | Pinhole |  | 640.286 | 9.919 | 8.136 | 08:20 | 09:43 | 7 | 9 | 12 | 10 |  |  | Internal | 10690 | 13363 | 0.46 | 2.69 | 1.19 | 10689 | 13361 | 0.46 | 2.69 | 1.19 | 12 | 7 | 6 | 0.8 | 6.35 | 4960 | 359 | 54.74269745 | -117.6538 | 741.42 | 124.935 | Ball V 3 | 268.247 | Ball V 5 | 0.3
580 | 1208 |  | Metal Loss | Circumferential Slotting |  | 640.753 | 10.385 | 7.67 | 07:38 | 09:43 | 8 | 10 | 15 | 8 |  |  | Internal | 10687 | 13359 | 0.46 | 2.69 | 1.19 | 10685 | 13356 | 0.46 | 2.69 | 1.19 | 15 | 8 | 7 | 0.8 | 6.35 | 4960 | 359 | 54.74270144 | -117.65375 | 741.43 | 124.935 | Ball V 3 | 268.247 | Ball V 5 | 0.2
580 | 1209 |  | Metal Loss | Pinhole |  | 640.81 | 10.443 | 7.612 | 06:52 | 09:43 | 7 | 9 | 11 | 10 |  |  | Internal | 10692 | 13365 | 0.46 | 2.69 | 1.19 | 10691 | 13364 | 0.46 | 2.69 | 1.19 | 11 | 7 | 5 | 0.8 | 6.35 | 4960 | 359 | 54.74270194 | -117.6537 | 741.44 | 124.935 | Ball V 3 | 268.247 | Ball V 5 | 0.2
580 | 1210 |  | Metal Loss | Pinhole |  | 640.989 | 10.621 | 7.433 | 07:57 | 09:43 | 7 | 9 | 13 | 10 |  |  | Internal | 10691 | 13364 | 0.46 | 2.69 | 1.19 | 10690 | 13362 | 0.46 | 2.69 | 1.19 | 13 | 7 | 6 | 0.8 | 6.35 | 4960 | 359 | 54.74270347 | -117.6537489 | 741.44 | 124.935 | Ball V 3 | 268.247 | Ball V 5 | 0.2
580 | 1211 |  | Metal Loss | Pinhole |  | 641.166 | 10.798 | 7.257 | 07:22 | 09:43 | 7 | 9 | 23 | 10 | 14 | 9 | Internal | 10682 | 13352 | 0.46 | 2.69 | 1.19 | 10678 | 13347 | 0.46 | 2.69 | 1.19 | 23 | 7 | 11 | 0.8 | 6.35 | 4960 | 359 | 54.74270498 | -117.6537 | 741.44 | 124.935 | Ball V 3 | 268.247 | Ball V 5 | 0.2
580 | 1212 |  | Metal Loss | Pinhole |  | 641.495 | 11.127 | 6.927 | 05:45 | 09:43 | 7 | 8 | 10 | 10 |  |  | Internal | 10693 | 13366 | 0.46 | 2.69 | 1.19 | 10692 | 13365 | 0.46 | 2.69 | 1.19 | 10 | 7 | 4 | 0.8 | 6.35 | 4960 | 359 | 54.7427078 | -117.6537 | 741.45 | 124.935 | Ball V 3 | 268.247 | Ball V 5 | 0.2
580 | 1213 |  | Metal Loss | Pinhole |  | 641.612 | 11.244 | 6.81 | 06:27 | 09:43 | 7 | 9 | 16 | 10 |  |  | Internal | 10689 | 13361 | 0.46 | 2.69 | 1.19 | 10687 | 13359 | 0.46 | 2.69 | 1.19 | 16 | 7 | 7 | 0.8 | 6.35 | 4960 | 359 | 54.7427088 | -117.653746 | 741.45 | 124.935 | Ball V 3 | 268.247 | Ball V 5 | 0.2
580 | 1214 |  | Metal Loss | Pinhole |  | 641.634 | 11.266 | 6.788 | 05:27 | 09:43 | 7 | 9 | 12 | 10 |  |  | Internal | 10692 | 13365 | 0.46 | 2.69 | 1.19 | 10690 | 13363 | 0.46 | 2.69 | 1.19 | 12 | 7 | 5 | 0.8 | 6.35 | 4960 | 359 | 54.74270898 | -117.6537459 | 741.46 | 124.935 | Ball V 3 | 268.247 | Ball V 5 | 0.2
580 | 1215 |  | Metal Loss | Pinhole |  | 641.684 | 11.316 | 6.739 | 05:46 | 09:43 | 7 | 9 | 12 | 10 |  |  | Internal | 10691 | 13364 | 0.46 | 2.69 | 1.19 | 10690 | 13362 | 0.46 | 2.69 | 1.19 | 12 | 7 | 5 | 0.8 | 6.35 | 4960 | 359 | 54.74270941 | -117.6537 | 741.46 | 124.935 | Ball V 3 | 268.247 | Ball V 5 | 0.2
580 | 1216 |  | Metal Loss | Pinhole |  | 643.679 | 13.311 | 4.744 | 07:07 | 09:43 | 7 | 9 | 14 | 10 |  |  | Internal | 10690 | 13363 | 0.46 | 2.69 | 1.19 | 10689 | 13361 | 0.46 | 2.69 | 1.19 | 14 | 7 | 6 | 0.8 | 6.35 | 4960 | 359 | 54.74272645 | -117.6537 | 741.5 | 124.935 | Ball V 3 | 268.247 | Ball V 5 | 0.2
580 | 1217 | 56 | Metal Loss | Pinhole |  | 643.815 | 13.448 | 4.607 | 07:40 | 09:43 | 8 | 9 | 16 | 10 |  |  | Internal | 10687 | 13359 | 0.46 | 2.69 | 1.19 | 10684 | 13355 | 0.46 | 2.69 | 1.19 | 16 | 8 | 8 | 0.8 | 6.35 | 4960 | 359 | 54.74272762 | -117.6537 | 741.51 | 124.935 | Ball V 3 | 268.247 | Ball V 5 | 0.2
580 | 56 | 56 | Cluster |  |  | 643.827 | 13.459 | 4.595 | 07:38 | 09:43 | 31 | 15 | 16 |  |  |  | Internal | 10530 | 13163 | 0.47 | 2.65 | 1.17 | 10615 | 13269 | 0.47 | 2.68 | 1.18 | 7 | 31 | 14 | 0.8 | 6.35 | 4960 | 359 | 54.74272772 | -117.6537 | 741.51 | 124.935 | Ball V 3 | 268.247 | Ball V 5 | 0.2
580 | 1218 | 56 | Metal Loss | Pinhole |  | 643.839 | 13.471 | 4.583 | 07:36 | 09:43 | 7 | 9 | 14 | 10 |  |  | Internal | 10689 | 13361 | 0.46 | 2.69 | 1.19 | 10687 | 13359 | 0.46 | 2.69 | 1.19 | 14 | 7 | 7 | 0.8 | 6.35 | 4960 | 359 | 54.74272782 | -117.6537 | 741.51 | 124.935 | Ball V 3 | 268.247 | Ball V 5 | 0.2
580 | 1219 |  | Metal Loss | Pinhole |  | 643.887 | 13.519 | 4.536 | 07:48 | 09:43 | 7 | 9 | 20 | 10 | 16 | 4 | Internal | 10684 | 13355 | 0.46 | 2.69 | 1.19 | 10682 | 13352 | 0.46 | 2.69 | 1.19 | 20 | 7 | 9 | 0.8 | 6.35 | 4960 | 359 | 54.74272823 | -117.6537 | 741.51 | 124.935 | Ball V 3 | 268.247 | Ball V 5 | 0.2
580 | 1220 |  | Metal Loss | Circumferential Slotting |  | 643.948 | 13.581 | 4.474 | 07:28 | 09:43 | 8 | 10 | 10 | 8 |  |  | Internal | 10691 | 13364 | 0.46 | 2.69 | 1.19 | 10690 | 13363 | 0.46 | 2.69 | 1.19 | 10 | 8 | 5 | 0.8 | 6.35 | 4960 | 359 | 54.74272876 | -117.6537 | 741.51 | 124.935 | Ball V 3 | 268.247 | Ball V 5 | 0.2
580 | 1221 |  | Metal Loss | Pinhole |  | 644.02 | 13.652 | 4.403 | 06:22 | 09:43 | 7 | 9 | 13 | 10 |  |  | Internal | 10691 | 13364 | 0.46 | 2.69 | 1.19 | 10690 | 13362 | 0.46 | 2.69 | 1.19 | 13 | 7 | 6 | 0.8 | 6.35 | 4960 | 359 | 54.74272936 | -117.6537 | 741.51 | 124.935 | Ball V 3 | 268.247 | Ball V 5 | 0.2
580 | 1222 |  | Metal Loss | Pinhole |  | 644.123 | 13.755 | 4.299 | 07:42 | 09:43 | 8 | 9 | 15 | 10 |  |  | Internal | 10686 | 13358 | 0.46 | 2.69 | 1.19 | 10684 | 13355 | 0.46 | 2.69 | 1.19 | 15 | 8 | 8 | 0.8 | 6.35 | 4960 | 359 | 54.74273025 | -117.6537 | 741.51 | 124.935 | Ball V 3 | 268.247 | Ball V 5 | 0.2
580 | 1223 |  | Metal Loss | Pinhole |  | 644.498 | 14.13 | 3.924 | 07:30 | 09:43 | 7 | 9 | 12 | 10 |  |  | Internal | 10692 | 13365 | 0.46 | 2.69 | 1.19 | 10690 | 13363 | 0.46 | 2.69 | 1.19 | 12 | 7 | 5 | 0.8 | 6.35 | 4960 | 359 | 54.74273345 | -117.6537 | 741.52 | 124.935 | Ball V 3 | 268.247 | Ball V 5 | 0.2
580 | 1224 |  | Metal Loss | Pinhole |  | 644.633 | 14.266 | 3.789 | 07:49 | 09:43 | 8 | 9 | 14 | 10 |  |  | Internal | 10689 | 13361 | 0.46 | 2.69 | 1.19 | 10687 | 13359 | 0.46 | 2.69 | 1.19 | 14 | 8 | 7 | 0.8 | 6.35 | 4960 | 359 | 54.7427346 | -117.6537 | 741.53 | 124.935 | Ball V 3 | 268.247 | Ball V 5 | 0.2
580 | 1225 |  | Metal Loss | Pinhole |  | 644.643 | 14.275 | 3.779 | 05:20 | 09:43 | 7 | 9 | 12 | 10 |  |  | Internal | 10692 | 13365 | 0.46 | 2.69 | 1.19 | 10690 | 13363 | 0.46 | 2.69 | 1.19 | 12 | 7 | 5 | 0.8 | 6.35 | 4960 | 359 | 54.74273468 | -117.6537 | 741.53 | 124.935 | Ball V 3 | 268.247 | Ball V 5 | 0.2
580 | 1226 |  | Metal Loss | Pinhole |  | 645.227 | 14.859 | 3.196 | 07:45 | 09:43 | 7 | 9 | 15 | 10 |  |  | Internal | 10689 | 13361 | 0.46 | 2.69 | 1.19 | 10687 | 13359 | 0.46 | 2.69 | 1.19 | 15 | 7 | 7 | 0.8 | 6.35 | 4960 | 359 | 54.74273966 | -117.6537 | 741.54 | 124.935 | Ball V 3 | 268.247 | Ball V 5 | 0.2
580 | 1227 |  | Metal Loss | Pinhole |  | 645.451 | 15.083 | 2.971 | 07:28 | 09:43 | 7 | 9 | 10 | 10 |  |  | Internal | 10693 | 13366 | 0.46 | 2.69 | 1.19 | 10691 | 13364 | 0.46 | 2.69 | 1.19 | 10 | 7 | 5 | 0.8 | 6.35 | 4960 | 359 | 54.74274157 | -117.6537 | 741.55 | 124.935 | Ball V 3 | 268.247 | Ball V 5 | 0.2
580 | 1228 |  | Metal Loss | Pinhole |  | 645.681 | 15.313 | 2.741 | 08:19 | 09:43 | 7 | 9 | 14 | 10 |  |  | Internal | 10689 | 13361 | 0.46 | 2.69 | 1.19 | 10687 | 13359 | 0.46 | 2.69 | 1.19 | 14 | 7 | 7 | 0.8 | 6.35 | 4960 | 359 | 54.74274354 | -117.6537 | 741.55 | 124.935 | Ball V 3 | 268.247 | Ball V 5 | 0.2
580 | 1229 |  | Metal Loss | Pinhole |  | 645.977 | 15.609 | 2.445 | 06:18 | 09:43 | 7 | 9 | 11 | 10 |  |  | Internal | 10692 | 13365 | 0.46 | 2.69 | 1.19 | 10690 | 13363 | 0.46 | 2.69 | 1.19 | 11 | 7 | 5 | 0.8 | 6.35 | 4960 | 359 | 54.74274606 | -117.6537252 | 741.56 | 124.935 | Ball V 3 | 268.247 | Ball V 5 | 0.2
580 | 1230 |  | Metal Loss | Pinhole |  | 646.102 | 15.734 | 2.32 | 07:36 | 09:43 | 7 | 9 | 17 | 10 |  |  | Internal | 10687 | 13359 | 0.46 | 2.69 | 1.19 | 10685 | 13356 | 0.46 | 2.69 | 1.19 | 17 | 7 | 8 | 0.8 | 6.35 | 4960 | 359 | 54.74274712 | -117.6537246 | 741.56 | 124.935 | Ball V 3 | 268.247 | Ball V 5 | 0.2
580 | 1231 |  | Metal Loss | Pinhole |  | 646.144 | 15.776 | 2.279 | 07:51 | 09:43 | 8 | 9 | 19 | 10 |  |  | Internal | 10685 | 13356 | 0.46 | 2.69 | 1.19 | 10682 | 13352 | 0.46 | 2.69 | 1.19 | 19 | 8 | 9 | 0.8 | 6.35 | 4960 | 359 | 54.74274748 | -117.6537244 | 741.56 | 124.935 | Ball V 3 | 268.247 | Ball V 5 | 0.2
580 | 1232 |  | Metal Loss | Pinhole |  | 646.34 | 15.973 | 2.082 | 07:14 | 09:43 | 7 | 9 | 12 | 10 |  |  | Internal | 10691 | 13364 | 0.46 | 2.69 | 1.19 | 10690 | 13362 | 0.46 | 2.69 | 1.19 | 12 | 7 | 6 | 0.8 | 6.35 | 4960 | 359 | 54.74274915 | -117.6537 | 741.57 | 124.935 | Ball V 3 | 268.247 | Ball V 5 | 0.2
580 | 1233 |  | Metal Loss | Circumferential Slotting |  | 646.773 | 16.405 | 1.649 | 07:07 | 09:43 | 8 | 10 | 27 | 8 | 18 | 9 | Internal | 10673 | 13341 | 0.46 | 2.69 | 1.19 | 10666 | 13333 | 0.47 | 2.69 | 1.19 | 27 | 8 | 14 | 0.8 | 6.35 | 4960 | 359 | 54.74275284 | -117.6537 | 741.58 | 124.935 | Ball V 3 | 268.247 | Ball V 5 | 0.2
580 | 1234 |  | Metal Loss | Pinhole |  | 647.136 | 16.768 | 1.286 | 07:42 | 09:43 | 7 | 10 | 15 | 10 |  |  | Internal | 10689 | 13361 | 0.46 | 2.69 | 1.19 | 10687 | 13359 | 0.46 | 2.69 | 1.19 | 15 | 7 | 7 | 0.8 | 6.35 | 4960 | 359 | 54.74275594 | -117.6537 | 741.59 | 124.935 | Ball V 3 | 268.247 | Ball V 5 | 0.2
580 | 1235 |  | Metal Loss | Circumferential Slotting |  | 647.41 | 17.042 | 1.012 | 07:44 | 09:43 | 9 | 11 | 14 | 8 |  |  | Internal | 10685 | 13356 | 0.46 | 2.69 | 1.19 | 10682 | 13353 | 0.46 | 2.69 | 1.19 | 14 | 9 | 8 | 0.8 | 6.35 | 4960 | 359 | 54.74275827 | -117.6537 | 741.6 | 124.935 | Ball V 3 | 268.247 | Ball V 5 | 0.2
580 | 1236 |  | Metal Loss | Circumferential Slotting |  | 647.73 | 17.362 | 0.693 | 07:41 | 09:43 | 7 | 10 | 13 | 8 |  |  | Internal | 10690 | 13362 | 0.46 | 2.69 | 1.19 | 10688 | 13360 | 0.46 | 2.69 | 1.19 | 13 | 7 | 6 | 0.8 | 6.35 | 4960 | 359 | 54.74276099 | -117.6537 | 741.61 | 124.935 | Ball V 3 | 268.247 | Ball V 5 | 0.2
580 | 1237 |  | Metal Loss | Pinhole |  | 647.785 | 17.418 | 0.637 | 07:39 | 09:43 | 7 | 10 | 15 | 10 |  |  | Internal | 10689 | 13361 | 0.46 | 2.69 | 1.19 | 10686 | 13358 | 0.46 | 2.69 | 1.19 | 15 | 7 | 7 | 0.8 | 6.35 | 4960 | 359 | 54.74276146 | -117.6537 | 741.61 | 124.935 | Ball V 3 | 268.247 | Ball V 5 | 0.2
580 | 1238 |  | Metal Loss | Pinhole |  | 647.849 | 17.481 | 0.574 | 07:23 | 09:43 | 7 | 10 | 17 | 10 |  |  | Internal | 10687 | 13359 | 0.46 | 2.69 | 1.19 | 10685 | 13356 | 0.46 | 2.69 | 1.19 | 17 | 7 | 8 | 0.8 | 6.35 | 4960 | 359 | 54.74276201 | -117.6537 | 741.61 | 124.935 | Ball V 3 | 268.247 | Ball V 5 | 0.2
580 | 1239 |  | Metal Loss | Pinhole |  | 647.942 | 17.574 | 0.48 | 07:01 | 09:43 | 7 | 9 | 21 | 10 |  |  | Internal | 10684 | 13355 | 0.46 | 2.69 | 1.19 | 10680 | 13350 | 0.46 | 2.69 | 1.19 | 21 | 7 | 10 | 0.8 | 6.35 | 4960 | 359 | 54.7427628 | -117.6537 | 741.61 | 124.935 | Ball V 3 | 268.247 | Ball V 5 | 0.2
580 | 1240 |  | Metal Loss | Pinhole |  | 647.998 | 17.63 | 0.425 | 07:38 | 09:43 | 7 | 8 | 12 | 10 |  |  | Internal | 10691 | 13364 | 0.46 | 2.69 | 1.19 | 10690 | 13362 | 0.46 | 2.69 | 1.19 | 12 | 7 | 5 | 0.8 | 6.35 | 4960 | 359 | 54.74276327 | -117.6537 | 741.61 | 124.935 | Ball V 3 | 268.247 | Ball V 5 | 0.2
590 | 1241 |  | Metal Loss | Pinhole |  | 648.467 | 0.044 | 18.43 | 06:35 | 01:19 | 8 | 10 | 14 | 10 |  |  | Internal | 10688 | 13360 | 0.46 | 2.69 | 1.19 | 10686 | 13357 | 0.46 | 2.69 | 1.19 | 14 | 8 | 7 | 0.8 | 6.35 | 4960 | 359 | 54.74276727 | -117.6537 | 741.63 | 142.989 | Ball V 3 | 250.193 | Ball V 5 | 0.2
590 | 1242 |  | Metal Loss | Pinhole |  | 648.557 | 0.135 | 18.339 | 05:29 | 01:19 | 7 | 9 | 12 | 10 |  |  | Internal | 10692 | 13365 | 0.46 | 2.69 | 1.19 | 10690 | 13363 | 0.46 | 2.69 | 1.19 | 12 | 7 | 5 | 0.8 | 6.35 | 4960 | 359 | 54.74276804 | -117.6537 | 741.63 | 142.989 | Ball V 3 | 250.193 | Ball V 5 | 0.2
590 | 1243 |  | Metal Loss | Pinhole |  | 648.912 | 0.49 | 17.985 | 04:57 | 01:19 | 7 | 8 | 20 | 10 |  |  | Internal | 10684 | 13355 | 0.46 | 2.69 | 1.19 | 10681 | 13351 | 0.46 | 2.69 | 1.19 | 20 | 7 | 9 | 0.8 | 6.35 | 4960 | 359 | 54.74277106 | -117.6537 | 741.64 | 142.989 | Ball V 3 | 250.193 | Ball V 5 | 0.2
590 | 1244 |  | Metal Loss | Pinhole |  | 649.625 | 1.203 | 17.271 | 04:07 | 01:19 | 7 | 9 | 18 | 10 |  |  | Internal | 10687 | 13359 | 0.46 | 2.69 | 1.19 | 10685 | 13356 | 0.46 | 2.69 | 1.19 | 18 | 7 | 8 | 0.8 | 6.35 | 4960 | 359 | 54.74277714 | -117.6537 | 741.66 | 142.989 | Ball V 3 | 250.193 | Ball V 5 | 0.2
590 | 1245 |  | Metal Loss | Pinhole |  | 649.682 | 1.26 | 17.215 | 04:33 | 01:19 | 7 | 8 | 16 | 10 |  |  | Internal | 10689 | 13361 | 0.46 | 2.69 | 1.19 | 10686 | 13358 | 0.46 | 2.69 | 1.19 | 16 | 7 | 7 | 0.8 | 6.35 | 4960 | 359 | 54.74277762 | -117.6537 | 741.66 | 142.989 | Ball V 3 | 250.193 | Ball V 5 | 0.2
590 | 1246 | 57 | Metal Loss | Pinhole |  | 650.851 | 2.428 | 16.046 | 03:52 | 01:19 | 7 | 9 | 16 | 10 |  |  | Internal | 10688 | 13360 | 0.46 | 2.69 | 1.19 | 10686 | 13357 | 0.46 | 2.69 | 1.19 | 16 | 7 | 7 | 0.8 | 6.35 | 4960 | 359 | 54.74278757 | -117.6537 | 741.69 | 142.989 | Ball V 3 | 250.193 | Ball V 5 | 0.3
590 | 57 | 57 | Cluster |  |  | 650.857 | 2.434 | 16.04 | 03:59 | 01:19 | 19 | 34 | 16 |  |  |  | Internal | 10628 | 13285 | 0.47 | 2.68 | 1.18 | 10638 | 13297 | 0.47 | 2.68 | 1.19 | 12 | 19 | 15 | 0.8 | 6.35 | 4960 | 359 | 54.74278762 | -117.6537 | 741.69 | 142.989 | Ball V 3 | 250.193 | Ball V 5 | 0.3
590 | 1247 | 57 | Metal Loss | Pinhole |  | 650.863 | 2.44 | 16.034 | 04:06 | 01:19 | 7 | 9 | 16 | 10 |  |  | Internal | 10688 | 13360 | 0.46 | 2.69 | 1.19 | 10686 | 13358 | 0.46 | 2.69 | 1.19 | 16 | 7 | 7 | 0.8 | 6.35 | 4960 | 359 | 54.74278768 | -117.6537 | 741.69 | 142.989 | Ball V 3 | 250.193 | Ball V 5 | 0.3
590 | 1248 |  | Metal Loss | Pinhole |  | 651.103 | 2.68 | 15.794 | 04:06 | 01:19 | 7 | 9 | 15 | 10 |  |  | Internal | 10690 | 13362 | 0.46 | 2.69 | 1.19 | 10687 | 13359 | 0.46 | 2.69 | 1.19 | 15 | 7 | 7 | 0.8 | 6.35 | 4960 | 359 | 54.74278972 | -117.6537 | 741.7 | 142.989 | Ball V 3 | 250.193 | Ball V 5 | 0.3
590 | 1249 |  | Metal Loss | Pinhole |  | 651.588 | 3.166 | 15.309 | 05:44 | 01:19 | 7 | 9 | 13 | 10 |  |  | Internal | 10691 | 13364 | 0.46 | 2.69 | 1.19 | 10690 | 13362 | 0.46 | 2.69 | 1.19 | 13 | 7 | 6 | 0.8 | 6.35 | 4960 | 359 | 54.74279385 | -117.6537 | 741.71 | 142.989 | Ball V 3 | 250.193 | Ball V 5 | 0.3
590 | 1250 |  | Metal Loss | Pinhole |  | 654.067 | 5.644 | 12.83 | 02:20 | 01:19 | 7 | 8 | 15 | 10 |  |  | Internal | 10690 | 13362 | 0.46 | 2.69 | 1.19 | 10688 | 13360 | 0.46 | 2.69 | 1.19 | 15 | 7 | 6 | 0.8 | 6.35 | 4960 | 359 | 54.74281494 | -117.6537 | 741.78 | 142.989 | Ball V 3 | 250.193 | Ball V 5 | 0.3
590 | 1251 |  | Metal Loss | Pinhole |  | 654.305 | 5.882 | 12.592 | 02:49 | 01:19 | 7 | 8 | 11 | 10 |  |  | Internal | 10692 | 13365 | 0.46 | 2.69 | 1.19 | 10691 | 13364 | 0.46 | 2.69 | 1.19 | 11 | 7 | 5 | 0.8 | 6.35 | 4960 | 359 | 54.74281696 | -117.6537 | 741.79 | 142.989 | Ball V 3 | 250.193 | Ball V 5 | 0.3
590 | 1252 |  | Metal Loss | Pinhole |  | 654.315 | 5.892 | 12.582 | 03:13 | 01:19 | 7 | 8 | 14 | 10 |  |  | Internal | 10690 | 13363 | 0.46 | 2.69 | 1.19 | 10689 | 13361 | 0.46 | 2.69 | 1.19 | 14 | 7 | 6 | 0.8 | 6.35 | 4960 | 359 | 54.74281705 | -117.6537 | 741.79 | 142.989 | Ball V 3 | 250.193 | Ball V 5 | 0.3
590 | 1253 |  | Metal Loss | Pinhole |  | 654.391 | 5.969 | 12.506 | 02:10 | 01:19 | 7 | 9 | 9 | 10 |  |  | Internal | 10694 | 13367 | 0.46 | 2.69 | 1.19 | 10693 | 13366 | 0.46 | 2.69 | 1.19 | 9 | 7 | 4 | 0.8 | 6.35 | 4960 | 359 | 54.7428177 | -117.6536842 | 741.79 | 142.989 | Ball V 3 | 250.193 | Ball V 5 | 0.3
590 | 1254 |  | Metal Loss | Pinhole |  | 654.683 | 6.261 | 12.214 | 03:15 | 01:19 | 7 | 8 | 12 | 10 |  |  | Internal | 10691 | 13364 | 0.46 | 2.69 | 1.19 | 10690 | 13362 | 0.46 | 2.69 | 1.19 | 12 | 7 | 5 | 0.8 | 6.35 | 4960 | 359 | 54.74282019 | -117.6537 | 741.8 | 142.989 | Ball V 3 | 250.193 | Ball V 5 | 0.3
590 | 1255 |  | Metal Loss | Pinhole |  | 655.151 | 6.728 | 11.746 | 04:08 | 01:19 | 7 | 9 | 12 | 10 |  |  | Internal | 10691 | 13364 | 0.46 | 2.69 | 1.19 | 10690 | 13363 | 0.46 | 2.69 | 1.19 | 12 | 7 | 5 | 0.8 | 6.35 | 4960 | 359 | 54.74282416 | -117.6537 | 741.81 | 142.989 | Ball V 3 | 250.193 | Ball V 5 | 0.3
590 | 1256 |  | Metal Loss | Pinhole |  | 656.134 | 7.712 | 10.763 | 03:12 | 01:19 | 7 | 9 | 10 | 10 |  |  | Internal | 10693 | 13366 | 0.46 | 2.69 | 1.19 | 10692 | 13365 | 0.46 | 2.69 | 1.19 | 10 | 7 | 4 | 0.8 | 6.35 | 4960 | 359 | 54.74283252 | -117.6536756 | 741.84 | 142.989 | Ball V 3 | 250.193 | Ball V 5 | 0.3
590 | 1257 |  | Metal Loss | Pinhole |  | 656.36 | 7.938 | 10.537 | 05:56 | 01:19 | 7 | 8 | 14 | 10 |  |  | Internal | 10690 | 13363 | 0.46 | 2.69 | 1.19 | 10689 | 13361 | 0.46 | 2.69 | 1.19 | 14 | 7 | 6 | 0.8 | 6.35 | 4960 | 359 | 54.74283444 | -117.6537 | 741.84 | 142.989 | Ball V 3 | 250.193 | Ball V 5 | 0.3
590 | 1258 |  | Metal Loss | Pinhole |  | 656.477 | 8.054 | 10.42 | 02:32 | 01:19 | 7 | 9 | 15 | 10 |  |  | Internal | 10689 | 13361 | 0.46 | 2.69 | 1.19 | 10686 | 13358 | 0.46 | 2.69 | 1.19 | 15 | 7 | 7 | 0.8 | 6.35 | 4960 | 359 | 54.74283543 | -117.6536739 | 741.85 | 142.989 | Ball V 3 | 250.193 | Ball V 5 | 0.3
590 | 1259 |  | Metal Loss | Pinhole |  | 656.531 | 8.109 | 10.366 | 05:47 | 01:19 | 7 | 8 | 10 | 10 |  |  | Internal | 10693 | 13366 | 0.46 | 2.69 | 1.19 | 10692 | 13365 | 0.46 | 2.69 | 1.19 | 10 | 7 | 4 | 0.8 | 6.35 | 4960 | 359 | 54.7428359 | -117.6537 | 741.85 | 142.989 | Ball V 3 | 250.193 | Ball V 5 | 0.3
590 | 1260 |  | Metal Loss | Pinhole |  | 656.61 | 8.187 | 10.287 | 04:13 | 01:19 | 7 | 9 | 14 | 10 |  |  | Internal | 10689 | 13361 | 0.46 | 2.69 | 1.19 | 10687 | 13359 | 0.46 | 2.69 | 1.19 | 14 | 7 | 7 | 0.8 | 6.35 | 4960 | 359 | 54.74283656 | -117.6537 | 741.85 | 142.989 | Ball V 3 | 250.193 | Ball V 5 | 0.3
590 | 1261 | 58 | Metal Loss | Pinhole |  | 656.622 | 8.199 | 10.275 | 05:55 | 01:19 | 7 | 8 | 12 | 10 |  |  | Internal | 10691 | 13364 | 0.46 | 2.69 | 1.19 | 10690 | 13363 | 0.46 | 2.69 | 1.19 | 12 | 7 | 5 | 0.8 | 6.35 | 4960 | 359 | 54.74283667 | -117.6537 | 741.85 | 142.989 | Ball V 3 | 250.193 | Ball V 5 | 0.3
590 | 58 | 58 | Cluster |  |  | 656.633 | 8.211 | 10.264 | 05:55 | 01:19 | 29 | 9 | 12 |  |  |  | Internal | 10591 | 13239 | 0.47 | 2.67 | 1.18 | 10643 | 13304 | 0.47 | 2.68 | 1.19 | 6 | 29 | 10 | 0.8 | 6.35 | 4960 | 359 | 54.74283676 | -117.6537 | 741.85 | 142.989 | Ball V 3 | 250.193 | Ball V 5 | 0.3
590 | 1262 | 58 | Metal Loss | Pinhole |  | 656.644 | 8.222 | 10.253 | 05:55 | 01:19 | 7 | 9 | 11 | 10 |  |  | Internal | 10692 | 13365 | 0.46 | 2.69 | 1.19 | 10691 | 13364 | 0.46 | 2.69 | 1.19 | 11 | 7 | 5 | 0.8 | 6.35 | 4960 | 359 | 54.74283685 | -117.6537 | 741.85 | 142.989 | Ball V 3 | 250.193 | Ball V 5 | 0.3
590 | 1263 |  | Metal Loss | Pinhole |  | 656.834 | 8.411 | 10.063 | 04:08 | 01:19 | 8 | 9 | 17 | 10 | 15 | 2 | Internal | 10685 | 13356 | 0.46 | 2.69 | 1.19 | 10682 | 13352 | 0.46 | 2.69 | 1.19 | 17 | 8 | 9 | 0.8 | 6.35 | 4960 | 359 | 54.74283847 | -117.6537 | 741.86 | 142.989 | Ball V 3 | 250.193 | Ball V 5 | 0.3
590 | 1264 |  | Metal Loss | Pinhole |  | 656.858 | 8.435 | 10.039 | 02:00 | 01:19 | 7 | 9 | 13 | 10 |  |  | Internal | 10691 | 13364 | 0.46 | 2.69 | 1.19 | 10690 | 13362 | 0.46 | 2.69 | 1.19 | 13 | 7 | 6 | 0.8 | 6.35 | 4960 | 359 | 54.74283867 | -117.6537 | 741.86 | 142.989 | Ball V 3 | 250.193 | Ball V 5 | 0.3
590 | 1265 |  | Metal Loss | Pinhole |  | 656.884 | 8.461 | 10.013 | 05:46 | 01:19 | 7 | 8 | 15 | 10 |  |  | Internal | 10690 | 13362 | 0.46 | 2.69 | 1.19 | 10687 | 13359 | 0.46 | 2.69 | 1.19 | 15 | 7 | 7 | 0.8 | 6.35 | 4960 | 359 | 54.74283889 | -117.6537 | 741.86 | 142.989 | Ball V 3 | 250.193 | Ball V 5 | 0.3
590 | 1266 |  | Metal Loss | Pinhole |  | 657.182 | 8.76 | 9.715 | 05:43 | 01:19 | 7 | 9 | 9 | 10 |  |  | Internal | 10693 | 13366 | 0.46 | 2.69 | 1.19 | 10692 | 13365 | 0.46 | 2.69 | 1.19 | 9 | 7 | 4 | 0.8 | 6.35 | 4960 | 359 | 54.74284143 | -117.6537 | 741.87 | 142.989 | Ball V 3 | 250.193 | Ball V 5 | 0.3
590 | 1267 |  | Metal Loss | Pinhole |  | 657.629 | 9.207 | 9.267 | 03:24 | 01:19 | 7 | 8 | 15 | 10 |  |  | Internal | 10690 | 13362 | 0.46 | 2.69 | 1.19 | 10687 | 13359 | 0.46 | 2.69 | 1.19 | 15 | 7 | 7 | 0.8 | 6.35 | 4960 | 359 | 54.74284523 | -117.6537 | 741.89 | 142.989 | Ball V 3 | 250.193 | Ball V 5 | 0.3
590 | 1268 |  | Metal Loss | Pinhole |  | 658.635 | 10.213 | 8.262 | 01:51 | 01:19 | 7 | 8 | 11 | 10 |  |  | Internal | 10692 | 13365 | 0.46 | 2.69 | 1.19 | 10690 | 13363 | 0.46 | 2.69 | 1.19 | 11 | 7 | 5 | 0.8 | 6.35 | 4960 | 359 | 54.74285377 | -117.6537 | 741.92 | 142.989 | Ball V 3 | 250.193 | Ball V 5 | 0.3
590 | 1269 |  | Metal Loss | Pinhole |  | 658.851 | 10.428 | 8.046 | 04:37 | 01:19 | 7 | 8 | 17 | 10 |  |  | Internal | 10688 | 13360 | 0.46 | 2.69 | 1.19 | 10686 | 13357 | 0.46 | 2.69 | 1.19 | 17 | 7 | 8 | 0.8 | 6.35 | 4960 | 359 | 54.7428556 | -117.6537 | 741.93 | 142.989 | Ball V 3 | 250.193 | Ball V 5 | 0.3
590 | 1270 |  | Metal Loss | Pinhole |  | 658.941 | 10.519 | 7.956 | 05:46 | 01:19 | 7 | 9 | 10 | 10 |  |  | Internal | 10693 | 13366 | 0.46 | 2.69 | 1.19 | 10692 | 13365 | 0.46 | 2.69 | 1.19 | 10 | 7 | 4 | 0.8 | 6.35 | 4960 | 359 | 54.74285637 | -117.6537 | 741.93 | 142.989 | Ball V 3 | 250.193 | Ball V 5 | 0.3
590 | 1271 |  | Metal Loss | Pinhole |  | 658.989 | 10.566 | 7.908 | 05:53 | 01:19 | 7 | 10 | 10 | 10 |  |  | Internal | 10693 | 13366 | 0.46 | 2.69 | 1.19 | 10691 | 13364 | 0.46 | 2.69 | 1.19 | 10 | 7 | 5 | 0.8 | 6.35 | 4960 | 359 | 54.74285677 | -117.6537 | 741.93 | 142.989 | Ball V 3 | 250.193 | Ball V 5 | 0.3
590 | 1272 |  | Metal Loss | Pinhole |  | 659.324 | 10.902 | 7.573 | 05:23 | 01:19 | 7 | 9 | 13 | 10 |  |  | Internal | 10690 | 13363 | 0.46 | 2.69 | 1.19 | 10689 | 13361 | 0.46 | 2.69 | 1.19 | 13 | 7 | 6 | 0.8 | 6.35 | 4960 | 359 | 54.74285962 | -117.6537 | 741.95 | 142.989 | Ball V 3 | 250.193 | Ball V 5 | 0.3
590 | 1273 |  | Metal Loss | Pinhole |  | 659.641 | 11.218 | 7.256 | 05:43 | 01:19 | 7 | 8 | 12 | 10 |  |  | Internal | 10692 | 13365 | 0.46 | 2.69 | 1.19 | 10690 | 13363 | 0.46 | 2.69 | 1.19 | 12 | 7 | 5 | 0.8 | 6.35 | 4960 | 359 | 54.7428623 | -117.6537 | 741.96 | 142.989 | Ball V 3 | 250.193 | Ball V 5 | 0.3
590 | 1274 |  | Metal Loss | Circumferential Slotting |  | 659.669 | 11.246 | 7.228 | 05:41 | 01:19 | 8 | 11 | 15 | 8 |  |  | Internal | 10686 | 13357 | 0.46 | 2.69 | 1.19 | 10682 | 13353 | 0.46 | 2.69 | 1.19 | 15 | 8 | 8 | 0.8 | 6.35 | 4960 | 359 | 54.74286254 | -117.6537 | 741.96 | 142.989 | Ball V 3 | 250.193 | Ball V 5 | 0.3
590 | 1275 |  | Metal Loss | Pinhole |  | 659.717 | 11.295 | 7.18 | 05:37 | 01:19 | 7 | 8 | 13 | 10 |  |  | Internal | 10691 | 13364 | 0.46 | 2.69 | 1.19 | 10690 | 13362 | 0.46 | 2.69 | 1.19 | 13 | 7 | 6 | 0.8 | 6.35 | 4960 | 359 | 54.74286295 | -117.6537 | 741.96 | 142.989 | Ball V 3 | 250.193 | Ball V 5 | 0.3
590 | 1276 | 59 | Metal Loss | Pinhole |  | 659.872 | 11.45 | 7.025 | 05:46 | 01:19 | 8 | 9 | 10 | 10 |  |  | Internal | 10691 | 13364 | 0.46 | 2.69 | 1.19 | 10690 | 13362 | 0.46 | 2.69 | 1.19 | 10 | 8 | 5 | 0.8 | 6.35 | 4960 | 359 | 54.74286427 | -117.653657 | 741.97 | 142.989 | Ball V 3 | 250.193 | Ball V 5 | 0.3
590 | 59 | 59 | Cluster |  |  | 659.878 | 11.455 | 7.019 | 05:49 | 01:19 | 18 | 17 | 10 |  |  |  | Internal | 10660 | 13325 | 0.47 | 2.69 | 1.19 | 10661 | 13326 | 0.47 | 2.69 | 1.19 | 8 | 18 | 9 | 0.8 | 6.35 | 4960 | 359 | 54.74286431 | -117.6537 | 741.97 | 142.989 | Ball V 3 | 250.193 | Ball V 5 | 0.3
590 | 1277 | 59 | Metal Loss | Pinhole |  | 659.883 | 11.461 | 7.014 | 05:51 | 01:19 | 7 | 9 | 10 | 10 |  |  | Internal | 10693 | 13366 | 0.46 | 2.69 | 1.19 | 10692 | 13365 | 0.46 | 2.69 | 1.19 | 10 | 7 | 4 | 0.8 | 6.35 | 4960 | 359 | 54.74286436 | -117.6537 | 741.97 | 142.989 | Ball V 3 | 250.193 | Ball V 5 | 0.3
590 | 1278 |  | Metal Loss | Pinhole |  | 660.064 | 11.641 | 6.833 | 06:02 | 01:19 | 7 | 8 | 10 | 10 |  |  | Internal | 10694 | 13367 | 0.46 | 2.69 | 1.19 | 10692 | 13365 | 0.46 | 2.69 | 1.19 | 10 | 7 | 4 | 0.8 | 6.35 | 4960 | 359 | 54.74286589 | -117.6537 | 741.98 | 142.989 | Ball V 3 | 250.193 | Ball V 5 | 0.3
590 | 1279 |  | Metal Loss | Pinhole |  | 660.204 | 11.781 | 6.693 | 05:24 | 01:19 | 7 | 8 | 19 | 10 |  |  | Internal | 10686 | 13358 | 0.46 | 2.69 | 1.19 | 10683 | 13354 | 0.46 | 2.69 | 1.19 | 19 | 7 | 9 | 0.8 | 6.35 | 4960 | 359 | 54.74286708 | -117.6537 | 741.98 | 142.989 | Ball V 3 | 250.193 | Ball V 5 | 0.3
590 | 1280 |  | Metal Loss | Pinhole |  | 660.291 | 11.869 | 6.606 | 05:50 | 01:19 | 7 | 9 | 8 | 10 |  |  | Internal | 10694 | 13367 | 0.46 | 2.69 | 1.19 | 10693 | 13366 | 0.46 | 2.69 | 1.19 | 8 | 7 | 4 | 0.8 | 6.35 | 4960 | 359 | 54.74286782 | -117.6536549 | 741.99 | 142.989 | Ball V 3 | 250.193 | Ball V 5 | 0.3
590 | 1281 |  | Metal Loss | Pinhole |  | 660.445 | 12.022 | 6.452 | 05:35 | 01:19 | 7 | 9 | 11 | 10 |  |  | Internal | 10692 | 13365 | 0.46 | 2.69 | 1.19 | 10691 | 13364 | 0.46 | 2.69 | 1.19 | 11 | 7 | 5 | 0.8 | 6.35 | 4960 | 359 | 54.74286912 | -117.6537 | 741.99 | 142.989 | Ball V 3 | 250.193 | Ball V 5 | 0.3
590 | 1282 |  | Metal Loss | Pinhole |  | 660.463 | 12.04 | 6.434 | 06:06 | 01:19 | 7 | 8 | 9 | 10 |  |  | Internal | 10693 | 13366 | 0.46 | 2.69 | 1.19 | 10692 | 13365 | 0.46 | 2.69 | 1.19 | 9 | 7 | 4 | 0.8 | 6.35 | 4960 | 359 | 54.74286928 | -117.6537 | 741.99 | 142.989 | Ball V 3 | 250.193 | Ball V 5 | 0.3
590 | 1283 |  | Metal Loss | Pinhole |  | 660.479 | 12.056 | 6.418 | 05:20 | 01:19 | 7 | 9 | 10 | 10 |  |  | Internal | 10693 | 13366 | 0.46 | 2.69 | 1.19 | 10692 | 13365 | 0.46 | 2.69 | 1.19 | 10 | 7 | 4 | 0.8 | 6.35 | 4960 | 359 | 54.74286941 | -117.6537 | 741.99 | 142.989 | Ball V 3 | 250.193 | Ball V 5 | 0.3
590 | 1284 |  | Metal Loss | Pinhole |  | 660.545 | 12.123 | 6.352 | 05:30 | 01:19 | 7 | 9 | 16 | 10 |  |  | Internal | 10688 | 13360 | 0.46 | 2.69 | 1.19 | 10686 | 13357 | 0.46 | 2.69 | 1.19 | 16 | 7 | 7 | 0.8 | 6.35 | 4960 | 359 | 54.74286998 | -117.6537 | 742 | 142.989 | Ball V 3 | 250.193 | Ball V 5 | 0.3
590 | 1285 |  | Metal Loss | Pinhole |  | 660.607 | 12.184 | 6.29 | 05:35 | 01:19 | 7 | 9 | 10 | 10 |  |  | Internal | 10693 | 13366 | 0.46 | 2.69 | 1.19 | 10691 | 13364 | 0.46 | 2.69 | 1.19 | 10 | 7 | 5 | 0.8 | 6.35 | 4960 | 359 | 54.7428705 | -117.6537 | 742 | 142.989 | Ball V 3 | 250.193 | Ball V 5 | 0.3
590 | 1286 |  | Metal Loss | Pinhole |  | 660.676 | 12.254 | 6.221 | 05:25 | 01:19 | 7 | 9 | 9 | 10 |  |  | Internal | 10694 | 13367 | 0.46 | 2.69 | 1.19 | 10693 | 13366 | 0.46 | 2.69 | 1.19 | 9 | 7 | 4 | 0.8 | 6.35 | 4960 | 359 | 54.74287109 | -117.6537 | 742 | 142.989 | Ball V 3 | 250.193 | Ball V 5 | 0.3
590 | 1287 | 60 | Metal Loss | Pinhole |  | 660.693 | 12.271 | 6.203 | 05:50 | 01:19 | 7 | 9 | 11 | 10 |  |  | Internal | 10692 | 13365 | 0.46 | 2.69 | 1.19 | 10691 | 13364 | 0.46 | 2.69 | 1.19 | 11 | 7 | 5 | 0.8 | 6.35 | 4960 | 359 | 54.74287124 | -117.6537 | 742 | 142.989 | Ball V 3 | 250.193 | Ball V 5 | 0.3
590 | 60 | 60 | Cluster |  |  | 660.7 | 12.278 | 6.197 | 05:42 | 01:19 | 20 | 34 | 11 |  |  |  | Internal | 10648 | 13310 | 0.47 | 2.68 | 1.19 | 10659 | 13324 | 0.47 | 2.69 | 1.19 | 8 | 19 | 10 | 0.8 | 6.35 | 4960 | 359 | 54.74287129 | -117.6537 | 742 | 142.989 | Ball V 3 | 250.193 | Ball V 5 | 0.3
590 | 1288 | 60 | Metal Loss | Pinhole |  | 660.707 | 12.284 | 6.19 | 05:35 | 01:19 | 7 | 9 | 11 | 10 |  |  | Internal | 10692 | 13365 | 0.46 | 2.69 | 1.19 | 10690 | 13363 | 0.46 | 2.69 | 1.19 | 11 | 7 | 5 | 0.8 | 6.35 | 4960 | 359 | 54.74287135 | -117.6537 | 742 | 142.989 | Ball V 3 | 250.193 | Ball V 5 | 0.3
590 | 1289 |  | Metal Loss | Pinhole |  | 660.787 | 12.365 | 6.11 | 05:45 | 01:19 | 7 | 9 | 10 | 10 |  |  | Internal | 10693 | 13366 | 0.46 | 2.69 | 1.19 | 10691 | 13364 | 0.46 | 2.69 | 1.19 | 10 | 7 | 5 | 0.8 | 6.35 | 4960 | 359 | 54.74287203 | -117.6537 | 742.01 | 142.989 | Ball V 3 | 250.193 | Ball V 5 | 0.3
590 | 1290 |  | Metal Loss | Pinhole |  | 660.82 | 12.398 | 6.077 | 05:35 | 01:19 | 7 | 9 | 9 | 10 |  |  | Internal | 10693 | 13366 | 0.46 | 2.69 | 1.19 | 10692 | 13365 | 0.46 | 2.69 | 1.19 | 9 | 7 | 4 | 0.8 | 6.35 | 4960 | 359 | 54.74287231 | -117.6537 | 742.01 | 142.989 | Ball V 3 | 250.193 | Ball V 5 | 0.3
590 | 1291 |  | Metal Loss | Pinhole |  | 660.906 | 12.484 | 5.991 | 05:52 | 01:19 | 8 | 9 | 12 | 10 |  |  | Internal | 10690 | 13363 | 0.46 | 2.69 | 1.19 | 10689 | 13361 | 0.46 | 2.69 | 1.19 | 12 | 8 | 6 | 0.8 | 6.35 | 4960 | 359 | 54.74287304 | -117.6537 | 742.01 | 142.989 | Ball V 3 | 250.193 | Ball V 5 | 0.3
590 | 1292 |  | Metal Loss | Pinhole |  | 660.938 | 12.516 | 5.959 | 05:43 | 01:19 | 8 | 9 | 10 | 10 |  |  | Internal | 10691 | 13364 | 0.46 | 2.69 | 1.19 | 10690 | 13362 | 0.46 | 2.69 | 1.19 | 10 | 8 | 5 | 0.8 | 6.35 | 4960 | 359 | 54.74287331 | -117.6537 | 742.01 | 142.989 | Ball V 3 | 250.193 | Ball V 5 | 0.3
590 | 1293 |  | Metal Loss | Pinhole |  | 661.067 | 12.645 | 5.83 | 05:39 | 01:19 | 7 | 8 | 14 | 10 |  |  | Internal | 10690 | 13363 | 0.46 | 2.69 | 1.19 | 10689 | 13361 | 0.46 | 2.69 | 1.19 | 14 | 7 | 6 | 0.8 | 6.35 | 4960 | 359 | 54.74287441 | -117.6537 | 742.02 | 142.989 | Ball V 3 | 250.193 | Ball V 5 | 0.3
590 | 1294 |  | Metal Loss | Pinhole |  | 661.388 | 12.965 | 5.509 | 05:31 | 01:19 | 7 | 9 | 10 | 10 |  |  | Internal | 10693 | 13366 | 0.46 | 2.69 | 1.19 | 10692 | 13365 | 0.46 | 2.69 | 1.19 | 10 | 7 | 4 | 0.8 | 6.35 | 4960 | 359 | 54.74287712 | -117.6536494 | 742.03 | 142.989 | Ball V 3 | 250.193 | Ball V 5 | 0.3
590 | 1295 |  | Metal Loss | Pinhole |  | 661.597 | 13.175 | 5.3 | 06:08 | 01:19 | 7 | 9 | 10 | 10 |  |  | Internal | 10693 | 13366 | 0.46 | 2.69 | 1.19 | 10692 | 13365 | 0.46 | 2.69 | 1.19 | 10 | 7 | 4 | 0.8 | 6.35 | 4960 | 359 | 54.7428789 | -117.6536 | 742.04 | 142.989 | Ball V 3 | 250.193 | Ball V 5 | 0.3
590 | 1296 |  | Metal Loss | Pinhole |  | 661.67 | 13.247 | 5.227 | 05:28 | 01:19 | 7 | 8 | 10 | 10 |  |  | Internal | 10694 | 13367 | 0.46 | 2.69 | 1.19 | 10692 | 13365 | 0.46 | 2.69 | 1.19 | 10 | 7 | 4 | 0.8 | 6.35 | 4960 | 359 | 54.74287952 | -117.6536 | 742.04 | 142.989 | Ball V 3 | 250.193 | Ball V 5 | 0.3
590 | 1297 |  | Metal Loss | Pinhole |  | 661.813 | 13.39 | 5.084 | 05:33 | 01:19 | 7 | 9 | 9 | 10 |  |  | Internal | 10693 | 13366 | 0.46 | 2.69 | 1.19 | 10692 | 13365 | 0.46 | 2.69 | 1.19 | 9 | 7 | 4 | 0.8 | 6.35 | 4960 | 359 | 54.74288073 | -117.6536 | 742.05 | 142.989 | Ball V 3 | 250.193 | Ball V 5 | 0.3
590 | 1298 | 61 | Metal Loss | Circumferential Slotting |  | 662.369 | 13.947 | 4.528 | 05:50 | 01:19 | 7 | 11 | 8 | 8 |  |  | Internal | 10694 | 13368 | 0.46 | 2.7 | 1.19 | 10694 | 13367 | 0.46 | 2.69 | 1.19 | 8 | 7 | 3 | 0.8 | 6.35 | 4960 | 359 | 54.74288544 | -117.6536 | 742.08 | 142.989 | Ball V 3 | 250.193 | Ball V 5 | 0.3
590 | 1299 | 61 | Metal Loss | Pinhole |  | 662.381 | 13.959 | 4.516 | 05:48 | 01:19 | 7 | 10 | 10 | 10 |  |  | Internal | 10693 | 13366 | 0.46 | 2.69 | 1.19 | 10692 | 13365 | 0.46 | 2.69 | 1.19 | 10 | 7 | 4 | 0.8 | 6.35 | 4960 | 359 | 54.74288555 | -117.6536 | 742.08 | 142.989 | Ball V 3 | 250.193 | Ball V 5 | 0.3
590 | 61 | 61 | Cluster |  |  | 662.398 | 13.976 | 4.499 | 05:42 | 01:19 | 65 | 37 | 10 |  |  |  | Internal | 10410 | 13013 | 0.48 | 2.62 | 1.16 | 10566 | 13208 | 0.47 | 2.66 | 1.18 | 4 | 65 | 17 | 0.8 | 6.35 | 4960 | 359 | 54.74288569 | -117.6536 | 742.08 | 142.989 | Ball V 3 | 250.193 | Ball V 5 | 0.3
590 | 1300 | 61 | Metal Loss | Circumferential Slotting |  | 662.403 | 13.981 | 4.494 | 05:46 | 01:19 | 9 | 10 | 9 | 8 |  |  | Internal | 10691 | 13364 | 0.46 | 2.69 | 1.19 | 10690 | 13362 | 0.46 | 2.69 | 1.19 | 9 | 9 | 5 | 0.8 | 6.35 | 4960 | 359 | 54.74288574 | -117.6536443 | 742.08 | 142.989 | Ball V 3 | 250.193 | Ball V 5 | 0.3
590 | 1301 | 62 | Metal Loss | Pinhole |  | 662.427 | 14.005 | 4.469 | 04:50 | 01:19 | 7 | 9 | 11 | 10 |  |  | Internal | 10692 | 13365 | 0.46 | 2.69 | 1.19 | 10690 | 13363 | 0.46 | 2.69 | 1.19 | 11 | 7 | 5 | 0.8 | 6.35 | 4960 | 359 | 54.74288594 | -117.6536 | 742.08 | 142.989 | Ball V 3 | 250.193 | Ball V 5 | 0.3
590 | 1302 | 61 | Metal Loss | Pinhole |  | 662.427 | 14.005 | 4.469 | 05:34 | 01:19 | 7 | 9 | 9 | 10 |  |  | Internal | 10693 | 13366 | 0.46 | 2.69 | 1.19 | 10692 | 13365 | 0.46 | 2.69 | 1.19 | 9 | 7 | 4 | 0.8 | 6.35 | 4960 | 359 | 54.74288594 | -117.6536 | 742.08 | 142.989 | Ball V 3 | 250.193 | Ball V 5 | 0.3
590 | 62 | 62 | Cluster |  |  | 662.438 | 14.016 | 4.458 | 04:50 | 01:19 | 29 | 9 | 16 |  |  |  | Internal | 10549 | 13186 | 0.47 | 2.66 | 1.18 | 10632 | 13290 | 0.47 | 2.68 | 1.18 | 6 | 29 | 12 | 0.8 | 6.35 | 4960 | 359 | 54.74288603 | -117.6536 | 742.08 | 142.989 | Ball V 3 | 250.193 | Ball V 5 | 0.3
590 | 1303 | 62 | Metal Loss | Pinhole |  | 662.45 | 14.027 | 4.447 | 04:50 | 01:19 | 7 | 9 | 16 | 10 |  |  | Internal | 10689 | 13361 | 0.46 | 2.69 | 1.19 | 10686 | 13358 | 0.46 | 2.69 | 1.19 | 16 | 7 | 7 | 0.8 | 6.35 | 4960 | 359 | 54.74288613 | -117.6536 | 742.08 | 142.989 | Ball V 3 | 250.193 | Ball V 5 | 0.3
590 | 1304 |  | Metal Loss | Pinhole |  | 662.457 | 14.034 | 4.44 | 04:13 | 01:19 | 7 | 8 | 17 | 10 |  |  | Internal | 10687 | 13359 | 0.46 | 2.69 | 1.19 | 10685 | 13356 | 0.46 | 2.69 | 1.19 | 17 | 7 | 8 | 0.8 | 6.35 | 4960 | 359 | 54.74288619 | -117.6536 | 742.08 | 142.989 | Ball V 3 | 250.193 | Ball V 5 | 0.3
590 | 1305 |  | Metal Loss | Pinhole |  | 662.528 | 14.106 | 4.369 | 05:46 | 01:19 | 7 | 9 | 8 | 10 |  |  | Internal | 10694 | 13367 | 0.46 | 2.69 | 1.19 | 10693 | 13366 | 0.46 | 2.69 | 1.19 | 8 | 7 | 4 | 0.8 | 6.35 | 4960 | 359 | 54.74288679 | -117.6536 | 742.08 | 142.989 | Ball V 3 | 250.193 | Ball V 5 | 0.3
590 | 1306 |  | Metal Loss | Circumferential Slotting |  | 662.554 | 14.132 | 4.343 | 05:47 | 01:19 | 7 | 12 | 9 | 8 |  |  | Internal | 10694 | 13367 | 0.46 | 2.69 | 1.19 | 10693 | 13366 | 0.46 | 2.69 | 1.19 | 9 | 7 | 4 | 0.8 | 6.35 | 4960 | 359 | 54.74288702 | -117.6536 | 742.08 | 142.989 | Ball V 3 | 250.193 | Ball V 5 | 0.3
590 | 1307 |  | Metal Loss | Pinhole |  | 662.603 | 14.18 | 4.294 | 05:50 | 01:19 | 8 | 10 | 9 | 10 |  |  | Internal | 10691 | 13364 | 0.46 | 2.69 | 1.19 | 10690 | 13362 | 0.46 | 2.69 | 1.19 | 9 | 8 | 5 | 0.8 | 6.35 | 4960 | 359 | 54.74288743 | -117.6536433 | 742.09 | 142.989 | Ball V 3 | 250.193 | Ball V 5 | 0.3
590 | 1308 | 63 | Metal Loss | Circumferential Slotting |  | 662.633 | 14.21 | 4.264 | 05:48 | 01:19 | 8 | 11 | 12 | 8 |  |  | Internal | 10690 | 13362 | 0.46 | 2.69 | 1.19 | 10687 | 13359 | 0.46 | 2.69 | 1.19 | 12 | 8 | 6 | 0.8 | 6.35 | 4960 | 359 | 54.74288768 | -117.6536 | 742.09 | 142.989 | Ball V 3 | 250.193 | Ball V 5 | 0.3
590 | 63 | 63 | Cluster |  |  | 662.643 | 14.221 | 4.254 | 05:48 | 01:19 | 29 | 11 | 12 |  |  |  | Internal | 10594 | 13243 | 0.47 | 2.67 | 1.18 | 10638 | 13298 | 0.47 | 2.68 | 1.19 | 6 | 29 | 11 | 0.8 | 6.35 | 4960 | 359 | 54.74288777 | -117.6536 | 742.09 | 142.989 | Ball V 3 | 250.193 | Ball V 5 | 0.3
590 | 1309 | 63 | Metal Loss | Pinhole |  | 662.654 | 14.232 | 4.243 | 05:48 | 01:19 | 7 | 9 | 11 | 10 |  |  | Internal | 10693 | 13366 | 0.46 | 2.69 | 1.19 | 10691 | 13364 | 0.46 | 2.69 | 1.19 | 11 | 7 | 5 | 0.8 | 6.35 | 4960 | 359 | 54.74288786 | -117.6536 | 742.09 | 142.989 | Ball V 3 | 250.193 | Ball V 5 | 0.3
590 | 1310 | 64 | Metal Loss | Circumferential Slotting |  | 662.71 | 14.287 | 4.187 | 05:48 | 01:19 | 7 | 11 | 9 | 8 |  |  | Internal | 10694 | 13367 | 0.46 | 2.69 | 1.19 | 10692 | 13365 | 0.46 | 2.69 | 1.19 | 9 | 7 | 4 | 0.8 | 6.35 | 4960 | 359 | 54.74288833 | -117.6536 | 742.09 | 142.989 | Ball V 3 | 250.193 | Ball V 5 | 0.3
590 | 64 | 64 | Cluster |  |  | 662.72 | 14.297 | 4.177 | 05:48 | 01:19 | 27 | 11 | 17 |  |  |  | Internal | 10556 | 13195 | 0.47 | 2.66 | 1.18 | 10637 | 13296 | 0.47 | 2.68 | 1.19 | 7 | 27 | 12 | 0.8 | 6.35 | 4960 | 359 | 54.74288842 | -117.6536 | 742.09 | 142.989 | Ball V 3 | 250.193 | Ball V 5 | 0.3
590 | 1311 | 64 | Metal Loss | Pinhole |  | 662.73 | 14.307 | 4.167 | 05:48 | 01:19 | 7 | 9 | 17 | 10 |  |  | Internal | 10687 | 13359 | 0.46 | 2.69 | 1.19 | 10685 | 13356 | 0.46 | 2.69 | 1.19 | 17 | 7 | 8 | 0.8 | 6.35 | 4960 | 359 | 54.7428885 | -117.6536 | 742.09 | 142.989 | Ball V 3 | 250.193 | Ball V 5 | 0.3
590 | 1312 |  | Metal Loss | Pinhole |  | 662.771 | 14.349 | 4.126 | 05:39 | 01:19 | 7 | 8 | 9 | 10 |  |  | Internal | 10694 | 13367 | 0.46 | 2.69 | 1.19 | 10693 | 13366 | 0.46 | 2.69 | 1.19 | 9 | 7 | 4 | 0.8 | 6.35 | 4960 | 359 | 54.74288885 | -117.6536 | 742.09 | 142.989 | Ball V 3 | 250.193 | Ball V 5 | 0.3
590 | 1313 |  | Metal Loss | Pinhole |  | 662.873 | 14.45 | 4.024 | 05:48 | 01:19 | 7 | 10 | 13 | 10 |  |  | Internal | 10690 | 13363 | 0.46 | 2.69 | 1.19 | 10689 | 13361 | 0.46 | 2.69 | 1.19 | 13 | 7 | 6 | 0.8 | 6.35 | 4960 | 359 | 54.74288971 | -117.6536 | 742.1 | 142.989 | Ball V 3 | 250.193 | Ball V 5 | 0.3
590 | 1314 |  | Metal Loss | Pinhole |  | 662.961 | 14.539 | 3.935 | 05:45 | 01:19 | 7 | 8 | 14 | 10 |  |  | Internal | 10690 | 13363 | 0.46 | 2.69 | 1.19 | 10689 | 13361 | 0.46 | 2.69 | 1.19 | 14 | 7 | 6 | 0.8 | 6.35 | 4960 | 359 | 54.74289047 | -117.6536 | 742.1 | 142.989 | Ball V 3 | 250.193 | Ball V 5 | 0.3
590 | 1315 |  | Metal Loss | Pinhole |  | 663.296 | 14.873 | 3.601 | 05:47 | 01:19 | 7 | 9 | 14 | 10 |  |  | Internal | 10690 | 13363 | 0.46 | 2.69 | 1.19 | 10689 | 13361 | 0.46 | 2.69 | 1.19 | 14 | 7 | 6 | 0.8 | 6.35 | 4960 | 359 | 54.7428933 | -117.6536398 | 742.12 | 142.989 | Ball V 3 | 250.193 | Ball V 5 | 0.3
590 | 1316 |  | Metal Loss | Pinhole |  | 663.677 | 15.254 | 3.22 | 05:46 | 01:19 | 7 | 9 | 13 | 10 |  |  | Internal | 10691 | 13364 | 0.46 | 2.69 | 1.19 | 10690 | 13362 | 0.46 | 2.69 | 1.19 | 13 | 7 | 6 | 0.8 | 6.35 | 4960 | 359 | 54.74289653 | -117.6536 | 742.14 | 142.989 | Ball V 3 | 250.193 | Ball V 5 | 0.3
590 | 1317 |  | Metal Loss | Pinhole |  | 664.535 | 16.113 | 2.362 | 05:36 | 01:19 | 8 | 9 | 11 | 10 |  |  | Internal | 10690 | 13363 | 0.46 | 2.69 | 1.19 | 10689 | 13361 | 0.46 | 2.69 | 1.19 | 11 | 8 | 5 | 0.8 | 6.35 | 4960 | 359 | 54.7429038 | -117.6536 | 742.18 | 142.989 | Ball V 3 | 250.193 | Ball V 5 | 0.2
590 | 1318 |  | Metal Loss | Pinhole |  | 664.705 | 16.282 | 2.192 | 04:53 | 01:19 | 7 | 8 | 15 | 10 |  |  | Internal | 10690 | 13363 | 0.46 | 2.69 | 1.19 | 10688 | 13360 | 0.46 | 2.69 | 1.19 | 15 | 7 | 6 | 0.8 | 6.35 | 4960 | 359 | 54.74290523 | -117.6536 | 742.19 | 142.989 | Ball V 3 | 250.193 | Ball V 5 | 0.2
590 | 1319 |  | Metal Loss | Pinhole |  | 664.731 | 16.308 | 2.166 | 05:37 | 01:19 | 8 | 8 | 11 | 10 |  |  | Internal | 10691 | 13364 | 0.46 | 2.69 | 1.19 | 10690 | 13362 | 0.46 | 2.69 | 1.19 | 11 | 8 | 5 | 0.8 | 6.35 | 4960 | 359 | 54.74290545 | -117.6536 | 742.19 | 142.989 | Ball V 3 | 250.193 | Ball V 5 | 0.2
590 | 1320 |  | Metal Loss | Pinhole |  | 664.86 | 16.437 | 2.037 | 05:51 | 01:19 | 7 | 9 | 14 | 10 |  |  | Internal | 10691 | 13364 | 0.46 | 2.69 | 1.19 | 10690 | 13362 | 0.46 | 2.69 | 1.19 | 14 | 7 | 6 | 0.8 | 6.35 | 4960 | 359 | 54.74290655 | -117.6536 | 742.19 | 142.989 | Ball V 3 | 250.193 | Ball V 5 | 0.2
590 | 1321 |  | Metal Loss | Pinhole |  | 665.966 | 17.544 | 0.931 | 05:39 | 01:19 | 8 | 9 | 21 | 10 |  |  | Internal | 10682 | 13353 | 0.46 | 2.69 | 1.19 | 10678 | 13348 | 0.46 | 2.69 | 1.19 | 21 | 8 | 10 | 0.8 | 6.35 | 4960 | 359 | 54.74291591 | -117.6536 | 742.25 | 142.989 | Ball V 3 | 250.193 | Ball V 5 | 0.3
590 | 1322 |  | Metal Loss | Pinhole |  | 666.141 | 17.719 | 0.756 | 04:16 | 01:19 | 8 | 9 | 16 | 10 | 16 | 0 | Internal | 10686 | 13358 | 0.46 | 2.69 | 1.19 | 10684 | 13355 | 0.46 | 2.69 | 1.19 | 16 | 8 | 8 | 0.8 | 6.35 | 4960 | 359 | 54.74291739 | -117.6536 | 742.25 | 142.989 | Ball V 3 | 250.193 | Ball V 5 | 0.2
590 | 1323 |  | Metal Loss | Pinhole |  | 666.224 | 17.801 | 0.673 | 04:13 | 01:19 | 7 | 10 | 11 | 10 |  |  | Internal | 10691 | 13364 | 0.46 | 2.69 | 1.19 | 10690 | 13363 | 0.46 | 2.69 | 1.19 | 11 | 7 | 5 | 0.8 | 6.35 | 4960 | 359 | 54.74291809 | -117.6536 | 742.26 | 142.989 | Ball V 3 | 250.193 | Ball V 5 | 0.3
590 | 1324 |  | Metal Loss | Pinhole |  | 666.645 | 18.223 | 0.252 | 05:35 | 01:19 | 7 | 10 | 13 | 10 |  |  | Internal | 10690 | 13362 | 0.46 | 2.69 | 1.19 | 10688 | 13360 | 0.46 | 2.69 | 1.19 | 13 | 7 | 6 | 0.8 | 6.35 | 4960 | 359 | 54.74292166 | -117.6536 | 742.28 | 142.989 | Ball V 3 | 250.193 | Ball V 5 | 0.3
590 | 1325 |  | Metal Loss | Pinhole |  | 666.701 | 18.279 | 0.195 | 05:50 | 01:19 | 7 | 9 | 11 | 10 |  |  | Internal | 10693 | 13366 | 0.46 | 2.69 | 1.19 | 10692 | 13365 | 0.46 | 2.69 | 1.19 | 11 | 7 | 5 | 0.8 | 6.35 | 4960 | 359 | 54.74292213 | -117.6536 | 742.28 | 142.989 | Ball V 3 | 250.193 | Ball V 5 | 0.2
600 | 1326 |  | Metal Loss | Pinhole |  | 666.968 | 0.071 | 12.631 | 05:52 | 09:36 | 7 | 9 | 13 | 10 |  |  | Internal | 10691 | 13364 | 0.46 | 2.69 | 1.19 | 10690 | 13362 | 0.46 | 2.69 | 1.19 | 13 | 7 | 6 | 0.8 | 6.35 | 4960 | 359 | 54.74292439 | -117.6536 | 742.29 | 161.464 | Ball V 3 | 231.718 | Ball V 5 | 0.2
600 | 1327 |  | Metal Loss | Pinhole |  | 666.996 | 0.099 | 12.604 | 05:54 | 09:36 | 7 | 9 | 11 | 10 |  |  | Internal | 10692 | 13365 | 0.46 | 2.69 | 1.19 | 10690 | 13363 | 0.46 | 2.69 | 1.19 | 11 | 7 | 5 | 0.8 | 6.35 | 4960 | 359 | 54.74292462 | -117.6536 | 742.29 | 161.464 | Ball V 3 | 231.718 | Ball V 5 | 0.2
600 | 1328 |  | Metal Loss | Pinhole |  | 667.104 | 0.207 | 12.495 | 05:34 | 09:36 | 8 | 10 | 9 | 10 |  |  | Internal | 10691 | 13364 | 0.46 | 2.69 | 1.19 | 10690 | 13362 | 0.46 | 2.69 | 1.19 | 9 | 8 | 5 | 0.8 | 6.35 | 4960 | 359 | 54.74292554 | -117.6536 | 742.3 | 161.464 | Ball V 3 | 231.718 | Ball V 5 | 0.2
600 | 1329 |  | Metal Loss | Pinhole |  | 667.522 | 0.625 | 12.077 | 05:53 | 09:36 | 7 | 9 | 12 | 10 |  |  | Internal | 10692 | 13365 | 0.46 | 2.69 | 1.19 | 10690 | 13363 | 0.46 | 2.69 | 1.19 | 12 | 7 | 5 | 0.8 | 6.35 | 4960 | 359 | 54.74292908 | -117.6536 | 742.31 | 161.464 | Ball V 3 | 231.718 | Ball V 5 | 0.2
600 | 1330 |  | Metal Loss | Pinhole |  | 673.659 | 6.762 | 5.94 | 06:01 | 09:36 | 7 | 8 | 13 | 10 |  |  | Internal | 10691 | 13364 | 0.46 | 2.69 | 1.19 | 10690 | 13362 | 0.46 | 2.69 | 1.19 | 13 | 7 | 6 | 0.8 | 6.35 | 4960 | 359 | 54.74298113 | -117.6536 | 742.44 | 161.464 | Ball V 3 | 231.718 | Ball V 5 | 0.3
600 | 1331 |  | Metal Loss | Pinhole |  | 678.463 | 11.567 | 1.136 | 05:47 | 09:36 | 7 | 9 | 11 | 10 |  |  | Internal | 10692 | 13365 | 0.46 | 2.69 | 1.19 | 10691 | 13364 | 0.46 | 2.69 | 1.19 | 11 | 7 | 5 | 0.8 | 6.35 | 4960 | 359 | 54.74302189 | -117.6536 | 742.53 | 161.464 | Ball V 3 | 231.718 | Ball V 5 | 0.3
600 | 1332 |  | Metal Loss | Pinhole |  | 679.333 | 12.436 | 0.266 | 07:49 | 09:36 | 7 | 9 | 9 | 10 |  |  | Internal | 10694 | 13367 | 0.46 | 2.69 | 1.19 | 10693 | 13366 | 0.46 | 2.69 | 1.19 | 9 | 7 | 4 | 0.8 | 6.35 | 4960 | 359 | 54.74302928 | -117.6536 | 742.55 | 161.464 | Ball V 3 | 231.718 | Ball V 5 | 0.3
600 | 1333 |  | Metal Loss | Pinhole |  | 679.345 | 12.448 | 0.254 | 05:22 | 09:36 | 7 | 8 | 11 | 10 |  |  | Internal | 10692 | 13365 | 0.46 | 2.69 | 1.19 | 10691 | 13364 | 0.46 | 2.69 | 1.19 | 11 | 7 | 5 | 0.8 | 6.35 | 4960 | 359 | 54.74302938 | -117.6536 | 742.55 | 161.464 | Ball V 3 | 231.718 | Ball V 5 | 0.3
600 | 1334 | 65 | Metal Loss | Pinhole |  | 679.365 | 12.468 | 0.235 | 06:28 | 09:36 | 7 | 8 | 15 | 10 |  |  | Internal | 10690 | 13362 | 0.46 | 2.69 | 1.19 | 10688 | 13360 | 0.46 | 2.69 | 1.19 | 15 | 7 | 7 | 0.8 | 6.35 | 4960 | 359 | 54.74302955 | -117.6536 | 742.55 | 161.464 | Ball V 3 | 231.718 | Ball V 5 | 0.3
600 | 65 | 65 | Cluster |  |  | 679.371 | 12.474 | 0.228 | 06:23 | 09:36 | 21 | 26 | 15 |  |  |  | Internal | 10623 | 13279 | 0.47 | 2.68 | 1.18 | 10640 | 13300 | 0.47 | 2.68 | 1.19 | 10 | 21 | 13 | 0.8 | 6.35 | 4960 | 359 | 54.7430296 | -117.6536 | 742.55 | 161.464 | Ball V 3 | 231.718 | Ball V 5 | 0.3
600 | 1335 | 65 | Metal Loss | Pinhole |  | 679.378 | 12.481 | 0.221 | 06:18 | 09:36 | 7 | 9 | 15 | 10 |  |  | Internal | 10689 | 13361 | 0.46 | 2.69 | 1.19 | 10687 | 13359 | 0.46 | 2.69 | 1.19 | 15 | 7 | 7 | 0.8 | 6.35 | 4960 | 359 | 54.74302966 | -117.6536 | 742.55 | 161.464 | Ball V 3 | 231.718 | Ball V 5 | 0.3
600 | 1336 |  | Metal Loss | Pinhole |  | 679.416 | 12.519 | 0.183 | 05:19 | 09:36 | 7 | 8 | 13 | 10 |  |  | Internal | 10690 | 13363 | 0.46 | 2.69 | 1.19 | 10689 | 13361 | 0.46 | 2.69 | 1.19 | 13 | 7 | 6 | 0.8 | 6.35 | 4960 | 359 | 54.74302998 | -117.6536 | 742.55 | 161.464 | Ball V 3 | 231.718 | Ball V 5 | 0.3
600 | 1337 |  | Metal Loss | Pitting |  | 679.51 | 12.613 | 0.089 | 05:46 | 09:36 | 13 | 13 | 9 | 8 |  |  | Internal | 10682 | 13353 | 0.46 | 2.69 | 1.19 | 10679 | 13349 | 0.46 | 2.69 | 1.19 | 9 | 13 | 7 | 0.8 | 6.35 | 4960 | 359 | 54.74303078 | -117.6536 | 742.55 | 161.464 | Ball V 3 | 231.718 | Ball V 5 | 0.3
600 | 1338 | 66 | Metal Loss | Circumferential Slotting |  | 679.54 | 12.643 | 0.059 | 05:35 | 09:36 | 7 | 10 | 7 | 8 |  |  | Internal | 10695 | 13369 | 0.46 | 2.7 | 1.19 | 10694 | 13368 | 0.46 | 2.7 | 1.19 | 7 | 7 | 3 | 0.8 | 6.35 | 4960 | 359 | 54.74303104 | -117.6536 | 742.55 | 161.464 | Ball V 3 | 231.718 | Ball V 5 | 0.3
600 | 66 | 66 | Cluster |  | GWD | 679.549 | 12.652 | 0.05 | 05:28 | 09:36 | 25 | 33 | 11 |  |  |  | Internal | 10626 | 13282 | 0.47 | 2.68 | 1.18 | 10660 | 13325 | 0.47 | 2.69 | 1.19 | 5 | 25 | 8 | 0.8 | 6.35 | 4960 | 359 | 54.74303111 | -117.6536 | 742.56 | 161.464 | Ball V 3 | 231.718 | Ball V 5 | 0.3 | Association with GWD
600 | 1339 | 66 | Metal Loss | Pinhole | GWD | 679.558 | 12.661 | 0.041 | 05:21 | 09:36 | 7 | 9 | 11 | 15 |  |  | Internal | 10692 | 13365 | 0.46 | 2.69 | 1.19 | 10690 | 13363 | 0.46 | 2.69 | 1.19 | 11 | 7 | 5 | 0.8 | 6.35 | 4960 | 359 | 54.74303119 | -117.6536 | 742.56 | 161.464 | Ball V 3 | 231.718 | Ball V 5 | 0.3 | Association with GWD
600 | 1340 |  | Metal Loss | Circumferential Slotting | GWD | 679.573 | 12.677 | 0.026 | 06:03 | 09:36 | 8 | 13 | 22 | 13 | 15 | 7 | Internal | 10680 | 13350 | 0.46 | 2.69 | 1.19 | 10676 | 13345 | 0.46 | 2.69 | 1.19 | 22 | 8 | 11 | 0.8 | 6.35 | 4960 | 359 | 54.74303132 | -117.6536 | 742.56 | 161.464 | Ball V 3 | 231.718 | Ball V 5 | 0.3 | Association with GWD
610 | 1341 |  | Metal Loss | Pinhole |  | 679.855 | 0.256 | 12.124 | 05:51 | 12:53 | 7 | 8 | 10 | 10 |  |  | Internal | 10693 | 13366 | 0.46 | 2.69 | 1.19 | 10692 | 13365 | 0.46 | 2.69 | 1.19 | 10 | 7 | 4 | 0.8 | 6.35 | 4960 | 359 | 54.74303372 | -117.6536 | 742.56 | 174.166 | Ball V 3 | 219.016 | Ball V 5 | 0.2
610 | 1342 |  | Metal Loss | Pinhole |  | 681.752 | 2.153 | 10.228 | 06:08 | 12:53 | 7 | 8 | 17 | 10 |  |  | Internal | 10688 | 13360 | 0.46 | 2.69 | 1.19 | 10686 | 13357 | 0.46 | 2.69 | 1.19 | 17 | 7 | 8 | 0.8 | 6.35 | 4960 | 359 | 54.74304984 | -117.6535 | 742.6 | 174.166 | Ball V 3 | 219.016 | Ball V 5 | 0.2
610 | 1343 |  | Metal Loss | Pinhole |  | 681.974 | 2.375 | 10.006 | 05:44 | 12:53 | 7 | 9 | 11 | 10 |  |  | Internal | 10693 | 13366 | 0.46 | 2.69 | 1.19 | 10691 | 13364 | 0.46 | 2.69 | 1.19 | 11 | 7 | 5 | 0.8 | 6.35 | 4960 | 359 | 54.74305173 | -117.6535 | 742.61 | 174.166 | Ball V 3 | 219.016 | Ball V 5 | 0.2
610 | 1344 |  | Metal Loss | Pinhole |  | 683.108 | 3.509 | 8.872 | 05:47 | 12:53 | 7 | 9 | 11 | 10 |  |  | Internal | 10692 | 13365 | 0.46 | 2.69 | 1.19 | 10691 | 13364 | 0.46 | 2.69 | 1.19 | 11 | 7 | 5 | 0.8 | 6.35 | 4960 | 359 | 54.74306139 | -117.6535 | 742.63 | 174.166 | Ball V 3 | 219.016 | Ball V 5 | 0.2
610 | 1345 |  | Metal Loss | Pinhole |  | 683.665 | 4.066 | 8.315 | 05:42 | 12:53 | 7 | 8 | 13 | 10 |  |  | Internal | 10691 | 13364 | 0.46 | 2.69 | 1.19 | 10690 | 13362 | 0.46 | 2.69 | 1.19 | 13 | 7 | 6 | 0.8 | 6.35 | 4960 | 359 | 54.74306613 | -117.6535 | 742.64 | 174.166 | Ball V 3 | 219.016 | Ball V 5 | 0.2
610 | 1346 |  | Metal Loss | Pinhole |  | 684.149 | 4.55 | 7.831 | 05:37 | 12:53 | 7 | 9 | 13 | 10 |  |  | Internal | 10691 | 13364 | 0.46 | 2.69 | 1.19 | 10690 | 13362 | 0.46 | 2.69 | 1.19 | 13 | 7 | 6 | 0.8 | 6.35 | 4960 | 359 | 54.74307026 | -117.6535 | 742.65 | 174.166 | Ball V 3 | 219.016 | Ball V 5 | 0.2
610 | 1347 |  | Metal Loss | Pinhole |  | 684.427 | 4.828 | 7.552 | 05:48 | 12:53 | 7 | 9 | 11 | 10 |  |  | Internal | 10692 | 13365 | 0.46 | 2.69 | 1.19 | 10690 | 13363 | 0.46 | 2.69 | 1.19 | 11 | 7 | 5 | 0.8 | 6.35 | 4960 | 359 | 54.74307263 | -117.6535 | 742.65 | 174.166 | Ball V 3 | 219.016 | Ball V 5 | 0.2
610 | 1348 |  | Metal Loss | Pinhole |  | 684.631 | 5.032 | 7.348 | 05:42 | 12:53 | 7 | 8 | 13 | 10 |  |  | Internal | 10690 | 13363 | 0.46 | 2.69 | 1.19 | 10689 | 13361 | 0.46 | 2.69 | 1.19 | 13 | 7 | 6 | 0.8 | 6.35 | 4960 | 359 | 54.74307436 | -117.6535 | 742.66 | 174.166 | Ball V 3 | 219.016 | Ball V 5 | 0.2
610 | 1349 |  | Metal Loss | Pinhole |  | 685.321 | 5.722 | 6.659 | 05:51 | 12:53 | 7 | 9 | 15 | 10 |  |  | Internal | 10690 | 13362 | 0.46 | 2.69 | 1.19 | 10687 | 13359 | 0.46 | 2.69 | 1.19 | 15 | 7 | 7 | 0.8 | 6.35 | 4960 | 359 | 54.74308024 | -117.6535294 | 742.67 | 174.166 | Ball V 3 | 219.016 | Ball V 5 | 0.2
610 | 1350 |  | Metal Loss | Pinhole |  | 686.615 | 7.016 | 5.365 | 05:36 | 12:53 | 9 | 10 | 13 | 10 |  |  | Internal | 10687 | 13359 | 0.46 | 2.69 | 1.19 | 10685 | 13356 | 0.46 | 2.69 | 1.19 | 13 | 9 | 7 | 0.8 | 6.35 | 4960 | 359 | 54.74309126 | -117.6535 | 742.7 | 174.166 | Ball V 3 | 219.016 | Ball V 5 | 0.2
610 | 1351 |  | Metal Loss | Pinhole |  | 688.975 | 9.376 | 3.004 | 05:35 | 12:53 | 7 | 8 | 13 | 10 |  |  | Internal | 10691 | 13364 | 0.46 | 2.69 | 1.19 | 10690 | 13363 | 0.46 | 2.69 | 1.19 | 13 | 7 | 6 | 0.8 | 6.35 | 4960 | 359 | 54.74311136 | -117.6535 | 742.75 | 174.166 | Ball V 3 | 219.016 | Ball V 5 | 0.3
610 | 1352 |  | Metal Loss | Pinhole |  | 690.073 | 10.474 | 1.907 | 05:46 | 12:53 | 7 | 9 | 9 | 10 |  |  | Internal | 10694 | 13367 | 0.46 | 2.69 | 1.19 | 10693 | 13366 | 0.46 | 2.69 | 1.19 | 9 | 7 | 4 | 0.8 | 6.35 | 4960 | 359 | 54.74312069 | -117.6535 | 742.78 | 174.166 | Ball V 3 | 219.016 | Ball V 5 | 0.3
610 | 1353 |  | Metal Loss | Pinhole |  | 690.388 | 10.789 | 1.592 | 05:47 | 12:53 | 7 | 8 | 11 | 10 |  |  | Internal | 10691 | 13364 | 0.46 | 2.69 | 1.19 | 10690 | 13363 | 0.46 | 2.69 | 1.19 | 11 | 7 | 5 | 0.8 | 6.35 | 4960 | 359 | 54.74312336 | -117.6535 | 742.79 | 174.166 | Ball V 3 | 219.016 | Ball V 5 | 0.3
610 | 1354 |  | Metal Loss | Circumferential Slotting |  | 690.551 | 10.952 | 1.429 | 05:46 | 12:53 | 7 | 10 | 9 | 8 |  |  | Internal | 10693 | 13366 | 0.46 | 2.69 | 1.19 | 10692 | 13365 | 0.46 | 2.69 | 1.19 | 9 | 7 | 4 | 0.8 | 6.35 | 4960 | 359 | 54.74312475 | -117.6535 | 742.79 | 174.166 | Ball V 3 | 219.016 | Ball V 5 | 0.3
620 | 1355 |  | Metal Loss | Pinhole |  | 692.251 | 0.271 | 11.778 | 05:55 | 09:43 | 7 | 9 | 11 | 10 |  |  | Internal | 10692 | 13365 | 0.46 | 2.69 | 1.19 | 10691 | 13364 | 0.46 | 2.69 | 1.19 | 11 | 7 | 5 | 0.8 | 6.35 | 4960 | 359 | 54.74313918 | -117.6535 | 742.83 | 186.547 | Ball V 3 | 206.635 | Ball V 5 | 0.2
620 | 1356 |  | Metal Loss | Pinhole |  | 694.399 | 2.419 | 9.63 | 05:49 | 09:43 | 7 | 9 | 12 | 10 |  |  | Internal | 10691 | 13364 | 0.46 | 2.69 | 1.19 | 10690 | 13362 | 0.46 | 2.69 | 1.19 | 12 | 7 | 5 | 0.8 | 6.35 | 4960 | 359 | 54.74315741 | -117.6535 | 742.87 | 186.547 | Ball V 3 | 206.635 | Ball V 5 | 0.3
620 | 1357 |  | Metal Loss | Pinhole |  | 694.882 | 2.902 | 9.147 | 04:15 | 09:43 | 7 | 8 | 11 | 10 |  |  | Internal | 10693 | 13366 | 0.46 | 2.69 | 1.19 | 10691 | 13364 | 0.46 | 2.69 | 1.19 | 11 | 7 | 5 | 0.8 | 6.35 | 4960 | 359 | 54.7431615 | -117.6535 | 742.87 | 186.547 | Ball V 3 | 206.635 | Ball V 5 | 0.3
620 | 1358 |  | Metal Loss | Pinhole |  | 694.961 | 2.981 | 9.068 | 05:33 | 09:43 | 7 | 9 | 9 | 10 |  |  | Internal | 10694 | 13367 | 0.46 | 2.69 | 1.19 | 10693 | 13366 | 0.46 | 2.69 | 1.19 | 9 | 7 | 4 | 0.8 | 6.35 | 4960 | 359 | 54.74316217 | -117.6535 | 742.87 | 186.547 | Ball V 3 | 206.635 | Ball V 5 | 0.3
620 | 1359 |  | Metal Loss | Pinhole |  | 697.409 | 5.43 | 6.62 | 05:48 | 09:43 | 7 | 9 | 10 | 10 |  |  | Internal | 10692 | 13365 | 0.46 | 2.69 | 1.19 | 10691 | 13364 | 0.46 | 2.69 | 1.19 | 10 | 7 | 5 | 0.8 | 6.35 | 4960 | 359 | 54.74318288 | -117.6535 | 742.9 | 186.547 | Ball V 3 | 206.635 | Ball V 5 | 0.2
620 | 1360 |  | Metal Loss | Pinhole |  | 699.321 | 7.341 | 4.708 | 04:18 | 09:43 | 7 | 8 | 12 | 10 |  |  | Internal | 10692 | 13365 | 0.46 | 2.69 | 1.19 | 10690 | 13363 | 0.46 | 2.69 | 1.19 | 12 | 7 | 5 | 0.8 | 6.35 | 4960 | 359 | 54.74319902 | -117.6535 | 742.93 | 186.547 | Ball V 3 | 206.635 | Ball V 5 | 0.2
620 | 1361 |  | Metal Loss | Pinhole |  | 701.676 | 9.697 | 2.352 | 05:48 | 09:43 | 7 | 9 | 12 | 10 |  |  | Internal | 10691 | 13364 | 0.46 | 2.69 | 1.19 | 10690 | 13363 | 0.46 | 2.69 | 1.19 | 12 | 7 | 5 | 0.8 | 6.35 | 4960 | 359 | 54.7432189 | -117.6534 | 742.96 | 186.547 | Ball V 3 | 206.635 | Ball V 5 | 0.3
620 | 1362 |  | Metal Loss | Pinhole |  | 701.818 | 9.838 | 2.211 | 05:47 | 09:43 | 7 | 9 | 11 | 10 |  |  | Internal | 10693 | 13366 | 0.46 | 2.69 | 1.19 | 10691 | 13364 | 0.46 | 2.69 | 1.19 | 11 | 7 | 5 | 0.8 | 6.35 | 4960 | 359 | 54.7432201 | -117.6534 | 742.96 | 186.547 | Ball V 3 | 206.635 | Ball V 5 | 0.3
630 | 1363 |  | Metal Loss | Pinhole |  | 711.389 | 7.36 | 10.988 | 06:00 | 01:26 | 7 | 8 | 10 | 10 |  |  | Internal | 10693 | 13366 | 0.46 | 2.69 | 1.19 | 10692 | 13365 | 0.46 | 2.69 | 1.19 | 10 | 7 | 4 | 0.8 | 6.35 | 4960 | 359 | 54.74330106 | -117.6534 | 743.05 | 198.596 | Ball V 3 | 194.586 | Ball V 5 | 0.3
630 | 1364 |  | Metal Loss | Pinhole |  | 713.052 | 9.023 | 9.325 | 05:47 | 01:26 | 7 | 9 | 18 | 10 |  |  | Internal | 10686 | 13358 | 0.46 | 2.69 | 1.19 | 10683 | 13354 | 0.46 | 2.69 | 1.19 | 18 | 7 | 8 | 0.8 | 6.35 | 4960 | 359 | 54.7433152 | -117.6534 | 743.07 | 198.596 | Ball V 3 | 194.586 | Ball V 5 | 0.2
640 | 1365 |  | Metal Loss | Pinhole |  | 732.055 | 9.678 | 8.479 | 06:01 | 09:45 | 7 | 9 | 10 | 10 |  |  | Internal | 10694 | 13367 | 0.46 | 2.69 | 1.19 | 10692 | 13365 | 0.46 | 2.69 | 1.19 | 10 | 7 | 4 | 0.8 | 6.35 | 4960 | 359 | 54.74347753 | -117.6533 | 743.2 | 216.944 | Ball V 3 | 176.238 | Ball V 5 | 0.2
640 | 1366 |  | Metal Loss | Circumferential Slotting |  | 732.339 | 9.963 | 8.194 | 06:17 | 09:45 | 8 | 12 | 10 | 8 |  |  | Internal | 10690 | 13363 | 0.46 | 2.69 | 1.19 | 10689 | 13361 | 0.46 | 2.69 | 1.19 | 10 | 8 | 5 | 0.8 | 6.35 | 4960 | 359 | 54.74347995 | -117.6532965 | 743.19 | 216.944 | Ball V 3 | 176.238 | Ball V 5 | 0.2
640 | 1367 |  | Metal Loss | Circumferential Slotting |  | 732.458 | 10.081 | 8.076 | 06:04 | 09:45 | 8 | 10 | 13 | 8 |  |  | Internal | 10687 | 13359 | 0.46 | 2.69 | 1.19 | 10685 | 13356 | 0.46 | 2.69 | 1.19 | 13 | 8 | 7 | 0.8 | 6.35 | 4960 | 359 | 54.74348096 | -117.6533 | 743.19 | 216.944 | Ball V 3 | 176.238 | Ball V 5 | 0.2
640 | 1368 |  | Metal Loss | Pinhole |  | 732.921 | 10.544 | 7.613 | 06:05 | 09:45 | 9 | 9 | 16 | 10 |  |  | Internal | 10684 | 13355 | 0.46 | 2.69 | 1.19 | 10681 | 13351 | 0.46 | 2.69 | 1.19 | 16 | 9 | 9 | 0.8 | 6.35 | 4960 | 359 | 54.74348491 | -117.6533 | 743.19 | 216.944 | Ball V 3 | 176.238 | Ball V 5 | 0.2
640 | 1369 |  | Metal Loss | Pinhole |  | 733.105 | 10.729 | 7.428 | 05:13 | 09:45 | 7 | 8 | 8 | 10 |  |  | Internal | 10694 | 13367 | 0.46 | 2.69 | 1.19 | 10693 | 13366 | 0.46 | 2.69 | 1.19 | 8 | 7 | 4 | 0.8 | 6.35 | 4960 | 359 | 54.74348648 | -117.6533 | 743.18 | 216.944 | Ball V 3 | 176.238 | Ball V 5 | 0.2
640 | 1370 |  | Metal Loss | Pinhole |  | 733.202 | 10.825 | 7.332 | 06:19 | 09:45 | 9 | 9 | 16 | 10 |  |  | Internal | 10684 | 13355 | 0.46 | 2.69 | 1.19 | 10681 | 13351 | 0.46 | 2.69 | 1.19 | 16 | 9 | 9 | 0.8 | 6.35 | 4960 | 359 | 54.7434873 | -117.6533 | 743.18 | 216.944 | Ball V 3 | 176.238 | Ball V 5 | 0.2
640 | 1371 |  | Metal Loss | Circumferential Slotting |  | 733.244 | 10.867 | 7.29 | 06:15 | 09:45 | 8 | 12 | 11 | 8 |  |  | Internal | 10691 | 13364 | 0.46 | 2.69 | 1.19 | 10690 | 13362 | 0.46 | 2.69 | 1.19 | 11 | 8 | 5 | 0.8 | 6.35 | 4960 | 359 | 54.74348766 | -117.6533 | 743.18 | 216.944 | Ball V 3 | 176.238 | Ball V 5 | 0.2
640 | 1372 | 67 | Metal Loss | Pinhole |  | 733.296 | 10.919 | 7.238 | 06:19 | 09:45 | 7 | 8 | 11 | 10 |  |  | Internal | 10693 | 13366 | 0.46 | 2.69 | 1.19 | 10691 | 13364 | 0.46 | 2.69 | 1.19 | 11 | 7 | 5 | 0.8 | 6.35 | 4960 | 359 | 54.74348811 | -117.6533 | 743.18 | 216.944 | Ball V 3 | 176.238 | Ball V 5 | 0.2
640 | 1373 | 67 | Metal Loss | Pinhole |  | 733.306 | 10.929 | 7.228 | 06:19 | 09:45 | 7 | 9 | 10 | 10 |  |  | Internal | 10694 | 13367 | 0.46 | 2.69 | 1.19 | 10693 | 13366 | 0.46 | 2.69 | 1.19 | 10 | 7 | 4 | 0.8 | 6.35 | 4960 | 359 | 54.74348819 | -117.6533 | 743.18 | 216.944 | Ball V 3 | 176.238 | Ball V 5 | 0.2
640 | 67 | 67 | Cluster |  |  | 733.309 | 10.932 | 7.225 | 06:18 | 09:45 | 33 | 11 | 13 |  |  |  | Internal | 10554 | 13192 | 0.47 | 2.66 | 1.18 | 10610 | 13263 | 0.47 | 2.67 | 1.18 | 7 | 33 | 15 | 0.8 | 6.35 | 4960 | 359 | 54.74348822 | -117.6532918 | 743.18 | 216.944 | Ball V 3 | 176.238 | Ball V 5 | 0.2
640 | 1374 | 67 | Metal Loss | Pinhole |  | 733.322 | 10.945 | 7.212 | 06:18 | 09:45 | 7 | 9 | 13 | 10 |  |  | Internal | 10691 | 13364 | 0.46 | 2.69 | 1.19 | 10690 | 13362 | 0.46 | 2.69 | 1.19 | 13 | 7 | 6 | 0.8 | 6.35 | 4960 | 359 | 54.74348833 | -117.6533 | 743.18 | 216.944 | Ball V 3 | 176.238 | Ball V 5 | 0.2
640 | 1375 |  | Metal Loss | Pinhole |  | 733.35 | 10.973 | 7.184 | 06:21 | 09:45 | 7 | 9 | 10 | 10 |  |  | Internal | 10692 | 13365 | 0.46 | 2.69 | 1.19 | 10690 | 13363 | 0.46 | 2.69 | 1.19 | 10 | 7 | 5 | 0.8 | 6.35 | 4960 | 359 | 54.74348857 | -117.6532916 | 743.18 | 216.944 | Ball V 3 | 176.238 | Ball V 5 | 0.2
640 | 1376 |  | Metal Loss | Pinhole |  | 733.422 | 11.045 | 7.112 | 06:26 | 09:45 | 7 | 8 | 12 | 10 |  |  | Internal | 10692 | 13365 | 0.46 | 2.69 | 1.19 | 10690 | 13363 | 0.46 | 2.69 | 1.19 | 12 | 7 | 5 | 0.8 | 6.35 | 4960 | 359 | 54.74348918 | -117.6533 | 743.18 | 216.944 | Ball V 3 | 176.238 | Ball V 5 | 0.2
640 | 1377 |  | Metal Loss | Circumferential Slotting |  | 733.454 | 11.077 | 7.08 | 06:14 | 09:45 | 7 | 12 | 10 | 8 |  |  | Internal | 10693 | 13366 | 0.46 | 2.69 | 1.19 | 10691 | 13364 | 0.46 | 2.69 | 1.19 | 10 | 7 | 4 | 0.8 | 6.35 | 4960 | 359 | 54.74348946 | -117.6532911 | 743.18 | 216.944 | Ball V 3 | 176.238 | Ball V 5 | 0.2
640 | 1378 |  | Metal Loss | Circumferential Slotting |  | 733.561 | 11.184 | 6.973 | 06:15 | 09:45 | 10 | 18 | 9 | 8 |  |  | Internal | 10689 | 13361 | 0.46 | 2.69 | 1.19 | 10687 | 13359 | 0.46 | 2.69 | 1.19 | 9 | 10 | 6 | 0.8 | 6.35 | 4960 | 359 | 54.74349036 | -117.6533 | 743.18 | 216.944 | Ball V 3 | 176.238 | Ball V 5 | 0.2
640 | 1379 |  | Metal Loss | Pinhole |  | 733.607 | 11.23 | 6.927 | 06:01 | 09:45 | 7 | 8 | 16 | 10 |  |  | Internal | 10689 | 13361 | 0.46 | 2.69 | 1.19 | 10686 | 13358 | 0.46 | 2.69 | 1.19 | 16 | 7 | 7 | 0.8 | 6.35 | 4960 | 359 | 54.74349076 | -117.6533 | 743.17 | 216.944 | Ball V 3 | 176.238 | Ball V 5 | 0.2
640 | 1380 |  | Metal Loss | Pinhole |  | 733.909 | 11.533 | 6.624 | 06:37 | 09:45 | 7 | 9 | 13 | 10 |  |  | Internal | 10690 | 13363 | 0.46 | 2.69 | 1.19 | 10689 | 13361 | 0.46 | 2.69 | 1.19 | 13 | 7 | 6 | 0.8 | 6.35 | 4960 | 359 | 54.74349333 | -117.6533 | 743.17 | 216.944 | Ball V 3 | 176.238 | Ball V 5 | 0.2
640 | 1381 |  | Metal Loss | Pinhole |  | 734.054 | 11.677 | 6.48 | 06:08 | 09:45 | 9 | 9 | 14 | 10 |  |  | Internal | 10685 | 13356 | 0.46 | 2.69 | 1.19 | 10682 | 13353 | 0.46 | 2.69 | 1.19 | 14 | 9 | 8 | 0.8 | 6.35 | 4960 | 359 | 54.74349456 | -117.6533 | 743.17 | 216.944 | Ball V 3 | 176.238 | Ball V 5 | 0.2
640 | 1382 |  | Metal Loss | Pinhole |  | 734.126 | 11.749 | 6.408 | 06:16 | 09:45 | 8 | 9 | 13 | 10 |  |  | Internal | 10689 | 13361 | 0.46 | 2.69 | 1.19 | 10687 | 13359 | 0.46 | 2.69 | 1.19 | 13 | 8 | 6 | 0.8 | 6.35 | 4960 | 359 | 54.74349518 | -117.6533 | 743.17 | 216.944 | Ball V 3 | 176.238 | Ball V 5 | 0.2
640 | 1383 |  | Metal Loss | Pitting |  | 734.13 | 11.753 | 6.404 | 05:18 | 09:45 | 16 | 20 | 22 | 8 |  |  | Internal | 10626 | 13283 | 0.47 | 2.68 | 1.18 | 10610 | 13262 | 0.47 | 2.67 | 1.18 | 22 | 16 | 22 | 0.8 | 6.35 | 4960 | 359 | 54.74349521 | -117.6533 | 743.17 | 216.944 | Ball V 3 | 176.238 | Ball V 5 | 0.2
640 | 1384 |  | Metal Loss | Pinhole |  | 734.465 | 12.088 | 6.069 | 05:18 | 09:45 | 7 | 9 | 11 | 10 |  |  | Internal | 10692 | 13365 | 0.46 | 2.69 | 1.19 | 10691 | 13364 | 0.46 | 2.69 | 1.19 | 11 | 7 | 5 | 0.8 | 6.35 | 4960 | 359 | 54.74349807 | -117.6533 | 743.16 | 216.944 | Ball V 3 | 176.238 | Ball V 5 | 0.2
640 | 1385 |  | Metal Loss | Pinhole |  | 734.509 | 12.132 | 6.025 | 05:37 | 09:45 | 8 | 8 | 17 | 10 |  |  | Internal | 10685 | 13356 | 0.46 | 2.69 | 1.19 | 10682 | 13352 | 0.46 | 2.69 | 1.19 | 17 | 8 | 9 | 0.8 | 6.35 | 4960 | 359 | 54.74349844 | -117.6533 | 743.16 | 216.944 | Ball V 3 | 176.238 | Ball V 5 | 0.2
640 | 1386 |  | Metal Loss | Pinhole |  | 734.561 | 12.184 | 5.973 | 06:19 | 09:45 | 7 | 9 | 9 | 10 |  |  | Internal | 10694 | 13367 | 0.46 | 2.69 | 1.19 | 10692 | 13365 | 0.46 | 2.69 | 1.19 | 9 | 7 | 4 | 0.8 | 6.35 | 4960 | 359 | 54.74349889 | -117.6533 | 743.16 | 216.944 | Ball V 3 | 176.238 | Ball V 5 | 0.2
640 | 1387 |  | Metal Loss | Pinhole |  | 734.607 | 12.23 | 5.927 | 05:17 | 09:45 | 7 | 8 | 8 | 10 |  |  | Internal | 10694 | 13368 | 0.46 | 2.7 | 1.19 | 10694 | 13367 | 0.46 | 2.69 | 1.19 | 8 | 7 | 3 | 0.8 | 6.35 | 4960 | 359 | 54.74349928 | -117.6533 | 743.16 | 216.944 | Ball V 3 | 176.238 | Ball V 5 | 0.2
640 | 1388 |  | Metal Loss | Pinhole |  | 734.713 | 12.337 | 5.82 | 06:55 | 09:45 | 7 | 9 | 10 | 10 |  |  | Internal | 10693 | 13366 | 0.46 | 2.69 | 1.19 | 10692 | 13365 | 0.46 | 2.69 | 1.19 | 10 | 7 | 4 | 0.8 | 6.35 | 4960 | 359 | 54.74350018 | -117.6533 | 743.16 | 216.944 | Ball V 3 | 176.238 | Ball V 5 | 0.2
640 | 1389 |  | Metal Loss | Pinhole |  | 734.796 | 12.419 | 5.738 | 06:17 | 09:45 | 9 | 10 | 16 | 10 |  |  | Internal | 10684 | 13355 | 0.46 | 2.69 | 1.19 | 10681 | 13351 | 0.46 | 2.69 | 1.19 | 16 | 9 | 9 | 0.8 | 6.35 | 4960 | 359 | 54.74350088 | -117.6533 | 743.16 | 216.944 | Ball V 3 | 176.238 | Ball V 5 | 0.2
640 | 1390 |  | Metal Loss | Pinhole |  | 734.83 | 12.453 | 5.704 | 06:06 | 09:45 | 7 | 9 | 12 | 10 |  |  | Internal | 10691 | 13364 | 0.46 | 2.69 | 1.19 | 10690 | 13362 | 0.46 | 2.69 | 1.19 | 12 | 7 | 5 | 0.8 | 6.35 | 4960 | 359 | 54.74350117 | -117.6532844 | 743.16 | 216.944 | Ball V 3 | 176.238 | Ball V 5 | 0.2
640 | 1391 |  | Metal Loss | Pinhole |  | 734.882 | 12.505 | 5.652 | 05:12 | 09:45 | 7 | 8 | 8 | 10 |  |  | Internal | 10694 | 13368 | 0.46 | 2.7 | 1.19 | 10694 | 13367 | 0.46 | 2.69 | 1.19 | 8 | 7 | 4 | 0.8 | 6.35 | 4960 | 359 | 54.74350162 | -117.6533 | 743.16 | 216.944 | Ball V 3 | 176.238 | Ball V 5 | 0.2
640 | 1392 |  | Metal Loss | Pinhole |  | 734.892 | 12.515 | 5.642 | 06:20 | 09:45 | 7 | 9 | 11 | 10 |  |  | Internal | 10692 | 13365 | 0.46 | 2.69 | 1.19 | 10690 | 13363 | 0.46 | 2.69 | 1.19 | 11 | 7 | 5 | 0.8 | 6.35 | 4960 | 359 | 54.7435017 | -117.6533 | 743.16 | 216.944 | Ball V 3 | 176.238 | Ball V 5 | 0.2
640 | 1393 |  | Metal Loss | Pinhole |  | 735.004 | 12.627 | 5.53 | 06:23 | 09:45 | 7 | 9 | 13 | 10 |  |  | Internal | 10691 | 13364 | 0.46 | 2.69 | 1.19 | 10690 | 13362 | 0.46 | 2.69 | 1.19 | 13 | 7 | 6 | 0.8 | 6.35 | 4960 | 359 | 54.74350266 | -117.6533 | 743.15 | 216.944 | Ball V 3 | 176.238 | Ball V 5 | 0.2
640 | 1394 |  | Metal Loss | Pinhole |  | 735.112 | 12.736 | 5.422 | 06:18 | 09:45 | 7 | 9 | 11 | 10 |  |  | Internal | 10692 | 13365 | 0.46 | 2.69 | 1.19 | 10690 | 13363 | 0.46 | 2.69 | 1.19 | 11 | 7 | 5 | 0.8 | 6.35 | 4960 | 359 | 54.74350358 | -117.6533 | 743.15 | 216.944 | Ball V 3 | 176.238 | Ball V 5 | 0.2
640 | 1395 |  | Metal Loss | Pinhole |  | 735.167 | 12.79 | 5.367 | 06:33 | 09:45 | 8 | 10 | 9 | 10 |  |  | Internal | 10692 | 13365 | 0.46 | 2.69 | 1.19 | 10690 | 13363 | 0.46 | 2.69 | 1.19 | 9 | 8 | 5 | 0.8 | 6.35 | 4960 | 359 | 54.74350404 | -117.6533 | 743.15 | 216.944 | Ball V 3 | 176.238 | Ball V 5 | 0.2
640 | 1396 |  | Metal Loss | Pinhole |  | 735.173 | 12.796 | 5.361 | 05:15 | 09:45 | 7 | 8 | 11 | 10 | 11 | 0 | Internal | 10692 | 13365 | 0.46 | 2.69 | 1.19 | 10691 | 13364 | 0.46 | 2.69 | 1.19 | 11 | 7 | 5 | 0.8 | 6.35 | 4960 | 359 | 54.74350409 | -117.6533 | 743.15 | 216.944 | Ball V 3 | 176.238 | Ball V 5 | 0.2
640 | 1397 | 68 | Metal Loss | Pinhole |  | 735.231 | 12.854 | 5.303 | 06:22 | 09:45 | 7 | 8 | 15 | 10 | 12 | 3 | Internal | 10690 | 13362 | 0.46 | 2.69 | 1.19 | 10687 | 13359 | 0.46 | 2.69 | 1.19 | 15 | 7 | 7 | 0.8 | 6.35 | 4960 | 359 | 54.74350459 | -117.6533 | 743.15 | 216.944 | Ball V 3 | 176.238 | Ball V 5 | 0.2
640 | 68 | 68 | Cluster |  |  | 735.244 | 12.867 | 5.29 | 06:16 | 09:45 | 34 | 29 | 15 |  |  |  | Internal | 10520 | 13150 | 0.47 | 2.65 | 1.17 | 10634 | 13293 | 0.47 | 2.68 | 1.18 | 5 | 34 | 11 | 0.8 | 6.35 | 4960 | 359 | 54.7435047 | -117.6533 | 743.15 | 216.944 | Ball V 3 | 176.238 | Ball V 5 | 0.2
640 | 1398 |  | Metal Loss | Pinhole |  | 735.251 | 12.874 | 5.283 | 05:06 | 09:45 | 7 | 8 | 11 | 10 |  |  | Internal | 10692 | 13365 | 0.46 | 2.69 | 1.19 | 10691 | 13364 | 0.46 | 2.69 | 1.19 | 11 | 7 | 5 | 0.8 | 6.35 | 4960 | 359 | 54.74350476 | -117.6533 | 743.15 | 216.944 | Ball V 3 | 176.238 | Ball V 5 | 0.2
640 | 1399 | 68 | Metal Loss | Circumferential Slotting |  | 735.257 | 12.88 | 5.277 | 06:11 | 09:45 | 9 | 12 | 7 | 8 |  |  | Internal | 10692 | 13365 | 0.46 | 2.69 | 1.19 | 10691 | 13364 | 0.46 | 2.69 | 1.19 | 7 | 9 | 4 | 0.8 | 6.35 | 4960 | 359 | 54.74350481 | -117.6533 | 743.15 | 216.944 | Ball V 3 | 176.238 | Ball V 5 | 0.2
640 | 1400 |  | Metal Loss | Pinhole |  | 735.279 | 12.902 | 5.255 | 05:09 | 09:45 | 7 | 8 | 18 | 10 |  |  | Internal | 10687 | 13359 | 0.46 | 2.69 | 1.19 | 10685 | 13356 | 0.46 | 2.69 | 1.19 | 18 | 7 | 8 | 0.8 | 6.35 | 4960 | 359 | 54.743505 | -117.6532822 | 743.15 | 216.944 | Ball V 3 | 176.238 | Ball V 5 | 0.2
640 | 1401 |  | Metal Loss | Pinhole |  | 735.415 | 13.038 | 5.119 | 06:52 | 09:45 | 7 | 9 | 9 | 10 |  |  | Internal | 10694 | 13367 | 0.46 | 2.69 | 1.19 | 10693 | 13366 | 0.46 | 2.69 | 1.19 | 9 | 7 | 4 | 0.8 | 6.35 | 4960 | 359 | 54.74350616 | -117.6533 | 743.15 | 216.944 | Ball V 3 | 176.238 | Ball V 5 | 0.2
640 | 1402 |  | Metal Loss | Pinhole |  | 735.58 | 13.203 | 4.954 | 06:56 | 09:45 | 7 | 10 | 10 | 10 |  |  | Internal | 10692 | 13365 | 0.46 | 2.69 | 1.19 | 10690 | 13363 | 0.46 | 2.69 | 1.19 | 10 | 7 | 5 | 0.8 | 6.35 | 4960 | 359 | 54.74350756 | -117.6533 | 743.15 | 216.944 | Ball V 3 | 176.238 | Ball V 5 | 0.2
640 | 1403 |  | Metal Loss | Circumferential Slotting |  | 735.874 | 13.497 | 4.66 | 06:17 | 09:45 | 9 | 10 | 12 | 8 |  |  | Internal | 10686 | 13358 | 0.46 | 2.69 | 1.19 | 10684 | 13355 | 0.46 | 2.69 | 1.19 | 12 | 9 | 7 | 0.8 | 6.35 | 4960 | 359 | 54.74351007 | -117.6533 | 743.14 | 216.944 | Ball V 3 | 176.238 | Ball V 5 | 0.1
640 | 1404 |  | Metal Loss | Circumferential Slotting |  | 735.932 | 13.556 | 4.601 | 06:08 | 09:45 | 7 | 12 | 12 | 8 |  |  | Internal | 10692 | 13365 | 0.46 | 2.69 | 1.19 | 10690 | 13363 | 0.46 | 2.69 | 1.19 | 12 | 7 | 5 | 0.8 | 6.35 | 4960 | 359 | 54.74351056 | -117.653279 | 743.14 | 216.944 | Ball V 3 | 176.238 | Ball V 5 | 0.1
640 | 1405 |  | Metal Loss | Circumferential Slotting |  | 735.946 | 13.57 | 4.587 | 05:06 | 09:45 | 9 | 13 | 8 | 8 |  |  | Internal | 10691 | 13364 | 0.46 | 2.69 | 1.19 | 10690 | 13362 | 0.46 | 2.69 | 1.19 | 8 | 9 | 5 | 0.8 | 6.35 | 4960 | 359 | 54.74351068 | -117.6533 | 743.14 | 216.944 | Ball V 3 | 176.238 | Ball V 5 | 0.1
640 | 1406 |  | Metal Loss | Pinhole |  | 735.971 | 13.594 | 4.563 | 06:57 | 09:45 | 7 | 9 | 14 | 10 |  |  | Internal | 10690 | 13362 | 0.46 | 2.69 | 1.19 | 10688 | 13360 | 0.46 | 2.69 | 1.19 | 14 | 7 | 6 | 0.8 | 6.35 | 4960 | 359 | 54.74351089 | -117.6533 | 743.14 | 216.944 | Ball V 3 | 176.238 | Ball V 5 | 0.1
640 | 1407 |  | Metal Loss | Pinhole |  | 735.987 | 13.61 | 4.547 | 06:14 | 09:45 | 8 | 9 | 12 | 10 |  |  | Internal | 10689 | 13361 | 0.46 | 2.69 | 1.19 | 10686 | 13358 | 0.46 | 2.69 | 1.19 | 12 | 8 | 6 | 0.8 | 6.35 | 4960 | 359 | 54.74351102 | -117.6533 | 743.14 | 216.944 | Ball V 3 | 176.238 | Ball V 5 | 0.1
640 | 1408 |  | Metal Loss | Pinhole |  | 736.055 | 13.678 | 4.479 | 06:18 | 09:45 | 7 | 8 | 17 | 10 |  |  | Internal | 10688 | 13360 | 0.46 | 2.69 | 1.19 | 10686 | 13357 | 0.46 | 2.69 | 1.19 | 17 | 7 | 8 | 0.8 | 6.35 | 4960 | 359 | 54.7435116 | -117.6532784 | 743.14 | 216.944 | Ball V 3 | 176.238 | Ball V 5 | 0.1
640 | 1409 |  | Metal Loss | Pinhole |  | 736.073 | 13.696 | 4.461 | 06:57 | 09:45 | 7 | 9 | 14 | 10 |  |  | Internal | 10690 | 13363 | 0.46 | 2.69 | 1.19 | 10688 | 13360 | 0.46 | 2.69 | 1.19 | 14 | 7 | 6 | 0.8 | 6.35 | 4960 | 359 | 54.74351176 | -117.6533 | 743.14 | 216.944 | Ball V 3 | 176.238 | Ball V 5 | 0.1
640 | 1410 |  | Metal Loss | Pinhole |  | 736.081 | 13.704 | 4.453 | 06:36 | 09:45 | 7 | 9 | 10 | 10 |  |  | Internal | 10693 | 13366 | 0.46 | 2.69 | 1.19 | 10692 | 13365 | 0.46 | 2.69 | 1.19 | 10 | 7 | 4 | 0.8 | 6.35 | 4960 | 359 | 54.74351182 | -117.6533 | 743.14 | 216.944 | Ball V 3 | 176.238 | Ball V 5 | 0.1
640 | 1411 |  | Metal Loss | Pitting |  | 736.089 | 13.712 | 4.445 | 06:13 | 09:45 | 11 | 11 | 14 | 8 |  |  | Internal | 10678 | 13347 | 0.46 | 2.69 | 1.19 | 10674 | 13342 | 0.46 | 2.69 | 1.19 | 14 | 11 | 10 | 0.8 | 6.35 | 4960 | 359 | 54.74351189 | -117.6533 | 743.14 | 216.944 | Ball V 3 | 176.238 | Ball V 5 | 0.1
640 | 1412 |  | Metal Loss | Pinhole |  | 736.179 | 13.802 | 4.355 | 04:59 | 09:45 | 7 | 9 | 14 | 10 |  |  | Internal | 10690 | 13363 | 0.46 | 2.69 | 1.19 | 10688 | 13360 | 0.46 | 2.69 | 1.19 | 14 | 7 | 6 | 0.8 | 6.35 | 4960 | 359 | 54.74351266 | -117.6533 | 743.14 | 216.944 | Ball V 3 | 176.238 | Ball V 5 | 0.1
640 | 1413 |  | Metal Loss | Pinhole |  | 736.179 | 13.802 | 4.355 | 06:21 | 09:45 | 7 | 9 | 10 | 10 |  |  | Internal | 10694 | 13367 | 0.46 | 2.69 | 1.19 | 10692 | 13365 | 0.46 | 2.69 | 1.19 | 10 | 7 | 4 | 0.8 | 6.35 | 4960 | 359 | 54.74351266 | -117.6533 | 743.14 | 216.944 | Ball V 3 | 176.238 | Ball V 5 | 0.1
640 | 1414 |  | Metal Loss | Pinhole |  | 736.269 | 13.892 | 4.265 | 06:19 | 09:45 | 7 | 9 | 10 | 10 |  |  | Internal | 10693 | 13366 | 0.46 | 2.69 | 1.19 | 10692 | 13365 | 0.46 | 2.69 | 1.19 | 10 | 7 | 4 | 0.8 | 6.35 | 4960 | 359 | 54.74351343 | -117.6533 | 743.14 | 216.944 | Ball V 3 | 176.238 | Ball V 5 | 0.1
640 | 1415 |  | Metal Loss | Pinhole |  | 736.327 | 13.951 | 4.206 | 06:25 | 09:45 | 7 | 9 | 13 | 10 |  |  | Internal | 10690 | 13363 | 0.46 | 2.69 | 1.19 | 10689 | 13361 | 0.46 | 2.69 | 1.19 | 13 | 7 | 6 | 0.8 | 6.35 | 4960 | 359 | 54.74351392 | -117.6533 | 743.14 | 216.944 | Ball V 3 | 176.238 | Ball V 5 | 0.1
640 | 1416 | 69 | Metal Loss | Pinhole |  | 736.602 | 14.225 | 3.932 | 06:12 | 09:45 | 7 | 9 | 9 | 10 |  |  | Internal | 10694 | 13367 | 0.46 | 2.69 | 1.19 | 10692 | 13365 | 0.46 | 2.69 | 1.19 | 9 | 7 | 4 | 0.8 | 6.35 | 4960 | 359 | 54.74351626 | -117.6533 | 743.13 | 216.944 | Ball V 3 | 176.238 | Ball V 5 | 0.1
640 | 69 | 69 | Cluster |  |  | 736.605 | 14.228 | 3.929 | 06:18 | 09:45 | 13 | 30 | 9 |  |  |  | Internal | 10681 | 13351 | 0.46 | 2.69 | 1.19 | 10677 | 13346 | 0.46 | 2.69 | 1.19 | 9 | 13 | 8 | 0.8 | 6.35 | 4960 | 359 | 54.74351629 | -117.6532757 | 743.13 | 216.944 | Ball V 3 | 176.238 | Ball V 5 | 0.1
640 | 1417 |  | Metal Loss | Pinhole |  | 736.608 | 14.231 | 3.926 | 07:03 | 09:45 | 7 | 9 | 12 | 10 |  |  | Internal | 10692 | 13365 | 0.46 | 2.69 | 1.19 | 10690 | 13363 | 0.46 | 2.69 | 1.19 | 12 | 7 | 5 | 0.8 | 6.35 | 4960 | 359 | 54.74351631 | -117.6533 | 743.13 | 216.944 | Ball V 3 | 176.238 | Ball V 5 | 0.1
640 | 1418 | 69 | Metal Loss | Pinhole |  | 736.608 | 14.231 | 3.926 | 06:24 | 09:45 | 7 | 9 | 9 | 10 |  |  | Internal | 10694 | 13367 | 0.46 | 2.69 | 1.19 | 10692 | 13365 | 0.46 | 2.69 | 1.19 | 9 | 7 | 4 | 0.8 | 6.35 | 4960 | 359 | 54.74351631 | -117.6533 | 743.13 | 216.944 | Ball V 3 | 176.238 | Ball V 5 | 0.1
640 | 1419 |  | Metal Loss | Pinhole |  | 736.716 | 14.34 | 3.817 | 06:56 | 09:45 | 7 | 9 | 14 | 10 |  |  | Internal | 10690 | 13363 | 0.46 | 2.69 | 1.19 | 10689 | 13361 | 0.46 | 2.69 | 1.19 | 14 | 7 | 6 | 0.8 | 6.35 | 4960 | 359 | 54.74351723 | -117.6533 | 743.13 | 216.944 | Ball V 3 | 176.238 | Ball V 5 | 0.1
640 | 1420 | 70 | Metal Loss | Circumferential Slotting |  | 736.811 | 14.434 | 3.723 | 06:08 | 09:45 | 9 | 12 | 9 | 8 |  |  | Internal | 10691 | 13364 | 0.46 | 2.69 | 1.19 | 10690 | 13362 | 0.46 | 2.69 | 1.19 | 9 | 9 | 5 | 0.8 | 6.35 | 4960 | 359 | 54.74351803 | -117.6533 | 743.13 | 216.944 | Ball V 3 | 176.238 | Ball V 5 | 0.1
640 | 70 | 70 | Cluster |  |  | 736.833 | 14.457 | 3.7 | 06:15 | 09:45 | 54 | 38 | 15 |  |  |  | Internal | 10344 | 12930 | 0.48 | 2.61 | 1.15 | 10566 | 13208 | 0.47 | 2.66 | 1.18 | 5 | 54 | 17 | 0.8 | 6.35 | 4960 | 359 | 54.74351823 | -117.6533 | 743.13 | 216.944 | Ball V 3 | 176.238 | Ball V 5 | 0.1
640 | 1421 | 70 | Metal Loss | Pinhole |  | 736.835 | 14.458 | 3.699 | 06:24 | 09:45 | 7 | 9 | 12 | 10 |  |  | Internal | 10691 | 13364 | 0.46 | 2.69 | 1.19 | 10690 | 13362 | 0.46 | 2.69 | 1.19 | 12 | 7 | 5 | 0.8 | 6.35 | 4960 | 359 | 54.74351824 | -117.6533 | 743.13 | 216.944 | Ball V 3 | 176.238 | Ball V 5 | 0.1
640 | 1422 | 70 | Metal Loss | Pinhole |  | 736.857 | 14.48 | 3.677 | 06:24 | 09:45 | 7 | 9 | 15 | 10 |  |  | Internal | 10688 | 13360 | 0.46 | 2.69 | 1.19 | 10686 | 13358 | 0.46 | 2.69 | 1.19 | 15 | 7 | 7 | 0.8 | 6.35 | 4960 | 359 | 54.74351843 | -117.6533 | 743.13 | 216.944 | Ball V 3 | 176.238 | Ball V 5 | 0.1
640 | 1423 |  | Metal Loss | Pinhole |  | 736.891 | 14.514 | 3.643 | 06:55 | 09:45 | 7 | 9 | 21 | 10 |  |  | Internal | 10685 | 13356 | 0.46 | 2.69 | 1.19 | 10682 | 13352 | 0.46 | 2.69 | 1.19 | 21 | 7 | 10 | 0.8 | 6.35 | 4960 | 359 | 54.74351872 | -117.6533 | 743.13 | 216.944 | Ball V 3 | 176.238 | Ball V 5 | 0.1
640 | 1424 |  | Metal Loss | Pinhole |  | 736.965 | 14.588 | 3.569 | 06:17 | 09:45 | 7 | 9 | 15 | 10 |  |  | Internal | 10690 | 13362 | 0.46 | 2.69 | 1.19 | 10688 | 13360 | 0.46 | 2.69 | 1.19 | 15 | 7 | 7 | 0.8 | 6.35 | 4960 | 359 | 54.74351935 | -117.6533 | 743.13 | 216.944 | Ball V 3 | 176.238 | Ball V 5 | 0.1
640 | 1425 | 71 | Metal Loss | Circumferential Slotting |  | 737.005 | 14.628 | 3.529 | 06:55 | 09:45 | 7 | 10 | 10 | 8 |  |  | Internal | 10694 | 13367 | 0.46 | 2.69 | 1.19 | 10692 | 13365 | 0.46 | 2.69 | 1.19 | 10 | 7 | 4 | 0.8 | 6.35 | 4960 | 359 | 54.74351969 | -117.6533 | 743.13 | 216.944 | Ball V 3 | 176.238 | Ball V 5 | 0.1
640 | 71 | 71 | Cluster |  |  | 737.017 | 14.64 | 3.517 | 06:55 | 09:45 | 31 | 10 | 10 |  |  |  | Internal | 10602 | 13252 | 0.47 | 2.67 | 1.18 | 10653 | 13316 | 0.47 | 2.68 | 1.19 | 4 | 31 | 8 | 0.8 | 6.35 | 4960 | 359 | 54.74351979 | -117.6533 | 743.13 | 216.944 | Ball V 3 | 176.238 | Ball V 5 | 0.1
640 | 1426 | 71 | Metal Loss | Pinhole |  | 737.029 | 14.652 | 3.505 | 06:55 | 09:45 | 7 | 9 | 9 | 10 |  |  | Internal | 10694 | 13367 | 0.46 | 2.69 | 1.19 | 10693 | 13366 | 0.46 | 2.69 | 1.19 | 9 | 7 | 4 | 0.8 | 6.35 | 4960 | 359 | 54.74351989 | -117.6533 | 743.13 | 216.944 | Ball V 3 | 176.238 | Ball V 5 | 0.1
640 | 1427 |  | Metal Loss | Pinhole |  | 737.043 | 14.666 | 3.491 | 05:32 | 09:45 | 7 | 8 | 11 | 10 |  |  | Internal | 10692 | 13365 | 0.46 | 2.69 | 1.19 | 10690 | 13363 | 0.46 | 2.69 | 1.19 | 11 | 7 | 5 | 0.8 | 6.35 | 4960 | 359 | 54.74352001 | -117.6533 | 743.13 | 216.944 | Ball V 3 | 176.238 | Ball V 5 | 0.1
640 | 1428 | 72 | Metal Loss | Pinhole |  | 737.045 | 14.668 | 3.489 | 06:23 | 09:45 | 7 | 8 | 10 | 10 |  |  | Internal | 10694 | 13367 | 0.46 | 2.69 | 1.19 | 10692 | 13365 | 0.46 | 2.69 | 1.19 | 10 | 7 | 4 | 0.8 | 6.35 | 4960 | 359 | 54.74352003 | -117.6533 | 743.13 | 216.944 | Ball V 3 | 176.238 | Ball V 5 | 0.1
640 | 72 | 72 | Cluster |  |  | 737.055 | 14.678 | 3.479 | 06:23 | 09:45 | 27 | 9 | 11 |  |  |  | Internal | 10614 | 13267 | 0.47 | 2.67 | 1.18 | 10652 | 13315 | 0.47 | 2.68 | 1.19 | 5 | 27 | 9 | 0.8 | 6.35 | 4960 | 359 | 54.74352012 | -117.6533 | 743.13 | 216.944 | Ball V 3 | 176.238 | Ball V 5 | 0.1
640 | 1429 | 72 | Metal Loss | Pinhole |  | 737.065 | 14.689 | 3.469 | 06:23 | 09:45 | 7 | 9 | 11 | 10 |  |  | Internal | 10692 | 13365 | 0.46 | 2.69 | 1.19 | 10691 | 13364 | 0.46 | 2.69 | 1.19 | 11 | 7 | 5 | 0.8 | 6.35 | 4960 | 359 | 54.7435202 | -117.6533 | 743.13 | 216.944 | Ball V 3 | 176.238 | Ball V 5 | 0.1
640 | 1430 |  | Metal Loss | Pinhole |  | 737.104 | 14.728 | 3.429 | 06:57 | 09:45 | 7 | 9 | 11 | 10 |  |  | Internal | 10692 | 13365 | 0.46 | 2.69 | 1.19 | 10691 | 13364 | 0.46 | 2.69 | 1.19 | 11 | 7 | 5 | 0.8 | 6.35 | 4960 | 359 | 54.74352053 | -117.6533 | 743.13 | 216.944 | Ball V 3 | 176.238 | Ball V 5 | 0.1
640 | 1431 |  | Metal Loss | Pinhole |  | 737.15 | 14.773 | 3.384 | 06:38 | 09:45 | 7 | 9 | 13 | 10 |  |  | Internal | 10691 | 13364 | 0.46 | 2.69 | 1.19 | 10690 | 13362 | 0.46 | 2.69 | 1.19 | 13 | 7 | 6 | 0.8 | 6.35 | 4960 | 359 | 54.74352092 | -117.6533 | 743.13 | 216.944 | Ball V 3 | 176.238 | Ball V 5 | 0.1
640 | 1432 |  | Metal Loss | Pinhole |  | 737.22 | 14.843 | 3.314 | 06:58 | 09:45 | 7 | 9 | 10 | 10 |  |  | Internal | 10693 | 13366 | 0.46 | 2.69 | 1.19 | 10692 | 13365 | 0.46 | 2.69 | 1.19 | 10 | 7 | 4 | 0.8 | 6.35 | 4960 | 359 | 54.74352152 | -117.6533 | 743.12 | 216.944 | Ball V 3 | 176.238 | Ball V 5 | 0.1
640 | 1433 |  | Metal Loss | Pinhole |  | 737.23 | 14.853 | 3.304 | 04:57 | 09:45 | 7 | 8 | 17 | 10 |  |  | Internal | 10688 | 13360 | 0.46 | 2.69 | 1.19 | 10686 | 13357 | 0.46 | 2.69 | 1.19 | 17 | 7 | 8 | 0.8 | 6.35 | 4960 | 359 | 54.7435216 | -117.6533 | 743.12 | 216.944 | Ball V 3 | 176.238 | Ball V 5 | 0.1
640 | 1434 |  | Metal Loss | Pinhole |  | 737.53 | 15.154 | 3.003 | 06:56 | 09:45 | 8 | 9 | 11 | 10 |  |  | Internal | 10690 | 13363 | 0.46 | 2.69 | 1.19 | 10689 | 13361 | 0.46 | 2.69 | 1.19 | 11 | 8 | 5 | 0.8 | 6.35 | 4960 | 359 | 54.74352416 | -117.6533 | 743.12 | 216.944 | Ball V 3 | 176.238 | Ball V 5 | 0.1
640 | 1435 |  | Metal Loss | Pinhole |  | 737.569 | 15.192 | 2.965 | 06:23 | 09:45 | 7 | 8 | 14 | 10 |  |  | Internal | 10690 | 13363 | 0.46 | 2.69 | 1.19 | 10689 | 13361 | 0.46 | 2.69 | 1.19 | 14 | 7 | 6 | 0.8 | 6.35 | 4960 | 359 | 54.74352448 | -117.6533 | 743.12 | 216.944 | Ball V 3 | 176.238 | Ball V 5 | 0.1
640 | 1436 |  | Metal Loss | Pinhole |  | 737.769 | 15.392 | 2.765 | 05:07 | 09:45 | 7 | 8 | 10 | 10 |  |  | Internal | 10693 | 13366 | 0.46 | 2.69 | 1.19 | 10692 | 13365 | 0.46 | 2.69 | 1.19 | 10 | 7 | 4 | 0.8 | 6.35 | 4960 | 359 | 54.74352619 | -117.6533 | 743.12 | 216.944 | Ball V 3 | 176.238 | Ball V 5 | 0.1
640 | 1437 |  | Metal Loss | Pinhole |  | 737.773 | 15.396 | 2.761 | 06:56 | 09:45 | 7 | 9 | 18 | 10 |  |  | Internal | 10686 | 13358 | 0.46 | 2.69 | 1.19 | 10684 | 13355 | 0.46 | 2.69 | 1.19 | 18 | 7 | 8 | 0.8 | 6.35 | 4960 | 359 | 54.74352622 | -117.6533 | 743.12 | 216.944 | Ball V 3 | 176.238 | Ball V 5 | 0.1
640 | 1438 |  | Metal Loss | Pinhole |  | 737.781 | 15.404 | 2.753 | 06:23 | 09:45 | 7 | 9 | 10 | 10 |  |  | Internal | 10693 | 13366 | 0.46 | 2.69 | 1.19 | 10692 | 13365 | 0.46 | 2.69 | 1.19 | 10 | 7 | 4 | 0.8 | 6.35 | 4960 | 359 | 54.74352629 | -117.6533 | 743.12 | 216.944 | Ball V 3 | 176.238 | Ball V 5 | 0.1
640 | 1439 | 73 | Metal Loss | Pinhole |  | 737.818 | 15.441 | 2.716 | 06:58 | 09:45 | 7 | 9 | 9 | 10 |  |  | Internal | 10694 | 13367 | 0.46 | 2.69 | 1.19 | 10693 | 13366 | 0.46 | 2.69 | 1.19 | 9 | 7 | 4 | 0.8 | 6.35 | 4960 | 359 | 54.74352661 | -117.6533 | 743.12 | 216.944 | Ball V 3 | 176.238 | Ball V 5 | 0.1
640 | 1440 |  | Metal Loss | Pinhole |  | 737.823 | 15.446 | 2.711 | 06:24 | 09:45 | 7 | 9 | 8 | 10 |  |  | Internal | 10694 | 13368 | 0.46 | 2.7 | 1.19 | 10694 | 13367 | 0.46 | 2.69 | 1.19 | 8 | 7 | 4 | 0.8 | 6.35 | 4960 | 359 | 54.74352665 | -117.6532697 | 743.12 | 216.944 | Ball V 3 | 176.238 | Ball V 5 | 0.1
640 | 73 | 73 | Cluster |  |  | 737.83 | 15.453 | 2.704 | 06:58 | 09:45 | 30 | 9 | 10 |  |  |  | Internal | 10608 | 13260 | 0.47 | 2.67 | 1.18 | 10655 | 13319 | 0.47 | 2.69 | 1.19 | 4 | 29 | 8 | 0.8 | 6.35 | 4960 | 359 | 54.74352671 | -117.6533 | 743.12 | 216.944 | Ball V 3 | 176.238 | Ball V 5 | 0.1
640 | 1441 | 73 | Metal Loss | Pinhole |  | 737.841 | 15.464 | 2.693 | 06:58 | 09:45 | 7 | 9 | 10 | 10 |  |  | Internal | 10694 | 13367 | 0.46 | 2.69 | 1.19 | 10692 | 13365 | 0.46 | 2.69 | 1.19 | 10 | 7 | 4 | 0.8 | 6.35 | 4960 | 359 | 54.7435268 | -117.6533 | 743.12 | 216.944 | Ball V 3 | 176.238 | Ball V 5 | 0.1
640 | 1442 |  | Metal Loss | Pinhole |  | 737.861 | 15.484 | 2.673 | 05:39 | 09:45 | 7 | 8 | 10 | 10 |  |  | Internal | 10693 | 13366 | 0.46 | 2.69 | 1.19 | 10692 | 13365 | 0.46 | 2.69 | 1.19 | 10 | 7 | 4 | 0.8 | 6.35 | 4960 | 359 | 54.74352697 | -117.6533 | 743.12 | 216.944 | Ball V 3 | 176.238 | Ball V 5 | 0.1
640 | 1443 |  | Metal Loss | Pinhole |  | 737.864 | 15.487 | 2.67 | 04:43 | 09:45 | 7 | 9 | 10 | 10 |  |  | Internal | 10693 | 13366 | 0.46 | 2.69 | 1.19 | 10692 | 13365 | 0.46 | 2.69 | 1.19 | 10 | 7 | 4 | 0.8 | 6.35 | 4960 | 359 | 54.743527 | -117.6532695 | 743.12 | 216.944 | Ball V 3 | 176.238 | Ball V 5 | 0.1
640 | 1444 | 74 | Metal Loss | Pinhole |  | 737.917 | 15.541 | 2.616 | 05:07 | 09:45 | 7 | 8 | 9 | 10 |  |  | Internal | 10694 | 13367 | 0.46 | 2.69 | 1.19 | 10693 | 13366 | 0.46 | 2.69 | 1.19 | 9 | 7 | 4 | 0.8 | 6.35 | 4960 | 359 | 54.74352745 | -117.6533 | 743.12 | 216.944 | Ball V 3 | 176.238 | Ball V 5 | 0.1
640 | 74 | 74 | Cluster |  |  | 737.923 | 15.546 | 2.611 | 05:08 | 09:45 | 18 | 15 | 9 |  |  |  | Internal | 10666 | 13333 | 0.47 | 2.69 | 1.19 | 10672 | 13340 | 0.46 | 2.69 | 1.19 | 7 | 17 | 7 | 0.8 | 6.35 | 4960 | 359 | 54.7435275 | -117.6533 | 743.12 | 216.944 | Ball V 3 | 176.238 | Ball V 5 | 0.1
640 | 1445 | 74 | Metal Loss | Pinhole |  | 737.928 | 15.552 | 2.605 | 05:10 | 09:45 | 7 | 8 | 8 | 10 |  |  | Internal | 10694 | 13368 | 0.46 | 2.7 | 1.19 | 10693 | 13366 | 0.46 | 2.69 | 1.19 | 8 | 7 | 4 | 0.8 | 6.35 | 4960 | 359 | 54.74352755 | -117.6533 | 743.12 | 216.944 | Ball V 3 | 176.238 | Ball V 5 | 0.1
640 | 1446 | 75 | Metal Loss | Pinhole |  | 737.97 | 15.593 | 2.564 | 05:05 | 09:45 | 7 | 8 | 17 | 10 |  |  | Internal | 10687 | 13359 | 0.46 | 2.69 | 1.19 | 10685 | 13356 | 0.46 | 2.69 | 1.19 | 17 | 7 | 8 | 0.8 | 6.35 | 4960 | 359 | 54.7435279 | -117.6533 | 743.12 | 216.944 | Ball V 3 | 176.238 | Ball V 5 | 0.1
640 | 75 | 75 | Cluster |  |  | 737.977 | 15.601 | 2.556 | 05:03 | 09:45 | 23 | 17 | 17 |  |  |  | Internal | 10592 | 13240 | 0.47 | 2.67 | 1.18 | 10624 | 13280 | 0.47 | 2.68 | 1.18 | 11 | 23 | 16 | 0.8 | 6.35 | 4960 | 359 | 54.74352796 | -117.6533 | 743.12 | 216.944 | Ball V 3 | 176.238 | Ball V 5 | 0.1
640 | 1447 | 75 | Metal Loss | Pinhole |  | 737.986 | 15.609 | 2.548 | 05:00 | 09:45 | 7 | 8 | 17 | 10 |  |  | Internal | 10688 | 13360 | 0.46 | 2.69 | 1.19 | 10686 | 13357 | 0.46 | 2.69 | 1.19 | 17 | 7 | 8 | 0.8 | 6.35 | 4960 | 359 | 54.74352803 | -117.6532689 | 743.12 | 216.944 | Ball V 3 | 176.238 | Ball V 5 | 0.1
640 | 1448 |  | Metal Loss | Pinhole |  | 737.998 | 15.621 | 2.536 | 06:26 | 09:45 | 7 | 9 | 13 | 10 |  |  | Internal | 10690 | 13363 | 0.46 | 2.69 | 1.19 | 10689 | 13361 | 0.46 | 2.69 | 1.19 | 13 | 7 | 6 | 0.8 | 6.35 | 4960 | 359 | 54.74352813 | -117.6533 | 743.12 | 216.944 | Ball V 3 | 176.238 | Ball V 5 | 0.1
640 | 1449 |  | Metal Loss | Pinhole |  | 738.014 | 15.637 | 2.52 | 05:08 | 09:45 | 7 | 8 | 13 | 10 |  |  | Internal | 10690 | 13363 | 0.46 | 2.69 | 1.19 | 10689 | 13361 | 0.46 | 2.69 | 1.19 | 13 | 7 | 6 | 0.8 | 6.35 | 4960 | 359 | 54.74352827 | -117.6533 | 743.12 | 216.944 | Ball V 3 | 176.238 | Ball V 5 | 0.1
640 | 1450 |  | Metal Loss | Pinhole |  | 738.036 | 15.659 | 2.498 | 06:38 | 09:45 | 7 | 9 | 11 | 10 |  |  | Internal | 10693 | 13366 | 0.46 | 2.69 | 1.19 | 10691 | 13364 | 0.46 | 2.69 | 1.19 | 11 | 7 | 5 | 0.8 | 6.35 | 4960 | 359 | 54.74352846 | -117.6533 | 743.12 | 216.944 | Ball V 3 | 176.238 | Ball V 5 | 0.1
640 | 1451 |  | Metal Loss | Pinhole |  | 738.074 | 15.697 | 2.46 | 06:21 | 09:45 | 9 | 9 | 14 | 10 |  |  | Internal | 10684 | 13355 | 0.46 | 2.69 | 1.19 | 10682 | 13352 | 0.46 | 2.69 | 1.19 | 14 | 9 | 8 | 0.8 | 6.35 | 4960 | 359 | 54.74352878 | -117.6533 | 743.12 | 216.944 | Ball V 3 | 176.238 | Ball V 5 | 0.1
640 | 1452 | 76 | Metal Loss | Pinhole |  | 738.082 | 15.705 | 2.452 | 05:10 | 09:45 | 7 | 8 | 9 | 10 |  |  | Internal | 10694 | 13367 | 0.46 | 2.69 | 1.19 | 10692 | 13365 | 0.46 | 2.69 | 1.19 | 9 | 7 | 4 | 0.8 | 6.35 | 4960 | 359 | 54.74352885 | -117.6533 | 743.12 | 216.944 | Ball V 3 | 176.238 | Ball V 5 | 0.1
640 | 76 | 76 | Cluster |  |  | 738.094 | 15.717 | 2.44 | 05:09 | 09:45 | 31 | 12 | 10 |  |  |  | Internal | 10600 | 13250 | 0.47 | 2.67 | 1.18 | 10651 | 13314 | 0.47 | 2.68 | 1.19 | 4 | 31 | 8 | 0.8 | 6.35 | 4960 | 359 | 54.74352895 | -117.6533 | 743.12 | 216.944 | Ball V 3 | 176.238 | Ball V 5 | 0.1
640 | 1453 |  | Metal Loss | Pinhole |  | 738.096 | 15.719 | 2.438 | 06:53 | 09:45 | 7 | 9 | 13 | 10 |  |  | Internal | 10691 | 13364 | 0.46 | 2.69 | 1.19 | 10690 | 13362 | 0.46 | 2.69 | 1.19 | 13 | 7 | 6 | 0.8 | 6.35 | 4960 | 359 | 54.74352897 | -117.6533 | 743.11 | 216.944 | Ball V 3 | 176.238 | Ball V 5 | 0.1
640 | 1454 | 76 | Metal Loss | Pinhole |  | 738.106 | 15.729 | 2.428 | 05:07 | 09:45 | 7 | 8 | 10 | 10 |  |  | Internal | 10693 | 13366 | 0.46 | 2.69 | 1.19 | 10692 | 13365 | 0.46 | 2.69 | 1.19 | 10 | 7 | 4 | 0.8 | 6.35 | 4960 | 359 | 54.74352905 | -117.6533 | 743.11 | 216.944 | Ball V 3 | 176.238 | Ball V 5 | 0.1
640 | 1455 |  | Metal Loss | Pinhole |  | 738.138 | 15.761 | 2.396 | 07:15 | 09:45 | 7 | 8 | 10 | 10 |  |  | Internal | 10693 | 13366 | 0.46 | 2.69 | 1.19 | 10692 | 13365 | 0.46 | 2.69 | 1.19 | 10 | 7 | 4 | 0.8 | 6.35 | 4960 | 359 | 54.74352933 | -117.6533 | 743.11 | 216.944 | Ball V 3 | 176.238 | Ball V 5 | 0.1
640 | 1456 | 77 | Metal Loss | Pinhole |  | 738.22 | 15.843 | 2.314 | 06:19 | 09:45 | 7 | 10 | 12 | 10 |  |  | Internal | 10690 | 13363 | 0.46 | 2.69 | 1.19 | 10689 | 13361 | 0.46 | 2.69 | 1.19 | 12 | 7 | 6 | 0.8 | 6.35 | 4960 | 359 | 54.74353003 | -117.6533 | 743.11 | 216.944 | Ball V 3 | 176.238 | Ball V 5 | 0.1
640 | 1457 | 77 | Metal Loss | Pinhole |  | 738.232 | 15.855 | 2.302 | 06:23 | 09:45 | 7 | 9 | 10 | 10 |  |  | Internal | 10693 | 13366 | 0.46 | 2.69 | 1.19 | 10692 | 13365 | 0.46 | 2.69 | 1.19 | 10 | 7 | 4 | 0.8 | 6.35 | 4960 | 359 | 54.74353013 | -117.6533 | 743.11 | 216.944 | Ball V 3 | 176.238 | Ball V 5 | 0.1
640 | 77 | 77 | Cluster |  |  | 738.235 | 15.858 | 2.299 | 06:21 | 09:45 | 37 | 15 | 13 |  |  |  | Internal | 10522 | 13152 | 0.47 | 2.65 | 1.17 | 10597 | 13246 | 0.47 | 2.67 | 1.18 | 7 | 37 | 16 | 0.8 | 6.35 | 4960 | 359 | 54.74353015 | -117.6533 | 743.11 | 216.944 | Ball V 3 | 176.238 | Ball V 5 | 0.1
640 | 1458 | 77 | Metal Loss | Pinhole |  | 738.25 | 15.873 | 2.284 | 06:21 | 09:45 | 7 | 9 | 13 | 10 |  |  | Internal | 10691 | 13364 | 0.46 | 2.69 | 1.19 | 10690 | 13362 | 0.46 | 2.69 | 1.19 | 13 | 7 | 6 | 0.8 | 6.35 | 4960 | 359 | 54.74353028 | -117.6532676 | 743.11 | 216.944 | Ball V 3 | 176.238 | Ball V 5 | 0.1
640 | 1459 | 78 | Metal Loss | Pinhole |  | 738.266 | 15.889 | 2.268 | 06:55 | 09:45 | 7 | 9 | 12 | 10 |  |  | Internal | 10692 | 13365 | 0.46 | 2.69 | 1.19 | 10690 | 13363 | 0.46 | 2.69 | 1.19 | 12 | 7 | 5 | 0.8 | 6.35 | 4960 | 359 | 54.74353042 | -117.6533 | 743.11 | 216.944 | Ball V 3 | 176.238 | Ball V 5 | 0.1
640 | 78 | 78 | Cluster |  |  | 738.274 | 15.898 | 2.259 | 06:55 | 09:45 | 23 | 9 | 18 |  |  |  | Internal | 10586 | 13232 | 0.47 | 2.67 | 1.18 | 10634 | 13293 | 0.47 | 2.68 | 1.18 | 9 | 23 | 14 | 0.8 | 6.35 | 4960 | 359 | 54.74353049 | -117.6533 | 743.11 | 216.944 | Ball V 3 | 176.238 | Ball V 5 | 0.1
640 | 1460 | 78 | Metal Loss | Pinhole |  | 738.282 | 15.905 | 2.252 | 06:55 | 09:45 | 7 | 9 | 18 | 10 |  |  | Internal | 10686 | 13358 | 0.46 | 2.69 | 1.19 | 10684 | 13355 | 0.46 | 2.69 | 1.19 | 18 | 7 | 8 | 0.8 | 6.35 | 4960 | 359 | 54.74353056 | -117.6533 | 743.11 | 216.944 | Ball V 3 | 176.238 | Ball V 5 | 0.1
640 | 1461 |  | Metal Loss | Pinhole |  | 738.346 | 15.97 | 2.187 | 06:18 | 09:45 | 7 | 9 | 11 | 10 |  |  | Internal | 10693 | 13366 | 0.46 | 2.69 | 1.19 | 10691 | 13364 | 0.46 | 2.69 | 1.19 | 11 | 7 | 5 | 0.8 | 6.35 | 4960 | 359 | 54.7435311 | -117.6533 | 743.11 | 216.944 | Ball V 3 | 176.238 | Ball V 5 | 0.1
640 | 1462 |  | Metal Loss | Pinhole |  | 738.415 | 16.038 | 2.119 | 06:23 | 09:45 | 7 | 8 | 21 | 10 |  |  | Internal | 10684 | 13355 | 0.46 | 2.69 | 1.19 | 10681 | 13351 | 0.46 | 2.69 | 1.19 | 21 | 7 | 10 | 0.8 | 6.35 | 4960 | 359 | 54.74353168 | -117.6533 | 743.11 | 216.944 | Ball V 3 | 176.238 | Ball V 5 | 0.1
640 | 1463 |  | Metal Loss | Pinhole |  | 738.481 | 16.104 | 2.053 | 07:02 | 09:45 | 7 | 9 | 8 | 10 |  |  | Internal | 10694 | 13368 | 0.46 | 2.7 | 1.19 | 10694 | 13367 | 0.46 | 2.69 | 1.19 | 8 | 7 | 3 | 0.8 | 6.35 | 4960 | 359 | 54.74353224 | -117.6533 | 743.11 | 216.944 | Ball V 3 | 176.238 | Ball V 5 | 0.1
640 | 1464 |  | Metal Loss | Pinhole |  | 738.52 | 16.143 | 2.014 | 06:27 | 09:45 | 7 | 9 | 10 | 10 |  |  | Internal | 10693 | 13366 | 0.46 | 2.69 | 1.19 | 10692 | 13365 | 0.46 | 2.69 | 1.19 | 10 | 7 | 4 | 0.8 | 6.35 | 4960 | 359 | 54.74353258 | -117.6533 | 743.11 | 216.944 | Ball V 3 | 176.238 | Ball V 5 | 0.1
640 | 1465 |  | Metal Loss | Pinhole |  | 738.579 | 16.202 | 1.955 | 05:30 | 09:45 | 7 | 8 | 9 | 10 |  |  | Internal | 10694 | 13367 | 0.46 | 2.69 | 1.19 | 10693 | 13366 | 0.46 | 2.69 | 1.19 | 9 | 7 | 4 | 0.8 | 6.35 | 4960 | 359 | 54.74353308 | -117.6533 | 743.11 | 216.944 | Ball V 3 | 176.238 | Ball V 5 | 0.1
640 | 1466 | 79 | Metal Loss | Pinhole |  | 738.617 | 16.24 | 1.917 | 07:01 | 09:45 | 7 | 9 | 14 | 10 |  |  | Internal | 10690 | 13363 | 0.46 | 2.69 | 1.19 | 10688 | 13360 | 0.46 | 2.69 | 1.19 | 14 | 7 | 6 | 0.8 | 6.35 | 4960 | 359 | 54.7435334 | -117.6533 | 743.11 | 216.944 | Ball V 3 | 176.238 | Ball V 5 | 0.1
640 | 79 | 79 | Cluster |  |  | 738.629 | 16.252 | 1.905 | 07:00 | 09:45 | 30 | 13 | 14 |  |  |  | Internal | 10564 | 13205 | 0.47 | 2.66 | 1.18 | 10634 | 13293 | 0.47 | 2.68 | 1.18 | 6 | 29 | 12 | 0.8 | 6.35 | 4960 | 359 | 54.7435335 | -117.6533 | 743.11 | 216.944 | Ball V 3 | 176.238 | Ball V 5 | 0.1
640 | 1467 | 79 | Metal Loss | Pinhole |  | 738.64 | 16.263 | 1.894 | 06:59 | 09:45 | 7 | 9 | 12 | 10 |  |  | Internal | 10691 | 13364 | 0.46 | 2.69 | 1.19 | 10690 | 13362 | 0.46 | 2.69 | 1.19 | 12 | 7 | 5 | 0.8 | 6.35 | 4960 | 359 | 54.7435336 | -117.6533 | 743.11 | 216.944 | Ball V 3 | 176.238 | Ball V 5 | 0.1
640 | 1468 |  | Metal Loss | Pinhole |  | 738.733 | 16.357 | 1.8 | 06:54 | 09:45 | 7 | 8 | 12 | 10 |  |  | Internal | 10692 | 13365 | 0.46 | 2.69 | 1.19 | 10691 | 13364 | 0.46 | 2.69 | 1.19 | 12 | 7 | 5 | 0.8 | 6.35 | 4960 | 359 | 54.74353439 | -117.6533 | 743.11 | 216.944 | Ball V 3 | 176.238 | Ball V 5 | 0.1
640 | 1469 |  | Metal Loss | Pinhole |  | 738.761 | 16.385 | 1.772 | 06:56 | 09:45 | 7 | 8 | 7 | 10 |  |  | Internal | 10694 | 13368 | 0.46 | 2.7 | 1.19 | 10694 | 13367 | 0.46 | 2.69 | 1.19 | 7 | 7 | 3 | 0.8 | 6.35 | 4960 | 359 | 54.74353463 | -117.6533 | 743.11 | 216.944 | Ball V 3 | 176.238 | Ball V 5 | 0.1
640 | 1470 |  | Metal Loss | Pinhole |  | 739.006 | 16.629 | 1.528 | 06:28 | 09:45 | 7 | 9 | 14 | 10 |  |  | Internal | 10690 | 13362 | 0.46 | 2.69 | 1.19 | 10688 | 13360 | 0.46 | 2.69 | 1.19 | 14 | 7 | 6 | 0.8 | 6.35 | 4960 | 359 | 54.74353671 | -117.6533 | 743.11 | 216.944 | Ball V 3 | 176.238 | Ball V 5 | 0.1
640 | 1471 |  | Metal Loss | Pinhole |  | 739.08 | 16.703 | 1.454 | 06:29 | 09:45 | 7 | 8 | 12 | 10 |  |  | Internal | 10692 | 13365 | 0.46 | 2.69 | 1.19 | 10690 | 13363 | 0.46 | 2.69 | 1.19 | 12 | 7 | 5 | 0.8 | 6.35 | 4960 | 359 | 54.74353734 | -117.6533 | 743.11 | 216.944 | Ball V 3 | 176.238 | Ball V 5 | 0.1
640 | 1472 |  | Metal Loss | Pinhole |  | 739.311 | 16.934 | 1.223 | 06:21 | 09:45 | 7 | 8 | 15 | 10 |  |  | Internal | 10690 | 13363 | 0.46 | 2.69 | 1.19 | 10689 | 13361 | 0.46 | 2.69 | 1.19 | 15 | 7 | 6 | 0.8 | 6.35 | 4960 | 359 | 54.7435393 | -117.6533 | 743.1 | 216.944 | Ball V 3 | 176.238 | Ball V 5 | 0.2
640 | 1473 |  | Metal Loss | Pinhole |  | 739.373 | 16.996 | 1.161 | 06:57 | 09:45 | 7 | 9 | 10 | 10 |  |  | Internal | 10693 | 13366 | 0.46 | 2.69 | 1.19 | 10692 | 13365 | 0.46 | 2.69 | 1.19 | 10 | 7 | 4 | 0.8 | 6.35 | 4960 | 359 | 54.74353983 | -117.6533 | 743.1 | 216.944 | Ball V 3 | 176.238 | Ball V 5 | 0.1
640 | 1474 |  | Metal Loss | Pinhole |  | 739.526 | 17.15 | 1.007 | 06:56 | 09:45 | 7 | 8 | 9 | 10 |  |  | Internal | 10694 | 13367 | 0.46 | 2.69 | 1.19 | 10693 | 13366 | 0.46 | 2.69 | 1.19 | 9 | 7 | 4 | 0.8 | 6.35 | 4960 | 359 | 54.74354114 | -117.6533 | 743.1 | 216.944 | Ball V 3 | 176.238 | Ball V 5 | 0.1
640 | 1475 |  | Metal Loss | Pinhole |  | 739.608 | 17.231 | 0.926 | 06:19 | 09:45 | 7 | 8 | 11 | 10 |  |  | Internal | 10693 | 13366 | 0.46 | 2.69 | 1.19 | 10691 | 13364 | 0.46 | 2.69 | 1.19 | 11 | 7 | 5 | 0.8 | 6.35 | 4960 | 359 | 54.74354183 | -117.6533 | 743.1 | 216.944 | Ball V 3 | 176.238 | Ball V 5 | 0.1
640 | 1476 |  | Metal Loss | Pinhole |  | 739.646 | 17.269 | 0.888 | 07:15 | 09:45 | 7 | 9 | 9 | 10 |  |  | Internal | 10694 | 13367 | 0.46 | 2.69 | 1.19 | 10693 | 13366 | 0.46 | 2.69 | 1.19 | 9 | 7 | 4 | 0.8 | 6.35 | 4960 | 359 | 54.74354215 | -117.6533 | 743.1 | 216.944 | Ball V 3 | 176.238 | Ball V 5 | 0.1
640 | 1477 |  | Metal Loss | Pinhole |  | 739.672 | 17.295 | 0.862 | 06:58 | 09:45 | 7 | 8 | 10 | 10 |  |  | Internal | 10693 | 13366 | 0.46 | 2.69 | 1.19 | 10692 | 13365 | 0.46 | 2.69 | 1.19 | 10 | 7 | 4 | 0.8 | 6.35 | 4960 | 359 | 54.74354237 | -117.6533 | 743.1 | 216.944 | Ball V 3 | 176.238 | Ball V 5 | 0.1
640 | 1478 |  | Metal Loss | Circumferential Slotting |  | 739.728 | 17.351 | 0.806 | 06:20 | 09:45 | 8 | 11 | 10 | 8 |  |  | Internal | 10692 | 13365 | 0.46 | 2.69 | 1.19 | 10690 | 13363 | 0.46 | 2.69 | 1.19 | 10 | 8 | 5 | 0.8 | 6.35 | 4960 | 359 | 54.74354285 | -117.6533 | 743.1 | 216.944 | Ball V 3 | 176.238 | Ball V 5 | 0.1
640 | 1479 | 80 | Metal Loss | Pinhole |  | 739.74 | 17.363 | 0.794 | 06:54 | 09:45 | 7 | 9 | 9 | 10 |  |  | Internal | 10694 | 13367 | 0.46 | 2.69 | 1.19 | 10693 | 13366 | 0.46 | 2.69 | 1.19 | 9 | 7 | 4 | 0.8 | 6.35 | 4960 | 359 | 54.74354295 | -117.6533 | 743.1 | 216.944 | Ball V 3 | 176.238 | Ball V 5 | 0.1
640 | 80 | 80 | Cluster |  |  | 739.751 | 17.374 | 0.783 | 06:57 | 09:45 | 29 | 19 | 10 |  |  |  | Internal | 10612 | 13265 | 0.47 | 2.67 | 1.18 | 10654 | 13318 | 0.47 | 2.69 | 1.19 | 5 | 29 | 8 | 0.8 | 6.35 | 4960 | 359 | 54.74354304 | -117.6533 | 743.1 | 216.944 | Ball V 3 | 176.238 | Ball V 5 | 0.1
640 | 1480 | 80 | Metal Loss | Pinhole |  | 739.762 | 17.385 | 0.772 | 07:00 | 09:45 | 7 | 8 | 10 | 10 |  |  | Internal | 10693 | 13366 | 0.46 | 2.69 | 1.19 | 10692 | 13365 | 0.46 | 2.69 | 1.19 | 10 | 7 | 4 | 0.8 | 6.35 | 4960 | 359 | 54.74354314 | -117.6533 | 743.1 | 216.944 | Ball V 3 | 176.238 | Ball V 5 | 0.1
640 | 1481 |  | Metal Loss | Pinhole |  | 739.788 | 17.411 | 0.746 | 07:43 | 09:45 | 7 | 9 | 9 | 10 |  |  | Internal | 10694 | 13367 | 0.46 | 2.69 | 1.19 | 10693 | 13366 | 0.46 | 2.69 | 1.19 | 9 | 7 | 4 | 0.8 | 6.35 | 4960 | 359 | 54.74354336 | -117.6533 | 743.1 | 216.944 | Ball V 3 | 176.238 | Ball V 5 | 0.1
640 | 1482 |  | Metal Loss | Circumferential Slotting |  | 739.808 | 17.431 | 0.726 | 06:23 | 09:45 | 9 | 11 | 10 | 8 |  |  | Internal | 10689 | 13361 | 0.46 | 2.69 | 1.19 | 10686 | 13358 | 0.46 | 2.69 | 1.19 | 10 | 9 | 6 | 0.8 | 6.35 | 4960 | 359 | 54.74354353 | -117.6533 | 743.1 | 216.944 | Ball V 3 | 176.238 | Ball V 5 | 0.1
640 | 1483 |  | Metal Loss | Pinhole |  | 739.808 | 17.431 | 0.726 | 06:56 | 09:45 | 7 | 8 | 24 | 10 |  |  | Internal | 10681 | 13351 | 0.46 | 2.69 | 1.19 | 10676 | 13345 | 0.46 | 2.69 | 1.19 | 24 | 7 | 11 | 0.8 | 6.35 | 4960 | 359 | 54.74354353 | -117.6533 | 743.1 | 216.944 | Ball V 3 | 176.238 | Ball V 5 | 0.1
640 | 1484 |  | Metal Loss | Pinhole |  | 739.838 | 17.461 | 0.696 | 07:23 | 09:45 | 7 | 9 | 12 | 10 |  |  | Internal | 10692 | 13365 | 0.46 | 2.69 | 1.19 | 10690 | 13363 | 0.46 | 2.69 | 1.19 | 12 | 7 | 5 | 0.8 | 6.35 | 4960 | 359 | 54.74354379 | -117.6533 | 743.1 | 216.944 | Ball V 3 | 176.238 | Ball V 5 | 0.1
640 | 1485 |  | Metal Loss | Pinhole |  | 739.854 | 17.477 | 0.68 | 06:58 | 09:45 | 7 | 9 | 13 | 10 |  |  | Internal | 10691 | 13364 | 0.46 | 2.69 | 1.19 | 10690 | 13362 | 0.46 | 2.69 | 1.19 | 13 | 7 | 6 | 0.8 | 6.35 | 4960 | 359 | 54.74354392 | -117.6533 | 743.1 | 216.944 | Ball V 3 | 176.238 | Ball V 5 | 0.2
640 | 1486 |  | Metal Loss | Pinhole |  | 739.9 | 17.524 | 0.634 | 07:02 | 09:45 | 8 | 9 | 12 | 10 |  |  | Internal | 10690 | 13363 | 0.46 | 2.69 | 1.19 | 10689 | 13361 | 0.46 | 2.69 | 1.19 | 12 | 8 | 6 | 0.8 | 6.35 | 4960 | 359 | 54.74354431 | -117.6533 | 743.1 | 216.944 | Ball V 3 | 176.238 | Ball V 5 | 0.2
640 | 1487 |  | Metal Loss | Pinhole |  | 739.902 | 17.525 | 0.632 | 07:43 | 09:45 | 7 | 8 | 8 | 10 |  |  | Internal | 10694 | 13368 | 0.46 | 2.7 | 1.19 | 10694 | 13367 | 0.46 | 2.69 | 1.19 | 8 | 7 | 3 | 0.8 | 6.35 | 4960 | 359 | 54.74354433 | -117.6533 | 743.1 | 216.944 | Ball V 3 | 176.238 | Ball V 5 | 0.2
640 | 1488 |  | Metal Loss | Pinhole |  | 739.954 | 17.578 | 0.579 | 07:43 | 09:45 | 7 | 9 | 17 | 10 |  |  | Internal | 10688 | 13360 | 0.46 | 2.69 | 1.19 | 10686 | 13357 | 0.46 | 2.69 | 1.19 | 17 | 7 | 8 | 0.8 | 6.35 | 4960 | 359 | 54.74354477 | -117.6533 | 743.1 | 216.944 | Ball V 3 | 176.238 | Ball V 5 | 0.2
640 | 1489 | 81 | Metal Loss | Pinhole |  | 739.971 | 17.594 | 0.563 | 06:29 | 09:45 | 7 | 9 | 12 | 10 |  |  | Internal | 10692 | 13365 | 0.46 | 2.69 | 1.19 | 10690 | 13363 | 0.46 | 2.69 | 1.19 | 12 | 7 | 5 | 0.8 | 6.35 | 4960 | 359 | 54.74354491 | -117.6533 | 743.1 | 216.944 | Ball V 3 | 176.238 | Ball V 5 | 0.2
640 | 81 | 81 | Cluster |  |  | 739.981 | 17.604 | 0.553 | 06:26 | 09:45 | 27 | 18 | 12 |  |  |  | Internal | 10602 | 13253 | 0.47 | 2.67 | 1.18 | 10645 | 13306 | 0.47 | 2.68 | 1.19 | 6 | 27 | 10 | 0.8 | 6.35 | 4960 | 359 | 54.743545 | -117.6533 | 743.1 | 216.944 | Ball V 3 | 176.238 | Ball V 5 | 0.2
640 | 1490 | 81 | Metal Loss | Circumferential Slotting |  | 739.99 | 17.614 | 0.543 | 06:24 | 09:45 | 8 | 10 | 10 | 8 |  |  | Internal | 10690 | 13363 | 0.46 | 2.69 | 1.19 | 10689 | 13361 | 0.46 | 2.69 | 1.19 | 10 | 8 | 5 | 0.8 | 6.35 | 4960 | 359 | 54.74354508 | -117.6533 | 743.1 | 216.944 | Ball V 3 | 176.238 | Ball V 5 | 0.2
640 | 1491 |  | Metal Loss | Pinhole |  | 740.112 | 17.735 | 0.422 | 07:37 | 09:45 | 7 | 8 | 11 | 10 |  |  | Internal | 10692 | 13365 | 0.46 | 2.69 | 1.19 | 10691 | 13364 | 0.46 | 2.69 | 1.19 | 11 | 7 | 5 | 0.8 | 6.35 | 4960 | 359 | 54.74354611 | -117.6533 | 743.1 | 216.944 | Ball V 3 | 176.238 | Ball V 5 | 0.2
640 | 1492 | 82 | Metal Loss | Pinhole |  | 740.117 | 17.74 | 0.417 | 06:58 | 09:45 | 7 | 9 | 14 | 10 |  |  | Internal | 10690 | 13362 | 0.46 | 2.69 | 1.19 | 10688 | 13360 | 0.46 | 2.69 | 1.19 | 14 | 7 | 6 | 0.8 | 6.35 | 4960 | 359 | 54.74354615 | -117.6533 | 743.1 | 216.944 | Ball V 3 | 176.238 | Ball V 5 | 0.2
640 | 82 | 82 | Cluster |  |  | 740.136 | 17.76 | 0.397 | 06:55 | 09:45 | 46 | 19 | 14 |  |  |  | Internal | 10434 | 13043 | 0.48 | 2.63 | 1.16 | 10590 | 13237 | 0.47 | 2.67 | 1.18 | 5 | 46 | 15 | 0.8 | 6.35 | 4960 | 359 | 54.74354632 | -117.6533 | 743.1 | 216.944 | Ball V 3 | 176.238 | Ball V 5 | 0.2
640 | 1493 | 82 | Metal Loss | Pinhole |  | 740.138 | 17.761 | 0.396 | 06:52 | 09:45 | 7 | 9 | 11 | 10 |  |  | Internal | 10692 | 13365 | 0.46 | 2.69 | 1.19 | 10691 | 13364 | 0.46 | 2.69 | 1.19 | 11 | 7 | 5 | 0.8 | 6.35 | 4960 | 359 | 54.74354633 | -117.6533 | 743.1 | 216.944 | Ball V 3 | 176.238 | Ball V 5 | 0.2
640 | 1494 |  | Metal Loss | Pinhole |  | 740.145 | 17.768 | 0.389 | 06:29 | 09:45 | 8 | 9 | 10 | 10 |  |  | Internal | 10692 | 13365 | 0.46 | 2.69 | 1.19 | 10690 | 13363 | 0.46 | 2.69 | 1.19 | 10 | 8 | 5 | 0.8 | 6.35 | 4960 | 359 | 54.74354639 | -117.6533 | 743.1 | 216.944 | Ball V 3 | 176.238 | Ball V 5 | 0.2
640 | 1495 | 82 | Metal Loss | Pinhole |  | 740.156 | 17.779 | 0.378 | 06:56 | 09:45 | 7 | 9 | 9 | 10 |  |  | Internal | 10694 | 13367 | 0.46 | 2.69 | 1.19 | 10693 | 13366 | 0.46 | 2.69 | 1.19 | 9 | 7 | 4 | 0.8 | 6.35 | 4960 | 359 | 54.74354649 | -117.6533 | 743.1 | 216.944 | Ball V 3 | 176.238 | Ball V 5 | 0.2
640 | 1496 |  | Metal Loss | Circumferential Slotting |  | 740.189 | 17.812 | 0.345 | 07:03 | 09:45 | 8 | 11 | 13 | 8 |  |  | Internal | 10690 | 13362 | 0.46 | 2.69 | 1.19 | 10688 | 13360 | 0.46 | 2.69 | 1.19 | 13 | 8 | 6 | 0.8 | 6.35 | 4960 | 359 | 54.74354677 | -117.6533 | 743.1 | 216.944 | Ball V 3 | 176.238 | Ball V 5 | 0.2
640 | 1497 |  | Metal Loss | Pinhole |  | 740.313 | 17.937 | 0.221 | 07:37 | 09:45 | 7 | 9 | 12 | 10 |  |  | Internal | 10691 | 13364 | 0.46 | 2.69 | 1.19 | 10690 | 13363 | 0.46 | 2.69 | 1.19 | 12 | 7 | 5 | 0.8 | 6.35 | 4960 | 359 | 54.74354783 | -117.6533 | 743.1 | 216.944 | Ball V 3 | 176.238 | Ball V 5 | 0.1
640 | 1498 |  | Metal Loss | Pinhole |  | 740.336 | 17.96 | 0.197 | 06:59 | 09:45 | 7 | 9 | 11 | 10 |  |  | Internal | 10692 | 13365 | 0.46 | 2.69 | 1.19 | 10690 | 13363 | 0.46 | 2.69 | 1.19 | 11 | 7 | 5 | 0.8 | 6.35 | 4960 | 359 | 54.74354802 | -117.6533 | 743.1 | 216.944 | Ball V 3 | 176.238 | Ball V 5 | 0.1
640 | 1499 | 83 | Metal Loss | Pinhole |  | 740.426 | 18.049 | 0.108 | 06:26 | 09:45 | 7 | 9 | 10 | 10 |  |  | Internal | 10693 | 13366 | 0.46 | 2.69 | 1.19 | 10692 | 13365 | 0.46 | 2.69 | 1.19 | 10 | 7 | 4 | 0.8 | 6.35 | 4960 | 359 | 54.74354878 | -117.6533 | 743.1 | 216.944 | Ball V 3 | 176.238 | Ball V 5 | 0.1
640 | 83 | 83 | Cluster |  |  | 740.438 | 18.061 | 0.096 | 06:26 | 09:45 | 31 | 10 | 16 |  |  |  | Internal | 10531 | 13164 | 0.47 | 2.65 | 1.17 | 10631 | 13289 | 0.47 | 2.68 | 1.18 | 6 | 31 | 12 | 0.8 | 6.35 | 4960 | 359 | 54.74354888 | -117.6533 | 743.1 | 216.944 | Ball V 3 | 176.238 | Ball V 5 | 0.1
640 | 1500 | 83 | Metal Loss | Pinhole |  | 740.45 | 18.073 | 0.084 | 06:27 | 09:45 | 7 | 8 | 16 | 10 |  |  | Internal | 10688 | 13360 | 0.46 | 2.69 | 1.19 | 10686 | 13357 | 0.46 | 2.69 | 1.19 | 16 | 7 | 7 | 0.8 | 6.35 | 4960 | 359 | 54.74354898 | -117.6532567 | 743.1 | 216.944 | Ball V 3 | 176.238 | Ball V 5 | 0.1
650 | 1501 |  | Metal Loss | Pinhole |  | 743.288 | 2.754 | 15.526 | 04:58 | 01:02 | 7 | 8 | 10 | 10 |  |  | Internal | 10693 | 13366 | 0.46 | 2.69 | 1.19 | 10691 | 13364 | 0.46 | 2.69 | 1.19 | 10 | 7 | 5 | 0.8 | 6.35 | 4960 | 359 | 54.74357309 | -117.6532 | 743.09 | 235.101 | Ball V 3 | 158.081 | Ball V 5 | 0.2
700 | 1502 |  | Metal Loss | Pinhole |  | 846.78 | 15.726 | 2.586 | 06:43 | 10:06 | 7 | 9 | 11 | 10 |  |  | Internal | 10692 | 13365 | 0.46 | 2.69 | 1.19 | 10690 | 13363 | 0.46 | 2.69 | 1.19 | 11 | 7 | 5 | 0.8 | 6.35 | 4960 | 359 | 54.74444997 | -117.6527 | 737.5 | 325.621 | Ball V 3 | 67.561 | Ball V 5 | 0.2
720 | 1503 |  | Metal Loss | Pinhole |  | 874.429 | 6.8 | 6.34 | 06:43 | 11:43 | 7 | 8 | 13 | 10 |  |  | Internal | 13336 | 16670 | 0.37 | 3.36 | 1.19 | 13334 | 16668 | 0.37 | 3.36 | 1.19 | 13 | 7 | 7 | 0.8 | 7.92 | 4960 | 359 | 54.74467275 | -117.6526 | 735.67 | 362.196 | Ball V 3 | 30.986 | Ball V 5 | 0.3
730 | 1504 |  | Metal Loss | Pinhole |  | 882.26 | 1.491 | 3.211 | 08:41 | 02:10 | 7 | 8 | 10 | 10 |  |  | Internal | 13338 | 16673 | 0.37 | 3.36 | 1.19 | 13337 | 16671 | 0.37 | 3.36 | 1.19 | 10 | 7 | 6 | 0.8 | 7.92 | 4960 | 359 | 54.74466907 | -117.6524514 | 735.46 | 375.336 | Ball V 3 | 17.845 | Ball V 5 | 0.2
730 | 1505 | 84 | Metal Loss | Pinhole |  | 882.372 | 1.602 | 3.099 | 03:14 | 02:10 | 7 | 8 | 11 | 10 |  |  | Internal | 13337 | 16671 | 0.37 | 3.36 | 1.19 | 13336 | 16670 | 0.37 | 3.36 | 1.19 | 11 | 7 | 6 | 0.8 | 7.92 | 4960 | 359 | 54.74466875 | -117.6524 | 735.46 | 375.336 | Ball V 3 | 17.845 | Ball V 5 | 0.2
730 | 1506 | 84 | Metal Loss | Pinhole |  | 882.395 | 1.626 | 3.076 | 03:13 | 02:10 | 7 | 8 | 11 | 10 |  |  | Internal | 13338 | 16672 | 0.37 | 3.36 | 1.19 | 13336 | 16670 | 0.37 | 3.36 | 1.19 | 11 | 7 | 6 | 0.8 | 7.92 | 4960 | 359 | 54.74466869 | -117.6524 | 735.46 | 375.336 | Ball V 3 | 17.845 | Ball V 5 | 0.1
730 | 84 | 84 | Cluster |  |  | 882.41 | 1.641 | 3.061 | 03:13 | 02:10 | 83 | 12 | 17 |  |  |  | Internal | 12606 | 15758 | 0.39 | 3.18 | 1.13 | 13027 | 16284 | 0.38 | 3.28 | 1.16 | 7 | 83 | 43 | 0.8 | 7.92 | 4960 | 359 | 54.74466864 | -117.6524 | 735.46 | 375.336 | Ball V 3 | 17.845 | Ball V 5 | 0.2
730 | 1507 | 84 | Metal Loss | Pinhole |  | 882.421 | 1.651 | 3.05 | 03:14 | 02:10 | 7 | 8 | 16 | 10 |  |  | Internal | 13333 | 16666 | 0.37 | 3.36 | 1.19 | 13331 | 16664 | 0.37 | 3.36 | 1.19 | 16 | 7 | 9 | 0.8 | 7.92 | 4960 | 359 | 54.74466861 | -117.6524 | 735.46 | 375.336 | Ball V 3 | 17.845 | Ball V 5 | 0.1
730 | 1508 | 84 | Metal Loss | Pinhole |  | 882.429 | 1.659 | 3.042 | 03:12 | 02:10 | 7 | 8 | 17 | 10 |  |  | Internal | 13333 | 16666 | 0.37 | 3.36 | 1.19 | 13330 | 16663 | 0.37 | 3.36 | 1.19 | 17 | 7 | 10 | 0.8 | 7.92 | 4960 | 359 | 54.74466859 | -117.6524 | 735.46 | 375.336 | Ball V 3 | 17.845 | Ball V 5 | 0.1
730 | 1509 | 84 | Metal Loss | Pinhole |  | 882.438 | 1.669 | 3.033 | 03:12 | 02:10 | 7 | 8 | 11 | 10 |  |  | Internal | 13338 | 16672 | 0.37 | 3.36 | 1.19 | 13336 | 16670 | 0.37 | 3.36 | 1.19 | 11 | 7 | 6 | 0.8 | 7.92 | 4960 | 359 | 54.74466856 | -117.6524 | 735.46 | 375.336 | Ball V 3 | 17.845 | Ball V 5 | 0.1
730 | 1510 | 84 | Metal Loss | Pinhole |  | 882.448 | 1.679 | 3.023 | 03:14 | 02:10 | 7 | 8 | 11 | 10 |  |  | Internal | 13338 | 16672 | 0.37 | 3.36 | 1.19 | 13336 | 16670 | 0.37 | 3.36 | 1.19 | 11 | 7 | 6 | 0.8 | 7.92 | 4960 | 359 | 54.74466853 | -117.6524 | 735.46 | 375.336 | Ball V 3 | 17.845 | Ball V 5 | 0.1
730 | 1511 |  | Metal Loss | Pinhole |  | 882.497 | 1.728 | 2.974 | 03:12 | 02:10 | 7 | 8 | 12 | 10 |  |  | Internal | 13337 | 16671 | 0.37 | 3.36 | 1.19 | 13335 | 16669 | 0.37 | 3.36 | 1.19 | 12 | 7 | 7 | 0.8 | 7.92 | 4960 | 359 | 54.74466839 | -117.6524 | 735.47 | 375.336 | Ball V 3 | 17.845 | Ball V 5 | 0.1
730 | 1512 |  | Metal Loss | Pinhole |  | 882.54 | 1.771 | 2.931 | 08:18 | 02:10 | 9 | 8 | 10 | 10 |  |  | Internal | 13334 | 16668 | 0.37 | 3.36 | 1.19 | 13333 | 16666 | 0.37 | 3.36 | 1.19 | 10 | 9 | 7 | 0.8 | 7.92 | 4960 | 359 | 54.74466827 | -117.6524473 | 735.47 | 375.336 | Ball V 3 | 17.845 | Ball V 5 | 0.1
730 | 1513 | 85 | Metal Loss | Pinhole |  | 882.571 | 1.802 | 2.9 | 03:14 | 02:10 | 7 | 8 | 14 | 10 |  |  | Internal | 13335 | 16669 | 0.37 | 3.36 | 1.19 | 13334 | 16667 | 0.37 | 3.36 | 1.19 | 14 | 7 | 8 | 0.8 | 7.92 | 4960 | 359 | 54.74466818 | -117.6524 | 735.47 | 375.336 | Ball V 3 | 17.845 | Ball V 5 | 0.1
730 | 85 | 85 | Cluster |  |  | 882.582 | 1.813 | 2.889 | 03:13 | 02:10 | 28 | 10 | 14 |  |  |  | Internal | 13218 | 16522 | 0.38 | 3.33 | 1.18 | 13290 | 16613 | 0.37 | 3.35 | 1.19 | 5 | 28 | 12 | 0.8 | 7.92 | 4960 | 359 | 54.74466815 | -117.6524 | 735.47 | 375.336 | Ball V 3 | 17.845 | Ball V 5 | 0.1
730 | 1514 | 85 | Metal Loss | Pinhole |  | 882.593 | 1.823 | 2.878 | 03:13 | 02:10 | 7 | 8 | 8 | 10 |  |  | Internal | 13339 | 16674 | 0.37 | 3.36 | 1.19 | 13338 | 16673 | 0.37 | 3.36 | 1.19 | 8 | 7 | 4 | 0.8 | 7.92 | 4960 | 359 | 54.74466812 | -117.6524 | 735.47 | 375.336 | Ball V 3 | 17.845 | Ball V 5 | 0.1
730 | 1515 |  | Metal Loss | Pinhole |  | 882.683 | 1.913 | 2.788 | 08:05 | 02:10 | 8 | 9 | 28 | 10 | 28 | 0 | Internal | 13318 | 16647 | 0.37 | 3.36 | 1.19 | 13311 | 16639 | 0.37 | 3.35 | 1.19 | 28 | 8 | 18 | 0.8 | 7.92 | 4960 | 359 | 54.74466786 | -117.6524 | 735.48 | 375.336 | Ball V 3 | 17.845 | Ball V 5 | 0.2
730 | 1516 | 86 | Metal Loss | Pinhole |  | 882.701 | 1.931 | 2.77 | 08:48 | 02:10 | 8 | 8 | 18 | 10 | 21 | -3 | Internal | 13330 | 16663 | 0.37 | 3.36 | 1.19 | 13327 | 16659 | 0.37 | 3.36 | 1.19 | 18 | 8 | 11 | 0.8 | 7.92 | 4960 | 359 | 54.74466781 | -117.6524 | 735.48 | 375.336 | Ball V 3 | 17.845 | Ball V 5 | 0.2
730 | 1517 |  | Metal Loss | Pinhole |  | 882.71 | 1.941 | 2.761 | 03:13 | 02:10 | 7 | 8 | 10 | 10 |  |  | Internal | 13338 | 16672 | 0.37 | 3.36 | 1.19 | 13337 | 16671 | 0.37 | 3.36 | 1.19 | 10 | 7 | 6 | 0.8 | 7.92 | 4960 | 359 | 54.74466778 | -117.6524448 | 735.48 | 375.336 | Ball V 3 | 17.845 | Ball V 5 | 0.2
730 | 86 | 86 | Cluster |  |  | 882.711 | 1.942 | 2.76 | 08:48 | 02:10 | 29 | 8 | 18 |  |  |  | Internal | 13174 | 16467 | 0.38 | 3.32 | 1.18 | 13284 | 16605 | 0.37 | 3.35 | 1.19 | 6 | 29 | 14 | 0.8 | 7.92 | 4960 | 359 | 54.74466778 | -117.6524 | 735.48 | 375.336 | Ball V 3 | 17.845 | Ball V 5 | 0.2
730 | 1518 | 86 | Metal Loss | Pinhole |  | 882.722 | 1.953 | 2.749 | 08:48 | 02:10 | 7 | 8 | 5 | 10 |  |  | Internal | 13342 | 16677 | 0.37 | 3.36 | 1.19 | 13341 | 16676 | 0.37 | 3.36 | 1.19 | 5 | 7 | 3 | 0.8 | 7.92 | 4960 | 359 | 54.74466775 | -117.6524 | 735.48 | 375.336 | Ball V 3 | 17.845 | Ball V 5 | 0.2
730 | 1519 | 87 | Metal Loss | Pitting |  | 882.769 | 2 | 2.702 | 08:37 | 02:10 | 16 | 11 | 27 | 8 | 20 | 7 | Internal | 13249 | 16561 | 0.37 | 3.34 | 1.18 | 13226 | 16533 | 0.38 | 3.33 | 1.18 | 27 | 16 | 34 | 0.8 | 7.92 | 4960 | 359 | 54.74466762 | -117.6524 | 735.49 | 375.336 | Ball V 3 | 17.845 | Ball V 5 | 0.2
730 | 87 | 87 | Cluster |  |  | 882.784 | 2.014 | 2.687 | 08:44 | 02:10 | 45 | 35 | 27 |  |  |  | Internal | 12762 | 15953 | 0.39 | 3.22 | 1.14 | 13090 | 16363 | 0.38 | 3.3 | 1.17 | 11 | 45 | 40 | 0.8 | 7.92 | 4960 | 359 | 54.74466757 | -117.6524 | 735.49 | 375.336 | Ball V 3 | 17.845 | Ball V 5 | 0.2
730 | 1520 |  | Metal Loss | Pinhole |  | 882.794 | 2.025 | 2.677 | 03:06 | 02:10 | 7 | 8 | 14 | 10 |  |  | Internal | 13335 | 16669 | 0.37 | 3.36 | 1.19 | 13334 | 16667 | 0.37 | 3.36 | 1.19 | 14 | 7 | 8 | 0.8 | 7.92 | 4960 | 359 | 54.74466754 | -117.6524 | 735.49 | 375.336 | Ball V 3 | 17.845 | Ball V 5 | 0.2
730 | 1521 | 87 | Metal Loss | Pinhole |  | 882.802 | 2.033 | 2.669 | 08:52 | 02:10 | 7 | 8 | 10 | 10 |  |  | Internal | 13338 | 16672 | 0.37 | 3.36 | 1.19 | 13336 | 16670 | 0.37 | 3.36 | 1.19 | 10 | 7 | 6 | 0.8 | 7.92 | 4960 | 359 | 54.74466752 | -117.6524 | 735.49 | 375.336 | Ball V 3 | 17.845 | Ball V 5 | 0.2
730 | 1522 | 88 | Metal Loss | Pinhole |  | 882.814 | 2.044 | 2.657 | 08:20 | 02:10 | 7 | 8 | 14 | 10 |  |  | Internal | 13334 | 16668 | 0.37 | 3.36 | 1.19 | 13333 | 16666 | 0.37 | 3.36 | 1.19 | 14 | 7 | 8 | 0.8 | 7.92 | 4960 | 359 | 54.74466749 | -117.6524 | 735.49 | 375.336 | Ball V 3 | 17.845 | Ball V 5 | 0.2
730 | 88 | 88 | Cluster |  |  | 882.822 | 2.053 | 2.649 | 08:20 | 02:10 | 23 | 10 | 23 |  |  |  | Internal | 13185 | 16481 | 0.38 | 3.32 | 1.18 | 13251 | 16564 | 0.37 | 3.34 | 1.18 | 12 | 23 | 23 | 0.8 | 7.92 | 4960 | 359 | 54.74466747 | -117.6524 | 735.49 | 375.336 | Ball V 3 | 17.845 | Ball V 5 | 0.2
730 | 1523 | 88 | Metal Loss | Pinhole |  | 882.83 | 2.06 | 2.641 | 08:21 | 02:10 | 8 | 8 | 23 | 10 | 28 | -5 | Internal | 13323 | 16654 | 0.37 | 3.36 | 1.19 | 13318 | 16648 | 0.37 | 3.36 | 1.19 | 23 | 8 | 15 | 0.8 | 7.92 | 4960 | 359 | 54.74466744 | -117.6524 | 735.5 | 375.336 | Ball V 3 | 17.845 | Ball V 5 | 0.2
730 | 1524 |  | Metal Loss | Pinhole |  | 882.83 | 2.06 | 2.641 | 03:12 | 02:10 | 8 | 8 | 11 | 10 |  |  | Internal | 13336 | 16670 | 0.37 | 3.36 | 1.19 | 13334 | 16668 | 0.37 | 3.36 | 1.19 | 11 | 8 | 7 | 0.8 | 7.92 | 4960 | 359 | 54.74466744 | -117.6524 | 735.5 | 375.336 | Ball V 3 | 17.845 | Ball V 5 | 0.2
730 | 1525 | 89 | Metal Loss | Pinhole |  | 882.875 | 2.105 | 2.596 | 08:38 | 02:10 | 7 | 8 | 13 | 10 |  |  | Internal | 13335 | 16669 | 0.37 | 3.36 | 1.19 | 13334 | 16667 | 0.37 | 3.36 | 1.19 | 13 | 7 | 8 | 0.8 | 7.92 | 4960 | 359 | 54.74466732 | -117.6524424 | 735.5 | 375.336 | Ball V 3 | 17.845 | Ball V 5 | 0.2
730 | 1526 |  | Metal Loss | Pinhole |  | 882.877 | 2.107 | 2.594 | 07:43 | 02:10 | 7 | 8 | 13 | 10 |  |  | Internal | 13336 | 16670 | 0.37 | 3.36 | 1.19 | 13334 | 16668 | 0.37 | 3.36 | 1.19 | 13 | 7 | 7 | 0.8 | 7.92 | 4960 | 359 | 54.74466731 | -117.6524 | 735.5 | 375.336 | Ball V 3 | 17.845 | Ball V 5 | 0.2
730 | 89 | 89 | Cluster |  |  | 882.882 | 2.112 | 2.589 | 08:38 | 02:10 | 21 | 10 | 16 |  |  |  | Internal | 13259 | 16574 | 0.37 | 3.34 | 1.18 | 13283 | 16604 | 0.37 | 3.35 | 1.19 | 10 | 21 | 17 | 0.8 | 7.92 | 4960 | 359 | 54.7446673 | -117.6524423 | 735.5 | 375.336 | Ball V 3 | 17.845 | Ball V 5 | 0.2
730 | 1527 | 89 | Metal Loss | Pinhole |  | 882.888 | 2.119 | 2.583 | 08:37 | 02:10 | 7 | 8 | 16 | 10 | 22 | -6 | Internal | 13333 | 16666 | 0.37 | 3.36 | 1.19 | 13330 | 16663 | 0.37 | 3.36 | 1.19 | 16 | 7 | 9 | 0.8 | 7.92 | 4960 | 359 | 54.74466728 | -117.6524422 | 735.5 | 375.336 | Ball V 3 | 17.845 | Ball V 5 | 0.2
730 | 1528 | 90 | Metal Loss | Pinhole |  | 882.89 | 2.121 | 2.581 | 03:11 | 02:10 | 7 | 8 | 13 | 10 |  |  | Internal | 13336 | 16670 | 0.37 | 3.36 | 1.19 | 13334 | 16668 | 0.37 | 3.36 | 1.19 | 13 | 7 | 7 | 0.8 | 7.92 | 4960 | 359 | 54.74466727 | -117.6524 | 735.5 | 375.336 | Ball V 3 | 17.845 | Ball V 5 | 0.2
730 | 1529 | 90 | Metal Loss | Pinhole |  | 882.9 | 2.131 | 2.571 | 03:12 | 02:10 | 7 | 8 | 17 | 10 | 16 | 1 | Internal | 13332 | 16665 | 0.37 | 3.36 | 1.19 | 13330 | 16662 | 0.37 | 3.36 | 1.19 | 17 | 7 | 10 | 0.8 | 7.92 | 4960 | 359 | 54.74466724 | -117.6524 | 735.5 | 375.336 | Ball V 3 | 17.845 | Ball V 5 | 0.2
730 | 90 | 90 | Cluster |  |  | 882.922 | 2.152 | 2.549 | 03:12 | 02:10 | 70 | 12 | 17 |  |  |  | Internal | 12738 | 15923 | 0.39 | 3.21 | 1.14 | 13124 | 16405 | 0.38 | 3.31 | 1.17 | 6 | 70 | 31 | 0.8 | 7.92 | 4960 | 359 | 54.74466718 | -117.6524 | 735.51 | 375.336 | Ball V 3 | 17.845 | Ball V 5 | 0.2
730 | 1530 |  | Metal Loss | Pinhole |  | 882.924 | 2.154 | 2.547 | 07:53 | 02:10 | 7 | 8 | 10 | 10 |  |  | Internal | 13338 | 16672 | 0.37 | 3.36 | 1.19 | 13337 | 16671 | 0.37 | 3.36 | 1.19 | 10 | 7 | 6 | 0.8 | 7.92 | 4960 | 359 | 54.74466718 | -117.6524 | 735.51 | 375.336 | Ball V 3 | 17.845 | Ball V 5 | 0.2
730 | 1531 | 90 | Metal Loss | Pinhole |  | 882.926 | 2.156 | 2.545 | 03:12 | 02:10 | 7 | 8 | 13 | 10 |  |  | Internal | 13336 | 16670 | 0.37 | 3.36 | 1.19 | 13334 | 16668 | 0.37 | 3.36 | 1.19 | 13 | 7 | 7 | 0.8 | 7.92 | 4960 | 359 | 54.74466717 | -117.6524 | 735.51 | 375.336 | Ball V 3 | 17.845 | Ball V 5 | 0.2
730 | 1532 | 90 | Metal Loss | Pinhole |  | 882.953 | 2.183 | 2.518 | 03:14 | 02:10 | 7 | 8 | 12 | 10 | 15 | -3 | Internal | 13336 | 16670 | 0.37 | 3.36 | 1.19 | 13335 | 16669 | 0.37 | 3.36 | 1.19 | 12 | 7 | 7 | 0.8 | 7.92 | 4960 | 359 | 54.74466709 | -117.6524 | 735.51 | 375.336 | Ball V 3 | 17.845 | Ball V 5 | 0.2
730 | 1533 | 91 | Metal Loss | Pinhole |  | 882.969 | 2.199 | 2.502 | 08:36 | 02:10 | 8 | 9 | 17 | 10 | 24 | -7 | Internal | 13330 | 16663 | 0.37 | 3.36 | 1.19 | 13328 | 16660 | 0.37 | 3.36 | 1.19 | 17 | 8 | 11 | 0.8 | 7.92 | 4960 | 359 | 54.74466705 | -117.6524 | 735.51 | 375.336 | Ball V 3 | 17.845 | Ball V 5 | 0.2
730 | 1534 | 91 | Metal Loss | Pinhole |  | 882.978 | 2.209 | 2.493 | 08:38 | 02:10 | 8 | 8 | 13 | 10 | 15 | -2 | Internal | 13334 | 16668 | 0.37 | 3.36 | 1.19 | 13333 | 16666 | 0.37 | 3.36 | 1.19 | 13 | 8 | 8 | 0.8 | 7.92 | 4960 | 359 | 54.74466702 | -117.6524 | 735.51 | 375.336 | Ball V 3 | 17.845 | Ball V 5 | 0.2
730 | 1535 | 91 | Metal Loss | Pinhole |  | 882.99 | 2.221 | 2.481 | 08:35 | 02:10 | 7 | 8 | 19 | 10 | 16 | 3 | Internal | 13330 | 16663 | 0.37 | 3.36 | 1.19 | 13327 | 16659 | 0.37 | 3.36 | 1.19 | 19 | 7 | 11 | 0.8 | 7.92 | 4960 | 359 | 54.74466699 | -117.6524 | 735.52 | 375.336 | Ball V 3 | 17.845 | Ball V 5 | 0.2
730 | 91 | 91 | Cluster |  |  | 882.999 | 2.229 | 2.472 | 08:34 | 02:10 | 68 | 21 | 19 |  |  |  | Internal | 12677 | 15846 | 0.39 | 3.19 | 1.13 | 13046 | 16307 | 0.38 | 3.29 | 1.17 | 8 | 68 | 42 | 0.8 | 7.92 | 4960 | 359 | 54.74466696 | -117.6524406 | 735.52 | 375.336 | Ball V 3 | 17.845 | Ball V 5 | 0.2
730 | 1536 |  | Metal Loss | Pinhole |  | 883.002 | 2.232 | 2.469 | 07:28 | 02:10 | 7 | 8 | 12 | 10 |  |  | Internal | 13337 | 16671 | 0.37 | 3.36 | 1.19 | 13335 | 16669 | 0.37 | 3.36 | 1.19 | 12 | 7 | 7 | 0.8 | 7.92 | 4960 | 359 | 54.74466695 | -117.6524 | 735.52 | 375.336 | Ball V 3 | 17.845 | Ball V 5 | 0.2
730 | 1537 | 91 | Metal Loss | Pinhole |  | 883.002 | 2.232 | 2.469 | 08:32 | 02:10 | 8 | 10 | 11 | 10 |  |  | Internal | 13336 | 16670 | 0.37 | 3.36 | 1.19 | 13334 | 16668 | 0.37 | 3.36 | 1.19 | 11 | 8 | 7 | 0.8 | 7.92 | 4960 | 359 | 54.74466695 | -117.6524 | 735.52 | 375.336 | Ball V 3 | 17.845 | Ball V 5 | 0.2
730 | 1538 | 91 | Metal Loss | Pinhole |  | 883.029 | 2.26 | 2.442 | 08:31 | 02:10 | 7 | 8 | 10 | 10 |  |  | Internal | 13338 | 16673 | 0.37 | 3.36 | 1.19 | 13337 | 16671 | 0.37 | 3.36 | 1.19 | 10 | 7 | 5 | 0.8 | 7.92 | 4960 | 359 | 54.74466688 | -117.6524 | 735.52 | 375.336 | Ball V 3 | 17.845 | Ball V 5 | 0.2
730 | 1539 |  | Metal Loss | Pinhole |  | 883.057 | 2.287 | 2.414 | 07:22 | 02:10 | 7 | 8 | 10 | 10 |  |  | Internal | 13338 | 16673 | 0.37 | 3.36 | 1.19 | 13337 | 16671 | 0.37 | 3.36 | 1.19 | 10 | 7 | 6 | 0.8 | 7.92 | 4960 | 359 | 54.7446668 | -117.6524 | 735.52 | 375.336 | Ball V 3 | 17.845 | Ball V 5 | 0.2
730 | 1540 |  | Metal Loss | Pinhole |  | 883.11 | 2.34 | 2.361 | 07:03 | 02:10 | 7 | 8 | 11 | 10 |  |  | Internal | 13337 | 16671 | 0.37 | 3.36 | 1.19 | 13336 | 16670 | 0.37 | 3.36 | 1.19 | 11 | 7 | 6 | 0.8 | 7.92 | 4960 | 359 | 54.74466665 | -117.6524 | 735.53 | 375.336 | Ball V 3 | 17.845 | Ball V 5 | 0.2
730 | 1541 | 92 | Metal Loss | Pinhole |  | 883.166 | 2.397 | 2.305 | 08:17 | 02:10 | 7 | 8 | 10 | 10 |  |  | Internal | 13338 | 16672 | 0.37 | 3.36 | 1.19 | 13337 | 16671 | 0.37 | 3.36 | 1.19 | 10 | 7 | 6 | 0.8 | 7.92 | 4960 | 359 | 54.74466649 | -117.6524 | 735.54 | 375.336 | Ball V 3 | 17.845 | Ball V 5 | 0.2
730 | 92 | 92 | Cluster |  |  | 883.172 | 2.403 | 2.299 | 08:18 | 02:10 | 19 | 10 | 10 |  |  |  | Internal | 13303 | 16629 | 0.37 | 3.35 | 1.19 | 13308 | 16635 | 0.37 | 3.35 | 1.19 | 8 | 19 | 11 | 0.8 | 7.92 | 4960 | 359 | 54.74466647 | -117.6524 | 735.54 | 375.336 | Ball V 3 | 17.845 | Ball V 5 | 0.2
730 | 1542 | 92 | Metal Loss | Pinhole |  | 883.178 | 2.409 | 2.293 | 08:18 | 02:10 | 7 | 8 | 10 | 10 |  |  | Internal | 13338 | 16672 | 0.37 | 3.36 | 1.19 | 13337 | 16671 | 0.37 | 3.36 | 1.19 | 10 | 7 | 6 | 0.8 | 7.92 | 4960 | 359 | 54.74466646 | -117.6524 | 735.54 | 375.336 | Ball V 3 | 17.845 | Ball V 5 | 0.2
830 | 1543 |  | Metal Loss | Pinhole |  | 918.464 | 1.889 | 2.787 | 08:20 | 02:41 | 7 | 8 | 10 | 10 |  |  | Internal | 13338 | 16673 | 0.37 | 3.36 | 1.19 | 13337 | 16671 | 0.37 | 3.36 | 1.19 | 10 | 7 | 5 | 0.8 | 7.92 | 4960 | 359 | 54.74486048 | -117.6523 | 735.68 | 17.96 | Ball V 5 | 1295.233 | Ball V 7 | 0.5
830 | 1544 |  | Metal Loss | Circumferential Slotting |  | 918.561 | 1.986 | 2.69 | 08:26 | 02:41 | 8 | 10 | 10 | 8 |  |  | Internal | 13337 | 16671 | 0.37 | 3.36 | 1.19 | 13336 | 16670 | 0.37 | 3.36 | 1.19 | 10 | 8 | 6 | 0.8 | 7.92 | 4960 | 359 | 54.74486074 | -117.6523 | 735.65 | 17.96 | Ball V 5 | 1295.233 | Ball V 7 | 0.5
830 | 1545 | 93 | Metal Loss | Pinhole |  | 918.608 | 2.032 | 2.644 | 08:34 | 02:41 | 7 | 8 | 8 | 10 |  |  | Internal | 13339 | 16674 | 0.37 | 3.36 | 1.19 | 13338 | 16673 | 0.37 | 3.36 | 1.19 | 8 | 7 | 4 | 0.8 | 7.92 | 4960 | 359 | 54.74486087 | -117.6523 | 735.63 | 17.96 | Ball V 5 | 1295.233 | Ball V 7 | 0.5
830 | 93 | 93 | Cluster |  |  | 918.621 | 2.046 | 2.63 | 08:33 | 02:41 | 34 | 10 | 10 |  |  |  | Internal | 13223 | 16529 | 0.38 | 3.33 | 1.18 | 13295 | 16619 | 0.37 | 3.35 | 1.19 | 4 | 34 | 10 | 0.8 | 7.92 | 4960 | 359 | 54.74486091 | -117.6523 | 735.63 | 17.96 | Ball V 5 | 1295.233 | Ball V 7 | 0.5
830 | 1546 | 93 | Metal Loss | Pinhole |  | 918.635 | 2.06 | 2.616 | 08:33 | 02:41 | 7 | 8 | 10 | 10 |  |  | Internal | 13338 | 16672 | 0.37 | 3.36 | 1.19 | 13337 | 16671 | 0.37 | 3.36 | 1.19 | 10 | 7 | 6 | 0.8 | 7.92 | 4960 | 359 | 54.74486094 | -117.6523 | 735.63 | 17.96 | Ball V 5 | 1295.233 | Ball V 7 | 0.5
830 | 1547 |  | Metal Loss | Pinhole |  | 918.65 | 2.074 | 2.602 | 08:12 | 02:41 | 7 | 8 | 10 | 10 |  |  | Internal | 13338 | 16673 | 0.37 | 3.36 | 1.19 | 13338 | 16672 | 0.37 | 3.36 | 1.19 | 10 | 7 | 5 | 0.8 | 7.92 | 4960 | 359 | 54.74486098 | -117.6523 | 735.62 | 17.96 | Ball V 5 | 1295.233 | Ball V 7 | 0.5
830 | 1548 |  | Metal Loss | Pinhole |  | 918.675 | 2.1 | 2.576 | 08:54 | 02:41 | 8 | 8 | 12 | 10 |  |  | Internal | 13335 | 16669 | 0.37 | 3.36 | 1.19 | 13334 | 16667 | 0.37 | 3.36 | 1.19 | 12 | 8 | 7 | 0.8 | 7.92 | 4960 | 359 | 54.74486105 | -117.6523 | 735.62 | 17.96 | Ball V 5 | 1295.233 | Ball V 7 | 0.5
830 | 1549 |  | Metal Loss | Pinhole |  | 918.69 | 2.115 | 2.562 | 08:32 | 02:41 | 7 | 8 | 11 | 10 |  |  | Internal | 13338 | 16672 | 0.37 | 3.36 | 1.19 | 13336 | 16670 | 0.37 | 3.36 | 1.19 | 11 | 7 | 6 | 0.8 | 7.92 | 4960 | 359 | 54.74486109 | -117.6523 | 735.61 | 17.96 | Ball V 5 | 1295.233 | Ball V 7 | 0.5
830 | 1550 | 94 | Metal Loss | Pinhole |  | 918.734 | 2.159 | 2.517 | 08:41 | 02:41 | 7 | 8 | 10 | 10 |  |  | Internal | 13338 | 16672 | 0.37 | 3.36 | 1.19 | 13337 | 16671 | 0.37 | 3.36 | 1.19 | 10 | 7 | 6 | 0.8 | 7.92 | 4960 | 359 | 54.74486122 | -117.6523 | 735.6 | 17.96 | Ball V 5 | 1295.233 | Ball V 7 | 0.5
830 | 1551 | 94 | Metal Loss | Pinhole |  | 918.743 | 2.167 | 2.509 | 08:55 | 02:41 | 7 | 8 | 9 | 10 |  |  | Internal | 13338 | 16673 | 0.37 | 3.36 | 1.19 | 13338 | 16672 | 0.37 | 3.36 | 1.19 | 9 | 7 | 5 | 0.8 | 7.92 | 4960 | 359 | 54.74486124 | -117.6523 | 735.6 | 17.96 | Ball V 5 | 1295.233 | Ball V 7 | 0.5
830 | 94 | 94 | Cluster |  |  | 918.744 | 2.168 | 2.508 | 08:41 | 02:41 | 26 | 54 | 12 |  |  |  | Internal | 13254 | 16567 | 0.37 | 3.34 | 1.18 | 13271 | 16589 | 0.37 | 3.34 | 1.19 | 8 | 26 | 17 | 0.8 | 7.92 | 4960 | 359 | 54.74486124 | -117.6523 | 735.6 | 17.96 | Ball V 5 | 1295.233 | Ball V 7 | 0.5
830 | 1552 | 94 | Metal Loss | Pinhole |  | 918.753 | 2.178 | 2.498 | 08:28 | 02:41 | 7 | 8 | 12 | 10 |  |  | Internal | 13337 | 16671 | 0.37 | 3.36 | 1.19 | 13335 | 16669 | 0.37 | 3.36 | 1.19 | 12 | 7 | 7 | 0.8 | 7.92 | 4960 | 359 | 54.74486127 | -117.6523 | 735.59 | 17.96 | Ball V 5 | 1295.233 | Ball V 7 | 0.5
830 | 1553 | 95 | Metal Loss | Pinhole |  | 918.787 | 2.212 | 2.465 | 08:30 | 02:41 | 7 | 8 | 14 | 10 |  |  | Internal | 13335 | 16669 | 0.37 | 3.36 | 1.19 | 13334 | 16667 | 0.37 | 3.36 | 1.19 | 14 | 7 | 8 | 0.8 | 7.92 | 4960 | 359 | 54.74486136 | -117.6523171 | 735.58 | 17.96 | Ball V 5 | 1295.233 | Ball V 7 | 0.5
830 | 95 | 95 | Cluster |  |  | 918.811 | 2.236 | 2.44 | 08:31 | 02:41 | 55 | 12 | 14 |  |  |  | Internal | 12978 | 16223 | 0.38 | 3.27 | 1.16 | 13220 | 16525 | 0.38 | 3.33 | 1.18 | 4 | 55 | 19 | 0.8 | 7.92 | 4960 | 359 | 54.74486143 | -117.6523 | 735.58 | 17.96 | Ball V 5 | 1295.233 | Ball V 7 | 0.5
830 | 1554 | 95 | Metal Loss | Pinhole |  | 918.814 | 2.239 | 2.437 | 08:29 | 02:41 | 7 | 8 | 9 | 10 |  |  | Internal | 13338 | 16673 | 0.37 | 3.36 | 1.19 | 13338 | 16672 | 0.37 | 3.36 | 1.19 | 9 | 7 | 5 | 0.8 | 7.92 | 4960 | 359 | 54.74486144 | -117.6523 | 735.58 | 17.96 | Ball V 5 | 1295.233 | Ball V 7 | 0.5
830 | 1555 | 95 | Metal Loss | Pinhole |  | 918.835 | 2.26 | 2.416 | 08:32 | 02:41 | 7 | 8 | 11 | 10 |  |  | Internal | 13338 | 16672 | 0.37 | 3.36 | 1.19 | 13336 | 16670 | 0.37 | 3.36 | 1.19 | 11 | 7 | 6 | 0.8 | 7.92 | 4960 | 359 | 54.7448615 | -117.6523 | 735.57 | 17.96 | Ball V 5 | 1295.233 | Ball V 7 | 0.5
830 | 1556 |  | Metal Loss | Pinhole |  | 918.848 | 2.273 | 2.403 | 08:54 | 02:41 | 7 | 8 | 11 | 10 |  |  | Internal | 13338 | 16672 | 0.37 | 3.36 | 1.19 | 13336 | 16670 | 0.37 | 3.36 | 1.19 | 11 | 7 | 6 | 0.8 | 7.92 | 4960 | 359 | 54.74486153 | -117.6523 | 735.57 | 17.96 | Ball V 5 | 1295.233 | Ball V 7 | 0.5
830 | 1557 | 96 | Metal Loss | Pinhole |  | 918.896 | 2.321 | 2.355 | 08:29 | 02:41 | 7 | 8 | 10 | 10 |  |  | Internal | 13338 | 16673 | 0.37 | 3.36 | 1.19 | 13338 | 16672 | 0.37 | 3.36 | 1.19 | 10 | 7 | 5 | 0.8 | 7.92 | 4960 | 359 | 54.74486167 | -117.6523 | 735.56 | 17.96 | Ball V 5 | 1295.233 | Ball V 7 | 0.5
830 | 1558 | 96 | Metal Loss | Pinhole |  | 918.918 | 2.342 | 2.334 | 08:47 | 02:41 | 7 | 8 | 9 | 10 |  |  | Internal | 13338 | 16673 | 0.37 | 3.36 | 1.19 | 13338 | 16672 | 0.37 | 3.36 | 1.19 | 9 | 7 | 5 | 0.8 | 7.92 | 4960 | 359 | 54.74486173 | -117.6523 | 735.55 | 17.96 | Ball V 5 | 1295.233 | Ball V 7 | 0.4
830 | 96 | 96 | Cluster |  |  | 918.926 | 2.351 | 2.325 | 08:39 | 02:41 | 67 | 42 | 12 |  |  |  | Internal | 12953 | 16191 | 0.38 | 3.26 | 1.16 | 13172 | 16465 | 0.38 | 3.32 | 1.18 | 5 | 67 | 25 | 0.8 | 7.92 | 4960 | 359 | 54.74486175 | -117.6523 | 735.55 | 17.96 | Ball V 5 | 1295.233 | Ball V 7 | 0.4
830 | 1559 | 96 | Metal Loss | Pinhole |  | 918.936 | 2.361 | 2.315 | 08:43 | 02:41 | 7 | 8 | 12 | 10 |  |  | Internal | 13337 | 16671 | 0.37 | 3.36 | 1.19 | 13336 | 16670 | 0.37 | 3.36 | 1.19 | 12 | 7 | 6 | 0.8 | 7.92 | 4960 | 359 | 54.74486178 | -117.6523 | 735.55 | 17.96 | Ball V 5 | 1295.233 | Ball V 7 | 0.4
830 | 1560 | 96 | Metal Loss | Pinhole |  | 918.955 | 2.38 | 2.296 | 08:49 | 02:41 | 8 | 8 | 12 | 10 |  |  | Internal | 13334 | 16667 | 0.37 | 3.36 | 1.19 | 13332 | 16665 | 0.37 | 3.36 | 1.19 | 12 | 8 | 8 | 0.8 | 7.92 | 4960 | 359 | 54.74486183 | -117.6523195 | 735.54 | 17.96 | Ball V 5 | 1295.233 | Ball V 7 | 0.4
830 | 1561 |  | Metal Loss | Pitting |  | 919 | 2.424 | 2.252 | 08:44 | 02:41 | 10 | 12 | 9 | 8 |  |  | Internal | 13332 | 16665 | 0.37 | 3.36 | 1.19 | 13330 | 16663 | 0.37 | 3.36 | 1.19 | 9 | 10 | 7 | 0.8 | 7.92 | 4960 | 359 | 54.74486196 | -117.6523 | 735.53 | 17.96 | Ball V 5 | 1295.233 | Ball V 7 | 0.4
830 | 1562 | 97 | Metal Loss | Pinhole |  | 919.038 | 2.462 | 2.214 | 08:39 | 02:41 | 7 | 9 | 11 | 10 |  |  | Internal | 13337 | 16671 | 0.37 | 3.36 | 1.19 | 13335 | 16669 | 0.37 | 3.36 | 1.19 | 11 | 7 | 6 | 0.8 | 7.92 | 4960 | 359 | 54.74486206 | -117.6523 | 735.52 | 17.96 | Ball V 5 | 1295.233 | Ball V 7 | 0.4
830 | 1563 | 97 | Metal Loss | Pinhole |  | 919.05 | 2.475 | 2.201 | 08:46 | 02:41 | 7 | 8 | 7 | 10 |  |  | Internal | 13340 | 16675 | 0.37 | 3.36 | 1.19 | 13339 | 16674 | 0.37 | 3.36 | 1.19 | 7 | 7 | 4 | 0.8 | 7.92 | 4960 | 359 | 54.7448621 | -117.6523 | 735.52 | 17.96 | Ball V 5 | 1295.233 | Ball V 7 | 0.4
830 | 97 | 97 | Cluster |  |  | 919.054 | 2.478 | 2.198 | 08:46 | 02:41 | 39 | 32 | 11 |  |  |  | Internal | 13178 | 16473 | 0.38 | 3.32 | 1.18 | 13259 | 16574 | 0.37 | 3.34 | 1.18 | 5 | 39 | 15 | 0.8 | 7.92 | 4960 | 359 | 54.74486211 | -117.6523209 | 735.52 | 17.96 | Ball V 5 | 1295.233 | Ball V 7 | 0.4
830 | 1564 | 97 | Metal Loss | Pinhole |  | 919.069 | 2.494 | 2.182 | 08:53 | 02:41 | 8 | 9 | 9 | 10 |  |  | Internal | 13338 | 16672 | 0.37 | 3.36 | 1.19 | 13337 | 16671 | 0.37 | 3.36 | 1.19 | 9 | 8 | 5 | 0.8 | 7.92 | 4960 | 359 | 54.74486215 | -117.6523 | 735.51 | 17.96 | Ball V 5 | 1295.233 | Ball V 7 | 0.4
830 | 1565 | 98 | Metal Loss | Pinhole |  | 919.131 | 2.555 | 2.121 | 08:48 | 02:41 | 7 | 8 | 10 | 10 |  |  | Internal | 13338 | 16673 | 0.37 | 3.36 | 1.19 | 13338 | 16672 | 0.37 | 3.36 | 1.19 | 10 | 7 | 5 | 0.8 | 7.92 | 4960 | 359 | 54.74486232 | -117.6523 | 735.5 | 17.96 | Ball V 5 | 1295.233 | Ball V 7 | 0.5
830 | 1566 | 98 | Metal Loss | Pinhole |  | 919.158 | 2.583 | 2.093 | 08:49 | 02:41 | 7 | 8 | 11 | 10 |  |  | Internal | 13338 | 16672 | 0.37 | 3.36 | 1.19 | 13337 | 16671 | 0.37 | 3.36 | 1.19 | 11 | 7 | 6 | 0.8 | 7.92 | 4960 | 359 | 54.7448624 | -117.6523 | 735.5 | 17.96 | Ball V 5 | 1295.233 | Ball V 7 | 0.5
830 | 98 | 98 | Cluster |  |  | 919.166 | 2.591 | 2.085 | 08:53 | 02:41 | 78 | 23 | 11 |  |  |  | Internal | 12912 | 16140 | 0.38 | 3.25 | 1.15 | 13174 | 16468 | 0.38 | 3.32 | 1.18 | 4 | 78 | 24 | 0.8 | 7.92 | 4960 | 359 | 54.74486242 | -117.6523 | 735.5 | 17.96 | Ball V 5 | 1295.233 | Ball V 7 | 0.5
830 | 1567 | 98 | Metal Loss | Pinhole |  | 919.183 | 2.608 | 2.068 | 08:57 | 02:41 | 8 | 8 | 11 | 10 |  |  | Internal | 13335 | 16669 | 0.37 | 3.36 | 1.19 | 13334 | 16667 | 0.37 | 3.36 | 1.19 | 11 | 8 | 7 | 0.8 | 7.92 | 4960 | 359 | 54.74486247 | -117.6523 | 735.49 | 17.96 | Ball V 5 | 1295.233 | Ball V 7 | 0.5
830 | 1568 | 98 | Metal Loss | Pinhole |  | 919.202 | 2.627 | 2.049 | 08:57 | 02:41 | 7 | 8 | 10 | 10 |  |  | Internal | 13338 | 16673 | 0.37 | 3.36 | 1.19 | 13337 | 16671 | 0.37 | 3.36 | 1.19 | 10 | 7 | 5 | 0.8 | 7.92 | 4960 | 359 | 54.74486253 | -117.6523 | 735.49 | 17.96 | Ball V 5 | 1295.233 | Ball V 7 | 0.5
850 | 1569 |  | Metal Loss | Pinhole |  | 934.704 | 0.413 | 17.66 | 04:32 | 02:21 | 7 | 8 | 15 | 10 | 12 | 3 | Internal | 10690 | 13362 | 0.46 | 2.69 | 1.19 | 10687 | 13359 | 0.46 | 2.69 | 1.19 | 15 | 7 | 7 | 0.8 | 6.35 | 4960 | 359 | 54.74496162 | -117.6524 | 735.54 | 35.675 | Ball V 5 | 1277.518 | Ball V 7 | 0.4
850 | 1570 |  | Metal Loss | Pinhole |  | 934.787 | 0.497 | 17.576 | 04:48 | 02:21 | 7 | 8 | 19 | 10 | 12 | 7 | Internal | 10686 | 13358 | 0.46 | 2.69 | 1.19 | 10684 | 13355 | 0.46 | 2.69 | 1.19 | 19 | 7 | 8 | 0.8 | 6.35 | 4960 | 359 | 54.74496234 | -117.6524 | 735.54 | 35.675 | Ball V 5 | 1277.518 | Ball V 7 | 0.4
850 | 1571 |  | Metal Loss | Pinhole |  | 934.797 | 0.507 | 17.566 | 05:58 | 02:21 | 7 | 9 | 20 | 10 | 12 | 8 | Internal | 10686 | 13357 | 0.46 | 2.69 | 1.19 | 10683 | 13354 | 0.46 | 2.69 | 1.19 | 20 | 7 | 9 | 0.8 | 6.35 | 4960 | 359 | 54.74496242 | -117.652436 | 735.54 | 35.675 | Ball V 5 | 1277.518 | Ball V 7 | 0.4
850 | 1572 |  | Metal Loss | Pinhole |  | 934.827 | 0.536 | 17.537 | 05:58 | 02:21 | 7 | 9 | 25 | 10 | 22 | 3 | Internal | 10680 | 13350 | 0.46 | 2.69 | 1.19 | 10675 | 13344 | 0.46 | 2.69 | 1.19 | 25 | 7 | 12 | 0.8 | 6.35 | 4960 | 359 | 54.74496268 | -117.6524 | 735.55 | 35.675 | Ball V 5 | 1277.518 | Ball V 7 | 0.4
850 | 1573 | 99 | Metal Loss | Circumferential Slotting |  | 934.833 | 0.543 | 17.53 | 03:31 | 02:21 | 9 | 13 | 25 | 8 | 23 | 2 | Internal | 10670 | 13338 | 0.46 | 2.69 | 1.19 | 10664 | 13330 | 0.47 | 2.69 | 1.19 | 25 | 9 | 14 | 0.8 | 6.35 | 4960 | 359 | 54.74496273 | -117.6524 | 735.55 | 35.675 | Ball V 5 | 1277.518 | Ball V 7 | 0.4
850 | 99 | 99 | Cluster |  |  | 934.836 | 0.546 | 17.527 | 03:37 | 02:21 | 16 | 32 | 28 |  |  |  | Internal | 10596 | 13245 | 0.47 | 2.67 | 1.18 | 10581 | 13226 | 0.47 | 2.67 | 1.18 | 26 | 16 | 27 | 0.8 | 6.35 | 4960 | 359 | 54.74496276 | -117.6524 | 735.55 | 35.675 | Ball V 5 | 1277.518 | Ball V 7 | 0.4
850 | 1574 | 99 | Metal Loss | Pinhole |  | 934.841 | 0.55 | 17.523 | 03:43 | 02:21 | 8 | 9 | 28 | 10 | 19 | 9 | Internal | 10674 | 13343 | 0.46 | 2.69 | 1.19 | 10668 | 13335 | 0.46 | 2.69 | 1.19 | 28 | 8 | 14 | 0.8 | 6.35 | 4960 | 359 | 54.7449628 | -117.6524 | 735.55 | 35.675 | Ball V 5 | 1277.518 | Ball V 7 | 0.4
850 | 1575 |  | Metal Loss | Pinhole |  | 934.93 | 0.64 | 17.433 | 03:35 | 02:21 | 9 | 10 | 20 | 10 | 12 | 8 | Internal | 10678 | 13348 | 0.46 | 2.69 | 1.19 | 10674 | 13342 | 0.46 | 2.69 | 1.19 | 20 | 9 | 11 | 0.8 | 6.35 | 4960 | 359 | 54.74496356 | -117.6524 | 735.55 | 35.675 | Ball V 5 | 1277.518 | Ball V 7 | 0.4
850 | 1576 |  | Metal Loss | Pinhole |  | 934.932 | 0.642 | 17.431 | 06:00 | 02:21 | 7 | 9 | 22 | 10 | 24 | -2 | Internal | 10682 | 13353 | 0.46 | 2.69 | 1.19 | 10678 | 13348 | 0.46 | 2.69 | 1.19 | 22 | 7 | 10 | 0.8 | 6.35 | 4960 | 359 | 54.74496358 | -117.6524 | 735.55 | 35.675 | Ball V 5 | 1277.518 | Ball V 7 | 0.4
850 | 1577 |  | Metal Loss | Pinhole |  | 934.948 | 0.658 | 17.415 | 08:17 | 02:21 | 7 | 9 | 18 | 10 | 13 | 5 | Internal | 10686 | 13358 | 0.46 | 2.69 | 1.19 | 10683 | 13354 | 0.46 | 2.69 | 1.19 | 18 | 7 | 8 | 0.8 | 6.35 | 4960 | 359 | 54.74496372 | -117.6524 | 735.55 | 35.675 | Ball V 5 | 1277.518 | Ball V 7 | 0.4
850 | 1578 |  | Metal Loss | Pinhole |  | 934.964 | 0.674 | 17.399 | 05:09 | 02:21 | 7 | 9 | 19 | 10 | 11 | 8 | Internal | 10687 | 13359 | 0.46 | 2.69 | 1.19 | 10684 | 13355 | 0.46 | 2.69 | 1.19 | 19 | 7 | 8 | 0.8 | 6.35 | 4960 | 359 | 54.74496385 | -117.6524 | 735.55 | 35.675 | Ball V 5 | 1277.518 | Ball V 7 | 0.4
850 | 1579 |  | Metal Loss | Pinhole |  | 935.035 | 0.745 | 17.328 | 08:25 | 02:21 | 7 | 8 | 9 | 10 | 7 | 2 | Internal | 10694 | 13367 | 0.46 | 2.69 | 1.19 | 10693 | 13366 | 0.46 | 2.69 | 1.19 | 9 | 7 | 4 | 0.8 | 6.35 | 4960 | 359 | 54.74496447 | -117.6524 | 735.55 | 35.675 | Ball V 5 | 1277.518 | Ball V 7 | 0.4
850 | 1580 |  | Metal Loss | Pitting |  | 935.049 | 0.759 | 17.314 | 03:31 | 02:21 | 15 | 17 | 28 | 8 | 23 | 5 | Internal | 10611 | 13264 | 0.47 | 2.67 | 1.18 | 10590 | 13238 | 0.47 | 2.67 | 1.18 | 28 | 15 | 27 | 0.8 | 6.35 | 4960 | 359 | 54.74496458 | -117.6524 | 735.55 | 35.675 | Ball V 5 | 1277.518 | Ball V 7 | 0.4
850 | 1581 |  | Metal Loss | Pinhole |  | 935.051 | 0.761 | 17.312 | 05:48 | 02:21 | 7 | 9 | 14 | 10 | 11 | 3 | Internal | 10690 | 13363 | 0.46 | 2.69 | 1.19 | 10689 | 13361 | 0.46 | 2.69 | 1.19 | 14 | 7 | 6 | 0.8 | 6.35 | 4960 | 359 | 54.7449646 | -117.6524 | 735.55 | 35.675 | Ball V 5 | 1277.518 | Ball V 7 | 0.4
850 | 1582 |  | Metal Loss | Pinhole |  | 935.093 | 0.803 | 17.27 | 09:11 | 02:21 | 7 | 10 | 10 | 10 | 11 | -1 | Internal | 10693 | 13366 | 0.46 | 2.69 | 1.19 | 10691 | 13364 | 0.46 | 2.69 | 1.19 | 10 | 7 | 5 | 0.8 | 6.35 | 4960 | 359 | 54.74496496 | -117.6524 | 735.55 | 35.675 | Ball V 5 | 1277.518 | Ball V 7 | 0.4
850 | 1583 |  | Metal Loss | Pinhole |  | 935.117 | 0.827 | 17.246 | 04:20 | 02:21 | 8 | 10 | 12 | 10 | 11 | 1 | Internal | 10690 | 13363 | 0.46 | 2.69 | 1.19 | 10689 | 13361 | 0.46 | 2.69 | 1.19 | 12 | 8 | 6 | 0.8 | 6.35 | 4960 | 359 | 54.74496516 | -117.6524 | 735.55 | 35.675 | Ball V 5 | 1277.518 | Ball V 7 | 0.4
850 | 1584 |  | Metal Loss | Pinhole |  | 935.137 | 0.846 | 17.227 | 08:22 | 02:21 | 7 | 9 | 15 | 10 | 12 | 3 | Internal | 10689 | 13361 | 0.46 | 2.69 | 1.19 | 10686 | 13358 | 0.46 | 2.69 | 1.19 | 15 | 7 | 7 | 0.8 | 6.35 | 4960 | 359 | 54.74496533 | -117.6524 | 735.55 | 35.675 | Ball V 5 | 1277.518 | Ball V 7 | 0.4
850 | 1585 | 100 | Metal Loss | Pinhole |  | 935.158 | 0.868 | 17.205 | 04:22 | 02:21 | 7 | 9 | 14 | 10 | 12 | 2 | Internal | 10689 | 13361 | 0.46 | 2.69 | 1.19 | 10687 | 13359 | 0.46 | 2.69 | 1.19 | 14 | 7 | 7 | 0.8 | 6.35 | 4960 | 359 | 54.74496552 | -117.6524 | 735.55 | 35.675 | Ball V 5 | 1277.518 | Ball V 7 | 0.4
850 | 1586 | 100 | Metal Loss | Pinhole |  | 935.174 | 0.884 | 17.189 | 04:17 | 02:21 | 7 | 9 | 15 | 10 | 13 | 2 | Internal | 10688 | 13360 | 0.46 | 2.69 | 1.19 | 10686 | 13358 | 0.46 | 2.69 | 1.19 | 15 | 7 | 7 | 0.8 | 6.35 | 4960 | 359 | 54.74496566 | -117.6524 | 735.56 | 35.675 | Ball V 5 | 1277.518 | Ball V 7 | 0.4
850 | 100 | 100 | Cluster |  |  | 935.176 | 0.886 | 17.187 | 04:19 | 02:21 | 43 | 18 | 18 |  |  |  | Internal | 10380 | 12975 | 0.48 | 2.62 | 1.16 | 10542 | 13177 | 0.47 | 2.66 | 1.17 | 8 | 43 | 22 | 0.8 | 6.35 | 4960 | 359 | 54.74496567 | -117.6524 | 735.56 | 35.675 | Ball V 5 | 1277.518 | Ball V 7 | 0.4
850 | 1587 |  | Metal Loss | Circumferential Slotting |  | 935.19 | 0.9 | 17.173 | 06:00 | 02:21 | 9 | 13 | 30 | 8 | 29 | 1 | Internal | 10667 | 13334 | 0.46 | 2.69 | 1.19 | 10659 | 13324 | 0.47 | 2.69 | 1.19 | 30 | 9 | 16 | 0.8 | 6.35 | 4960 | 359 | 54.74496579 | -117.6524 | 735.56 | 35.675 | Ball V 5 | 1277.518 | Ball V 7 | 0.4
850 | 1588 | 100 | Metal Loss | Pinhole |  | 935.194 | 0.904 | 17.169 | 04:22 | 02:21 | 7 | 8 | 18 | 10 | 12 | 6 | Internal | 10686 | 13358 | 0.46 | 2.69 | 1.19 | 10683 | 13354 | 0.46 | 2.69 | 1.19 | 18 | 7 | 8 | 0.8 | 6.35 | 4960 | 359 | 54.74496583 | -117.6524 | 735.56 | 35.675 | Ball V 5 | 1277.518 | Ball V 7 | 0.4
850 | 1589 |  | Metal Loss | Pinhole |  | 935.242 | 0.952 | 17.121 | 05:06 | 02:21 | 7 | 9 | 17 | 10 | 14 | 3 | Internal | 10686 | 13358 | 0.46 | 2.69 | 1.19 | 10684 | 13355 | 0.46 | 2.69 | 1.19 | 17 | 7 | 8 | 0.8 | 6.35 | 4960 | 359 | 54.74496624 | -117.6524 | 735.56 | 35.675 | Ball V 5 | 1277.518 | Ball V 7 | 0.4
850 | 1590 |  | Metal Loss | Pitting |  | 935.27 | 0.979 | 17.093 | 03:40 | 02:21 | 11 | 11 | 18 | 8 | 14 | 4 | Internal | 10670 | 13338 | 0.46 | 2.69 | 1.19 | 10665 | 13331 | 0.47 | 2.69 | 1.19 | 18 | 11 | 13 | 0.8 | 6.35 | 4960 | 359 | 54.74496648 | -117.6524338 | 735.56 | 35.675 | Ball V 5 | 1277.518 | Ball V 7 | 0.4
850 | 1591 |  | Metal Loss | Pinhole |  | 935.32 | 1.029 | 17.044 | 04:31 | 02:21 | 7 | 9 | 12 | 10 | 11 | 1 | Internal | 10691 | 13364 | 0.46 | 2.69 | 1.19 | 10690 | 13362 | 0.46 | 2.69 | 1.19 | 12 | 7 | 5 | 0.8 | 6.35 | 4960 | 359 | 54.7449669 | -117.6524 | 735.56 | 35.675 | Ball V 5 | 1277.518 | Ball V 7 | 0.4
850 | 1592 |  | Metal Loss | Pitting |  | 935.347 | 1.057 | 17.016 | 04:19 | 02:21 | 10 | 13 | 26 | 8 | 17 | 9 | Internal | 10662 | 13327 | 0.47 | 2.69 | 1.19 | 10653 | 13316 | 0.47 | 2.68 | 1.19 | 26 | 10 | 17 | 0.8 | 6.35 | 4960 | 359 | 54.74496714 | -117.6524 | 735.56 | 35.675 | Ball V 5 | 1277.518 | Ball V 7 | 0.4
850 | 1593 |  | Metal Loss | Circumferential Slotting |  | 935.349 | 1.059 | 17.014 | 04:49 | 02:21 | 9 | 11 | 20 | 8 | 15 | 5 | Internal | 10679 | 13349 | 0.46 | 2.69 | 1.19 | 10675 | 13344 | 0.46 | 2.69 | 1.19 | 20 | 9 | 11 | 0.8 | 6.35 | 4960 | 359 | 54.74496716 | -117.6524 | 735.56 | 35.675 | Ball V 5 | 1277.518 | Ball V 7 | 0.4
850 | 1594 |  | Metal Loss | Pinhole |  | 935.355 | 1.065 | 17.008 | 03:42 | 02:21 | 7 | 8 | 18 | 10 | 12 | 6 | Internal | 10687 | 13359 | 0.46 | 2.69 | 1.19 | 10685 | 13356 | 0.46 | 2.69 | 1.19 | 18 | 7 | 8 | 0.8 | 6.35 | 4960 | 359 | 54.74496721 | -117.6524 | 735.56 | 35.675 | Ball V 5 | 1277.518 | Ball V 7 | 0.4
850 | 1595 |  | Metal Loss | Pinhole |  | 935.399 | 1.109 | 16.964 | 05:28 | 02:21 | 7 | 9 | 12 | 10 | 10 | 2 | Internal | 10692 | 13365 | 0.46 | 2.69 | 1.19 | 10690 | 13363 | 0.46 | 2.69 | 1.19 | 12 | 7 | 5 | 0.8 | 6.35 | 4960 | 359 | 54.74496758 | -117.6524332 | 735.56 | 35.675 | Ball V 5 | 1277.518 | Ball V 7 | 0.4
850 | 1596 |  | Metal Loss | Pinhole |  | 935.413 | 1.123 | 16.95 | 04:25 | 02:21 | 8 | 9 | 7 | 10 | 11 | -4 | Internal | 10694 | 13367 | 0.46 | 2.69 | 1.19 | 10693 | 13366 | 0.46 | 2.69 | 1.19 | 7 | 8 | 3 | 0.8 | 6.35 | 4960 | 359 | 54.7449677 | -117.6524 | 735.56 | 35.675 | Ball V 5 | 1277.518 | Ball V 7 | 0.4
850 | 1597 |  | Metal Loss | Circumferential Slotting |  | 935.427 | 1.137 | 16.936 | 05:13 | 02:21 | 8 | 10 | 8 | 8 | 7 | 1 | Internal | 10694 | 13367 | 0.46 | 2.69 | 1.19 | 10692 | 13365 | 0.46 | 2.69 | 1.19 | 8 | 8 | 4 | 0.8 | 6.35 | 4960 | 359 | 54.74496782 | -117.6524 | 735.56 | 35.675 | Ball V 5 | 1277.518 | Ball V 7 | 0.4
850 | 1598 |  | Metal Loss | Pinhole |  | 935.49 | 1.2 | 16.873 | 04:51 | 02:21 | 7 | 9 | 19 | 10 | 12 | 7 | Internal | 10686 | 13358 | 0.46 | 2.69 | 1.19 | 10683 | 13354 | 0.46 | 2.69 | 1.19 | 19 | 7 | 9 | 0.8 | 6.35 | 4960 | 359 | 54.74496837 | -117.6524 | 735.56 | 35.675 | Ball V 5 | 1277.518 | Ball V 7 | 0.4
850 | 1599 |  | Metal Loss | Pinhole |  | 935.61 | 1.319 | 16.754 | 03:32 | 02:21 | 8 | 9 | 12 | 10 |  |  | Internal | 10690 | 13363 | 0.46 | 2.69 | 1.19 | 10689 | 13361 | 0.46 | 2.69 | 1.19 | 12 | 8 | 6 | 0.8 | 6.35 | 4960 | 359 | 54.74496939 | -117.6524 | 735.57 | 35.675 | Ball V 5 | 1277.518 | Ball V 7 | 0.4
850 | 1600 | 101 | Metal Loss | Pitting |  | 935.697 | 1.407 | 16.666 | 03:42 | 02:21 | 13 | 15 | 34 | 8 | 25 | 9 | Internal | 10611 | 13264 | 0.47 | 2.67 | 1.18 | 10588 | 13235 | 0.47 | 2.67 | 1.18 | 34 | 13 | 28 | 0.8 | 6.35 | 4960 | 359 | 54.74497014 | -117.6524 | 735.57 | 35.675 | Ball V 5 | 1277.518 | Ball V 7 | 0.4
850 | 1601 |  | Metal Loss | Pitting |  | 935.701 | 1.411 | 16.662 | 08:03 | 02:21 | 11 | 12 | 20 | 8 | 18 | 2 | Internal | 10670 | 13337 | 0.46 | 2.69 | 1.19 | 10663 | 13329 | 0.47 | 2.69 | 1.19 | 20 | 11 | 13 | 0.8 | 6.35 | 4960 | 359 | 54.74497017 | -117.6524318 | 735.57 | 35.675 | Ball V 5 | 1277.518 | Ball V 7 | 0.4
850 | 101 | 101 | Cluster |  |  | 935.709 | 1.419 | 16.654 | 03:38 | 02:21 | 38 | 27 | 34 |  |  |  | Internal | 10129 | 12661 | 0.49 | 2.55 | 1.13 | 10397 | 12996 | 0.48 | 2.62 | 1.16 | 17 | 38 | 42 | 0.8 | 6.35 | 4960 | 359 | 54.74497024 | -117.6524 | 735.57 | 35.675 | Ball V 5 | 1277.518 | Ball V 7 | 0.4
850 | 1602 | 101 | Metal Loss | Circumferential Slotting |  | 935.715 | 1.425 | 16.648 | 03:42 | 02:21 | 9 | 11 | 14 | 8 | 19 | -5 | Internal | 10685 | 13356 | 0.46 | 2.69 | 1.19 | 10682 | 13353 | 0.46 | 2.69 | 1.19 | 14 | 9 | 8 | 0.8 | 6.35 | 4960 | 359 | 54.74497029 | -117.6524 | 735.57 | 35.675 | Ball V 5 | 1277.518 | Ball V 7 | 0.4
850 | 1603 | 101 | Metal Loss | Pinhole |  | 935.725 | 1.434 | 16.638 | 03:33 | 02:21 | 7 | 9 | 12 | 10 |  |  | Internal | 10691 | 13364 | 0.46 | 2.69 | 1.19 | 10690 | 13362 | 0.46 | 2.69 | 1.19 | 12 | 7 | 5 | 0.8 | 6.35 | 4960 | 359 | 54.74497038 | -117.6524 | 735.57 | 35.675 | Ball V 5 | 1277.518 | Ball V 7 | 0.4
850 | 1604 |  | Metal Loss | Circumferential Slotting |  | 935.804 | 1.514 | 16.559 | 05:12 | 02:21 | 8 | 10 | 23 | 8 |  |  | Internal | 10681 | 13351 | 0.46 | 2.69 | 1.19 | 10677 | 13346 | 0.46 | 2.69 | 1.19 | 23 | 8 | 11 | 0.8 | 6.35 | 4960 | 359 | 54.74497106 | -117.6524 | 735.57 | 35.675 | Ball V 5 | 1277.518 | Ball V 7 | 0.4
850 | 1605 |  | Metal Loss | Pitting |  | 935.868 | 1.578 | 16.495 | 03:46 | 02:21 | 12 | 12 | 17 | 8 |  |  | Internal | 10669 | 13336 | 0.46 | 2.69 | 1.19 | 10662 | 13328 | 0.47 | 2.69 | 1.19 | 17 | 12 | 13 | 0.8 | 6.35 | 4960 | 359 | 54.7449716 | -117.6524 | 735.58 | 35.675 | Ball V 5 | 1277.518 | Ball V 7 | 0.4
850 | 1606 |  | Metal Loss | Pitting |  | 935.87 | 1.58 | 16.493 | 04:38 | 02:21 | 10 | 11 | 29 | 8 | 16 | 13 | Internal | 10656 | 13320 | 0.47 | 2.69 | 1.19 | 10646 | 13307 | 0.47 | 2.68 | 1.19 | 29 | 10 | 19 | 0.8 | 6.35 | 4960 | 359 | 54.74497162 | -117.6524 | 735.58 | 35.675 | Ball V 5 | 1277.518 | Ball V 7 | 0.4
850 | 1607 |  | Metal Loss | Pitting |  | 935.947 | 1.657 | 16.416 | 03:44 | 02:21 | 12 | 10 | 22 | 8 |  |  | Internal | 10658 | 13323 | 0.47 | 2.69 | 1.19 | 10650 | 13312 | 0.47 | 2.68 | 1.19 | 22 | 12 | 16 | 0.8 | 6.35 | 4960 | 359 | 54.74497228 | -117.6524 | 735.58 | 35.675 | Ball V 5 | 1277.518 | Ball V 7 | 0.4
850 | 1608 |  | Metal Loss | Pinhole |  | 935.963 | 1.673 | 16.4 | 05:56 | 02:21 | 7 | 9 | 18 | 10 |  |  | Internal | 10687 | 13359 | 0.46 | 2.69 | 1.19 | 10684 | 13355 | 0.46 | 2.69 | 1.19 | 18 | 7 | 8 | 0.8 | 6.35 | 4960 | 359 | 54.74497242 | -117.6524 | 735.58 | 35.675 | Ball V 5 | 1277.518 | Ball V 7 | 0.4
850 | 1609 |  | Metal Loss | Pinhole |  | 936.015 | 1.725 | 16.348 | 03:45 | 02:21 | 7 | 9 | 18 | 10 | 12 | 6 | Internal | 10686 | 13358 | 0.46 | 2.69 | 1.19 | 10684 | 13355 | 0.46 | 2.69 | 1.19 | 18 | 7 | 8 | 0.8 | 6.35 | 4960 | 359 | 54.74497286 | -117.6524 | 735.58 | 35.675 | Ball V 5 | 1277.518 | Ball V 7 | 0.4
850 | 1610 |  | Metal Loss | Pinhole |  | 936.017 | 1.727 | 16.346 | 06:01 | 02:21 | 8 | 9 | 21 | 10 | 14 | 7 | Internal | 10683 | 13354 | 0.46 | 2.69 | 1.19 | 10679 | 13349 | 0.46 | 2.69 | 1.19 | 21 | 8 | 10 | 0.8 | 6.35 | 4960 | 359 | 54.74497288 | -117.6524 | 735.58 | 35.675 | Ball V 5 | 1277.518 | Ball V 7 | 0.4
850 | 1611 |  | Metal Loss | Pinhole |  | 936.059 | 1.768 | 16.305 | 04:31 | 02:21 | 7 | 9 | 11 | 10 | 11 | 0 | Internal | 10693 | 13366 | 0.46 | 2.69 | 1.19 | 10691 | 13364 | 0.46 | 2.69 | 1.19 | 11 | 7 | 5 | 0.8 | 6.35 | 4960 | 359 | 54.74497324 | -117.6524 | 735.58 | 35.675 | Ball V 5 | 1277.518 | Ball V 7 | 0.4
850 | 1612 | 102 | Metal Loss | Pinhole |  | 936.063 | 1.772 | 16.301 | 03:39 | 02:21 | 7 | 9 | 17 | 10 | 12 | 5 | Internal | 10686 | 13358 | 0.46 | 2.69 | 1.19 | 10684 | 13355 | 0.46 | 2.69 | 1.19 | 17 | 7 | 8 | 0.8 | 6.35 | 4960 | 359 | 54.74497327 | -117.6524 | 735.58 | 35.675 | Ball V 5 | 1277.518 | Ball V 7 | 0.4
850 | 102 | 102 | Cluster |  |  | 936.074 | 1.784 | 16.289 | 03:40 | 02:21 | 30 | 14 | 26 |  |  |  | Internal | 10413 | 13016 | 0.48 | 2.62 | 1.16 | 10551 | 13189 | 0.47 | 2.66 | 1.18 | 13 | 30 | 24 | 0.8 | 6.35 | 4960 | 359 | 54.74497337 | -117.6524 | 735.58 | 35.675 | Ball V 5 | 1277.518 | Ball V 7 | 0.4
850 | 1613 | 102 | Metal Loss | Circumferential Slotting |  | 936.084 | 1.794 | 16.279 | 03:41 | 02:21 | 10 | 11 | 26 | 8 | 18 | 8 | Internal | 10663 | 13329 | 0.47 | 2.69 | 1.19 | 10655 | 13319 | 0.47 | 2.69 | 1.19 | 26 | 10 | 16 | 0.8 | 6.35 | 4960 | 359 | 54.74497346 | -117.6524 | 735.58 | 35.675 | Ball V 5 | 1277.518 | Ball V 7 | 0.4
850 | 1614 |  | Metal Loss | Circumferential Slotting |  | 936.7 | 2.41 | 15.663 | 05:50 | 02:21 | 8 | 12 | 6 | 8 | 11 | -5 | Internal | 10694 | 13368 | 0.46 | 2.7 | 1.19 | 10694 | 13367 | 0.46 | 2.69 | 1.19 | 6 | 8 | 3 | 0.8 | 6.35 | 4960 | 359 | 54.74497874 | -117.6524 | 735.6 | 35.675 | Ball V 5 | 1277.518 | Ball V 7 | 0.4
850 | 1615 | 103 | Metal Loss | Pinhole |  | 936.8 | 2.51 | 15.563 | 07:44 | 02:21 | 7 | 9 | 20 | 10 | 14 | 6 | Internal | 10684 | 13355 | 0.46 | 2.69 | 1.19 | 10681 | 13351 | 0.46 | 2.69 | 1.19 | 20 | 7 | 9 | 0.8 | 6.35 | 4960 | 359 | 54.74497959 | -117.6524 | 735.6 | 35.675 | Ball V 5 | 1277.518 | Ball V 7 | 0.4
850 | 103 | 103 | Cluster |  |  | 936.811 | 2.52 | 15.553 | 07:43 | 02:21 | 29 | 12 | 20 |  |  |  | Internal | 10507 | 13134 | 0.47 | 2.65 | 1.17 | 10608 | 13260 | 0.47 | 2.67 | 1.18 | 9 | 29 | 16 | 0.8 | 6.35 | 4960 | 359 | 54.74497968 | -117.6524 | 735.61 | 35.675 | Ball V 5 | 1277.518 | Ball V 7 | 0.4
850 | 1616 |  | Metal Loss | Pinhole |  | 936.816 | 2.525 | 15.548 | 06:08 | 02:21 | 7 | 9 | 5 | 10 | 9 | -4 | Internal | 10696 | 13370 | 0.46 | 2.7 | 1.19 | 10696 | 13370 | 0.46 | 2.7 | 1.19 | 5 | 7 | 2 | 0.8 | 6.35 | 4960 | 359 | 54.74497972 | -117.6524 | 735.61 | 35.675 | Ball V 5 | 1277.518 | Ball V 7 | 0.4
850 | 1617 | 103 | Metal Loss | Pinhole |  | 936.822 | 2.531 | 15.542 | 07:42 | 02:21 | 7 | 9 | 15 | 10 | 13 | 2 | Internal | 10690 | 13362 | 0.46 | 2.69 | 1.19 | 10687 | 13359 | 0.46 | 2.69 | 1.19 | 15 | 7 | 7 | 0.8 | 6.35 | 4960 | 359 | 54.74497977 | -117.6524 | 735.61 | 35.675 | Ball V 5 | 1277.518 | Ball V 7 | 0.4
850 | 1618 |  | Metal Loss | Pinhole |  | 936.949 | 2.659 | 15.414 | 06:19 | 02:21 | 9 | 10 | 20 | 10 | 16 | 4 | Internal | 10679 | 13349 | 0.46 | 2.69 | 1.19 | 10674 | 13343 | 0.46 | 2.69 | 1.19 | 20 | 9 | 11 | 0.8 | 6.35 | 4960 | 359 | 54.74498086 | -117.6524 | 735.61 | 35.675 | Ball V 5 | 1277.518 | Ball V 7 | 0.4
850 | 1619 |  | Metal Loss | Pitting |  | 936.949 | 2.659 | 15.414 | 07:42 | 02:21 | 14 | 14 | 17 | 8 | 14 | 3 | Internal | 10659 | 13324 | 0.47 | 2.69 | 1.19 | 10650 | 13313 | 0.47 | 2.68 | 1.19 | 17 | 14 | 15 | 0.8 | 6.35 | 4960 | 359 | 54.74498086 | -117.6524 | 735.61 | 35.675 | Ball V 5 | 1277.518 | Ball V 7 | 0.4
850 | 1620 | 104 | Metal Loss | Pitting |  | 936.955 | 2.664 | 15.408 | 05:08 | 02:21 | 15 | 15 | 33 | 8 | 36 | -3 | Internal | 10590 | 13237 | 0.47 | 2.67 | 1.18 | 10561 | 13201 | 0.47 | 2.66 | 1.18 | 33 | 15 | 32 | 0.8 | 6.35 | 4960 | 359 | 54.74498092 | -117.6524 | 735.61 | 35.675 | Ball V 5 | 1277.518 | Ball V 7 | 0.4
850 | 104 | 104 | Cluster |  |  | 936.966 | 2.676 | 15.397 | 05:16 | 02:21 | 37 | 42 | 33 |  |  |  | Internal | 10159 | 12699 | 0.49 | 2.56 | 1.13 | 10430 | 13037 | 0.48 | 2.63 | 1.16 | 16 | 37 | 38 | 0.8 | 6.35 | 4960 | 359 | 54.74498101 | -117.6524 | 735.61 | 35.675 | Ball V 5 | 1277.518 | Ball V 7 | 0.4
850 | 1621 |  | Metal Loss | Pinhole |  | 936.969 | 2.678 | 15.395 | 03:36 | 02:21 | 7 | 9 | 15 | 10 | 11 | 4 | Internal | 10689 | 13361 | 0.46 | 2.69 | 1.19 | 10687 | 13359 | 0.46 | 2.69 | 1.19 | 15 | 7 | 7 | 0.8 | 6.35 | 4960 | 359 | 54.74498103 | -117.6524 | 735.61 | 35.675 | Ball V 5 | 1277.518 | Ball V 7 | 0.4
850 | 1622 |  | Metal Loss | Pinhole |  | 936.971 | 2.68 | 15.393 | 03:59 | 02:21 | 9 | 10 | 15 | 10 | 12 | 3 | Internal | 10682 | 13353 | 0.46 | 2.69 | 1.19 | 10679 | 13349 | 0.46 | 2.69 | 1.19 | 15 | 9 | 9 | 0.8 | 6.35 | 4960 | 359 | 54.74498105 | -117.6524 | 735.61 | 35.675 | Ball V 5 | 1277.518 | Ball V 7 | 0.4
850 | 1623 | 104 | Metal Loss | Pinhole |  | 936.981 | 2.69 | 15.383 | 05:25 | 02:21 | 8 | 10 | 12 | 10 | 10 | 2 | Internal | 10689 | 13361 | 0.46 | 2.69 | 1.19 | 10686 | 13358 | 0.46 | 2.69 | 1.19 | 12 | 8 | 6 | 0.8 | 6.35 | 4960 | 359 | 54.74498114 | -117.6524 | 735.61 | 35.675 | Ball V 5 | 1277.518 | Ball V 7 | 0.4
850 | 1624 |  | Metal Loss | Pinhole |  | 937.074 | 2.784 | 15.289 | 08:33 | 02:21 | 7 | 8 | 12 | 10 | 8 | 4 | Internal | 10691 | 13364 | 0.46 | 2.69 | 1.19 | 10690 | 13362 | 0.46 | 2.69 | 1.19 | 12 | 7 | 6 | 0.8 | 6.35 | 4960 | 359 | 54.74498194 | -117.6524254 | 735.61 | 35.675 | Ball V 5 | 1277.518 | Ball V 7 | 0.4
850 | 1625 |  | Metal Loss | Pinhole |  | 937.243 | 2.953 | 15.12 | 07:37 | 02:21 | 7 | 8 | 17 | 10 | 15 | 2 | Internal | 10687 | 13359 | 0.46 | 2.69 | 1.19 | 10685 | 13356 | 0.46 | 2.69 | 1.19 | 17 | 7 | 8 | 0.8 | 6.35 | 4960 | 359 | 54.74498338 | -117.6524 | 735.62 | 35.675 | Ball V 5 | 1277.518 | Ball V 7 | 0.4
850 | 1626 |  | Metal Loss | Pinhole |  | 937.37 | 3.08 | 14.993 | 07:24 | 02:21 | 9 | 10 | 22 | 10 | 19 | 3 | Internal | 10677 | 13346 | 0.46 | 2.69 | 1.19 | 10671 | 13339 | 0.46 | 2.69 | 1.19 | 22 | 9 | 12 | 0.8 | 6.35 | 4960 | 359 | 54.74498447 | -117.6524 | 735.62 | 35.675 | Ball V 5 | 1277.518 | Ball V 7 | 0.3
850 | 1627 |  | Metal Loss | Pinhole |  | 937.589 | 3.298 | 14.775 | 05:09 | 02:21 | 7 | 9 | 9 | 10 | 8 | 1 | Internal | 10693 | 13366 | 0.46 | 2.69 | 1.19 | 10692 | 13365 | 0.46 | 2.69 | 1.19 | 9 | 7 | 4 | 0.8 | 6.35 | 4960 | 359 | 54.74498634 | -117.652423 | 735.63 | 35.675 | Ball V 5 | 1277.518 | Ball V 7 | 0.3
850 | 1628 |  | Metal Loss | Pinhole |  | 937.628 | 3.338 | 14.735 | 05:59 | 02:21 | 7 | 9 | 18 | 10 | 18 | 0 | Internal | 10686 | 13357 | 0.46 | 2.69 | 1.19 | 10683 | 13354 | 0.46 | 2.69 | 1.19 | 18 | 7 | 8 | 0.8 | 6.35 | 4960 | 359 | 54.74498668 | -117.6524 | 735.63 | 35.675 | Ball V 5 | 1277.518 | Ball V 7 | 0.3
850 | 1629 |  | Metal Loss | Pinhole |  | 937.642 | 3.352 | 14.721 | 05:21 | 02:21 | 7 | 9 | 18 | 10 | 15 | 3 | Internal | 10686 | 13358 | 0.46 | 2.69 | 1.19 | 10684 | 13355 | 0.46 | 2.69 | 1.19 | 18 | 7 | 8 | 0.8 | 6.35 | 4960 | 359 | 54.7449868 | -117.6524 | 735.63 | 35.675 | Ball V 5 | 1277.518 | Ball V 7 | 0.3
850 | 1630 |  | Metal Loss | Pinhole |  | 937.708 | 3.418 | 14.655 | 03:43 | 02:21 | 7 | 8 | 17 | 10 | 11 | 6 | Internal | 10688 | 13360 | 0.46 | 2.69 | 1.19 | 10686 | 13357 | 0.46 | 2.69 | 1.19 | 17 | 7 | 7 | 0.8 | 6.35 | 4960 | 359 | 54.74498737 | -117.6524 | 735.64 | 35.675 | Ball V 5 | 1277.518 | Ball V 7 | 0.3
850 | 1631 |  | Metal Loss | Pinhole |  | 937.755 | 3.465 | 14.608 | 05:21 | 02:21 | 7 | 9 | 11 | 10 | 10 | 1 | Internal | 10692 | 13365 | 0.46 | 2.69 | 1.19 | 10691 | 13364 | 0.46 | 2.69 | 1.19 | 11 | 7 | 5 | 0.8 | 6.35 | 4960 | 359 | 54.74498777 | -117.6524 | 735.64 | 35.675 | Ball V 5 | 1277.518 | Ball V 7 | 0.3
850 | 1632 |  | Metal Loss | Pinhole |  | 937.813 | 3.523 | 14.55 | 06:10 | 02:21 | 7 | 10 | 11 | 10 | 8 | 3 | Internal | 10693 | 13366 | 0.46 | 2.69 | 1.19 | 10691 | 13364 | 0.46 | 2.69 | 1.19 | 11 | 7 | 5 | 0.8 | 6.35 | 4960 | 359 | 54.74498827 | -117.6524 | 735.64 | 35.675 | Ball V 5 | 1277.518 | Ball V 7 | 0.3
850 | 1633 |  | Metal Loss | Pinhole |  | 938.157 | 3.866 | 14.206 | 08:31 | 02:21 | 7 | 9 | 19 | 10 | 14 | 5 | Internal | 10686 | 13358 | 0.46 | 2.69 | 1.19 | 10684 | 13355 | 0.46 | 2.69 | 1.19 | 19 | 7 | 8 | 0.8 | 6.35 | 4960 | 359 | 54.74499121 | -117.6524 | 735.65 | 35.675 | Ball V 5 | 1277.518 | Ball V 7 | 0.3
850 | 1634 |  | Metal Loss | Pinhole |  | 938.367 | 4.077 | 13.996 | 06:04 | 02:21 | 7 | 8 | 16 | 10 |  |  | Internal | 10689 | 13361 | 0.46 | 2.69 | 1.19 | 10687 | 13359 | 0.46 | 2.69 | 1.19 | 16 | 7 | 7 | 0.8 | 6.35 | 4960 | 359 | 54.74499301 | -117.6524 | 735.66 | 35.675 | Ball V 5 | 1277.518 | Ball V 7 | 0.3
850 | 1635 |  | Metal Loss | Pinhole |  | 938.544 | 4.254 | 13.819 | 05:30 | 02:21 | 7 | 9 | 8 | 10 |  |  | Internal | 10694 | 13367 | 0.46 | 2.69 | 1.19 | 10693 | 13366 | 0.46 | 2.69 | 1.19 | 8 | 7 | 4 | 0.8 | 6.35 | 4960 | 359 | 54.74499453 | -117.6524 | 735.67 | 35.675 | Ball V 5 | 1277.518 | Ball V 7 | 0.3
850 | 1636 |  | Metal Loss | Pinhole |  | 938.564 | 4.274 | 13.799 | 05:56 | 02:21 | 9 | 10 | 20 | 10 |  |  | Internal | 10679 | 13349 | 0.46 | 2.69 | 1.19 | 10674 | 13343 | 0.46 | 2.69 | 1.19 | 20 | 9 | 11 | 0.8 | 6.35 | 4960 | 359 | 54.7449947 | -117.6524 | 735.67 | 35.675 | Ball V 5 | 1277.518 | Ball V 7 | 0.3
850 | 1637 |  | Metal Loss | Pinhole |  | 938.6 | 4.31 | 13.763 | 04:40 | 02:21 | 7 | 8 | 13 | 10 |  |  | Internal | 10691 | 13364 | 0.46 | 2.69 | 1.19 | 10690 | 13362 | 0.46 | 2.69 | 1.19 | 13 | 7 | 6 | 0.8 | 6.35 | 4960 | 359 | 54.74499501 | -117.6524 | 735.67 | 35.675 | Ball V 5 | 1277.518 | Ball V 7 | 0.3
850 | 1638 |  | Metal Loss | Pinhole |  | 938.685 | 4.395 | 13.678 | 05:58 | 02:21 | 7 | 9 | 12 | 10 |  |  | Internal | 10690 | 13363 | 0.46 | 2.69 | 1.19 | 10689 | 13361 | 0.46 | 2.69 | 1.19 | 12 | 7 | 6 | 0.8 | 6.35 | 4960 | 359 | 54.74499574 | -117.6524 | 735.67 | 35.675 | Ball V 5 | 1277.518 | Ball V 7 | 0.3
850 | 1639 |  | Metal Loss | Pinhole |  | 938.791 | 4.5 | 13.573 | 06:27 | 02:21 | 7 | 8 | 25 | 10 | 16 | 9 | Internal | 10679 | 13349 | 0.46 | 2.69 | 1.19 | 10675 | 13344 | 0.46 | 2.69 | 1.19 | 25 | 7 | 12 | 0.8 | 6.35 | 4960 | 359 | 54.74499664 | -117.6524 | 735.67 | 35.675 | Ball V 5 | 1277.518 | Ball V 7 | 0.3
850 | 1640 |  | Metal Loss | Pinhole |  | 938.848 | 4.558 | 13.515 | 05:49 | 02:21 | 7 | 10 | 11 | 10 |  |  | Internal | 10691 | 13364 | 0.46 | 2.69 | 1.19 | 10690 | 13363 | 0.46 | 2.69 | 1.19 | 11 | 7 | 5 | 0.8 | 6.35 | 4960 | 359 | 54.74499713 | -117.6524171 | 735.68 | 35.675 | Ball V 5 | 1277.518 | Ball V 7 | 0.3
850 | 1641 |  | Metal Loss | Circumferential Slotting |  | 938.932 | 4.641 | 13.431 | 06:00 | 02:21 | 8 | 10 | 29 | 8 | 25 | 4 | Internal | 10670 | 13338 | 0.46 | 2.69 | 1.19 | 10664 | 13330 | 0.47 | 2.69 | 1.19 | 29 | 8 | 15 | 0.8 | 6.35 | 4960 | 359 | 54.74499785 | -117.6524167 | 735.68 | 35.675 | Ball V 5 | 1277.518 | Ball V 7 | 0.3
850 | 1642 |  | Metal Loss | Pinhole |  | 939.279 | 4.989 | 13.084 | 06:18 | 02:21 | 7 | 8 | 19 | 10 |  |  | Internal | 10686 | 13358 | 0.46 | 2.69 | 1.19 | 10684 | 13355 | 0.46 | 2.69 | 1.19 | 19 | 7 | 8 | 0.8 | 6.35 | 4960 | 359 | 54.74500082 | -117.6524 | 735.69 | 35.675 | Ball V 5 | 1277.518 | Ball V 7 | 0.3
850 | 1643 |  | Metal Loss | Pinhole |  | 939.52 | 5.229 | 12.843 | 03:47 | 02:21 | 7 | 9 | 22 | 10 |  |  | Internal | 10682 | 13353 | 0.46 | 2.69 | 1.19 | 10678 | 13348 | 0.46 | 2.69 | 1.19 | 22 | 7 | 10 | 0.8 | 6.35 | 4960 | 359 | 54.74500288 | -117.6524 | 735.7 | 35.675 | Ball V 5 | 1277.518 | Ball V 7 | 0.3
850 | 1644 |  | Metal Loss | Pinhole |  | 939.669 | 5.379 | 12.694 | 05:59 | 02:21 | 7 | 8 | 15 | 10 |  |  | Internal | 10690 | 13362 | 0.46 | 2.69 | 1.19 | 10688 | 13360 | 0.46 | 2.69 | 1.19 | 15 | 7 | 6 | 0.8 | 6.35 | 4960 | 359 | 54.74500415 | -117.6524 | 735.71 | 35.675 | Ball V 5 | 1277.518 | Ball V 7 | 0.3
850 | 1645 |  | Metal Loss | Pinhole |  | 939.856 | 5.565 | 12.508 | 06:01 | 02:21 | 7 | 8 | 19 | 10 |  |  | Internal | 10686 | 13357 | 0.46 | 2.69 | 1.19 | 10682 | 13353 | 0.46 | 2.69 | 1.19 | 19 | 7 | 9 | 0.8 | 6.35 | 4960 | 359 | 54.74500575 | -117.6524 | 735.71 | 35.675 | Ball V 5 | 1277.518 | Ball V 7 | 0.3
850 | 1646 |  | Metal Loss | Pinhole |  | 941.133 | 6.843 | 11.23 | 06:05 | 02:21 | 7 | 9 | 17 | 10 |  |  | Internal | 10688 | 13360 | 0.46 | 2.69 | 1.19 | 10686 | 13358 | 0.46 | 2.69 | 1.19 | 17 | 7 | 7 | 0.8 | 6.35 | 4960 | 359 | 54.74501669 | -117.6524 | 735.76 | 35.675 | Ball V 5 | 1277.518 | Ball V 7 | 0.3
850 | 1647 |  | Metal Loss | Pinhole |  | 941.163 | 6.873 | 11.2 | 06:05 | 02:21 | 7 | 9 | 15 | 10 |  |  | Internal | 10690 | 13362 | 0.46 | 2.69 | 1.19 | 10687 | 13359 | 0.46 | 2.69 | 1.19 | 15 | 7 | 7 | 0.8 | 6.35 | 4960 | 359 | 54.74501694 | -117.6524062 | 735.76 | 35.675 | Ball V 5 | 1277.518 | Ball V 7 | 0.3
850 | 1648 |  | Metal Loss | Pinhole |  | 942.037 | 7.747 | 10.326 | 05:38 | 02:21 | 7 | 8 | 13 | 10 |  |  | Internal | 10690 | 13363 | 0.46 | 2.69 | 1.19 | 10689 | 13361 | 0.46 | 2.69 | 1.19 | 13 | 7 | 6 | 0.8 | 6.35 | 4960 | 359 | 54.74502442 | -117.6524 | 735.79 | 35.675 | Ball V 5 | 1277.518 | Ball V 7 | 0.3
850 | 1649 |  | Metal Loss | Pinhole |  | 942.568 | 8.277 | 9.795 | 05:28 | 02:21 | 8 | 10 | 26 | 10 | 18 | 8 | Internal | 10677 | 13346 | 0.46 | 2.69 | 1.19 | 10671 | 13339 | 0.46 | 2.69 | 1.19 | 26 | 8 | 13 | 0.8 | 6.35 | 4960 | 359 | 54.74502896 | -117.6524 | 735.81 | 35.675 | Ball V 5 | 1277.518 | Ball V 7 | 0.2
850 | 1650 |  | Metal Loss | Pinhole |  | 943.875 | 9.585 | 8.488 | 03:04 | 02:21 | 7 | 8 | 14 | 10 |  |  | Internal | 10690 | 13363 | 0.46 | 2.69 | 1.19 | 10689 | 13361 | 0.46 | 2.69 | 1.19 | 14 | 7 | 6 | 0.8 | 6.35 | 4960 | 359 | 54.74504015 | -117.6524 | 735.86 | 35.675 | Ball V 5 | 1277.518 | Ball V 7 | 0.3
850 | 1651 |  | Metal Loss | Pinhole |  | 943.951 | 9.66 | 8.413 | 05:51 | 02:21 | 8 | 9 | 21 | 10 | 16 | 5 | Internal | 10682 | 13352 | 0.46 | 2.69 | 1.19 | 10678 | 13347 | 0.46 | 2.69 | 1.19 | 21 | 8 | 10 | 0.8 | 6.35 | 4960 | 359 | 54.7450408 | -117.6524 | 735.86 | 35.675 | Ball V 5 | 1277.518 | Ball V 7 | 0.3
850 | 1652 |  | Metal Loss | Pinhole | SWD | 944.896 | 10.606 | 7.467 | 02:34 | 02:21 | 7 | 8 | 14 | 15 |  |  | Internal | 10689 | 13361 | 0.46 | 2.69 | 1.19 | 10687 | 13359 | 0.46 | 2.69 | 1.19 | 14 | 7 | 7 | 0.8 | 6.35 | 4960 | 359 | 54.74504889 | -117.6524 | 735.9 | 35.675 | Ball V 5 | 1277.518 | Ball V 7 | 0.2 | Assoc. with SWD
850 | 1653 |  | Metal Loss | Pinhole |  | 945.417 | 11.127 | 6.946 | 04:47 | 02:21 | 7 | 8 | 20 | 10 |  |  | Internal | 10684 | 13355 | 0.46 | 2.69 | 1.19 | 10681 | 13351 | 0.46 | 2.69 | 1.19 | 20 | 7 | 9 | 0.8 | 6.35 | 4960 | 359 | 54.74505335 | -117.6524 | 735.91 | 35.675 | Ball V 5 | 1277.518 | Ball V 7 | 0.2
850 | 1654 |  | Metal Loss | Pinhole |  | 946.186 | 11.896 | 6.177 | 06:08 | 02:21 | 7 | 9 | 13 | 10 |  |  | Internal | 10690 | 13363 | 0.46 | 2.69 | 1.19 | 10689 | 13361 | 0.46 | 2.69 | 1.19 | 13 | 7 | 6 | 0.8 | 6.35 | 4960 | 359 | 54.74505993 | -117.6524 | 735.94 | 35.675 | Ball V 5 | 1277.518 | Ball V 7 | 0.2
850 | 1655 |  | Metal Loss | Pinhole |  | 946.738 | 12.448 | 5.625 | 05:52 | 02:21 | 7 | 8 | 19 | 10 |  |  | Internal | 10686 | 13358 | 0.46 | 2.69 | 1.19 | 10684 | 13355 | 0.46 | 2.69 | 1.19 | 19 | 7 | 8 | 0.8 | 6.35 | 4960 | 359 | 54.74506466 | -117.6524 | 735.95 | 35.675 | Ball V 5 | 1277.518 | Ball V 7 | 0.2
850 | 1656 |  | Metal Loss | Circumferential Slotting |  | 946.812 | 12.521 | 5.551 | 06:11 | 02:21 | 9 | 11 | 24 | 8 | 21 | 3 | Internal | 10673 | 13341 | 0.46 | 2.69 | 1.19 | 10667 | 13334 | 0.46 | 2.69 | 1.19 | 24 | 9 | 13 | 0.8 | 6.35 | 4960 | 359 | 54.74506529 | -117.6524 | 735.95 | 35.675 | Ball V 5 | 1277.518 | Ball V 7 | 0.2
850 | 1657 |  | Metal Loss | Pinhole |  | 947.307 | 13.016 | 5.057 | 06:03 | 02:21 | 8 | 10 | 21 | 10 | 15 | 6 | Internal | 10681 | 13351 | 0.46 | 2.69 | 1.19 | 10677 | 13346 | 0.46 | 2.69 | 1.19 | 21 | 8 | 11 | 0.8 | 6.35 | 4960 | 359 | 54.74506953 | -117.6524 | 735.97 | 35.675 | Ball V 5 | 1277.518 | Ball V 7 | 0.2
850 | 1658 |  | Metal Loss | Pinhole |  | 947.702 | 13.412 | 4.661 | 06:03 | 02:21 | 8 | 9 | 17 | 10 |  |  | Internal | 10686 | 13358 | 0.46 | 2.69 | 1.19 | 10684 | 13355 | 0.46 | 2.69 | 1.19 | 17 | 8 | 8 | 0.8 | 6.35 | 4960 | 359 | 54.74507291 | -117.6524 | 735.98 | 35.675 | Ball V 5 | 1277.518 | Ball V 7 | 0.2
850 | 1659 | 105 | Metal Loss | Pinhole |  | 948.191 | 13.9 | 4.173 | 06:02 | 02:21 | 7 | 9 | 11 | 10 |  |  | Internal | 10692 | 13365 | 0.46 | 2.69 | 1.19 | 10691 | 13364 | 0.46 | 2.69 | 1.19 | 11 | 7 | 5 | 0.8 | 6.35 | 4960 | 359 | 54.7450771 | -117.6524 | 735.99 | 35.675 | Ball V 5 | 1277.518 | Ball V 7 | 0.3
850 | 1660 | 105 | Metal Loss | Pinhole |  | 948.203 | 13.912 | 4.161 | 06:08 | 02:21 | 7 | 8 | 15 | 10 |  |  | Internal | 10690 | 13362 | 0.46 | 2.69 | 1.19 | 10688 | 13360 | 0.46 | 2.69 | 1.19 | 15 | 7 | 7 | 0.8 | 6.35 | 4960 | 359 | 54.7450772 | -117.6524 | 735.99 | 35.675 | Ball V 5 | 1277.518 | Ball V 7 | 0.3
850 | 105 | 105 | Cluster |  |  | 948.209 | 13.918 | 4.155 | 06:04 | 02:21 | 43 | 21 | 18 |  |  |  | Internal | 10383 | 12979 | 0.48 | 2.62 | 1.16 | 10558 | 13198 | 0.47 | 2.66 | 1.18 | 7 | 43 | 20 | 0.8 | 6.35 | 4960 | 359 | 54.74507725 | -117.6524 | 735.99 | 35.675 | Ball V 5 | 1277.518 | Ball V 7 | 0.3
850 | 1661 | 105 | Metal Loss | Pinhole |  | 948.226 | 13.936 | 4.137 | 06:00 | 02:21 | 7 | 9 | 18 | 10 |  |  | Internal | 10686 | 13358 | 0.46 | 2.69 | 1.19 | 10683 | 13354 | 0.46 | 2.69 | 1.19 | 18 | 7 | 8 | 0.8 | 6.35 | 4960 | 359 | 54.7450774 | -117.6524 | 735.99 | 35.675 | Ball V 5 | 1277.518 | Ball V 7 | 0.2
850 | 1662 |  | Metal Loss | Circumferential Slotting |  | 948.592 | 14.302 | 3.771 | 06:07 | 02:21 | 10 | 13 | 11 | 8 |  |  | Internal | 10686 | 13358 | 0.46 | 2.69 | 1.19 | 10684 | 13355 | 0.46 | 2.69 | 1.19 | 11 | 10 | 7 | 0.8 | 6.35 | 4960 | 359 | 54.74508053 | -117.6524 | 736 | 35.675 | Ball V 5 | 1277.518 | Ball V 7 | 0.2
850 | 1663 |  | Metal Loss | Circumferential Slotting |  | 948.642 | 14.351 | 3.721 | 06:07 | 02:21 | 8 | 10 | 28 | 8 | 20 | 8 | Internal | 10675 | 13344 | 0.46 | 2.69 | 1.19 | 10670 | 13337 | 0.46 | 2.69 | 1.19 | 28 | 8 | 14 | 0.8 | 6.35 | 4960 | 359 | 54.74508096 | -117.652371 | 736 | 35.675 | Ball V 5 | 1277.518 | Ball V 7 | 0.2
850 | 1664 |  | Metal Loss | Pinhole |  | 948.964 | 14.673 | 3.4 | 06:00 | 02:21 | 7 | 9 | 18 | 10 | 12 | 6 | Internal | 10686 | 13357 | 0.46 | 2.69 | 1.19 | 10683 | 13354 | 0.46 | 2.69 | 1.19 | 18 | 7 | 9 | 0.8 | 6.35 | 4960 | 359 | 54.74508371 | -117.6524 | 736.01 | 35.675 | Ball V 5 | 1277.518 | Ball V 7 | 0.3
850 | 1665 |  | Metal Loss | Circumferential Slotting |  | 949.087 | 14.796 | 3.276 | 06:06 | 02:21 | 8 | 11 | 15 | 8 | 10 | 5 | Internal | 10688 | 13360 | 0.46 | 2.69 | 1.19 | 10686 | 13357 | 0.46 | 2.69 | 1.19 | 15 | 8 | 7 | 0.8 | 6.35 | 4960 | 359 | 54.74508477 | -117.6524 | 736.01 | 35.675 | Ball V 5 | 1277.518 | Ball V 7 | 0.3
860 | 1666 |  | Metal Loss | Pinhole |  | 963.436 | 11.073 | 3.027 | 05:56 | 11:33 | 7 | 8 | 12 | 10 |  |  | Internal | 10691 | 13364 | 0.46 | 2.69 | 1.19 | 10690 | 13363 | 0.46 | 2.69 | 1.19 | 12 | 7 | 5 | 0.8 | 6.35 | 4960 | 359 | 54.74520743 | -117.6523 | 736.17 | 53.748 | Ball V 5 | 1259.445 | Ball V 7 | 0.2
870 | 1667 |  | Metal Loss | Pinhole |  | 969.316 | 2.854 | 6.385 | 04:17 | 01:39 | 7 | 9 | 17 | 10 |  |  | Internal | 10687 | 13359 | 0.46 | 2.69 | 1.19 | 10685 | 13356 | 0.46 | 2.69 | 1.19 | 17 | 7 | 8 | 0.8 | 6.35 | 4960 | 359 | 54.74525755 | -117.6523 | 736.19 | 67.847 | Ball V 5 | 1245.346 | Ball V 7 | 0.2
870 | 1668 |  | Metal Loss | Pinhole |  | 970.699 | 4.237 | 5.002 | 04:14 | 01:39 | 7 | 9 | 12 | 10 |  |  | Internal | 10691 | 13364 | 0.46 | 2.69 | 1.19 | 10690 | 13362 | 0.46 | 2.69 | 1.19 | 12 | 7 | 5 | 0.8 | 6.35 | 4960 | 359 | 54.74526931 | -117.6523 | 736.2 | 67.847 | Ball V 5 | 1245.346 | Ball V 7 | 0.3
870 | 1669 |  | Metal Loss | Pinhole |  | 970.894 | 4.431 | 4.808 | 05:35 | 01:39 | 7 | 8 | 10 | 10 |  |  | Internal | 10694 | 13367 | 0.46 | 2.69 | 1.19 | 10692 | 13365 | 0.46 | 2.69 | 1.19 | 10 | 7 | 4 | 0.8 | 6.35 | 4960 | 359 | 54.74527096 | -117.6523 | 736.2 | 67.847 | Ball V 5 | 1245.346 | Ball V 7 | 0.3
870 | 1670 |  | Metal Loss | Pinhole |  | 971.035 | 4.572 | 4.667 | 06:36 | 01:39 | 7 | 9 | 17 | 10 |  |  | Internal | 10687 | 13359 | 0.46 | 2.69 | 1.19 | 10685 | 13356 | 0.46 | 2.69 | 1.19 | 17 | 7 | 8 | 0.8 | 6.35 | 4960 | 359 | 54.74527216 | -117.6523 | 736.2 | 67.847 | Ball V 5 | 1245.346 | Ball V 7 | 0.3
870 | 1671 |  | Metal Loss | Pinhole |  | 971.052 | 4.59 | 4.649 | 05:50 | 01:39 | 7 | 10 | 10 | 10 |  |  | Internal | 10693 | 13366 | 0.46 | 2.69 | 1.19 | 10692 | 13365 | 0.46 | 2.69 | 1.19 | 10 | 7 | 4 | 0.8 | 6.35 | 4960 | 359 | 54.74527231 | -117.6523 | 736.2 | 67.847 | Ball V 5 | 1245.346 | Ball V 7 | 0.3
870 | 1672 |  | Metal Loss | Pinhole |  | 971.166 | 4.704 | 4.535 | 04:23 | 01:39 | 8 | 9 | 22 | 10 | 19 | 3 | Internal | 10680 | 13350 | 0.46 | 2.69 | 1.19 | 10676 | 13345 | 0.46 | 2.69 | 1.19 | 22 | 8 | 11 | 0.8 | 6.35 | 4960 | 359 | 54.74527328 | -117.6523 | 736.21 | 67.847 | Ball V 5 | 1245.346 | Ball V 7 | 0.3
870 | 1673 |  | Metal Loss | Pinhole |  | 971.835 | 5.373 | 3.866 | 06:44 | 01:39 | 7 | 9 | 17 | 10 |  |  | Internal | 10687 | 13359 | 0.46 | 2.69 | 1.19 | 10685 | 13356 | 0.46 | 2.69 | 1.19 | 17 | 7 | 8 | 0.8 | 6.35 | 4960 | 359 | 54.74527897 | -117.6523 | 736.21 | 67.847 | Ball V 5 | 1245.346 | Ball V 7 | 0.3
870 | 1674 |  | Metal Loss | Pinhole |  | 972.035 | 5.573 | 3.666 | 05:01 | 01:39 | 7 | 9 | 13 | 10 |  |  | Internal | 10690 | 13363 | 0.46 | 2.69 | 1.19 | 10689 | 13361 | 0.46 | 2.69 | 1.19 | 13 | 7 | 6 | 0.8 | 6.35 | 4960 | 359 | 54.74528067 | -117.6523 | 736.22 | 67.847 | Ball V 5 | 1245.346 | Ball V 7 | 0.3
870 | 1675 |  | Metal Loss | Pinhole |  | 972.324 | 5.861 | 3.378 | 05:56 | 01:39 | 7 | 9 | 9 | 10 |  |  | Internal | 10694 | 13367 | 0.46 | 2.69 | 1.19 | 10693 | 13366 | 0.46 | 2.69 | 1.19 | 9 | 7 | 4 | 0.8 | 6.35 | 4960 | 359 | 54.74528312 | -117.6523 | 736.22 | 67.847 | Ball V 5 | 1245.346 | Ball V 7 | 0.3
870 | 1676 |  | Metal Loss | Pinhole |  | 972.475 | 6.012 | 3.227 | 04:22 | 01:39 | 7 | 8 | 19 | 10 | 15 | 4 | Internal | 10686 | 13357 | 0.46 | 2.69 | 1.19 | 10683 | 13354 | 0.46 | 2.69 | 1.19 | 19 | 7 | 9 | 0.8 | 6.35 | 4960 | 359 | 54.74528441 | -117.6523 | 736.22 | 67.847 | Ball V 5 | 1245.346 | Ball V 7 | 0.3
870 | 1677 |  | Metal Loss | Pinhole |  | 972.567 | 6.104 | 3.135 | 06:47 | 01:39 | 8 | 9 | 15 | 10 |  |  | Internal | 10687 | 13359 | 0.46 | 2.69 | 1.19 | 10686 | 13357 | 0.46 | 2.69 | 1.19 | 15 | 8 | 7 | 0.8 | 6.35 | 4960 | 359 | 54.74528519 | -117.6523 | 736.23 | 67.847 | Ball V 5 | 1245.346 | Ball V 7 | 0.3
870 | 1678 |  | Metal Loss | Pinhole |  | 972.81 | 6.348 | 2.892 | 04:13 | 01:39 | 7 | 8 | 19 | 10 |  |  | Internal | 10686 | 13358 | 0.46 | 2.69 | 1.19 | 10684 | 13355 | 0.46 | 2.69 | 1.19 | 19 | 7 | 9 | 0.8 | 6.35 | 4960 | 359 | 54.74528726 | -117.6523 | 736.23 | 67.847 | Ball V 5 | 1245.346 | Ball V 7 | 0.3
870 | 1679 |  | Metal Loss | Pinhole |  | 972.959 | 6.497 | 2.742 | 04:22 | 01:39 | 7 | 9 | 13 | 10 |  |  | Internal | 10690 | 13363 | 0.46 | 2.69 | 1.19 | 10689 | 13361 | 0.46 | 2.69 | 1.19 | 13 | 7 | 6 | 0.8 | 6.35 | 4960 | 359 | 54.74528853 | -117.6523 | 736.23 | 67.847 | Ball V 5 | 1245.346 | Ball V 7 | 0.3
870 | 1680 |  | Metal Loss | Pinhole |  | 973.002 | 6.54 | 2.699 | 05:08 | 01:39 | 7 | 8 | 9 | 10 |  |  | Internal | 10694 | 13367 | 0.46 | 2.69 | 1.19 | 10693 | 13366 | 0.46 | 2.69 | 1.19 | 9 | 7 | 4 | 0.8 | 6.35 | 4960 | 359 | 54.7452889 | -117.6523 | 736.23 | 67.847 | Ball V 5 | 1245.346 | Ball V 7 | 0.3
870 | 1681 |  | Metal Loss | Pinhole |  | 973.104 | 6.642 | 2.597 | 04:17 | 01:39 | 7 | 9 | 18 | 10 |  |  | Internal | 10686 | 13358 | 0.46 | 2.69 | 1.19 | 10683 | 13354 | 0.46 | 2.69 | 1.19 | 18 | 7 | 8 | 0.8 | 6.35 | 4960 | 359 | 54.74528976 | -117.6523 | 736.24 | 67.847 | Ball V 5 | 1245.346 | Ball V 7 | 0.3
870 | 1682 |  | Metal Loss | Pinhole |  | 973.185 | 6.722 | 2.517 | 05:11 | 01:39 | 8 | 9 | 14 | 10 |  |  | Internal | 10689 | 13361 | 0.46 | 2.69 | 1.19 | 10686 | 13358 | 0.46 | 2.69 | 1.19 | 14 | 8 | 7 | 0.8 | 6.35 | 4960 | 359 | 54.74529045 | -117.6523 | 736.24 | 67.847 | Ball V 5 | 1245.346 | Ball V 7 | 0.3
870 | 1683 |  | Metal Loss | Pinhole |  | 973.31 | 6.848 | 2.391 | 04:59 | 01:39 | 7 | 9 | 11 | 10 |  |  | Internal | 10693 | 13366 | 0.46 | 2.69 | 1.19 | 10692 | 13365 | 0.46 | 2.69 | 1.19 | 11 | 7 | 5 | 0.8 | 6.35 | 4960 | 359 | 54.74529151 | -117.6523 | 736.24 | 67.847 | Ball V 5 | 1245.346 | Ball V 7 | 0.3
870 | 1684 |  | Metal Loss | Pinhole |  | 973.636 | 7.173 | 2.066 | 04:07 | 01:39 | 7 | 9 | 11 | 10 |  |  | Internal | 10692 | 13365 | 0.46 | 2.69 | 1.19 | 10690 | 13363 | 0.46 | 2.69 | 1.19 | 11 | 7 | 5 | 0.8 | 6.35 | 4960 | 359 | 54.74529428 | -117.6522 | 736.25 | 67.847 | Ball V 5 | 1245.346 | Ball V 7 | 0.3
870 | 1685 |  | Metal Loss | Pinhole |  | 974.007 | 7.544 | 1.695 | 06:37 | 01:39 | 7 | 9 | 22 | 10 |  |  | Internal | 10683 | 13354 | 0.46 | 2.69 | 1.19 | 10680 | 13350 | 0.46 | 2.69 | 1.19 | 22 | 7 | 10 | 0.8 | 6.35 | 4960 | 359 | 54.74529743 | -117.6522 | 736.26 | 67.847 | Ball V 5 | 1245.346 | Ball V 7 | 0.3
870 | 1686 |  | Metal Loss | Pinhole |  | 974.689 | 8.227 | 1.012 | 05:59 | 01:39 | 7 | 8 | 12 | 10 |  |  | Internal | 10692 | 13365 | 0.46 | 2.69 | 1.19 | 10690 | 13363 | 0.46 | 2.69 | 1.19 | 12 | 7 | 5 | 0.8 | 6.35 | 4960 | 359 | 54.74530324 | -117.6522 | 736.27 | 67.847 | Ball V 5 | 1245.346 | Ball V 7 | 0.2
870 | 1687 |  | Metal Loss | Circumferential Slotting |  | 975.158 | 8.696 | 0.543 | 06:38 | 01:39 | 7 | 10 | 10 | 8 |  |  | Internal | 10693 | 13366 | 0.46 | 2.69 | 1.19 | 10692 | 13365 | 0.46 | 2.69 | 1.19 | 10 | 7 | 4 | 0.8 | 6.35 | 4960 | 359 | 54.74530722 | -117.6522 | 736.29 | 67.847 | Ball V 5 | 1245.346 | Ball V 7 | 0.2
870 | 1688 |  | Metal Loss | Pinhole |  | 975.448 | 8.986 | 0.253 | 05:38 | 01:39 | 7 | 9 | 12 | 10 |  |  | Internal | 10691 | 13364 | 0.46 | 2.69 | 1.19 | 10690 | 13362 | 0.46 | 2.69 | 1.19 | 12 | 7 | 5 | 0.8 | 6.35 | 4960 | 359 | 54.74530969 | -117.6522 | 736.3 | 67.847 | Ball V 5 | 1245.346 | Ball V 7 | 0.2
870 | 1689 |  | Metal Loss | Pinhole |  | 975.613 | 9.151 | 0.088 | 04:08 | 01:39 | 7 | 9 | 10 | 10 |  |  | Internal | 10693 | 13366 | 0.46 | 2.69 | 1.19 | 10692 | 13365 | 0.46 | 2.69 | 1.19 | 10 | 7 | 4 | 0.8 | 6.35 | 4960 | 359 | 54.74531109 | -117.6522 | 736.3 | 67.847 | Ball V 5 | 1245.346 | Ball V 7 | 0.2
880 | 1690 |  | Metal Loss | Pinhole |  | 976.632 | 0.931 | 17.101 | 02:35 | 12:52 | 7 | 10 | 11 | 10 |  |  | Internal | 10691 | 13364 | 0.46 | 2.69 | 1.19 | 10690 | 13363 | 0.46 | 2.69 | 1.19 | 11 | 7 | 5 | 0.8 | 6.35 | 4960 | 359 | 54.74531976 | -117.6522 | 736.34 | 77.087 | Ball V 5 | 1236.106 | Ball V 7 | 0.2
880 | 1691 |  | Metal Loss | Pinhole |  | 976.891 | 1.189 | 16.842 | 04:12 | 12:52 | 7 | 8 | 9 | 10 |  |  | Internal | 10694 | 13367 | 0.46 | 2.69 | 1.19 | 10693 | 13366 | 0.46 | 2.69 | 1.19 | 9 | 7 | 4 | 0.8 | 6.35 | 4960 | 359 | 54.74532195 | -117.6522 | 736.35 | 77.087 | Ball V 5 | 1236.106 | Ball V 7 | 0.2
880 | 1692 |  | Metal Loss | Pinhole |  | 976.92 | 1.219 | 16.813 | 04:10 | 12:52 | 7 | 9 | 9 | 10 |  |  | Internal | 10694 | 13367 | 0.46 | 2.69 | 1.19 | 10693 | 13366 | 0.46 | 2.69 | 1.19 | 9 | 7 | 4 | 0.8 | 6.35 | 4960 | 359 | 54.74532221 | -117.6522 | 736.35 | 77.087 | Ball V 5 | 1236.106 | Ball V 7 | 0.2
880 | 1693 |  | Metal Loss | Pinhole |  | 977.386 | 1.684 | 16.347 | 09:01 | 12:52 | 7 | 9 | 18 | 10 |  |  | Internal | 10686 | 13358 | 0.46 | 2.69 | 1.19 | 10684 | 13355 | 0.46 | 2.69 | 1.19 | 18 | 7 | 8 | 0.8 | 6.35 | 4960 | 359 | 54.74532616 | -117.6522 | 736.37 | 77.087 | Ball V 5 | 1236.106 | Ball V 7 | 0.2
880 | 1694 |  | Metal Loss | Pinhole |  | 978.117 | 2.416 | 15.616 | 09:02 | 12:52 | 7 | 8 | 12 | 10 |  |  | Internal | 10692 | 13365 | 0.46 | 2.69 | 1.19 | 10690 | 13363 | 0.46 | 2.69 | 1.19 | 12 | 7 | 5 | 0.8 | 6.35 | 4960 | 359 | 54.74533238 | -117.6522 | 736.4 | 77.087 | Ball V 5 | 1236.106 | Ball V 7 | 0.2
880 | 1695 |  | Metal Loss | Pinhole |  | 978.157 | 2.455 | 15.576 | 03:39 | 12:52 | 7 | 8 | 12 | 10 |  |  | Internal | 10692 | 13365 | 0.46 | 2.69 | 1.19 | 10691 | 13364 | 0.46 | 2.69 | 1.19 | 12 | 7 | 5 | 0.8 | 6.35 | 4960 | 359 | 54.74533272 | -117.6522 | 736.4 | 77.087 | Ball V 5 | 1236.106 | Ball V 7 | 0.2
880 | 1696 |  | Metal Loss | Pinhole |  | 978.228 | 2.526 | 15.505 | 03:29 | 12:52 | 7 | 9 | 10 | 10 |  |  | Internal | 10693 | 13366 | 0.46 | 2.69 | 1.19 | 10692 | 13365 | 0.46 | 2.69 | 1.19 | 10 | 7 | 4 | 0.8 | 6.35 | 4960 | 359 | 54.74533332 | -117.6522265 | 736.4 | 77.087 | Ball V 5 | 1236.106 | Ball V 7 | 0.2
880 | 1697 |  | Metal Loss | Pinhole |  | 978.409 | 2.707 | 15.324 | 02:38 | 12:52 | 7 | 8 | 13 | 10 |  |  | Internal | 10691 | 13364 | 0.46 | 2.69 | 1.19 | 10690 | 13362 | 0.46 | 2.69 | 1.19 | 13 | 7 | 6 | 0.8 | 6.35 | 4960 | 359 | 54.74533487 | -117.6522256 | 736.41 | 77.087 | Ball V 5 | 1236.106 | Ball V 7 | 0.2
880 | 1698 |  | Metal Loss | Pinhole |  | 978.655 | 2.954 | 15.077 | 03:43 | 12:52 | 7 | 9 | 12 | 10 |  |  | Internal | 10691 | 13364 | 0.46 | 2.69 | 1.19 | 10690 | 13362 | 0.46 | 2.69 | 1.19 | 12 | 7 | 5 | 0.8 | 6.35 | 4960 | 359 | 54.74533696 | -117.6522 | 736.42 | 77.087 | Ball V 5 | 1236.106 | Ball V 7 | 0.3
880 | 1699 |  | Metal Loss | Pinhole |  | 978.699 | 2.997 | 15.034 | 04:06 | 12:52 | 7 | 9 | 11 | 10 |  |  | Internal | 10692 | 13365 | 0.46 | 2.69 | 1.19 | 10691 | 13364 | 0.46 | 2.69 | 1.19 | 11 | 7 | 5 | 0.8 | 6.35 | 4960 | 359 | 54.74533733 | -117.6522 | 736.43 | 77.087 | Ball V 5 | 1236.106 | Ball V 7 | 0.3
880 | 1700 |  | Metal Loss | Pinhole |  | 978.811 | 3.11 | 14.922 | 03:30 | 12:52 | 7 | 8 | 11 | 10 |  |  | Internal | 10692 | 13365 | 0.46 | 2.69 | 1.19 | 10691 | 13364 | 0.46 | 2.69 | 1.19 | 11 | 7 | 5 | 0.8 | 6.35 | 4960 | 359 | 54.74533829 | -117.6522236 | 736.43 | 77.087 | Ball V 5 | 1236.106 | Ball V 7 | 0.3
880 | 1701 |  | Metal Loss | Pinhole |  | 978.884 | 3.183 | 14.849 | 03:30 | 12:52 | 7 | 8 | 11 | 10 |  |  | Internal | 10693 | 13366 | 0.46 | 2.69 | 1.19 | 10691 | 13364 | 0.46 | 2.69 | 1.19 | 11 | 7 | 5 | 0.8 | 6.35 | 4960 | 359 | 54.74533891 | -117.6522 | 736.44 | 77.087 | Ball V 5 | 1236.106 | Ball V 7 | 0.3
880 | 1702 |  | Metal Loss | Pinhole |  | 978.892 | 3.191 | 14.841 | 04:14 | 12:52 | 7 | 9 | 10 | 10 |  |  | Internal | 10694 | 13367 | 0.46 | 2.69 | 1.19 | 10692 | 13365 | 0.46 | 2.69 | 1.19 | 10 | 7 | 4 | 0.8 | 6.35 | 4960 | 359 | 54.74533897 | -117.6522232 | 736.44 | 77.087 | Ball V 5 | 1236.106 | Ball V 7 | 0.3
880 | 1703 |  | Metal Loss | Pinhole |  | 978.941 | 3.24 | 14.792 | 07:43 | 12:52 | 7 | 9 | 10 | 10 |  |  | Internal | 10692 | 13365 | 0.46 | 2.69 | 1.19 | 10691 | 13364 | 0.46 | 2.69 | 1.19 | 10 | 7 | 5 | 0.8 | 6.35 | 4960 | 359 | 54.74533939 | -117.6522 | 736.44 | 77.087 | Ball V 5 | 1236.106 | Ball V 7 | 0.3
880 | 1704 |  | Metal Loss | Pinhole |  | 978.963 | 3.262 | 14.77 | 06:19 | 12:52 | 7 | 8 | 10 | 10 |  |  | Internal | 10693 | 13366 | 0.46 | 2.69 | 1.19 | 10692 | 13365 | 0.46 | 2.69 | 1.19 | 10 | 7 | 4 | 0.8 | 6.35 | 4960 | 359 | 54.74533958 | -117.6522 | 736.44 | 77.087 | Ball V 5 | 1236.106 | Ball V 7 | 0.3
880 | 1705 |  | Metal Loss | Pinhole |  | 978.973 | 3.271 | 14.76 | 04:51 | 12:52 | 7 | 9 | 13 | 10 |  |  | Internal | 10691 | 13364 | 0.46 | 2.69 | 1.19 | 10690 | 13362 | 0.46 | 2.69 | 1.19 | 13 | 7 | 6 | 0.8 | 6.35 | 4960 | 359 | 54.74533966 | -117.6522228 | 736.44 | 77.087 | Ball V 5 | 1236.106 | Ball V 7 | 0.3
880 | 1706 | 106 | Metal Loss | Pinhole |  | 979.097 | 3.396 | 14.636 | 04:03 | 12:52 | 7 | 9 | 11 | 10 |  |  | Internal | 10692 | 13365 | 0.46 | 2.69 | 1.19 | 10690 | 13363 | 0.46 | 2.69 | 1.19 | 11 | 7 | 5 | 0.8 | 6.35 | 4960 | 359 | 54.74534072 | -117.6522 | 736.45 | 77.087 | Ball V 5 | 1236.106 | Ball V 7 | 0.3
880 | 106 | 106 | Cluster |  |  | 979.109 | 3.408 | 14.624 | 03:55 | 12:52 | 31 | 36 | 11 |  |  |  | Internal | 10592 | 13240 | 0.47 | 2.67 | 1.18 | 10648 | 13310 | 0.47 | 2.68 | 1.19 | 5 | 31 | 9 | 0.8 | 6.35 | 4960 | 359 | 54.74534082 | -117.6522 | 736.45 | 77.087 | Ball V 5 | 1236.106 | Ball V 7 | 0.3
880 | 1707 | 106 | Metal Loss | Pinhole |  | 979.121 | 3.419 | 14.612 | 03:47 | 12:52 | 7 | 9 | 9 | 10 |  |  | Internal | 10693 | 13366 | 0.46 | 2.69 | 1.19 | 10692 | 13365 | 0.46 | 2.69 | 1.19 | 9 | 7 | 4 | 0.8 | 6.35 | 4960 | 359 | 54.74534092 | -117.6522 | 736.45 | 77.087 | Ball V 5 | 1236.106 | Ball V 7 | 0.3
880 | 1708 |  | Metal Loss | Pinhole |  | 979.204 | 3.502 | 14.529 | 04:39 | 12:52 | 7 | 8 | 11 | 10 |  |  | Internal | 10693 | 13366 | 0.46 | 2.69 | 1.19 | 10691 | 13364 | 0.46 | 2.69 | 1.19 | 11 | 7 | 5 | 0.8 | 6.35 | 4960 | 359 | 54.74534162 | -117.6522 | 736.45 | 77.087 | Ball V 5 | 1236.106 | Ball V 7 | 0.3
880 | 1709 |  | Metal Loss | Pinhole |  | 979.346 | 3.644 | 14.387 | 04:40 | 12:52 | 7 | 9 | 11 | 10 |  |  | Internal | 10693 | 13366 | 0.46 | 2.69 | 1.19 | 10691 | 13364 | 0.46 | 2.69 | 1.19 | 11 | 7 | 5 | 0.8 | 6.35 | 4960 | 359 | 54.74534283 | -117.6522 | 736.46 | 77.087 | Ball V 5 | 1236.106 | Ball V 7 | 0.3
880 | 1710 |  | Metal Loss | Pinhole |  | 979.352 | 3.65 | 14.381 | 03:51 | 12:52 | 7 | 9 | 10 | 10 |  |  | Internal | 10693 | 13366 | 0.46 | 2.69 | 1.19 | 10692 | 13365 | 0.46 | 2.69 | 1.19 | 10 | 7 | 4 | 0.8 | 6.35 | 4960 | 359 | 54.74534288 | -117.6522 | 736.46 | 77.087 | Ball V 5 | 1236.106 | Ball V 7 | 0.3
880 | 1711 |  | Metal Loss | Pinhole |  | 979.488 | 3.786 | 14.245 | 04:11 | 12:52 | 7 | 8 | 15 | 10 |  |  | Internal | 10690 | 13362 | 0.46 | 2.69 | 1.19 | 10687 | 13359 | 0.46 | 2.69 | 1.19 | 15 | 7 | 7 | 0.8 | 6.35 | 4960 | 359 | 54.74534404 | -117.6522 | 736.47 | 77.087 | Ball V 5 | 1236.106 | Ball V 7 | 0.3
880 | 1712 |  | Metal Loss | Pinhole |  | 979.505 | 3.804 | 14.228 | 04:43 | 12:52 | 7 | 9 | 12 | 10 |  |  | Internal | 10692 | 13365 | 0.46 | 2.69 | 1.19 | 10690 | 13363 | 0.46 | 2.69 | 1.19 | 12 | 7 | 5 | 0.8 | 6.35 | 4960 | 359 | 54.74534419 | -117.6522 | 736.47 | 77.087 | Ball V 5 | 1236.106 | Ball V 7 | 0.3
880 | 1713 |  | Metal Loss | Pinhole |  | 979.614 | 3.912 | 14.119 | 04:55 | 12:52 | 7 | 8 | 14 | 10 |  |  | Internal | 10690 | 13363 | 0.46 | 2.69 | 1.19 | 10689 | 13361 | 0.46 | 2.69 | 1.19 | 14 | 7 | 6 | 0.8 | 6.35 | 4960 | 359 | 54.74534511 | -117.6522 | 736.47 | 77.087 | Ball V 5 | 1236.106 | Ball V 7 | 0.3
880 | 1714 |  | Metal Loss | Pinhole |  | 979.639 | 3.938 | 14.093 | 03:39 | 12:52 | 7 | 8 | 10 | 10 |  |  | Internal | 10693 | 13366 | 0.46 | 2.69 | 1.19 | 10692 | 13365 | 0.46 | 2.69 | 1.19 | 10 | 7 | 4 | 0.8 | 6.35 | 4960 | 359 | 54.74534533 | -117.6522 | 736.48 | 77.087 | Ball V 5 | 1236.106 | Ball V 7 | 0.3
880 | 1715 |  | Metal Loss | Pinhole |  | 979.671 | 3.97 | 14.062 | 03:44 | 12:52 | 7 | 8 | 11 | 10 |  |  | Internal | 10693 | 13366 | 0.46 | 2.69 | 1.19 | 10691 | 13364 | 0.46 | 2.69 | 1.19 | 11 | 7 | 5 | 0.8 | 6.35 | 4960 | 359 | 54.7453456 | -117.6522 | 736.48 | 77.087 | Ball V 5 | 1236.106 | Ball V 7 | 0.3
880 | 1716 |  | Metal Loss | Pinhole |  | 979.699 | 3.997 | 14.034 | 03:31 | 12:52 | 7 | 8 | 10 | 10 |  |  | Internal | 10694 | 13367 | 0.46 | 2.69 | 1.19 | 10692 | 13365 | 0.46 | 2.69 | 1.19 | 10 | 7 | 4 | 0.8 | 6.35 | 4960 | 359 | 54.74534583 | -117.6522192 | 736.48 | 77.087 | Ball V 5 | 1236.106 | Ball V 7 | 0.3
880 | 1717 |  | Metal Loss | Pinhole |  | 979.748 | 4.046 | 13.985 | 04:14 | 12:52 | 7 | 8 | 12 | 10 |  |  | Internal | 10692 | 13365 | 0.46 | 2.69 | 1.19 | 10691 | 13364 | 0.46 | 2.69 | 1.19 | 12 | 7 | 5 | 0.8 | 6.35 | 4960 | 359 | 54.74534625 | -117.6522 | 736.48 | 77.087 | Ball V 5 | 1236.106 | Ball V 7 | 0.3
880 | 1718 |  | Metal Loss | Pinhole |  | 979.775 | 4.074 | 13.957 | 07:10 | 12:52 | 7 | 8 | 9 | 10 |  |  | Internal | 10694 | 13367 | 0.46 | 2.69 | 1.19 | 10693 | 13366 | 0.46 | 2.69 | 1.19 | 9 | 7 | 4 | 0.8 | 6.35 | 4960 | 359 | 54.74534648 | -117.6522 | 736.48 | 77.087 | Ball V 5 | 1236.106 | Ball V 7 | 0.3
880 | 1719 |  | Metal Loss | Pinhole |  | 979.989 | 4.287 | 13.744 | 09:04 | 12:52 | 7 | 8 | 13 | 10 |  |  | Internal | 10691 | 13364 | 0.46 | 2.69 | 1.19 | 10690 | 13362 | 0.46 | 2.69 | 1.19 | 13 | 7 | 6 | 0.8 | 6.35 | 4960 | 359 | 54.7453483 | -117.6522 | 736.5 | 77.087 | Ball V 5 | 1236.106 | Ball V 7 | 0.3
880 | 1720 |  | Metal Loss | Pinhole |  | 980 | 4.299 | 13.733 | 04:52 | 12:52 | 7 | 9 | 13 | 10 |  |  | Internal | 10691 | 13364 | 0.46 | 2.69 | 1.19 | 10690 | 13362 | 0.46 | 2.69 | 1.19 | 13 | 7 | 6 | 0.8 | 6.35 | 4960 | 359 | 54.7453484 | -117.6522177 | 736.5 | 77.087 | Ball V 5 | 1236.106 | Ball V 7 | 0.3
880 | 1721 |  | Metal Loss | Pinhole |  | 980.073 | 4.372 | 13.66 | 09:04 | 12:52 | 7 | 8 | 11 | 10 |  |  | Internal | 10693 | 13366 | 0.46 | 2.69 | 1.19 | 10691 | 13364 | 0.46 | 2.69 | 1.19 | 11 | 7 | 5 | 0.8 | 6.35 | 4960 | 359 | 54.74534902 | -117.6522 | 736.5 | 77.087 | Ball V 5 | 1236.106 | Ball V 7 | 0.3
880 | 1722 |  | Metal Loss | Pinhole |  | 980.083 | 4.382 | 13.65 | 02:29 | 12:52 | 7 | 9 | 11 | 10 |  |  | Internal | 10692 | 13365 | 0.46 | 2.69 | 1.19 | 10690 | 13363 | 0.46 | 2.69 | 1.19 | 11 | 7 | 5 | 0.8 | 6.35 | 4960 | 359 | 54.7453491 | -117.6522 | 736.5 | 77.087 | Ball V 5 | 1236.106 | Ball V 7 | 0.3
880 | 1723 | 107 | Metal Loss | Pinhole |  | 980.172 | 4.47 | 13.561 | 04:44 | 12:52 | 7 | 9 | 12 | 10 |  |  | Internal | 10691 | 13364 | 0.46 | 2.69 | 1.19 | 10690 | 13363 | 0.46 | 2.69 | 1.19 | 12 | 7 | 5 | 0.8 | 6.35 | 4960 | 359 | 54.74534986 | -117.6522 | 736.51 | 77.087 | Ball V 5 | 1236.106 | Ball V 7 | 0.3
880 | 107 | 107 | Cluster |  |  | 980.184 | 4.482 | 13.549 | 04:48 | 12:52 | 31 | 21 | 12 |  |  |  | Internal | 10582 | 13228 | 0.47 | 2.67 | 1.18 | 10639 | 13299 | 0.47 | 2.68 | 1.19 | 5 | 31 | 11 | 0.8 | 6.35 | 4960 | 359 | 54.74534996 | -117.6522168 | 736.51 | 77.087 | Ball V 5 | 1236.106 | Ball V 7 | 0.3
880 | 1724 | 107 | Metal Loss | Pinhole |  | 980.195 | 4.494 | 13.537 | 04:51 | 12:52 | 7 | 8 | 12 | 10 |  |  | Internal | 10692 | 13365 | 0.46 | 2.69 | 1.19 | 10690 | 13363 | 0.46 | 2.69 | 1.19 | 12 | 7 | 5 | 0.8 | 6.35 | 4960 | 359 | 54.74535006 | -117.6522 | 736.51 | 77.087 | Ball V 5 | 1236.106 | Ball V 7 | 0.3
880 | 1725 |  | Metal Loss | Pinhole |  | 980.267 | 4.565 | 13.466 | 04:44 | 12:52 | 7 | 10 | 15 | 10 |  |  | Internal | 10689 | 13361 | 0.46 | 2.69 | 1.19 | 10687 | 13359 | 0.46 | 2.69 | 1.19 | 15 | 7 | 7 | 0.8 | 6.35 | 4960 | 359 | 54.74535066 | -117.6522 | 736.51 | 77.087 | Ball V 5 | 1236.106 | Ball V 7 | 0.3
880 | 1726 |  | Metal Loss | Pinhole |  | 980.294 | 4.593 | 13.439 | 04:41 | 12:52 | 7 | 10 | 12 | 10 |  |  | Internal | 10690 | 13363 | 0.46 | 2.69 | 1.19 | 10689 | 13361 | 0.46 | 2.69 | 1.19 | 12 | 7 | 6 | 0.8 | 6.35 | 4960 | 359 | 54.7453509 | -117.6522 | 736.51 | 77.087 | Ball V 5 | 1236.106 | Ball V 7 | 0.3
880 | 1727 |  | Metal Loss | Pinhole |  | 980.43 | 4.729 | 13.303 | 02:41 | 12:52 | 7 | 9 | 14 | 10 |  |  | Internal | 10690 | 13363 | 0.46 | 2.69 | 1.19 | 10689 | 13361 | 0.46 | 2.69 | 1.19 | 14 | 7 | 6 | 0.8 | 6.35 | 4960 | 359 | 54.74535205 | -117.6522 | 736.52 | 77.087 | Ball V 5 | 1236.106 | Ball V 7 | 0.3
880 | 1728 |  | Metal Loss | Pinhole |  | 980.452 | 4.75 | 13.281 | 03:33 | 12:52 | 7 | 9 | 15 | 10 |  |  | Internal | 10689 | 13361 | 0.46 | 2.69 | 1.19 | 10686 | 13358 | 0.46 | 2.69 | 1.19 | 15 | 7 | 7 | 0.8 | 6.35 | 4960 | 359 | 54.74535224 | -117.6522 | 736.52 | 77.087 | Ball V 5 | 1236.106 | Ball V 7 | 0.3
880 | 1729 |  | Metal Loss | Pinhole |  | 980.543 | 4.841 | 13.19 | 04:42 | 12:52 | 7 | 9 | 9 | 10 |  |  | Internal | 10694 | 13367 | 0.46 | 2.69 | 1.19 | 10693 | 13366 | 0.46 | 2.69 | 1.19 | 9 | 7 | 4 | 0.8 | 6.35 | 4960 | 359 | 54.74535301 | -117.6522 | 736.53 | 77.087 | Ball V 5 | 1236.106 | Ball V 7 | 0.3
880 | 1730 |  | Metal Loss | Pinhole |  | 980.801 | 5.099 | 12.932 | 04:43 | 12:52 | 7 | 9 | 19 | 10 |  |  | Internal | 10686 | 13358 | 0.46 | 2.69 | 1.19 | 10684 | 13355 | 0.46 | 2.69 | 1.19 | 19 | 7 | 8 | 0.8 | 6.35 | 4960 | 359 | 54.74535521 | -117.6522 | 736.54 | 77.087 | Ball V 5 | 1236.106 | Ball V 7 | 0.3
880 | 1731 |  | Metal Loss | Pinhole |  | 980.931 | 5.23 | 12.802 | 04:30 | 12:52 | 7 | 9 | 12 | 10 |  |  | Internal | 10693 | 13366 | 0.46 | 2.69 | 1.19 | 10691 | 13364 | 0.46 | 2.69 | 1.19 | 12 | 7 | 5 | 0.8 | 6.35 | 4960 | 359 | 54.74535631 | -117.6522131 | 736.55 | 77.087 | Ball V 5 | 1236.106 | Ball V 7 | 0.3
880 | 1732 |  | Metal Loss | Pinhole |  | 980.963 | 5.261 | 12.77 | 04:11 | 12:52 | 8 | 9 | 10 | 10 |  |  | Internal | 10692 | 13365 | 0.46 | 2.69 | 1.19 | 10690 | 13363 | 0.46 | 2.69 | 1.19 | 10 | 8 | 5 | 0.8 | 6.35 | 4960 | 359 | 54.74535658 | -117.6522 | 736.55 | 77.087 | Ball V 5 | 1236.106 | Ball V 7 | 0.3
880 | 1733 |  | Metal Loss | Pinhole |  | 981.231 | 5.529 | 12.502 | 03:31 | 12:52 | 7 | 9 | 12 | 10 |  |  | Internal | 10691 | 13364 | 0.46 | 2.69 | 1.19 | 10690 | 13363 | 0.46 | 2.69 | 1.19 | 12 | 7 | 5 | 0.8 | 6.35 | 4960 | 359 | 54.74535886 | -117.6522 | 736.57 | 77.087 | Ball V 5 | 1236.106 | Ball V 7 | 0.3
880 | 1734 |  | Metal Loss | Pinhole |  | 981.333 | 5.632 | 12.4 | 04:05 | 12:52 | 7 | 9 | 13 | 10 |  |  | Internal | 10691 | 13364 | 0.46 | 2.69 | 1.19 | 10690 | 13362 | 0.46 | 2.69 | 1.19 | 13 | 7 | 6 | 0.8 | 6.35 | 4960 | 359 | 54.74535973 | -117.6522 | 736.58 | 77.087 | Ball V 5 | 1236.106 | Ball V 7 | 0.3
880 | 1735 |  | Metal Loss | Pinhole |  | 981.414 | 5.713 | 12.319 | 04:35 | 12:52 | 7 | 9 | 11 | 10 |  |  | Internal | 10692 | 13365 | 0.46 | 2.69 | 1.19 | 10690 | 13363 | 0.46 | 2.69 | 1.19 | 11 | 7 | 5 | 0.8 | 6.35 | 4960 | 359 | 54.74536042 | -117.6522 | 736.58 | 77.087 | Ball V 5 | 1236.106 | Ball V 7 | 0.3
880 | 1736 |  | Metal Loss | Pinhole |  | 981.473 | 5.772 | 12.26 | 04:30 | 12:52 | 7 | 9 | 11 | 10 |  |  | Internal | 10693 | 13366 | 0.46 | 2.69 | 1.19 | 10691 | 13364 | 0.46 | 2.69 | 1.19 | 11 | 7 | 5 | 0.8 | 6.35 | 4960 | 359 | 54.74536092 | -117.6522 | 736.58 | 77.087 | Ball V 5 | 1236.106 | Ball V 7 | 0.3
880 | 1737 |  | Metal Loss | Pinhole |  | 981.787 | 6.085 | 11.946 | 04:31 | 12:52 | 7 | 9 | 9 | 10 |  |  | Internal | 10694 | 13367 | 0.46 | 2.69 | 1.19 | 10692 | 13365 | 0.46 | 2.69 | 1.19 | 9 | 7 | 4 | 0.8 | 6.35 | 4960 | 359 | 54.74536359 | -117.6522 | 736.6 | 77.087 | Ball V 5 | 1236.106 | Ball V 7 | 0.3
880 | 1738 |  | Metal Loss | Pinhole |  | 981.824 | 6.123 | 11.909 | 03:45 | 12:52 | 7 | 9 | 13 | 10 |  |  | Internal | 10691 | 13364 | 0.46 | 2.69 | 1.19 | 10690 | 13362 | 0.46 | 2.69 | 1.19 | 13 | 7 | 6 | 0.8 | 6.35 | 4960 | 359 | 54.74536391 | -117.6522 | 736.61 | 77.087 | Ball V 5 | 1236.106 | Ball V 7 | 0.3
880 | 1739 |  | Metal Loss | Pinhole |  | 982.01 | 6.308 | 11.723 | 07:02 | 12:52 | 7 | 9 | 14 | 10 |  |  | Internal | 10690 | 13363 | 0.46 | 2.69 | 1.19 | 10689 | 13361 | 0.46 | 2.69 | 1.19 | 14 | 7 | 6 | 0.8 | 6.35 | 4960 | 359 | 54.74536548 | -117.6522 | 736.62 | 77.087 | Ball V 5 | 1236.106 | Ball V 7 | 0.3
880 | 1740 |  | Metal Loss | Pinhole |  | 988.231 | 12.53 | 5.502 | 05:05 | 12:52 | 7 | 8 | 10 | 10 |  |  | Internal | 10693 | 13366 | 0.46 | 2.69 | 1.19 | 10692 | 13365 | 0.46 | 2.69 | 1.19 | 10 | 7 | 4 | 0.8 | 6.35 | 4960 | 359 | 54.74541848 | -117.6522 | 736.94 | 77.087 | Ball V 5 | 1236.106 | Ball V 7 | 0.3
880 | 1741 |  | Metal Loss | Pinhole |  | 988.237 | 12.536 | 5.496 | 05:43 | 12:52 | 7 | 9 | 9 | 10 |  |  | Internal | 10694 | 13367 | 0.46 | 2.69 | 1.19 | 10692 | 13365 | 0.46 | 2.69 | 1.19 | 9 | 7 | 4 | 0.8 | 6.35 | 4960 | 359 | 54.74541853 | -117.6522 | 736.94 | 77.087 | Ball V 5 | 1236.106 | Ball V 7 | 0.3
880 | 1742 |  | Metal Loss | Pinhole |  | 990.081 | 14.379 | 3.652 | 05:59 | 12:52 | 7 | 8 | 18 | 10 |  |  | Internal | 10686 | 13358 | 0.46 | 2.69 | 1.19 | 10684 | 13355 | 0.46 | 2.69 | 1.19 | 18 | 7 | 8 | 0.8 | 6.35 | 4960 | 359 | 54.74543426 | -117.6522 | 737 | 77.087 | Ball V 5 | 1236.106 | Ball V 7 | 0.3
880 | 1743 |  | Metal Loss | Pinhole |  | 991.591 | 15.89 | 2.141 | 06:08 | 12:52 | 7 | 9 | 11 | 10 |  |  | Internal | 10692 | 13365 | 0.46 | 2.69 | 1.19 | 10691 | 13364 | 0.46 | 2.69 | 1.19 | 11 | 7 | 5 | 0.8 | 6.35 | 4960 | 359 | 54.74544715 | -117.6522 | 737.04 | 77.087 | Ball V 5 | 1236.106 | Ball V 7 | 0.3
880 | 1744 |  | Metal Loss | Pinhole |  | 991.946 | 16.245 | 1.787 | 05:58 | 12:52 | 7 | 8 | 10 | 10 |  |  | Internal | 10693 | 13366 | 0.46 | 2.69 | 1.19 | 10692 | 13365 | 0.46 | 2.69 | 1.19 | 10 | 7 | 4 | 0.8 | 6.35 | 4960 | 359 | 54.74545018 | -117.6522 | 737.04 | 77.087 | Ball V 5 | 1236.106 | Ball V 7 | 0.3
890 | 1745 |  | Metal Loss | Pinhole |  | 996.044 | 2.311 | 15.677 | 06:15 | 09:43 | 7 | 9 | 11 | 10 |  |  | Internal | 10691 | 13364 | 0.46 | 2.69 | 1.19 | 10690 | 13362 | 0.46 | 2.69 | 1.19 | 11 | 7 | 5 | 0.8 | 6.35 | 4960 | 359 | 54.74548516 | -117.6521 | 737.09 | 95.118 | Ball V 5 | 1218.075 | Ball V 7 | 0.3
890 | 1746 |  | Metal Loss | Pitting |  | 999.019 | 5.286 | 12.702 | 06:12 | 09:43 | 13 | 12 | 12 | 8 |  |  | Internal | 10676 | 13345 | 0.46 | 2.69 | 1.19 | 10672 | 13340 | 0.46 | 2.69 | 1.19 | 12 | 13 | 10 | 0.8 | 6.35 | 4960 | 359 | 54.74551057 | -117.6521 | 737.08 | 95.118 | Ball V 5 | 1218.075 | Ball V 7 | 0.2
890 | 1747 |  | Metal Loss | Pinhole |  | 999.129 | 5.396 | 12.592 | 06:09 | 09:43 | 7 | 8 | 13 | 10 |  |  | Internal | 10690 | 13363 | 0.46 | 2.69 | 1.19 | 10689 | 13361 | 0.46 | 2.69 | 1.19 | 13 | 7 | 6 | 0.8 | 6.35 | 4960 | 359 | 54.74551151 | -117.6521245 | 737.08 | 95.118 | Ball V 5 | 1218.075 | Ball V 7 | 0.2
890 | 1748 |  | Metal Loss | Pinhole |  | 999.133 | 5.4 | 12.588 | 05:39 | 09:43 | 7 | 8 | 11 | 10 |  |  | Internal | 10692 | 13365 | 0.46 | 2.69 | 1.19 | 10691 | 13364 | 0.46 | 2.69 | 1.19 | 11 | 7 | 5 | 0.8 | 6.35 | 4960 | 359 | 54.74551154 | -117.6521 | 737.08 | 95.118 | Ball V 5 | 1218.075 | Ball V 7 | 0.2
890 | 1749 |  | Metal Loss | Pinhole |  | 999.239 | 5.506 | 12.482 | 06:10 | 09:43 | 7 | 8 | 10 | 10 |  |  | Internal | 10694 | 13367 | 0.46 | 2.69 | 1.19 | 10692 | 13365 | 0.46 | 2.69 | 1.19 | 10 | 7 | 4 | 0.8 | 6.35 | 4960 | 359 | 54.74551245 | -117.6521 | 737.08 | 95.118 | Ball V 5 | 1218.075 | Ball V 7 | 0.2
890 | 1750 | 108 | Metal Loss | Pinhole |  | 999.585 | 5.852 | 12.136 | 06:07 | 09:43 | 7 | 8 | 15 | 10 |  |  | Internal | 10690 | 13362 | 0.46 | 2.69 | 1.19 | 10688 | 13360 | 0.46 | 2.69 | 1.19 | 15 | 7 | 7 | 0.8 | 6.35 | 4960 | 359 | 54.7455154 | -117.6521 | 737.08 | 95.118 | Ball V 5 | 1218.075 | Ball V 7 | 0.2
890 | 108 | 108 | Cluster |  |  | 999.591 | 5.858 | 12.13 | 06:07 | 09:43 | 19 | 9 | 17 |  |  |  | Internal | 10625 | 13281 | 0.47 | 2.68 | 1.18 | 10638 | 13298 | 0.47 | 2.68 | 1.19 | 12 | 19 | 15 | 0.8 | 6.35 | 4960 | 359 | 54.74551545 | -117.6521 | 737.08 | 95.118 | Ball V 5 | 1218.075 | Ball V 7 | 0.2
890 | 1751 | 108 | Metal Loss | Pinhole |  | 999.597 | 5.864 | 12.124 | 06:07 | 09:43 | 7 | 9 | 17 | 10 |  |  | Internal | 10686 | 13358 | 0.46 | 2.69 | 1.19 | 10684 | 13355 | 0.46 | 2.69 | 1.19 | 17 | 7 | 8 | 0.8 | 6.35 | 4960 | 359 | 54.7455155 | -117.6521 | 737.08 | 95.118 | Ball V 5 | 1218.075 | Ball V 7 | 0.2
890 | 1752 |  | Metal Loss | Pinhole |  | 999.728 | 5.995 | 11.993 | 06:07 | 09:43 | 8 | 9 | 22 | 10 |  |  | Internal | 10678 | 13348 | 0.46 | 2.69 | 1.19 | 10674 | 13342 | 0.46 | 2.69 | 1.19 | 22 | 8 | 12 | 0.8 | 6.35 | 4960 | 359 | 54.74551662 | -117.6521 | 737.08 | 95.118 | Ball V 5 | 1218.075 | Ball V 7 | 0.2
890 | 1753 |  | Metal Loss | Pinhole |  | 999.826 | 6.093 | 11.894 | 06:01 | 09:43 | 7 | 8 | 16 | 10 |  |  | Internal | 10689 | 13361 | 0.46 | 2.69 | 1.19 | 10687 | 13359 | 0.46 | 2.69 | 1.19 | 16 | 7 | 7 | 0.8 | 6.35 | 4960 | 359 | 54.74551746 | -117.6521 | 737.08 | 95.118 | Ball V 5 | 1218.075 | Ball V 7 | 0.2
890 | 1754 |  | Metal Loss | Pinhole |  | 999.83 | 6.097 | 11.89 | 05:25 | 09:43 | 7 | 9 | 17 | 10 |  |  | Internal | 10687 | 13359 | 0.46 | 2.69 | 1.19 | 10685 | 13356 | 0.46 | 2.69 | 1.19 | 17 | 7 | 8 | 0.8 | 6.35 | 4960 | 359 | 54.7455175 | -117.6521 | 737.08 | 95.118 | Ball V 5 | 1218.075 | Ball V 7 | 0.2
890 | 1755 |  | Metal Loss | Pinhole |  | 999.858 | 6.125 | 11.863 | 06:11 | 09:43 | 7 | 8 | 20 | 10 |  |  | Internal | 10686 | 13357 | 0.46 | 2.69 | 1.19 | 10683 | 13354 | 0.46 | 2.69 | 1.19 | 20 | 7 | 9 | 0.8 | 6.35 | 4960 | 359 | 54.74551773 | -117.652121 | 737.07 | 95.118 | Ball V 5 | 1218.075 | Ball V 7 | 0.2
890 | 1756 |  | Metal Loss | Pinhole |  | 999.962 | 6.229 | 11.759 | 06:06 | 09:43 | 7 | 9 | 10 | 10 |  |  | Internal | 10693 | 13366 | 0.46 | 2.69 | 1.19 | 10692 | 13365 | 0.46 | 2.69 | 1.19 | 10 | 7 | 4 | 0.8 | 6.35 | 4960 | 359 | 54.74551862 | -117.6521205 | 737.07 | 95.118 | Ball V 5 | 1218.075 | Ball V 7 | 0.2
890 | 1757 |  | Metal Loss | Pinhole |  | 1000.07 | 6.337 | 11.651 | 05:56 | 09:43 | 7 | 8 | 10 | 10 |  |  | Internal | 10693 | 13366 | 0.46 | 2.69 | 1.19 | 10692 | 13365 | 0.46 | 2.69 | 1.19 | 10 | 7 | 4 | 0.8 | 6.35 | 4960 | 359 | 54.74551955 | -117.6521 | 737.07 | 95.118 | Ball V 5 | 1218.075 | Ball V 7 | 0.2
890 | 1758 |  | Metal Loss | Circumferential Slotting |  | 1000.223 | 6.49 | 11.498 | 05:58 | 09:43 | 8 | 11 | 17 | 8 |  |  | Internal | 10686 | 13358 | 0.46 | 2.69 | 1.19 | 10684 | 13355 | 0.46 | 2.69 | 1.19 | 17 | 8 | 8 | 0.8 | 6.35 | 4960 | 359 | 54.74552085 | -117.6521 | 737.07 | 95.118 | Ball V 5 | 1218.075 | Ball V 7 | 0.2
890 | 1759 |  | Metal Loss | Pinhole |  | 1000.496 | 6.763 | 11.225 | 06:18 | 09:43 | 7 | 8 | 12 | 10 |  |  | Internal | 10692 | 13365 | 0.46 | 2.69 | 1.19 | 10690 | 13363 | 0.46 | 2.69 | 1.19 | 12 | 7 | 5 | 0.8 | 6.35 | 4960 | 359 | 54.74552319 | -117.6521 | 737.07 | 95.118 | Ball V 5 | 1218.075 | Ball V 7 | 0.2
890 | 1760 |  | Metal Loss | Pinhole |  | 1000.524 | 6.791 | 11.197 | 05:21 | 09:43 | 7 | 10 | 13 | 10 |  |  | Internal | 10690 | 13363 | 0.46 | 2.69 | 1.19 | 10689 | 13361 | 0.46 | 2.69 | 1.19 | 13 | 7 | 6 | 0.8 | 6.35 | 4960 | 359 | 54.74552342 | -117.6521178 | 737.07 | 95.118 | Ball V 5 | 1218.075 | Ball V 7 | 0.2
890 | 1761 |  | Metal Loss | Pinhole |  | 1000.769 | 7.036 | 10.952 | 06:49 | 09:43 | 7 | 9 | 14 | 10 |  |  | Internal | 10690 | 13363 | 0.46 | 2.69 | 1.19 | 10689 | 13361 | 0.46 | 2.69 | 1.19 | 14 | 7 | 6 | 0.8 | 6.35 | 4960 | 359 | 54.74552552 | -117.6521 | 737.06 | 95.118 | Ball V 5 | 1218.075 | Ball V 7 | 0.3
890 | 1762 |  | Metal Loss | Pinhole |  | 1000.802 | 7.069 | 10.918 | 05:16 | 09:43 | 8 | 9 | 20 | 10 | 18 | 2 | Internal | 10683 | 13354 | 0.46 | 2.69 | 1.19 | 10680 | 13350 | 0.46 | 2.69 | 1.19 | 20 | 8 | 10 | 0.8 | 6.35 | 4960 | 359 | 54.74552581 | -117.6521 | 737.06 | 95.118 | Ball V 5 | 1218.075 | Ball V 7 | 0.3
890 | 1763 |  | Metal Loss | Pinhole |  | 1000.848 | 7.115 | 10.873 | 05:28 | 09:43 | 7 | 8 | 14 | 10 |  |  | Internal | 10690 | 13363 | 0.46 | 2.69 | 1.19 | 10689 | 13361 | 0.46 | 2.69 | 1.19 | 14 | 7 | 6 | 0.8 | 6.35 | 4960 | 359 | 54.74552619 | -117.6521 | 737.06 | 95.118 | Ball V 5 | 1218.075 | Ball V 7 | 0.3
890 | 1764 |  | Metal Loss | Pinhole |  | 1000.869 | 7.136 | 10.852 | 06:29 | 09:43 | 7 | 10 | 11 | 10 |  |  | Internal | 10693 | 13366 | 0.46 | 2.69 | 1.19 | 10691 | 13364 | 0.46 | 2.69 | 1.19 | 11 | 7 | 5 | 0.8 | 6.35 | 4960 | 359 | 54.74552638 | -117.6521 | 737.06 | 95.118 | Ball V 5 | 1218.075 | Ball V 7 | 0.3
890 | 1765 |  | Metal Loss | Pinhole |  | 1001.011 | 7.278 | 10.71 | 05:25 | 09:43 | 7 | 9 | 13 | 10 |  |  | Internal | 10691 | 13364 | 0.46 | 2.69 | 1.19 | 10690 | 13362 | 0.46 | 2.69 | 1.19 | 13 | 7 | 6 | 0.8 | 6.35 | 4960 | 359 | 54.74552759 | -117.6521 | 737.06 | 95.118 | Ball V 5 | 1218.075 | Ball V 7 | 0.3
890 | 1766 |  | Metal Loss | Pinhole |  | 1001.166 | 7.433 | 10.555 | 06:03 | 09:43 | 7 | 8 | 12 | 10 |  |  | Internal | 10692 | 13365 | 0.46 | 2.69 | 1.19 | 10690 | 13363 | 0.46 | 2.69 | 1.19 | 12 | 7 | 5 | 0.8 | 6.35 | 4960 | 359 | 54.74552891 | -117.6521 | 737.06 | 95.118 | Ball V 5 | 1218.075 | Ball V 7 | 0.2
890 | 1767 |  | Metal Loss | Pinhole |  | 1001.236 | 7.503 | 10.484 | 05:20 | 09:43 | 7 | 9 | 14 | 10 |  |  | Internal | 10690 | 13363 | 0.46 | 2.69 | 1.19 | 10689 | 13361 | 0.46 | 2.69 | 1.19 | 14 | 7 | 6 | 0.8 | 6.35 | 4960 | 359 | 54.74552952 | -117.6521 | 737.06 | 95.118 | Ball V 5 | 1218.075 | Ball V 7 | 0.2
890 | 1768 |  | Metal Loss | Pinhole |  | 1001.299 | 7.566 | 10.422 | 06:07 | 09:43 | 7 | 9 | 20 | 10 |  |  | Internal | 10685 | 13356 | 0.46 | 2.69 | 1.19 | 10682 | 13352 | 0.46 | 2.69 | 1.19 | 20 | 7 | 9 | 0.8 | 6.35 | 4960 | 359 | 54.74553005 | -117.6521 | 737.06 | 95.118 | Ball V 5 | 1218.075 | Ball V 7 | 0.2
890 | 1769 |  | Metal Loss | Pinhole |  | 1001.344 | 7.611 | 10.377 | 05:41 | 09:43 | 7 | 9 | 9 | 10 |  |  | Internal | 10694 | 13367 | 0.46 | 2.69 | 1.19 | 10693 | 13366 | 0.46 | 2.69 | 1.19 | 9 | 7 | 4 | 0.8 | 6.35 | 4960 | 359 | 54.74553044 | -117.6521 | 737.06 | 95.118 | Ball V 5 | 1218.075 | Ball V 7 | 0.2
890 | 1770 |  | Metal Loss | Pinhole |  | 1001.364 | 7.631 | 10.357 | 05:13 | 09:43 | 7 | 9 | 13 | 10 |  |  | Internal | 10690 | 13363 | 0.46 | 2.69 | 1.19 | 10689 | 13361 | 0.46 | 2.69 | 1.19 | 13 | 7 | 6 | 0.8 | 6.35 | 4960 | 359 | 54.74553061 | -117.6521 | 737.06 | 95.118 | Ball V 5 | 1218.075 | Ball V 7 | 0.2
890 | 1771 |  | Metal Loss | Pinhole |  | 1001.38 | 7.647 | 10.341 | 05:57 | 09:43 | 7 | 9 | 16 | 10 |  |  | Internal | 10688 | 13360 | 0.46 | 2.69 | 1.19 | 10686 | 13357 | 0.46 | 2.69 | 1.19 | 16 | 7 | 7 | 0.8 | 6.35 | 4960 | 359 | 54.74553074 | -117.6521137 | 737.06 | 95.118 | Ball V 5 | 1218.075 | Ball V 7 | 0.2
890 | 1772 |  | Metal Loss | Pinhole |  | 1001.401 | 7.668 | 10.319 | 05:20 | 09:43 | 7 | 8 | 12 | 10 |  |  | Internal | 10691 | 13364 | 0.46 | 2.69 | 1.19 | 10690 | 13363 | 0.46 | 2.69 | 1.19 | 12 | 7 | 5 | 0.8 | 6.35 | 4960 | 359 | 54.74553093 | -117.6521 | 737.06 | 95.118 | Ball V 5 | 1218.075 | Ball V 7 | 0.2
890 | 1773 |  | Metal Loss | Pinhole |  | 1001.437 | 7.704 | 10.284 | 05:20 | 09:43 | 7 | 9 | 17 | 10 |  |  | Internal | 10688 | 13360 | 0.46 | 2.69 | 1.19 | 10686 | 13357 | 0.46 | 2.69 | 1.19 | 17 | 7 | 8 | 0.8 | 6.35 | 4960 | 359 | 54.74553123 | -117.6521 | 737.06 | 95.118 | Ball V 5 | 1218.075 | Ball V 7 | 0.2
890 | 1774 |  | Metal Loss | Pinhole |  | 1001.488 | 7.755 | 10.233 | 05:22 | 09:43 | 7 | 9 | 23 | 10 | 20 | 3 | Internal | 10682 | 13352 | 0.46 | 2.69 | 1.19 | 10678 | 13347 | 0.46 | 2.69 | 1.19 | 23 | 7 | 11 | 0.8 | 6.35 | 4960 | 359 | 54.74553166 | -117.6521 | 737.06 | 95.118 | Ball V 5 | 1218.075 | Ball V 7 | 0.2
890 | 1775 |  | Metal Loss | Pinhole |  | 1001.529 | 7.796 | 10.192 | 06:04 | 09:43 | 7 | 8 | 15 | 10 |  |  | Internal | 10689 | 13361 | 0.46 | 2.69 | 1.19 | 10687 | 13359 | 0.46 | 2.69 | 1.19 | 15 | 7 | 7 | 0.8 | 6.35 | 4960 | 359 | 54.74553202 | -117.6521 | 737.06 | 95.118 | Ball V 5 | 1218.075 | Ball V 7 | 0.2
890 | 1776 |  | Metal Loss | Pinhole |  | 1001.547 | 7.814 | 10.174 | 05:29 | 09:43 | 7 | 8 | 17 | 10 |  |  | Internal | 10688 | 13360 | 0.46 | 2.69 | 1.19 | 10686 | 13357 | 0.46 | 2.69 | 1.19 | 17 | 7 | 8 | 0.8 | 6.35 | 4960 | 359 | 54.74553217 | -117.6521129 | 737.06 | 95.118 | Ball V 5 | 1218.075 | Ball V 7 | 0.2
890 | 1777 |  | Metal Loss | Pinhole |  | 1001.621 | 7.888 | 10.099 | 05:16 | 09:43 | 7 | 8 | 16 | 10 |  |  | Internal | 10690 | 13362 | 0.46 | 2.69 | 1.19 | 10687 | 13359 | 0.46 | 2.69 | 1.19 | 16 | 7 | 7 | 0.8 | 6.35 | 4960 | 359 | 54.74553281 | -117.6521 | 737.05 | 95.118 | Ball V 5 | 1218.075 | Ball V 7 | 0.2
890 | 1778 |  | Metal Loss | Pinhole |  | 1001.649 | 7.916 | 10.072 | 06:18 | 09:43 | 7 | 9 | 11 | 10 |  |  | Internal | 10692 | 13365 | 0.46 | 2.69 | 1.19 | 10690 | 13363 | 0.46 | 2.69 | 1.19 | 11 | 7 | 5 | 0.8 | 6.35 | 4960 | 359 | 54.74553304 | -117.6521 | 737.05 | 95.118 | Ball V 5 | 1218.075 | Ball V 7 | 0.2
890 | 1779 |  | Metal Loss | Pinhole |  | 1001.678 | 7.945 | 10.043 | 06:13 | 09:43 | 7 | 9 | 18 | 10 |  |  | Internal | 10687 | 13359 | 0.46 | 2.69 | 1.19 | 10685 | 13356 | 0.46 | 2.69 | 1.19 | 18 | 7 | 8 | 0.8 | 6.35 | 4960 | 359 | 54.74553329 | -117.6521 | 737.05 | 95.118 | Ball V 5 | 1218.075 | Ball V 7 | 0.2
890 | 1780 | 109 | Metal Loss | Circumferential Slotting |  | 1001.731 | 7.998 | 9.99 | 06:13 | 09:43 | 8 | 11 | 17 | 8 |  |  | Internal | 10686 | 13357 | 0.46 | 2.69 | 1.19 | 10683 | 13354 | 0.46 | 2.69 | 1.19 | 17 | 8 | 8 | 0.8 | 6.35 | 4960 | 359 | 54.74553375 | -117.6521 | 737.05 | 95.118 | Ball V 5 | 1218.075 | Ball V 7 | 0.3
890 | 109 | 109 | Cluster |  |  | 1001.736 | 8.003 | 9.985 | 06:13 | 09:43 | 17 | 11 | 17 |  |  |  | Internal | 10637 | 13296 | 0.47 | 2.68 | 1.19 | 10644 | 13305 | 0.47 | 2.68 | 1.19 | 13 | 17 | 14 | 0.8 | 6.35 | 4960 | 359 | 54.74553379 | -117.6521 | 737.05 | 95.118 | Ball V 5 | 1218.075 | Ball V 7 | 0.3
890 | 1781 | 109 | Metal Loss | Pinhole |  | 1001.741 | 8.008 | 9.98 | 06:13 | 09:43 | 7 | 9 | 13 | 10 |  |  | Internal | 10690 | 13363 | 0.46 | 2.69 | 1.19 | 10689 | 13361 | 0.46 | 2.69 | 1.19 | 13 | 7 | 6 | 0.8 | 6.35 | 4960 | 359 | 54.74553383 | -117.6521 | 737.05 | 95.118 | Ball V 5 | 1218.075 | Ball V 7 | 0.3
890 | 1782 |  | Metal Loss | Pinhole |  | 1001.749 | 8.016 | 9.972 | 05:25 | 09:43 | 7 | 8 | 11 | 10 |  |  | Internal | 10692 | 13365 | 0.46 | 2.69 | 1.19 | 10691 | 13364 | 0.46 | 2.69 | 1.19 | 11 | 7 | 5 | 0.8 | 6.35 | 4960 | 359 | 54.7455339 | -117.6521 | 737.05 | 95.118 | Ball V 5 | 1218.075 | Ball V 7 | 0.3
890 | 1783 |  | Metal Loss | Pinhole |  | 1001.796 | 8.063 | 9.925 | 05:07 | 09:43 | 7 | 9 | 13 | 10 |  |  | Internal | 10691 | 13364 | 0.46 | 2.69 | 1.19 | 10690 | 13362 | 0.46 | 2.69 | 1.19 | 13 | 7 | 6 | 0.8 | 6.35 | 4960 | 359 | 54.7455343 | -117.6521117 | 737.05 | 95.118 | Ball V 5 | 1218.075 | Ball V 7 | 0.2
890 | 1784 |  | Metal Loss | Pinhole |  | 1001.863 | 8.13 | 9.858 | 05:34 | 09:43 | 7 | 8 | 16 | 10 |  |  | Internal | 10689 | 13361 | 0.46 | 2.69 | 1.19 | 10686 | 13358 | 0.46 | 2.69 | 1.19 | 16 | 7 | 7 | 0.8 | 6.35 | 4960 | 359 | 54.74553487 | -117.6521 | 737.05 | 95.118 | Ball V 5 | 1218.075 | Ball V 7 | 0.2
890 | 1785 | 110 | Metal Loss | Pinhole |  | 1001.871 | 8.138 | 9.85 | 06:06 | 09:43 | 7 | 9 | 11 | 10 |  |  | Internal | 10692 | 13365 | 0.46 | 2.69 | 1.19 | 10690 | 13363 | 0.46 | 2.69 | 1.19 | 11 | 7 | 5 | 0.8 | 6.35 | 4960 | 359 | 54.74553494 | -117.6521 | 737.05 | 95.118 | Ball V 5 | 1218.075 | Ball V 7 | 0.2
890 | 110 | 110 | Cluster |  |  | 1001.882 | 8.15 | 9.838 | 06:10 | 09:43 | 31 | 25 | 14 |  |  |  | Internal | 10560 | 13200 | 0.47 | 2.66 | 1.18 | 10635 | 13294 | 0.47 | 2.68 | 1.18 | 6 | 31 | 11 | 0.8 | 6.35 | 4960 | 359 | 54.74553504 | -117.6521 | 737.05 | 95.118 | Ball V 5 | 1218.075 | Ball V 7 | 0.2
890 | 1786 | 110 | Metal Loss | Pinhole |  | 1001.894 | 8.161 | 9.827 | 06:15 | 09:43 | 7 | 8 | 14 | 10 |  |  | Internal | 10690 | 13363 | 0.46 | 2.69 | 1.19 | 10688 | 13360 | 0.46 | 2.69 | 1.19 | 14 | 7 | 6 | 0.8 | 6.35 | 4960 | 359 | 54.74553514 | -117.6521 | 737.05 | 95.118 | Ball V 5 | 1218.075 | Ball V 7 | 0.2
890 | 1787 |  | Metal Loss | Circumferential Slotting |  | 1001.984 | 8.252 | 9.736 | 06:12 | 09:43 | 9 | 15 | 11 | 8 |  |  | Internal | 10688 | 13360 | 0.46 | 2.69 | 1.19 | 10686 | 13358 | 0.46 | 2.69 | 1.19 | 11 | 9 | 6 | 0.8 | 6.35 | 4960 | 359 | 54.74553591 | -117.6521108 | 737.05 | 95.118 | Ball V 5 | 1218.075 | Ball V 7 | 0.3
890 | 1788 |  | Metal Loss | Pinhole |  | 1002 | 8.267 | 9.721 | 06:30 | 09:43 | 7 | 9 | 10 | 10 |  |  | Internal | 10693 | 13366 | 0.46 | 2.69 | 1.19 | 10692 | 13365 | 0.46 | 2.69 | 1.19 | 10 | 7 | 4 | 0.8 | 6.35 | 4960 | 359 | 54.74553605 | -117.6521 | 737.05 | 95.118 | Ball V 5 | 1218.075 | Ball V 7 | 0.2
890 | 1789 | 111 | Metal Loss | Pinhole |  | 1002.085 | 8.352 | 9.636 | 06:13 | 09:43 | 7 | 9 | 13 | 10 |  |  | Internal | 10690 | 13363 | 0.46 | 2.69 | 1.19 | 10689 | 13361 | 0.46 | 2.69 | 1.19 | 13 | 7 | 6 | 0.8 | 6.35 | 4960 | 359 | 54.74553677 | -117.6521 | 737.05 | 95.118 | Ball V 5 | 1218.075 | Ball V 7 | 0.2
890 | 111 | 111 | Cluster |  |  | 1002.092 | 8.36 | 9.628 | 06:13 | 09:43 | 23 | 11 | 13 |  |  |  | Internal | 10623 | 13279 | 0.47 | 2.68 | 1.18 | 10648 | 13310 | 0.47 | 2.68 | 1.19 | 8 | 23 | 11 | 0.8 | 6.35 | 4960 | 359 | 54.74553684 | -117.6521 | 737.05 | 95.118 | Ball V 5 | 1218.075 | Ball V 7 | 0.2
890 | 1790 | 111 | Metal Loss | Pinhole |  | 1002.1 | 8.367 | 9.62 | 06:14 | 09:43 | 7 | 8 | 12 | 10 |  |  | Internal | 10692 | 13365 | 0.46 | 2.69 | 1.19 | 10690 | 13363 | 0.46 | 2.69 | 1.19 | 12 | 7 | 5 | 0.8 | 6.35 | 4960 | 359 | 54.7455369 | -117.6521 | 737.05 | 95.118 | Ball V 5 | 1218.075 | Ball V 7 | 0.2
890 | 1791 |  | Metal Loss | Pinhole |  | 1002.108 | 8.375 | 9.613 | 05:21 | 09:43 | 7 | 9 | 11 | 10 |  |  | Internal | 10692 | 13365 | 0.46 | 2.69 | 1.19 | 10691 | 13364 | 0.46 | 2.69 | 1.19 | 11 | 7 | 5 | 0.8 | 6.35 | 4960 | 359 | 54.74553697 | -117.6521 | 737.05 | 95.118 | Ball V 5 | 1218.075 | Ball V 7 | 0.2
890 | 1792 |  | Metal Loss | Pinhole |  | 1002.138 | 8.405 | 9.583 | 06:10 | 09:43 | 7 | 9 | 15 | 10 |  |  | Internal | 10690 | 13362 | 0.46 | 2.69 | 1.19 | 10688 | 13360 | 0.46 | 2.69 | 1.19 | 15 | 7 | 7 | 0.8 | 6.35 | 4960 | 359 | 54.74553722 | -117.6521 | 737.05 | 95.118 | Ball V 5 | 1218.075 | Ball V 7 | 0.2
890 | 1793 |  | Metal Loss | Pinhole |  | 1002.153 | 8.42 | 9.567 | 05:36 | 09:43 | 7 | 9 | 13 | 10 |  |  | Internal | 10691 | 13364 | 0.46 | 2.69 | 1.19 | 10690 | 13362 | 0.46 | 2.69 | 1.19 | 13 | 7 | 6 | 0.8 | 6.35 | 4960 | 359 | 54.74553736 | -117.65211 | 737.05 | 95.118 | Ball V 5 | 1218.075 | Ball V 7 | 0.2
890 | 1794 |  | Metal Loss | Pinhole |  | 1002.173 | 8.44 | 9.548 | 06:52 | 09:43 | 7 | 8 | 8 | 10 |  |  | Internal | 10694 | 13368 | 0.46 | 2.7 | 1.19 | 10694 | 13367 | 0.46 | 2.69 | 1.19 | 8 | 7 | 3 | 0.8 | 6.35 | 4960 | 359 | 54.74553752 | -117.6521099 | 737.05 | 95.118 | Ball V 5 | 1218.075 | Ball V 7 | 0.2
890 | 1795 | 112 | Metal Loss | Circumferential Slotting |  | 1002.181 | 8.448 | 9.54 | 06:10 | 09:43 | 8 | 10 | 11 | 8 |  |  | Internal | 10690 | 13362 | 0.46 | 2.69 | 1.19 | 10688 | 13360 | 0.46 | 2.69 | 1.19 | 11 | 8 | 6 | 0.8 | 6.35 | 4960 | 359 | 54.74553759 | -117.6521 | 737.05 | 95.118 | Ball V 5 | 1218.075 | Ball V 7 | 0.2
890 | 112 | 112 | Cluster |  |  | 1002.193 | 8.461 | 9.527 | 06:11 | 09:43 | 33 | 12 | 12 |  |  |  | Internal | 10564 | 13205 | 0.47 | 2.66 | 1.18 | 10631 | 13289 | 0.47 | 2.68 | 1.18 | 5 | 33 | 11 | 0.8 | 6.35 | 4960 | 359 | 54.7455377 | -117.6521098 | 737.05 | 95.118 | Ball V 5 | 1218.075 | Ball V 7 | 0.2
890 | 1796 | 112 | Metal Loss | Circumferential Slotting |  | 1002.206 | 8.474 | 9.514 | 06:11 | 09:43 | 7 | 10 | 12 | 8 |  |  | Internal | 10691 | 13364 | 0.46 | 2.69 | 1.19 | 10690 | 13362 | 0.46 | 2.69 | 1.19 | 12 | 7 | 6 | 0.8 | 6.35 | 4960 | 359 | 54.74553781 | -117.6521 | 737.05 | 95.118 | Ball V 5 | 1218.075 | Ball V 7 | 0.2
890 | 1797 |  | Metal Loss | Pinhole |  | 1002.248 | 8.515 | 9.473 | 06:29 | 09:43 | 7 | 8 | 16 | 10 |  |  | Internal | 10689 | 13361 | 0.46 | 2.69 | 1.19 | 10687 | 13359 | 0.46 | 2.69 | 1.19 | 16 | 7 | 7 | 0.8 | 6.35 | 4960 | 359 | 54.74553816 | -117.6521 | 737.05 | 95.118 | Ball V 5 | 1218.075 | Ball V 7 | 0.2
890 | 1798 |  | Metal Loss | Pinhole |  | 1002.275 | 8.542 | 9.446 | 05:26 | 09:43 | 7 | 8 | 13 | 10 |  |  | Internal | 10691 | 13364 | 0.46 | 2.69 | 1.19 | 10690 | 13362 | 0.46 | 2.69 | 1.19 | 13 | 7 | 6 | 0.8 | 6.35 | 4960 | 359 | 54.7455384 | -117.6521 | 737.05 | 95.118 | Ball V 5 | 1218.075 | Ball V 7 | 0.2
890 | 1799 |  | Metal Loss | Pinhole |  | 1002.35 | 8.617 | 9.371 | 05:23 | 09:43 | 7 | 9 | 10 | 10 |  |  | Internal | 10693 | 13366 | 0.46 | 2.69 | 1.19 | 10692 | 13365 | 0.46 | 2.69 | 1.19 | 10 | 7 | 4 | 0.8 | 6.35 | 4960 | 359 | 54.74553904 | -117.6521 | 737.05 | 95.118 | Ball V 5 | 1218.075 | Ball V 7 | 0.3
890 | 1800 |  | Metal Loss | Pinhole |  | 1002.407 | 8.674 | 9.314 | 05:29 | 09:43 | 7 | 9 | 10 | 10 |  |  | Internal | 10694 | 13367 | 0.46 | 2.69 | 1.19 | 10692 | 13365 | 0.46 | 2.69 | 1.19 | 10 | 7 | 4 | 0.8 | 6.35 | 4960 | 359 | 54.74553952 | -117.6521 | 737.04 | 95.118 | Ball V 5 | 1218.075 | Ball V 7 | 0.2
890 | 1801 |  | Metal Loss | Pinhole |  | 1002.472 | 8.739 | 9.249 | 06:55 | 09:43 | 7 | 8 | 16 | 10 |  |  | Internal | 10689 | 13361 | 0.46 | 2.69 | 1.19 | 10686 | 13358 | 0.46 | 2.69 | 1.19 | 16 | 7 | 7 | 0.8 | 6.35 | 4960 | 359 | 54.74554008 | -117.6521 | 737.04 | 95.118 | Ball V 5 | 1218.075 | Ball V 7 | 0.2
890 | 1802 |  | Metal Loss | Pinhole |  | 1002.591 | 8.859 | 9.129 | 06:14 | 09:43 | 7 | 9 | 10 | 10 |  |  | Internal | 10693 | 13366 | 0.46 | 2.69 | 1.19 | 10691 | 13364 | 0.46 | 2.69 | 1.19 | 10 | 7 | 5 | 0.8 | 6.35 | 4960 | 359 | 54.7455411 | -117.6521079 | 737.04 | 95.118 | Ball V 5 | 1218.075 | Ball V 7 | 0.3
890 | 1803 |  | Metal Loss | Pinhole |  | 1002.595 | 8.862 | 9.125 | 05:20 | 09:43 | 7 | 9 | 12 | 10 |  |  | Internal | 10691 | 13364 | 0.46 | 2.69 | 1.19 | 10690 | 13362 | 0.46 | 2.69 | 1.19 | 12 | 7 | 5 | 0.8 | 6.35 | 4960 | 359 | 54.74554114 | -117.6521 | 737.04 | 95.118 | Ball V 5 | 1218.075 | Ball V 7 | 0.2
890 | 1804 |  | Metal Loss | Pinhole |  | 1002.676 | 8.943 | 9.045 | 06:23 | 09:43 | 7 | 9 | 10 | 10 |  |  | Internal | 10694 | 13367 | 0.46 | 2.69 | 1.19 | 10692 | 13365 | 0.46 | 2.69 | 1.19 | 10 | 7 | 4 | 0.8 | 6.35 | 4960 | 359 | 54.74554182 | -117.6521075 | 737.04 | 95.118 | Ball V 5 | 1218.075 | Ball V 7 | 0.3
890 | 1805 |  | Metal Loss | Pinhole |  | 1002.904 | 9.171 | 8.817 | 06:23 | 09:43 | 7 | 8 | 9 | 10 |  |  | Internal | 10693 | 13366 | 0.46 | 2.69 | 1.19 | 10692 | 13365 | 0.46 | 2.69 | 1.19 | 9 | 7 | 4 | 0.8 | 6.35 | 4960 | 359 | 54.74554377 | -117.6521 | 737.04 | 95.118 | Ball V 5 | 1218.075 | Ball V 7 | 0.2
890 | 1806 |  | Metal Loss | Pinhole |  | 1002.919 | 9.186 | 8.801 | 05:09 | 09:43 | 7 | 8 | 17 | 10 |  |  | Internal | 10688 | 13360 | 0.46 | 2.69 | 1.19 | 10686 | 13357 | 0.46 | 2.69 | 1.19 | 17 | 7 | 8 | 0.8 | 6.35 | 4960 | 359 | 54.74554391 | -117.6521 | 737.04 | 95.118 | Ball V 5 | 1218.075 | Ball V 7 | 0.3
890 | 1807 |  | Metal Loss | Pinhole |  | 1003.029 | 9.296 | 8.692 | 06:17 | 09:43 | 7 | 9 | 9 | 10 |  |  | Internal | 10694 | 13367 | 0.46 | 2.69 | 1.19 | 10693 | 13366 | 0.46 | 2.69 | 1.19 | 9 | 7 | 4 | 0.8 | 6.35 | 4960 | 359 | 54.74554485 | -117.6521 | 737.04 | 95.118 | Ball V 5 | 1218.075 | Ball V 7 | 0.2
890 | 1808 |  | Metal Loss | Pinhole |  | 1003.084 | 9.351 | 8.636 | 06:49 | 09:43 | 7 | 8 | 14 | 10 |  |  | Internal | 10689 | 13361 | 0.46 | 2.69 | 1.19 | 10687 | 13359 | 0.46 | 2.69 | 1.19 | 14 | 7 | 7 | 0.8 | 6.35 | 4960 | 359 | 54.74554532 | -117.6521 | 737.04 | 95.118 | Ball V 5 | 1218.075 | Ball V 7 | 0.2
890 | 1809 |  | Metal Loss | Pinhole |  | 1003.12 | 9.387 | 8.601 | 05:34 | 09:43 | 7 | 9 | 12 | 10 |  |  | Internal | 10692 | 13365 | 0.46 | 2.69 | 1.19 | 10690 | 13363 | 0.46 | 2.69 | 1.19 | 12 | 7 | 5 | 0.8 | 6.35 | 4960 | 359 | 54.74554562 | -117.6521 | 737.04 | 95.118 | Ball V 5 | 1218.075 | Ball V 7 | 0.2
890 | 1810 |  | Metal Loss | Pinhole |  | 1003.163 | 9.43 | 8.558 | 06:13 | 09:43 | 7 | 9 | 11 | 10 |  |  | Internal | 10692 | 13365 | 0.46 | 2.69 | 1.19 | 10690 | 13363 | 0.46 | 2.69 | 1.19 | 11 | 7 | 5 | 0.8 | 6.35 | 4960 | 359 | 54.74554599 | -117.6521 | 737.04 | 95.118 | Ball V 5 | 1218.075 | Ball V 7 | 0.2
890 | 1811 |  | Metal Loss | Pinhole |  | 1003.194 | 9.461 | 8.526 | 05:36 | 09:43 | 7 | 8 | 12 | 10 |  |  | Internal | 10692 | 13365 | 0.46 | 2.69 | 1.19 | 10690 | 13363 | 0.46 | 2.69 | 1.19 | 12 | 7 | 5 | 0.8 | 6.35 | 4960 | 359 | 54.74554626 | -117.6521 | 737.03 | 95.118 | Ball V 5 | 1218.075 | Ball V 7 | 0.2
890 | 1812 |  | Metal Loss | Pinhole |  | 1003.226 | 9.493 | 8.495 | 04:41 | 09:43 | 7 | 9 | 10 | 10 |  |  | Internal | 10693 | 13366 | 0.46 | 2.69 | 1.19 | 10692 | 13365 | 0.46 | 2.69 | 1.19 | 10 | 7 | 4 | 0.8 | 6.35 | 4960 | 359 | 54.74554653 | -117.6521 | 737.03 | 95.118 | Ball V 5 | 1218.075 | Ball V 7 | 0.2
890 | 1813 |  | Metal Loss | Pinhole |  | 1003.247 | 9.514 | 8.473 | 05:31 | 09:43 | 7 | 9 | 11 | 10 |  |  | Internal | 10693 | 13366 | 0.46 | 2.69 | 1.19 | 10691 | 13364 | 0.46 | 2.69 | 1.19 | 11 | 7 | 5 | 0.8 | 6.35 | 4960 | 359 | 54.74554671 | -117.6521 | 737.03 | 95.118 | Ball V 5 | 1218.075 | Ball V 7 | 0.2
890 | 1814 |  | Metal Loss | Pinhole |  | 1003.275 | 9.542 | 8.446 | 05:39 | 09:43 | 7 | 8 | 15 | 10 |  |  | Internal | 10690 | 13362 | 0.46 | 2.69 | 1.19 | 10688 | 13360 | 0.46 | 2.69 | 1.19 | 15 | 7 | 7 | 0.8 | 6.35 | 4960 | 359 | 54.74554695 | -117.6521 | 737.03 | 95.118 | Ball V 5 | 1218.075 | Ball V 7 | 0.2
890 | 1815 |  | Metal Loss | Pinhole |  | 1003.334 | 9.601 | 8.387 | 06:15 | 09:43 | 7 | 10 | 11 | 10 |  |  | Internal | 10693 | 13366 | 0.46 | 2.69 | 1.19 | 10691 | 13364 | 0.46 | 2.69 | 1.19 | 11 | 7 | 5 | 0.8 | 6.35 | 4960 | 359 | 54.74554745 | -117.6521 | 737.03 | 95.118 | Ball V 5 | 1218.075 | Ball V 7 | 0.2
890 | 1816 |  | Metal Loss | Pinhole |  | 1003.481 | 9.748 | 8.24 | 05:26 | 09:43 | 7 | 9 | 21 | 10 |  |  | Internal | 10683 | 13354 | 0.46 | 2.69 | 1.19 | 10680 | 13350 | 0.46 | 2.69 | 1.19 | 21 | 7 | 10 | 0.8 | 6.35 | 4960 | 359 | 54.74554871 | -117.6521 | 737.03 | 95.118 | Ball V 5 | 1218.075 | Ball V 7 | 0.2
890 | 1817 |  | Metal Loss | Pinhole |  | 1003.499 | 9.766 | 8.222 | 06:30 | 09:43 | 7 | 9 | 12 | 10 |  |  | Internal | 10691 | 13364 | 0.46 | 2.69 | 1.19 | 10690 | 13362 | 0.46 | 2.69 | 1.19 | 12 | 7 | 5 | 0.8 | 6.35 | 4960 | 359 | 54.74554886 | -117.6521 | 737.03 | 95.118 | Ball V 5 | 1218.075 | Ball V 7 | 0.2
890 | 1818 |  | Metal Loss | Circumferential Slotting |  | 1003.569 | 9.836 | 8.151 | 05:36 | 09:43 | 8 | 10 | 10 | 8 |  |  | Internal | 10692 | 13365 | 0.46 | 2.69 | 1.19 | 10690 | 13363 | 0.46 | 2.69 | 1.19 | 10 | 8 | 5 | 0.8 | 6.35 | 4960 | 359 | 54.74554947 | -117.6521 | 737.03 | 95.118 | Ball V 5 | 1218.075 | Ball V 7 | 0.2
890 | 1819 |  | Metal Loss | Circumferential Slotting |  | 1003.638 | 9.905 | 8.083 | 06:20 | 09:43 | 8 | 10 | 9 | 8 |  |  | Internal | 10691 | 13364 | 0.46 | 2.69 | 1.19 | 10690 | 13362 | 0.46 | 2.69 | 1.19 | 9 | 8 | 5 | 0.8 | 6.35 | 4960 | 359 | 54.74555005 | -117.6521 | 737.03 | 95.118 | Ball V 5 | 1218.075 | Ball V 7 | 0.2
890 | 1820 |  | Metal Loss | Pinhole |  | 1003.927 | 10.194 | 7.794 | 06:31 | 09:43 | 7 | 9 | 9 | 10 |  |  | Internal | 10694 | 13367 | 0.46 | 2.69 | 1.19 | 10693 | 13366 | 0.46 | 2.69 | 1.19 | 9 | 7 | 4 | 0.8 | 6.35 | 4960 | 359 | 54.74555252 | -117.6521 | 737.03 | 95.118 | Ball V 5 | 1218.075 | Ball V 7 | 0.2
890 | 1821 |  | Metal Loss | Pinhole |  | 1003.993 | 10.261 | 7.727 | 05:18 | 09:43 | 7 | 9 | 12 | 10 |  |  | Internal | 10691 | 13364 | 0.46 | 2.69 | 1.19 | 10690 | 13362 | 0.46 | 2.69 | 1.19 | 12 | 7 | 6 | 0.8 | 6.35 | 4960 | 359 | 54.74555309 | -117.6521 | 737.03 | 95.118 | Ball V 5 | 1218.075 | Ball V 7 | 0.2
890 | 1822 | 113 | Metal Loss | Pinhole |  | 1004.025 | 10.292 | 7.696 | 06:13 | 09:43 | 7 | 9 | 11 | 10 |  |  | Internal | 10693 | 13366 | 0.46 | 2.69 | 1.19 | 10691 | 13364 | 0.46 | 2.69 | 1.19 | 11 | 7 | 5 | 0.8 | 6.35 | 4960 | 359 | 54.74555336 | -117.6521 | 737.03 | 95.118 | Ball V 5 | 1218.075 | Ball V 7 | 0.2
890 | 1823 |  | Metal Loss | Pinhole |  | 1004.031 | 10.298 | 7.69 | 05:23 | 09:43 | 7 | 9 | 9 | 10 |  |  | Internal | 10693 | 13366 | 0.46 | 2.69 | 1.19 | 10692 | 13365 | 0.46 | 2.69 | 1.19 | 9 | 7 | 4 | 0.8 | 6.35 | 4960 | 359 | 54.74555341 | -117.6521 | 737.03 | 95.118 | Ball V 5 | 1218.075 | Ball V 7 | 0.2
890 | 113 | 113 | Cluster |  |  | 1004.034 | 10.301 | 7.687 | 06:09 | 09:43 | 24 | 23 | 13 |  |  |  | Internal | 10612 | 13265 | 0.47 | 2.67 | 1.18 | 10648 | 13310 | 0.47 | 2.68 | 1.19 | 7 | 24 | 10 | 0.8 | 6.35 | 4960 | 359 | 54.74555344 | -117.6521 | 737.03 | 95.118 | Ball V 5 | 1218.075 | Ball V 7 | 0.2
890 | 1824 | 113 | Metal Loss | Pinhole |  | 1004.042 | 10.31 | 7.678 | 06:04 | 09:43 | 7 | 9 | 13 | 10 |  |  | Internal | 10691 | 13364 | 0.46 | 2.69 | 1.19 | 10690 | 13362 | 0.46 | 2.69 | 1.19 | 13 | 7 | 6 | 0.8 | 6.35 | 4960 | 359 | 54.74555351 | -117.6521 | 737.02 | 95.118 | Ball V 5 | 1218.075 | Ball V 7 | 0.2
890 | 1825 |  | Metal Loss | Pinhole |  | 1004.078 | 10.345 | 7.643 | 06:53 | 09:43 | 7 | 8 | 22 | 10 | 20 | 2 | Internal | 10682 | 13353 | 0.46 | 2.69 | 1.19 | 10678 | 13348 | 0.46 | 2.69 | 1.19 | 22 | 7 | 10 | 0.8 | 6.35 | 4960 | 359 | 54.74555382 | -117.6521 | 737.02 | 95.118 | Ball V 5 | 1218.075 | Ball V 7 | 0.2
890 | 1826 | 114 | Metal Loss | Pinhole |  | 1004.115 | 10.382 | 7.606 | 06:54 | 09:43 | 7 | 9 | 9 | 10 |  |  | Internal | 10693 | 13366 | 0.46 | 2.69 | 1.19 | 10692 | 13365 | 0.46 | 2.69 | 1.19 | 9 | 7 | 4 | 0.8 | 6.35 | 4960 | 359 | 54.74555413 | -117.6521 | 737.02 | 95.118 | Ball V 5 | 1218.075 | Ball V 7 | 0.2
890 | 114 | 114 | Cluster |  |  | 1004.134 | 10.401 | 7.587 | 06:54 | 09:43 | 44 | 12 | 13 |  |  |  | Internal | 10470 | 13087 | 0.47 | 2.64 | 1.17 | 10597 | 13246 | 0.47 | 2.67 | 1.18 | 5 | 44 | 14 | 0.8 | 6.35 | 4960 | 359 | 54.74555429 | -117.6521 | 737.02 | 95.118 | Ball V 5 | 1218.075 | Ball V 7 | 0.2
890 | 1827 | 114 | Metal Loss | Pinhole |  | 1004.137 | 10.404 | 7.584 | 06:53 | 09:43 | 7 | 8 | 13 | 10 |  |  | Internal | 10691 | 13364 | 0.46 | 2.69 | 1.19 | 10690 | 13362 | 0.46 | 2.69 | 1.19 | 13 | 7 | 6 | 0.8 | 6.35 | 4960 | 359 | 54.74555432 | -117.6521 | 737.02 | 95.118 | Ball V 5 | 1218.075 | Ball V 7 | 0.2
890 | 1828 | 114 | Metal Loss | Pinhole |  | 1004.152 | 10.42 | 7.568 | 06:56 | 09:43 | 7 | 8 | 11 | 10 |  |  | Internal | 10693 | 13366 | 0.46 | 2.69 | 1.19 | 10692 | 13365 | 0.46 | 2.69 | 1.19 | 11 | 7 | 5 | 0.8 | 6.35 | 4960 | 359 | 54.74555445 | -117.6521 | 737.02 | 95.118 | Ball V 5 | 1218.075 | Ball V 7 | 0.2
890 | 1829 |  | Metal Loss | Pinhole |  | 1004.537 | 10.805 | 7.183 | 04:59 | 09:43 | 7 | 9 | 12 | 10 |  |  | Internal | 10691 | 13364 | 0.46 | 2.69 | 1.19 | 10690 | 13362 | 0.46 | 2.69 | 1.19 | 12 | 7 | 5 | 0.8 | 6.35 | 4960 | 359 | 54.74555775 | -117.6521 | 737.02 | 95.118 | Ball V 5 | 1218.075 | Ball V 7 | 0.2
890 | 1830 |  | Metal Loss | Circumferential Slotting |  | 1004.73 | 10.997 | 6.991 | 06:53 | 09:43 | 8 | 11 | 13 | 8 |  |  | Internal | 10688 | 13360 | 0.46 | 2.69 | 1.19 | 10686 | 13358 | 0.46 | 2.69 | 1.19 | 13 | 8 | 7 | 0.8 | 6.35 | 4960 | 359 | 54.74555939 | -117.6521 | 737.02 | 95.118 | Ball V 5 | 1218.075 | Ball V 7 | 0.2
890 | 1831 |  | Metal Loss | Pinhole |  | 1004.767 | 11.034 | 6.954 | 05:18 | 09:43 | 7 | 9 | 13 | 10 |  |  | Internal | 10691 | 13364 | 0.46 | 2.69 | 1.19 | 10690 | 13362 | 0.46 | 2.69 | 1.19 | 13 | 7 | 6 | 0.8 | 6.35 | 4960 | 359 | 54.74555971 | -117.6521 | 737.02 | 95.118 | Ball V 5 | 1218.075 | Ball V 7 | 0.2
890 | 1832 |  | Metal Loss | Pinhole |  | 1004.777 | 11.044 | 6.944 | 06:28 | 09:43 | 7 | 8 | 11 | 10 |  |  | Internal | 10693 | 13366 | 0.46 | 2.69 | 1.19 | 10691 | 13364 | 0.46 | 2.69 | 1.19 | 11 | 7 | 5 | 0.8 | 6.35 | 4960 | 359 | 54.7455598 | -117.6521 | 737.02 | 95.118 | Ball V 5 | 1218.075 | Ball V 7 | 0.2
890 | 1833 |  | Metal Loss | Pinhole |  | 1005.087 | 11.354 | 6.633 | 05:22 | 09:43 | 7 | 8 | 11 | 10 |  |  | Internal | 10693 | 13366 | 0.46 | 2.69 | 1.19 | 10691 | 13364 | 0.46 | 2.69 | 1.19 | 11 | 7 | 5 | 0.8 | 6.35 | 4960 | 359 | 54.74556245 | -117.6521 | 737.01 | 95.118 | Ball V 5 | 1218.075 | Ball V 7 | 0.2
890 | 1834 |  | Metal Loss | Pinhole |  | 1005.132 | 11.4 | 6.588 | 06:10 | 09:43 | 7 | 8 | 10 | 10 |  |  | Internal | 10694 | 13367 | 0.46 | 2.69 | 1.19 | 10692 | 13365 | 0.46 | 2.69 | 1.19 | 10 | 7 | 4 | 0.8 | 6.35 | 4960 | 359 | 54.74556284 | -117.6521 | 737.01 | 95.118 | Ball V 5 | 1218.075 | Ball V 7 | 0.2
890 | 1835 |  | Metal Loss | Pinhole |  | 1005.164 | 11.431 | 6.557 | 05:35 | 09:43 | 7 | 9 | 8 | 10 |  |  | Internal | 10694 | 13368 | 0.46 | 2.7 | 1.19 | 10694 | 13367 | 0.46 | 2.69 | 1.19 | 8 | 7 | 3 | 0.8 | 6.35 | 4960 | 359 | 54.74556311 | -117.6521 | 737.01 | 95.118 | Ball V 5 | 1218.075 | Ball V 7 | 0.2
890 | 1836 |  | Metal Loss | Pinhole |  | 1005.242 | 11.51 | 6.478 | 04:38 | 09:43 | 7 | 9 | 11 | 10 |  |  | Internal | 10692 | 13365 | 0.46 | 2.69 | 1.19 | 10690 | 13363 | 0.46 | 2.69 | 1.19 | 11 | 7 | 5 | 0.8 | 6.35 | 4960 | 359 | 54.74556378 | -117.6521 | 737.01 | 95.118 | Ball V 5 | 1218.075 | Ball V 7 | 0.2
890 | 1837 |  | Metal Loss | Pinhole |  | 1005.364 | 11.631 | 6.357 | 05:30 | 09:43 | 7 | 9 | 9 | 10 |  |  | Internal | 10694 | 13367 | 0.46 | 2.69 | 1.19 | 10693 | 13366 | 0.46 | 2.69 | 1.19 | 9 | 7 | 4 | 0.8 | 6.35 | 4960 | 359 | 54.74556482 | -117.6521 | 737.01 | 95.118 | Ball V 5 | 1218.075 | Ball V 7 | 0.2
890 | 1838 |  | Metal Loss | Pinhole |  | 1005.39 | 11.657 | 6.331 | 04:50 | 09:43 | 7 | 9 | 12 | 10 |  |  | Internal | 10692 | 13365 | 0.46 | 2.69 | 1.19 | 10690 | 13363 | 0.46 | 2.69 | 1.19 | 12 | 7 | 5 | 0.8 | 6.35 | 4960 | 359 | 54.74556504 | -117.6521 | 737.01 | 95.118 | Ball V 5 | 1218.075 | Ball V 7 | 0.2
890 | 1839 |  | Metal Loss | Pinhole |  | 1005.486 | 11.753 | 6.235 | 05:15 | 09:43 | 7 | 8 | 13 | 10 |  |  | Internal | 10691 | 13364 | 0.46 | 2.69 | 1.19 | 10690 | 13362 | 0.46 | 2.69 | 1.19 | 13 | 7 | 6 | 0.8 | 6.35 | 4960 | 359 | 54.74556586 | -117.6521 | 737.01 | 95.118 | Ball V 5 | 1218.075 | Ball V 7 | 0.2
890 | 1840 |  | Metal Loss | Pinhole |  | 1005.525 | 11.792 | 6.196 | 05:18 | 09:43 | 7 | 9 | 13 | 10 |  |  | Internal | 10691 | 13364 | 0.46 | 2.69 | 1.19 | 10690 | 13362 | 0.46 | 2.69 | 1.19 | 13 | 7 | 6 | 0.8 | 6.35 | 4960 | 359 | 54.7455662 | -117.6521 | 737.01 | 95.118 | Ball V 5 | 1218.075 | Ball V 7 | 0.2
890 | 1841 |  | Metal Loss | Pinhole |  | 1005.564 | 11.832 | 6.156 | 06:34 | 09:43 | 7 | 8 | 15 | 10 |  |  | Internal | 10690 | 13362 | 0.46 | 2.69 | 1.19 | 10688 | 13360 | 0.46 | 2.69 | 1.19 | 15 | 7 | 7 | 0.8 | 6.35 | 4960 | 359 | 54.74556653 | -117.6521 | 737.01 | 95.118 | Ball V 5 | 1218.075 | Ball V 7 | 0.2
890 | 1842 |  | Metal Loss | Pinhole |  | 1005.613 | 11.881 | 6.107 | 06:48 | 09:43 | 7 | 8 | 14 | 10 |  |  | Internal | 10690 | 13363 | 0.46 | 2.69 | 1.19 | 10689 | 13361 | 0.46 | 2.69 | 1.19 | 14 | 7 | 6 | 0.8 | 6.35 | 4960 | 359 | 54.74556695 | -117.6521 | 737.01 | 95.118 | Ball V 5 | 1218.075 | Ball V 7 | 0.2
890 | 1843 |  | Metal Loss | Pinhole |  | 1005.706 | 11.973 | 6.015 | 05:27 | 09:43 | 7 | 9 | 16 | 10 |  |  | Internal | 10689 | 13361 | 0.46 | 2.69 | 1.19 | 10687 | 13359 | 0.46 | 2.69 | 1.19 | 16 | 7 | 7 | 0.8 | 6.35 | 4960 | 359 | 54.74556774 | -117.6521 | 737.01 | 95.118 | Ball V 5 | 1218.075 | Ball V 7 | 0.2
890 | 1844 |  | Metal Loss | Pinhole |  | 1005.961 | 12.228 | 5.76 | 07:32 | 09:43 | 7 | 8 | 10 | 10 |  |  | Internal | 10694 | 13367 | 0.46 | 2.69 | 1.19 | 10692 | 13365 | 0.46 | 2.69 | 1.19 | 10 | 7 | 4 | 0.8 | 6.35 | 4960 | 359 | 54.74556993 | -117.6521 | 737.01 | 95.118 | Ball V 5 | 1218.075 | Ball V 7 | 0.2
890 | 1845 |  | Metal Loss | Pinhole |  | 1006.102 | 12.37 | 5.618 | 06:15 | 09:43 | 7 | 9 | 8 | 10 |  |  | Internal | 10694 | 13368 | 0.46 | 2.7 | 1.19 | 10694 | 13367 | 0.46 | 2.69 | 1.19 | 8 | 7 | 3 | 0.8 | 6.35 | 4960 | 359 | 54.74557114 | -117.6521 | 737.01 | 95.118 | Ball V 5 | 1218.075 | Ball V 7 | 0.2
890 | 1846 |  | Metal Loss | Pinhole |  | 1006.29 | 12.557 | 5.431 | 06:07 | 09:43 | 7 | 9 | 12 | 10 |  |  | Internal | 10692 | 13365 | 0.46 | 2.69 | 1.19 | 10690 | 13363 | 0.46 | 2.69 | 1.19 | 12 | 7 | 5 | 0.8 | 6.35 | 4960 | 359 | 54.74557274 | -117.6520903 | 737 | 95.118 | Ball V 5 | 1218.075 | Ball V 7 | 0.2
890 | 1847 |  | Metal Loss | Pinhole |  | 1006.311 | 12.578 | 5.41 | 05:34 | 09:43 | 7 | 9 | 10 | 10 |  |  | Internal | 10693 | 13366 | 0.46 | 2.69 | 1.19 | 10691 | 13364 | 0.46 | 2.69 | 1.19 | 10 | 7 | 4 | 0.8 | 6.35 | 4960 | 359 | 54.74557292 | -117.6521 | 737 | 95.118 | Ball V 5 | 1218.075 | Ball V 7 | 0.2
890 | 1848 |  | Metal Loss | Pinhole |  | 1006.317 | 12.584 | 5.404 | 05:16 | 09:43 | 7 | 8 | 11 | 10 |  |  | Internal | 10692 | 13365 | 0.46 | 2.69 | 1.19 | 10691 | 13364 | 0.46 | 2.69 | 1.19 | 11 | 7 | 5 | 0.8 | 6.35 | 4960 | 359 | 54.74557297 | -117.6521 | 737 | 95.118 | Ball V 5 | 1218.075 | Ball V 7 | 0.2
890 | 1849 |  | Metal Loss | Pinhole |  | 1006.454 | 12.721 | 5.267 | 06:11 | 09:43 | 7 | 9 | 9 | 10 |  |  | Internal | 10694 | 13367 | 0.46 | 2.69 | 1.19 | 10693 | 13366 | 0.46 | 2.69 | 1.19 | 9 | 7 | 4 | 0.8 | 6.35 | 4960 | 359 | 54.74557415 | -117.6521 | 737 | 95.118 | Ball V 5 | 1218.075 | Ball V 7 | 0.2
890 | 1850 |  | Metal Loss | Pinhole |  | 1006.497 | 12.764 | 5.224 | 05:25 | 09:43 | 7 | 9 | 11 | 10 |  |  | Internal | 10692 | 13365 | 0.46 | 2.69 | 1.19 | 10691 | 13364 | 0.46 | 2.69 | 1.19 | 11 | 7 | 5 | 0.8 | 6.35 | 4960 | 359 | 54.74557452 | -117.6521 | 737 | 95.118 | Ball V 5 | 1218.075 | Ball V 7 | 0.2
890 | 1851 |  | Metal Loss | Pinhole |  | 1006.505 | 12.772 | 5.216 | 06:14 | 09:43 | 8 | 10 | 8 | 10 |  |  | Internal | 10693 | 13366 | 0.46 | 2.69 | 1.19 | 10691 | 13364 | 0.46 | 2.69 | 1.19 | 8 | 8 | 4 | 0.8 | 6.35 | 4960 | 359 | 54.74557459 | -117.6521 | 737 | 95.118 | Ball V 5 | 1218.075 | Ball V 7 | 0.2
890 | 1852 |  | Metal Loss | Pinhole |  | 1006.906 | 13.173 | 4.815 | 05:15 | 09:43 | 7 | 8 | 11 | 10 |  |  | Internal | 10693 | 13366 | 0.46 | 2.69 | 1.19 | 10691 | 13364 | 0.46 | 2.69 | 1.19 | 11 | 7 | 5 | 0.8 | 6.35 | 4960 | 359 | 54.74557801 | -117.6521 | 737 | 95.118 | Ball V 5 | 1218.075 | Ball V 7 | 0.2
890 | 1853 |  | Metal Loss | Pinhole |  | 1007.042 | 13.309 | 4.679 | 06:56 | 09:43 | 7 | 9 | 10 | 10 |  |  | Internal | 10693 | 13366 | 0.46 | 2.69 | 1.19 | 10692 | 13365 | 0.46 | 2.69 | 1.19 | 10 | 7 | 4 | 0.8 | 6.35 | 4960 | 359 | 54.74557918 | -117.6521 | 737 | 95.118 | Ball V 5 | 1218.075 | Ball V 7 | 0.2
890 | 1854 |  | Metal Loss | Pinhole |  | 1007.073 | 13.34 | 4.648 | 05:30 | 09:43 | 7 | 9 | 14 | 10 |  |  | Internal | 10690 | 13363 | 0.46 | 2.69 | 1.19 | 10689 | 13361 | 0.46 | 2.69 | 1.19 | 14 | 7 | 6 | 0.8 | 6.35 | 4960 | 359 | 54.74557944 | -117.6520866 | 737 | 95.118 | Ball V 5 | 1218.075 | Ball V 7 | 0.3
890 | 1855 |  | Metal Loss | Pinhole |  | 1007.168 | 13.435 | 4.553 | 04:55 | 09:43 | 7 | 8 | 12 | 10 |  |  | Internal | 10692 | 13365 | 0.46 | 2.69 | 1.19 | 10690 | 13363 | 0.46 | 2.69 | 1.19 | 12 | 7 | 5 | 0.8 | 6.35 | 4960 | 359 | 54.74558026 | -117.6521 | 737 | 95.118 | Ball V 5 | 1218.075 | Ball V 7 | 0.3
890 | 1856 |  | Metal Loss | Pinhole |  | 1007.194 | 13.462 | 4.526 | 07:41 | 09:43 | 7 | 8 | 10 | 10 |  |  | Internal | 10694 | 13367 | 0.46 | 2.69 | 1.19 | 10692 | 13365 | 0.46 | 2.69 | 1.19 | 10 | 7 | 4 | 0.8 | 6.35 | 4960 | 359 | 54.74558049 | -117.6521 | 737 | 95.118 | Ball V 5 | 1218.075 | Ball V 7 | 0.3
890 | 1857 |  | Metal Loss | Pinhole |  | 1007.262 | 13.529 | 4.459 | 06:16 | 09:43 | 7 | 9 | 9 | 10 |  |  | Internal | 10694 | 13367 | 0.46 | 2.69 | 1.19 | 10693 | 13366 | 0.46 | 2.69 | 1.19 | 9 | 7 | 4 | 0.8 | 6.35 | 4960 | 359 | 54.74558107 | -117.6520857 | 737 | 95.118 | Ball V 5 | 1218.075 | Ball V 7 | 0.3
890 | 1858 |  | Metal Loss | Pinhole |  | 1007.294 | 13.562 | 4.426 | 05:21 | 09:43 | 7 | 8 | 11 | 10 |  |  | Internal | 10693 | 13366 | 0.46 | 2.69 | 1.19 | 10691 | 13364 | 0.46 | 2.69 | 1.19 | 11 | 7 | 5 | 0.8 | 6.35 | 4960 | 359 | 54.74558134 | -117.6521 | 737 | 95.118 | Ball V 5 | 1218.075 | Ball V 7 | 0.3
890 | 1859 |  | Metal Loss | Pinhole |  | 1007.363 | 13.63 | 4.358 | 05:18 | 09:43 | 7 | 8 | 15 | 10 |  |  | Internal | 10690 | 13362 | 0.46 | 2.69 | 1.19 | 10687 | 13359 | 0.46 | 2.69 | 1.19 | 15 | 7 | 7 | 0.8 | 6.35 | 4960 | 359 | 54.74558193 | -117.6521 | 737 | 95.118 | Ball V 5 | 1218.075 | Ball V 7 | 0.3
890 | 1860 |  | Metal Loss | Pinhole |  | 1007.577 | 13.844 | 4.144 | 05:15 | 09:43 | 7 | 8 | 10 | 10 |  |  | Internal | 10693 | 13366 | 0.46 | 2.69 | 1.19 | 10692 | 13365 | 0.46 | 2.69 | 1.19 | 10 | 7 | 4 | 0.8 | 6.35 | 4960 | 359 | 54.74558376 | -117.6521 | 737 | 95.118 | Ball V 5 | 1218.075 | Ball V 7 | 0.3
890 | 1861 |  | Metal Loss | Pinhole |  | 1007.722 | 13.989 | 3.999 | 06:35 | 09:43 | 7 | 9 | 10 | 10 |  |  | Internal | 10693 | 13366 | 0.46 | 2.69 | 1.19 | 10692 | 13365 | 0.46 | 2.69 | 1.19 | 10 | 7 | 4 | 0.8 | 6.35 | 4960 | 359 | 54.745585 | -117.6521 | 737 | 95.118 | Ball V 5 | 1218.075 | Ball V 7 | 0.3
890 | 1862 |  | Metal Loss | Pinhole |  | 1007.728 | 13.996 | 3.992 | 05:14 | 09:43 | 7 | 8 | 12 | 10 |  |  | Internal | 10692 | 13365 | 0.46 | 2.69 | 1.19 | 10690 | 13363 | 0.46 | 2.69 | 1.19 | 12 | 7 | 5 | 0.8 | 6.35 | 4960 | 359 | 54.74558506 | -117.6520835 | 737 | 95.118 | Ball V 5 | 1218.075 | Ball V 7 | 0.3
890 | 1863 |  | Metal Loss | Pinhole |  | 1007.778 | 14.045 | 3.943 | 06:56 | 09:43 | 7 | 8 | 11 | 10 |  |  | Internal | 10693 | 13366 | 0.46 | 2.69 | 1.19 | 10691 | 13364 | 0.46 | 2.69 | 1.19 | 11 | 7 | 5 | 0.8 | 6.35 | 4960 | 359 | 54.74558548 | -117.6521 | 737 | 95.118 | Ball V 5 | 1218.075 | Ball V 7 | 0.3
890 | 1864 |  | Metal Loss | Pinhole |  | 1007.876 | 14.143 | 3.845 | 06:37 | 09:43 | 7 | 9 | 11 | 10 |  |  | Internal | 10693 | 13366 | 0.46 | 2.69 | 1.19 | 10691 | 13364 | 0.46 | 2.69 | 1.19 | 11 | 7 | 5 | 0.8 | 6.35 | 4960 | 359 | 54.74558632 | -117.6521 | 737 | 95.118 | Ball V 5 | 1218.075 | Ball V 7 | 0.3
890 | 1865 | 115 | Metal Loss | Pinhole |  | 1007.895 | 14.163 | 3.825 | 07:36 | 09:43 | 7 | 8 | 12 | 10 |  |  | Internal | 10692 | 13365 | 0.46 | 2.69 | 1.19 | 10690 | 13363 | 0.46 | 2.69 | 1.19 | 12 | 7 | 5 | 0.8 | 6.35 | 4960 | 359 | 54.74558649 | -117.6521 | 737 | 95.118 | Ball V 5 | 1218.075 | Ball V 7 | 0.3
890 | 115 | 115 | Cluster |  |  | 1007.905 | 14.172 | 3.816 | 07:37 | 09:43 | 26 | 12 | 12 |  |  |  | Internal | 10609 | 13261 | 0.47 | 2.67 | 1.18 | 10648 | 13310 | 0.47 | 2.68 | 1.19 | 6 | 26 | 10 | 0.8 | 6.35 | 4960 | 359 | 54.74558657 | -117.6521 | 737 | 95.118 | Ball V 5 | 1218.075 | Ball V 7 | 0.3
890 | 1866 | 115 | Metal Loss | Pinhole |  | 1007.915 | 14.182 | 3.806 | 07:38 | 09:43 | 7 | 8 | 11 | 10 |  |  | Internal | 10693 | 13366 | 0.46 | 2.69 | 1.19 | 10691 | 13364 | 0.46 | 2.69 | 1.19 | 11 | 7 | 5 | 0.8 | 6.35 | 4960 | 359 | 54.74558666 | -117.6521 | 737 | 95.118 | Ball V 5 | 1218.075 | Ball V 7 | 0.3
890 | 1867 |  | Metal Loss | Pinhole |  | 1007.924 | 14.191 | 3.797 | 06:50 | 09:43 | 7 | 9 | 8 | 10 |  |  | Internal | 10694 | 13368 | 0.46 | 2.7 | 1.19 | 10694 | 13367 | 0.46 | 2.69 | 1.19 | 8 | 7 | 3 | 0.8 | 6.35 | 4960 | 359 | 54.74558673 | -117.6521 | 737 | 95.118 | Ball V 5 | 1218.075 | Ball V 7 | 0.3
890 | 1868 |  | Metal Loss | Pinhole |  | 1008.012 | 14.279 | 3.709 | 07:09 | 09:43 | 7 | 8 | 14 | 10 |  |  | Internal | 10690 | 13363 | 0.46 | 2.69 | 1.19 | 10689 | 13361 | 0.46 | 2.69 | 1.19 | 14 | 7 | 6 | 0.8 | 6.35 | 4960 | 359 | 54.74558749 | -117.6521 | 737 | 95.118 | Ball V 5 | 1218.075 | Ball V 7 | 0.3
890 | 1869 |  | Metal Loss | Pinhole |  | 1008.135 | 14.402 | 3.586 | 06:22 | 09:43 | 7 | 8 | 13 | 10 |  |  | Internal | 10691 | 13364 | 0.46 | 2.69 | 1.19 | 10690 | 13362 | 0.46 | 2.69 | 1.19 | 13 | 7 | 6 | 0.8 | 6.35 | 4960 | 359 | 54.74558854 | -117.6521 | 737 | 95.118 | Ball V 5 | 1218.075 | Ball V 7 | 0.3
890 | 1870 |  | Metal Loss | Pinhole |  | 1008.168 | 14.436 | 3.552 | 05:16 | 09:43 | 7 | 9 | 11 | 10 |  |  | Internal | 10693 | 13366 | 0.46 | 2.69 | 1.19 | 10692 | 13365 | 0.46 | 2.69 | 1.19 | 11 | 7 | 5 | 0.8 | 6.35 | 4960 | 359 | 54.74558883 | -117.6521 | 737 | 95.118 | Ball V 5 | 1218.075 | Ball V 7 | 0.3
890 | 1871 |  | Metal Loss | Pinhole |  | 1008.2 | 14.467 | 3.521 | 05:14 | 09:43 | 7 | 9 | 11 | 10 |  |  | Internal | 10693 | 13366 | 0.46 | 2.69 | 1.19 | 10691 | 13364 | 0.46 | 2.69 | 1.19 | 11 | 7 | 5 | 0.8 | 6.35 | 4960 | 359 | 54.74558909 | -117.6521 | 737 | 95.118 | Ball V 5 | 1218.075 | Ball V 7 | 0.3
890 | 1872 | 116 | Metal Loss | Pinhole |  | 1008.296 | 14.563 | 3.425 | 05:39 | 09:43 | 7 | 9 | 9 | 10 |  |  | Internal | 10694 | 13367 | 0.46 | 2.69 | 1.19 | 10693 | 13366 | 0.46 | 2.69 | 1.19 | 9 | 7 | 4 | 0.8 | 6.35 | 4960 | 359 | 54.74558992 | -117.6521 | 737 | 95.118 | Ball V 5 | 1218.075 | Ball V 7 | 0.3
890 | 116 | 116 | Cluster |  |  | 1008.309 | 14.576 | 3.412 | 05:36 | 09:43 | 32 | 19 | 10 |  |  |  | Internal | 10594 | 13242 | 0.47 | 2.67 | 1.18 | 10651 | 13314 | 0.47 | 2.68 | 1.19 | 4 | 32 | 8 | 0.8 | 6.35 | 4960 | 359 | 54.74559003 | -117.6521 | 737 | 95.118 | Ball V 5 | 1218.075 | Ball V 7 | 0.3
890 | 1873 | 116 | Metal Loss | Pinhole |  | 1008.321 | 14.589 | 3.399 | 05:33 | 09:43 | 7 | 9 | 10 | 10 |  |  | Internal | 10693 | 13366 | 0.46 | 2.69 | 1.19 | 10692 | 13365 | 0.46 | 2.69 | 1.19 | 10 | 7 | 4 | 0.8 | 6.35 | 4960 | 359 | 54.74559014 | -117.6520807 | 737 | 95.118 | Ball V 5 | 1218.075 | Ball V 7 | 0.3
890 | 1874 |  | Metal Loss | Pinhole |  | 1008.351 | 14.618 | 3.37 | 06:23 | 09:43 | 7 | 9 | 10 | 10 |  |  | Internal | 10693 | 13366 | 0.46 | 2.69 | 1.19 | 10692 | 13365 | 0.46 | 2.69 | 1.19 | 10 | 7 | 4 | 0.8 | 6.35 | 4960 | 359 | 54.74559039 | -117.6521 | 737 | 95.118 | Ball V 5 | 1218.075 | Ball V 7 | 0.3
890 | 1875 |  | Metal Loss | Pinhole |  | 1008.479 | 14.746 | 3.242 | 07:37 | 09:43 | 7 | 9 | 9 | 10 |  |  | Internal | 10694 | 13367 | 0.46 | 2.69 | 1.19 | 10693 | 13366 | 0.46 | 2.69 | 1.19 | 9 | 7 | 4 | 0.8 | 6.35 | 4960 | 359 | 54.74559148 | -117.6521 | 737 | 95.118 | Ball V 5 | 1218.075 | Ball V 7 | 0.3
890 | 1876 |  | Metal Loss | Pinhole |  | 1008.763 | 15.031 | 2.957 | 04:46 | 09:43 | 7 | 8 | 14 | 10 |  |  | Internal | 10690 | 13363 | 0.46 | 2.69 | 1.19 | 10689 | 13361 | 0.46 | 2.69 | 1.19 | 14 | 7 | 6 | 0.8 | 6.35 | 4960 | 359 | 54.74559392 | -117.6521 | 736.99 | 95.118 | Ball V 5 | 1218.075 | Ball V 7 | 0.2
890 | 1877 |  | Metal Loss | Pinhole |  | 1008.805 | 15.072 | 2.916 | 05:21 | 09:43 | 7 | 9 | 10 | 10 |  |  | Internal | 10693 | 13366 | 0.46 | 2.69 | 1.19 | 10691 | 13364 | 0.46 | 2.69 | 1.19 | 10 | 7 | 5 | 0.8 | 6.35 | 4960 | 359 | 54.74559427 | -117.6521 | 736.99 | 95.118 | Ball V 5 | 1218.075 | Ball V 7 | 0.2
890 | 1878 |  | Metal Loss | Pinhole |  | 1008.812 | 15.08 | 2.908 | 06:54 | 09:43 | 7 | 8 | 9 | 10 |  |  | Internal | 10694 | 13367 | 0.46 | 2.69 | 1.19 | 10693 | 13366 | 0.46 | 2.69 | 1.19 | 9 | 7 | 4 | 0.8 | 6.35 | 4960 | 359 | 54.74559434 | -117.6521 | 736.99 | 95.118 | Ball V 5 | 1218.075 | Ball V 7 | 0.2
890 | 1879 |  | Metal Loss | Pinhole |  | 1008.856 | 15.123 | 2.865 | 04:11 | 09:43 | 7 | 8 | 10 | 10 |  |  | Internal | 10693 | 13366 | 0.46 | 2.69 | 1.19 | 10692 | 13365 | 0.46 | 2.69 | 1.19 | 10 | 7 | 4 | 0.8 | 6.35 | 4960 | 359 | 54.74559471 | -117.6521 | 736.99 | 95.118 | Ball V 5 | 1218.075 | Ball V 7 | 0.2
890 | 1880 |  | Metal Loss | Pinhole |  | 1009.001 | 15.268 | 2.72 | 05:35 | 09:43 | 7 | 9 | 11 | 10 |  |  | Internal | 10693 | 13366 | 0.46 | 2.69 | 1.19 | 10691 | 13364 | 0.46 | 2.69 | 1.19 | 11 | 7 | 5 | 0.8 | 6.35 | 4960 | 359 | 54.74559596 | -117.6520775 | 736.99 | 95.118 | Ball V 5 | 1218.075 | Ball V 7 | 0.2
890 | 1881 |  | Metal Loss | Pinhole |  | 1009.056 | 15.323 | 2.665 | 05:19 | 09:43 | 7 | 9 | 11 | 10 |  |  | Internal | 10692 | 13365 | 0.46 | 2.69 | 1.19 | 10691 | 13364 | 0.46 | 2.69 | 1.19 | 11 | 7 | 5 | 0.8 | 6.35 | 4960 | 359 | 54.74559643 | -117.6521 | 736.99 | 95.118 | Ball V 5 | 1218.075 | Ball V 7 | 0.2
890 | 1882 |  | Metal Loss | Pinhole |  | 1009.099 | 15.366 | 2.622 | 07:02 | 09:43 | 7 | 9 | 8 | 10 |  |  | Internal | 10694 | 13368 | 0.46 | 2.7 | 1.19 | 10694 | 13367 | 0.46 | 2.69 | 1.19 | 8 | 7 | 3 | 0.8 | 6.35 | 4960 | 359 | 54.7455968 | -117.6521 | 736.99 | 95.118 | Ball V 5 | 1218.075 | Ball V 7 | 0.2
890 | 1883 |  | Metal Loss | Pinhole |  | 1009.121 | 15.388 | 2.6 | 05:36 | 09:43 | 7 | 9 | 15 | 10 |  |  | Internal | 10690 | 13362 | 0.46 | 2.69 | 1.19 | 10687 | 13359 | 0.46 | 2.69 | 1.19 | 15 | 7 | 7 | 0.8 | 6.35 | 4960 | 359 | 54.74559698 | -117.6521 | 736.99 | 95.118 | Ball V 5 | 1218.075 | Ball V 7 | 0.2
890 | 117 | 117 | Cluster |  |  | 1009.164 | 15.431 | 2.557 | 05:23 | 09:43 | 7 | 36 | 22 |  |  |  | Internal | 10682 | 13353 | 0.46 | 2.69 | 1.19 | 10679 | 13349 | 0.46 | 2.69 | 1.19 | 22 | 7 | 10 | 0.8 | 6.35 | 4960 | 359 | 54.74559735 | -117.6521 | 736.99 | 95.118 | Ball V 5 | 1218.075 | Ball V 7 | 0.2
890 | 1884 | 117 | Metal Loss | Pinhole |  | 1009.164 | 15.431 | 2.557 | 05:15 | 09:43 | 7 | 8 | 12 | 10 |  |  | Internal | 10692 | 13365 | 0.46 | 2.69 | 1.19 | 10690 | 13363 | 0.46 | 2.69 | 1.19 | 12 | 7 | 5 | 0.8 | 6.35 | 4960 | 359 | 54.74559735 | -117.6521 | 736.99 | 95.118 | Ball V 5 | 1218.075 | Ball V 7 | 0.2
890 | 1885 | 117 | Metal Loss | Pinhole |  | 1009.164 | 15.431 | 2.557 | 05:31 | 09:43 | 7 | 9 | 22 | 10 | 15 | 7 | Internal | 10682 | 13353 | 0.46 | 2.69 | 1.19 | 10679 | 13349 | 0.46 | 2.69 | 1.19 | 22 | 7 | 10 | 0.8 | 6.35 | 4960 | 359 | 54.74559735 | -117.6521 | 736.99 | 95.118 | Ball V 5 | 1218.075 | Ball V 7 | 0.2
890 | 1886 | 118 | Metal Loss | Pinhole |  | 1009.199 | 15.466 | 2.521 | 05:26 | 09:43 | 7 | 9 | 11 | 10 |  |  | Internal | 10692 | 13365 | 0.46 | 2.69 | 1.19 | 10691 | 13364 | 0.46 | 2.69 | 1.19 | 11 | 7 | 5 | 0.8 | 6.35 | 4960 | 359 | 54.74559766 | -117.6521 | 736.99 | 95.118 | Ball V 5 | 1218.075 | Ball V 7 | 0.2
890 | 118 | 118 | Cluster |  |  | 1009.211 | 15.478 | 2.51 | 05:27 | 09:43 | 31 | 13 | 11 |  |  |  | Internal | 10593 | 13241 | 0.47 | 2.67 | 1.18 | 10645 | 13306 | 0.47 | 2.68 | 1.19 | 5 | 31 | 10 | 0.8 | 6.35 | 4960 | 359 | 54.74559776 | -117.6521 | 736.99 | 95.118 | Ball V 5 | 1218.075 | Ball V 7 | 0.2
890 | 1887 | 118 | Metal Loss | Pinhole |  | 1009.223 | 15.49 | 2.498 | 05:29 | 09:43 | 7 | 8 | 11 | 10 |  |  | Internal | 10692 | 13365 | 0.46 | 2.69 | 1.19 | 10691 | 13364 | 0.46 | 2.69 | 1.19 | 11 | 7 | 5 | 0.8 | 6.35 | 4960 | 359 | 54.74559786 | -117.6521 | 736.99 | 95.118 | Ball V 5 | 1218.075 | Ball V 7 | 0.2
890 | 1888 |  | Metal Loss | Pinhole |  | 1009.339 | 15.606 | 2.382 | 05:19 | 09:43 | 7 | 8 | 13 | 10 |  |  | Internal | 10691 | 13364 | 0.46 | 2.69 | 1.19 | 10690 | 13363 | 0.46 | 2.69 | 1.19 | 13 | 7 | 6 | 0.8 | 6.35 | 4960 | 359 | 54.74559885 | -117.6521 | 736.99 | 95.118 | Ball V 5 | 1218.075 | Ball V 7 | 0.2
890 | 1889 |  | Metal Loss | Pinhole |  | 1009.368 | 15.635 | 2.352 | 05:16 | 09:43 | 7 | 9 | 11 | 10 |  |  | Internal | 10693 | 13366 | 0.46 | 2.69 | 1.19 | 10691 | 13364 | 0.46 | 2.69 | 1.19 | 11 | 7 | 5 | 0.8 | 6.35 | 4960 | 359 | 54.7455991 | -117.6521 | 737 | 95.118 | Ball V 5 | 1218.075 | Ball V 7 | 0.2
890 | 1890 |  | Metal Loss | Pinhole |  | 1009.482 | 15.749 | 2.239 | 05:34 | 09:43 | 7 | 9 | 9 | 10 |  |  | Internal | 10694 | 13367 | 0.46 | 2.69 | 1.19 | 10693 | 13366 | 0.46 | 2.69 | 1.19 | 9 | 7 | 4 | 0.8 | 6.35 | 4960 | 359 | 54.74560008 | -117.6521 | 737 | 95.118 | Ball V 5 | 1218.075 | Ball V 7 | 0.2
890 | 1891 |  | Metal Loss | Pinhole |  | 1009.61 | 15.877 | 2.111 | 06:24 | 09:43 | 8 | 9 | 10 | 10 |  |  | Internal | 10690 | 13363 | 0.46 | 2.69 | 1.19 | 10689 | 13361 | 0.46 | 2.69 | 1.19 | 10 | 8 | 5 | 0.8 | 6.35 | 4960 | 359 | 54.74560117 | -117.6521 | 737 | 95.118 | Ball V 5 | 1218.075 | Ball V 7 | 0.2
890 | 1892 |  | Metal Loss | Pinhole |  | 1009.737 | 16.005 | 1.983 | 05:29 | 09:43 | 7 | 9 | 11 | 10 |  |  | Internal | 10693 | 13366 | 0.46 | 2.69 | 1.19 | 10692 | 13365 | 0.46 | 2.69 | 1.19 | 11 | 7 | 5 | 0.8 | 6.35 | 4960 | 359 | 54.74560227 | -117.6521 | 737 | 95.118 | Ball V 5 | 1218.075 | Ball V 7 | 0.2
890 | 1893 |  | Metal Loss | Pinhole |  | 1009.792 | 16.06 | 1.928 | 06:03 | 09:43 | 7 | 8 | 12 | 10 |  |  | Internal | 10692 | 13365 | 0.46 | 2.69 | 1.19 | 10690 | 13363 | 0.46 | 2.69 | 1.19 | 12 | 7 | 5 | 0.8 | 6.35 | 4960 | 359 | 54.74560274 | -117.6521 | 737 | 95.118 | Ball V 5 | 1218.075 | Ball V 7 | 0.3
890 | 1894 |  | Metal Loss | Pinhole |  | 1009.798 | 16.065 | 1.923 | 05:29 | 09:43 | 7 | 9 | 10 | 10 |  |  | Internal | 10694 | 13367 | 0.46 | 2.69 | 1.19 | 10692 | 13365 | 0.46 | 2.69 | 1.19 | 10 | 7 | 4 | 0.8 | 6.35 | 4960 | 359 | 54.74560279 | -117.6521 | 737 | 95.118 | Ball V 5 | 1218.075 | Ball V 7 | 0.3
890 | 1895 |  | Metal Loss | Pinhole |  | 1009.965 | 16.232 | 1.756 | 05:16 | 09:43 | 7 | 9 | 10 | 10 |  |  | Internal | 10693 | 13366 | 0.46 | 2.69 | 1.19 | 10692 | 13365 | 0.46 | 2.69 | 1.19 | 10 | 7 | 4 | 0.8 | 6.35 | 4960 | 359 | 54.74560422 | -117.6521 | 737 | 95.118 | Ball V 5 | 1218.075 | Ball V 7 | 0.3
890 | 1896 |  | Metal Loss | Pinhole |  | 1009.991 | 16.258 | 1.73 | 04:28 | 09:43 | 7 | 8 | 13 | 10 |  |  | Internal | 10691 | 13364 | 0.46 | 2.69 | 1.19 | 10690 | 13362 | 0.46 | 2.69 | 1.19 | 13 | 7 | 6 | 0.8 | 6.35 | 4960 | 359 | 54.74560443 | -117.6521 | 737 | 95.118 | Ball V 5 | 1218.075 | Ball V 7 | 0.3
890 | 1897 |  | Metal Loss | Pinhole |  | 1010.006 | 16.274 | 1.714 | 04:10 | 09:43 | 7 | 9 | 18 | 10 |  |  | Internal | 10686 | 13357 | 0.46 | 2.69 | 1.19 | 10683 | 13354 | 0.46 | 2.69 | 1.19 | 18 | 7 | 9 | 0.8 | 6.35 | 4960 | 359 | 54.74560457 | -117.6521 | 737 | 95.118 | Ball V 5 | 1218.075 | Ball V 7 | 0.3
890 | 1898 |  | Metal Loss | Pinhole |  | 1010.055 | 16.323 | 1.665 | 06:53 | 09:43 | 7 | 9 | 10 | 10 |  |  | Internal | 10694 | 13367 | 0.46 | 2.69 | 1.19 | 10692 | 13365 | 0.46 | 2.69 | 1.19 | 10 | 7 | 4 | 0.8 | 6.35 | 4960 | 359 | 54.74560499 | -117.6521 | 737 | 95.118 | Ball V 5 | 1218.075 | Ball V 7 | 0.3
890 | 1899 |  | Metal Loss | Pinhole |  | 1010.063 | 16.331 | 1.657 | 04:14 | 09:43 | 7 | 8 | 12 | 10 |  |  | Internal | 10692 | 13365 | 0.46 | 2.69 | 1.19 | 10690 | 13363 | 0.46 | 2.69 | 1.19 | 12 | 7 | 5 | 0.8 | 6.35 | 4960 | 359 | 54.74560506 | -117.6521 | 737 | 95.118 | Ball V 5 | 1218.075 | Ball V 7 | 0.3
890 | 1900 |  | Metal Loss | Pinhole |  | 1010.442 | 16.71 | 1.278 | 06:53 | 09:43 | 7 | 8 | 11 | 10 |  |  | Internal | 10693 | 13366 | 0.46 | 2.69 | 1.19 | 10691 | 13364 | 0.46 | 2.69 | 1.19 | 11 | 7 | 5 | 0.8 | 6.35 | 4960 | 359 | 54.7456083 | -117.6521 | 737 | 95.118 | Ball V 5 | 1218.075 | Ball V 7 | 0.2
890 | 1901 |  | Metal Loss | Pinhole |  | 1010.741 | 17.008 | 0.98 | 06:55 | 09:43 | 7 | 9 | 7 | 10 |  |  | Internal | 10695 | 13369 | 0.46 | 2.7 | 1.19 | 10694 | 13368 | 0.46 | 2.7 | 1.19 | 7 | 7 | 3 | 0.8 | 6.35 | 4960 | 359 | 54.74561086 | -117.6521 | 737 | 95.118 | Ball V 5 | 1218.075 | Ball V 7 | 0.2
890 | 1902 |  | Metal Loss | Pinhole |  | 1010.804 | 17.071 | 0.917 | 04:37 | 09:43 | 7 | 9 | 13 | 10 |  |  | Internal | 10691 | 13364 | 0.46 | 2.69 | 1.19 | 10690 | 13362 | 0.46 | 2.69 | 1.19 | 13 | 7 | 6 | 0.8 | 6.35 | 4960 | 359 | 54.7456114 | -117.6521 | 737 | 95.118 | Ball V 5 | 1218.075 | Ball V 7 | 0.2
890 | 1903 |  | Metal Loss | Pinhole |  | 1010.835 | 17.102 | 0.886 | 06:50 | 09:43 | 7 | 9 | 10 | 10 |  |  | Internal | 10694 | 13367 | 0.46 | 2.69 | 1.19 | 10692 | 13365 | 0.46 | 2.69 | 1.19 | 10 | 7 | 4 | 0.8 | 6.35 | 4960 | 359 | 54.74561167 | -117.6521 | 737 | 95.118 | Ball V 5 | 1218.075 | Ball V 7 | 0.2
890 | 1904 |  | Metal Loss | Pinhole |  | 1010.896 | 17.163 | 0.825 | 05:10 | 09:43 | 7 | 9 | 11 | 10 |  |  | Internal | 10693 | 13366 | 0.46 | 2.69 | 1.19 | 10691 | 13364 | 0.46 | 2.69 | 1.19 | 11 | 7 | 5 | 0.8 | 6.35 | 4960 | 359 | 54.74561219 | -117.6520686 | 737 | 95.118 | Ball V 5 | 1218.075 | Ball V 7 | 0.2
890 | 1905 |  | Metal Loss | Pinhole |  | 1010.99 | 17.257 | 0.731 | 05:21 | 09:43 | 7 | 9 | 16 | 10 |  |  | Internal | 10689 | 13361 | 0.46 | 2.69 | 1.19 | 10687 | 13359 | 0.46 | 2.69 | 1.19 | 16 | 7 | 7 | 0.8 | 6.35 | 4960 | 359 | 54.745613 | -117.6521 | 737 | 95.118 | Ball V 5 | 1218.075 | Ball V 7 | 0.2
890 | 1906 |  | Metal Loss | Pinhole |  | 1011.077 | 17.344 | 0.644 | 05:06 | 09:43 | 7 | 9 | 15 | 10 |  |  | Internal | 10690 | 13362 | 0.46 | 2.69 | 1.19 | 10687 | 13359 | 0.46 | 2.69 | 1.19 | 15 | 7 | 7 | 0.8 | 6.35 | 4960 | 359 | 54.74561374 | -117.6521 | 737 | 95.118 | Ball V 5 | 1218.075 | Ball V 7 | 0.2
890 | 1907 |  | Metal Loss | Pinhole |  | 1011.136 | 17.403 | 0.585 | 07:03 | 09:43 | 7 | 8 | 12 | 10 |  |  | Internal | 10692 | 13365 | 0.46 | 2.69 | 1.19 | 10690 | 13363 | 0.46 | 2.69 | 1.19 | 12 | 7 | 5 | 0.8 | 6.35 | 4960 | 359 | 54.74561424 | -117.6521 | 737 | 95.118 | Ball V 5 | 1218.075 | Ball V 7 | 0.2
890 | 1908 |  | Metal Loss | Pinhole |  | 1011.212 | 17.479 | 0.509 | 06:54 | 09:43 | 7 | 9 | 8 | 10 |  |  | Internal | 10694 | 13368 | 0.46 | 2.7 | 1.19 | 10694 | 13367 | 0.46 | 2.69 | 1.19 | 8 | 7 | 3 | 0.8 | 6.35 | 4960 | 359 | 54.7456149 | -117.6521 | 737 | 95.118 | Ball V 5 | 1218.075 | Ball V 7 | 0.2
890 | 1909 |  | Metal Loss | Pinhole |  | 1011.312 | 17.579 | 0.409 | 07:25 | 09:43 | 7 | 8 | 13 | 10 |  |  | Internal | 10691 | 13364 | 0.46 | 2.69 | 1.19 | 10690 | 13362 | 0.46 | 2.69 | 1.19 | 13 | 7 | 6 | 0.8 | 6.35 | 4960 | 359 | 54.74561576 | -117.6521 | 737 | 95.118 | Ball V 5 | 1218.075 | Ball V 7 | 0.2
900 | 1910 |  | Metal Loss | Pinhole |  | 1014.184 | 2.464 | 15.542 | 08:48 | 01:18 | 7 | 8 | 11 | 10 |  |  | Internal | 10693 | 13366 | 0.46 | 2.69 | 1.19 | 10691 | 13364 | 0.46 | 2.69 | 1.19 | 11 | 7 | 5 | 0.8 | 6.35 | 4960 | 359 | 54.74564035 | -117.6521 | 737.01 | 113.106 | Ball V 5 | 1200.087 | Ball V 7 | 0.3
900 | 1911 |  | Metal Loss | Pinhole |  | 1015.744 | 4.024 | 13.982 | 08:48 | 01:18 | 7 | 8 | 9 | 10 |  |  | Internal | 10694 | 13367 | 0.46 | 2.69 | 1.19 | 10693 | 13366 | 0.46 | 2.69 | 1.19 | 9 | 7 | 4 | 0.8 | 6.35 | 4960 | 359 | 54.74565369 | -117.652 | 737.02 | 113.106 | Ball V 5 | 1200.087 | Ball V 7 | 0.3
900 | 1912 |  | Metal Loss | Pinhole |  | 1016.025 | 4.305 | 13.701 | 04:54 | 01:18 | 7 | 9 | 12 | 10 |  |  | Internal | 10692 | 13365 | 0.46 | 2.69 | 1.19 | 10690 | 13363 | 0.46 | 2.69 | 1.19 | 12 | 7 | 5 | 0.8 | 6.35 | 4960 | 359 | 54.7456561 | -117.652 | 737.02 | 113.106 | Ball V 5 | 1200.087 | Ball V 7 | 0.3
900 | 1913 |  | Metal Loss | Pinhole |  | 1016.098 | 4.377 | 13.629 | 08:56 | 01:18 | 7 | 8 | 10 | 10 |  |  | Internal | 10694 | 13367 | 0.46 | 2.69 | 1.19 | 10692 | 13365 | 0.46 | 2.69 | 1.19 | 10 | 7 | 4 | 0.8 | 6.35 | 4960 | 359 | 54.74565672 | -117.652 | 737.02 | 113.106 | Ball V 5 | 1200.087 | Ball V 7 | 0.3
900 | 1914 |  | Metal Loss | Pinhole |  | 1016.312 | 4.591 | 13.414 | 08:53 | 01:18 | 7 | 8 | 10 | 10 |  |  | Internal | 10693 | 13366 | 0.46 | 2.69 | 1.19 | 10692 | 13365 | 0.46 | 2.69 | 1.19 | 10 | 7 | 4 | 0.8 | 6.35 | 4960 | 359 | 54.74565855 | -117.652 | 737.03 | 113.106 | Ball V 5 | 1200.087 | Ball V 7 | 0.3
900 | 1915 |  | Metal Loss | Pinhole |  | 1016.336 | 4.615 | 13.391 | 04:32 | 01:18 | 7 | 8 | 12 | 10 |  |  | Internal | 10692 | 13365 | 0.46 | 2.69 | 1.19 | 10690 | 13363 | 0.46 | 2.69 | 1.19 | 12 | 7 | 5 | 0.8 | 6.35 | 4960 | 359 | 54.74565875 | -117.652 | 737.03 | 113.106 | Ball V 5 | 1200.087 | Ball V 7 | 0.3
900 | 1916 |  | Metal Loss | Pinhole |  | 1016.442 | 4.721 | 13.285 | 04:32 | 01:18 | 7 | 8 | 11 | 10 |  |  | Internal | 10693 | 13366 | 0.46 | 2.69 | 1.19 | 10691 | 13364 | 0.46 | 2.69 | 1.19 | 11 | 7 | 5 | 0.8 | 6.35 | 4960 | 359 | 54.74565966 | -117.652 | 737.03 | 113.106 | Ball V 5 | 1200.087 | Ball V 7 | 0.3
900 | 1917 |  | Metal Loss | Pinhole |  | 1016.868 | 5.147 | 12.858 | 06:06 | 01:18 | 7 | 9 | 13 | 10 |  |  | Internal | 10691 | 13364 | 0.46 | 2.69 | 1.19 | 10690 | 13362 | 0.46 | 2.69 | 1.19 | 13 | 7 | 6 | 0.8 | 6.35 | 4960 | 359 | 54.74566331 | -117.6520403 | 737.03 | 113.106 | Ball V 5 | 1200.087 | Ball V 7 | 0.3
900 | 1918 |  | Metal Loss | Pinhole |  | 1016.901 | 5.181 | 12.825 | 05:15 | 01:18 | 7 | 9 | 12 | 10 |  |  | Internal | 10691 | 13364 | 0.46 | 2.69 | 1.19 | 10690 | 13362 | 0.46 | 2.69 | 1.19 | 12 | 7 | 5 | 0.8 | 6.35 | 4960 | 359 | 54.74566359 | -117.652 | 737.03 | 113.106 | Ball V 5 | 1200.087 | Ball V 7 | 0.3
900 | 1919 |  | Metal Loss | Pinhole |  | 1017.114 | 5.393 | 12.613 | 06:04 | 01:18 | 7 | 9 | 11 | 10 |  |  | Internal | 10692 | 13365 | 0.46 | 2.69 | 1.19 | 10691 | 13364 | 0.46 | 2.69 | 1.19 | 11 | 7 | 5 | 0.8 | 6.35 | 4960 | 359 | 54.74566541 | -117.652 | 737.03 | 113.106 | Ball V 5 | 1200.087 | Ball V 7 | 0.3
900 | 1920 |  | Metal Loss | Pinhole |  | 1017.165 | 5.444 | 12.562 | 06:04 | 01:18 | 8 | 10 | 9 | 10 |  |  | Internal | 10692 | 13365 | 0.46 | 2.69 | 1.19 | 10690 | 13363 | 0.46 | 2.69 | 1.19 | 9 | 8 | 5 | 0.8 | 6.35 | 4960 | 359 | 54.74566584 | -117.652 | 737.03 | 113.106 | Ball V 5 | 1200.087 | Ball V 7 | 0.3
900 | 1921 |  | Metal Loss | Circumferential Slotting |  | 1017.261 | 5.54 | 12.466 | 06:13 | 01:18 | 8 | 10 | 8 | 8 |  |  | Internal | 10692 | 13365 | 0.46 | 2.69 | 1.19 | 10691 | 13364 | 0.46 | 2.69 | 1.19 | 8 | 8 | 4 | 0.8 | 6.35 | 4960 | 359 | 54.74566667 | -117.652 | 737.03 | 113.106 | Ball V 5 | 1200.087 | Ball V 7 | 0.3
900 | 1922 |  | Metal Loss | Pinhole |  | 1017.636 | 5.916 | 12.09 | 06:05 | 01:18 | 7 | 9 | 13 | 10 |  |  | Internal | 10690 | 13363 | 0.46 | 2.69 | 1.19 | 10689 | 13361 | 0.46 | 2.69 | 1.19 | 13 | 7 | 6 | 0.8 | 6.35 | 4960 | 359 | 54.74566988 | -117.652 | 737.03 | 113.106 | Ball V 5 | 1200.087 | Ball V 7 | 0.3
900 | 1923 |  | Metal Loss | Pinhole |  | 1017.74 | 6.019 | 11.986 | 05:40 | 01:18 | 8 | 9 | 12 | 10 |  |  | Internal | 10689 | 13361 | 0.46 | 2.69 | 1.19 | 10686 | 13358 | 0.46 | 2.69 | 1.19 | 12 | 8 | 6 | 0.8 | 6.35 | 4960 | 359 | 54.74567077 | -117.652 | 737.04 | 113.106 | Ball V 5 | 1200.087 | Ball V 7 | 0.3
900 | 1924 | 119 | Metal Loss | Pinhole |  | 1017.945 | 6.224 | 11.782 | 06:05 | 01:18 | 7 | 8 | 11 | 10 |  |  | Internal | 10693 | 13366 | 0.46 | 2.69 | 1.19 | 10691 | 13364 | 0.46 | 2.69 | 1.19 | 11 | 7 | 5 | 0.8 | 6.35 | 4960 | 359 | 54.74567251 | -117.652 | 737.04 | 113.106 | Ball V 5 | 1200.087 | Ball V 7 | 0.3
900 | 119 | 119 | Cluster |  |  | 1017.949 | 6.228 | 11.778 | 06:09 | 01:18 | 15 | 23 | 11 |  |  |  | Internal | 10670 | 13338 | 0.46 | 2.69 | 1.19 | 10673 | 13341 | 0.46 | 2.69 | 1.19 | 9 | 15 | 8 | 0.8 | 6.35 | 4960 | 359 | 54.74567255 | -117.652 | 737.04 | 113.106 | Ball V 5 | 1200.087 | Ball V 7 | 0.3
900 | 1925 | 119 | Metal Loss | Pinhole |  | 1017.953 | 6.232 | 11.774 | 06:14 | 01:18 | 7 | 9 | 8 | 10 |  |  | Internal | 10694 | 13368 | 0.46 | 2.7 | 1.19 | 10694 | 13367 | 0.46 | 2.69 | 1.19 | 8 | 7 | 3 | 0.8 | 6.35 | 4960 | 359 | 54.74567258 | -117.652 | 737.04 | 113.106 | Ball V 5 | 1200.087 | Ball V 7 | 0.3
900 | 1926 |  | Metal Loss | Pinhole |  | 1018.043 | 6.322 | 11.684 | 06:05 | 01:18 | 7 | 9 | 13 | 10 |  |  | Internal | 10690 | 13363 | 0.46 | 2.69 | 1.19 | 10689 | 13361 | 0.46 | 2.69 | 1.19 | 13 | 7 | 6 | 0.8 | 6.35 | 4960 | 359 | 54.74567335 | -117.652 | 737.04 | 113.106 | Ball V 5 | 1200.087 | Ball V 7 | 0.3
900 | 1927 |  | Metal Loss | Pinhole |  | 1018.595 | 6.874 | 11.132 | 05:45 | 01:18 | 7 | 9 | 10 | 10 |  |  | Internal | 10693 | 13366 | 0.46 | 2.69 | 1.19 | 10692 | 13365 | 0.46 | 2.69 | 1.19 | 10 | 7 | 4 | 0.8 | 6.35 | 4960 | 359 | 54.74567807 | -117.652 | 737.04 | 113.106 | Ball V 5 | 1200.087 | Ball V 7 | 0.3
900 | 1928 |  | Metal Loss | Pinhole |  | 1018.717 | 6.996 | 11.01 | 05:44 | 01:18 | 7 | 9 | 10 | 10 |  |  | Internal | 10693 | 13366 | 0.46 | 2.69 | 1.19 | 10692 | 13365 | 0.46 | 2.69 | 1.19 | 10 | 7 | 4 | 0.8 | 6.35 | 4960 | 359 | 54.74567911 | -117.652 | 737.04 | 113.106 | Ball V 5 | 1200.087 | Ball V 7 | 0.3
900 | 1929 |  | Metal Loss | Circumferential Slotting |  | 1018.75 | 7.029 | 10.976 | 05:44 | 01:18 | 7 | 10 | 12 | 8 |  |  | Internal | 10691 | 13364 | 0.46 | 2.69 | 1.19 | 10690 | 13362 | 0.46 | 2.69 | 1.19 | 12 | 7 | 5 | 0.8 | 6.35 | 4960 | 359 | 54.7456794 | -117.652 | 737.04 | 113.106 | Ball V 5 | 1200.087 | Ball V 7 | 0.3
900 | 1930 |  | Metal Loss | Pinhole |  | 1018.896 | 7.175 | 10.831 | 05:39 | 01:18 | 8 | 10 | 9 | 10 |  |  | Internal | 10692 | 13365 | 0.46 | 2.69 | 1.19 | 10690 | 13363 | 0.46 | 2.69 | 1.19 | 9 | 8 | 5 | 0.8 | 6.35 | 4960 | 359 | 54.74568064 | -117.652 | 737.04 | 113.106 | Ball V 5 | 1200.087 | Ball V 7 | 0.3
900 | 1931 |  | Metal Loss | Pinhole |  | 1019.064 | 7.344 | 10.662 | 06:04 | 01:18 | 7 | 9 | 11 | 10 |  |  | Internal | 10692 | 13365 | 0.46 | 2.69 | 1.19 | 10690 | 13363 | 0.46 | 2.69 | 1.19 | 11 | 7 | 5 | 0.8 | 6.35 | 4960 | 359 | 54.74568209 | -117.652 | 737.05 | 113.106 | Ball V 5 | 1200.087 | Ball V 7 | 0.3
900 | 1932 |  | Metal Loss | Pinhole |  | 1019.391 | 7.67 | 10.336 | 05:40 | 01:18 | 7 | 9 | 11 | 10 |  |  | Internal | 10692 | 13365 | 0.46 | 2.69 | 1.19 | 10691 | 13364 | 0.46 | 2.69 | 1.19 | 11 | 7 | 5 | 0.8 | 6.35 | 4960 | 359 | 54.74568488 | -117.652 | 737.05 | 113.106 | Ball V 5 | 1200.087 | Ball V 7 | 0.3
900 | 1933 |  | Metal Loss | Pinhole |  | 1019.452 | 7.731 | 10.275 | 06:08 | 01:18 | 7 | 9 | 9 | 10 |  |  | Internal | 10694 | 13367 | 0.46 | 2.69 | 1.19 | 10693 | 13366 | 0.46 | 2.69 | 1.19 | 9 | 7 | 4 | 0.8 | 6.35 | 4960 | 359 | 54.7456854 | -117.652 | 737.05 | 113.106 | Ball V 5 | 1200.087 | Ball V 7 | 0.3
900 | 1934 | 120 | Metal Loss | Pinhole |  | 1019.705 | 7.984 | 10.022 | 06:06 | 01:18 | 7 | 9 | 11 | 10 |  |  | Internal | 10692 | 13365 | 0.46 | 2.69 | 1.19 | 10691 | 13364 | 0.46 | 2.69 | 1.19 | 11 | 7 | 5 | 0.8 | 6.35 | 4960 | 359 | 54.74568757 | -117.652 | 737.05 | 113.106 | Ball V 5 | 1200.087 | Ball V 7 | 0.3
900 | 1935 | 120 | Metal Loss | Pinhole |  | 1019.717 | 7.996 | 10.01 | 06:03 | 01:18 | 7 | 9 | 13 | 10 |  |  | Internal | 10690 | 13363 | 0.46 | 2.69 | 1.19 | 10689 | 13361 | 0.46 | 2.69 | 1.19 | 13 | 7 | 6 | 0.8 | 6.35 | 4960 | 359 | 54.74568767 | -117.652 | 737.05 | 113.106 | Ball V 5 | 1200.087 | Ball V 7 | 0.3
900 | 1936 |  | Metal Loss | Pinhole |  | 1019.717 | 7.996 | 10.01 | 05:37 | 01:18 | 7 | 8 | 11 | 10 |  |  | Internal | 10691 | 13364 | 0.46 | 2.69 | 1.19 | 10690 | 13362 | 0.46 | 2.69 | 1.19 | 11 | 7 | 5 | 0.8 | 6.35 | 4960 | 359 | 54.74568767 | -117.652 | 737.05 | 113.106 | Ball V 5 | 1200.087 | Ball V 7 | 0.3
900 | 120 | 120 | Cluster |  |  | 1019.724 | 8.003 | 10.003 | 06:08 | 01:18 | 44 | 28 | 13 |  |  |  | Internal | 10469 | 13086 | 0.47 | 2.64 | 1.17 | 10584 | 13230 | 0.47 | 2.67 | 1.18 | 6 | 44 | 16 | 0.8 | 6.35 | 4960 | 359 | 54.74568773 | -117.652 | 737.05 | 113.106 | Ball V 5 | 1200.087 | Ball V 7 | 0.3
900 | 1937 | 120 | Metal Loss | Pinhole |  | 1019.742 | 8.022 | 9.984 | 06:14 | 01:18 | 7 | 9 | 12 | 10 |  |  | Internal | 10691 | 13364 | 0.46 | 2.69 | 1.19 | 10690 | 13362 | 0.46 | 2.69 | 1.19 | 12 | 7 | 5 | 0.8 | 6.35 | 4960 | 359 | 54.74568788 | -117.652 | 737.05 | 113.106 | Ball V 5 | 1200.087 | Ball V 7 | 0.3
900 | 1938 |  | Metal Loss | Pinhole |  | 1019.764 | 8.043 | 9.963 | 05:24 | 01:18 | 7 | 8 | 10 | 10 |  |  | Internal | 10693 | 13366 | 0.46 | 2.69 | 1.19 | 10692 | 13365 | 0.46 | 2.69 | 1.19 | 10 | 7 | 4 | 0.8 | 6.35 | 4960 | 359 | 54.74568807 | -117.652 | 737.05 | 113.106 | Ball V 5 | 1200.087 | Ball V 7 | 0.3
900 | 1939 |  | Metal Loss | Pinhole |  | 1019.774 | 8.053 | 9.953 | 06:14 | 01:18 | 7 | 8 | 15 | 10 |  |  | Internal | 10690 | 13362 | 0.46 | 2.69 | 1.19 | 10688 | 13360 | 0.46 | 2.69 | 1.19 | 15 | 7 | 7 | 0.8 | 6.35 | 4960 | 359 | 54.74568815 | -117.652 | 737.05 | 113.106 | Ball V 5 | 1200.087 | Ball V 7 | 0.3
900 | 1940 |  | Metal Loss | Pinhole |  | 1019.809 | 8.088 | 9.917 | 05:36 | 01:18 | 7 | 9 | 9 | 10 |  |  | Internal | 10694 | 13367 | 0.46 | 2.69 | 1.19 | 10692 | 13365 | 0.46 | 2.69 | 1.19 | 9 | 7 | 4 | 0.8 | 6.35 | 4960 | 359 | 54.74568846 | -117.652 | 737.05 | 113.106 | Ball V 5 | 1200.087 | Ball V 7 | 0.3
900 | 1941 |  | Metal Loss | Pinhole |  | 1019.825 | 8.104 | 9.902 | 06:16 | 01:18 | 7 | 9 | 10 | 10 |  |  | Internal | 10694 | 13367 | 0.46 | 2.69 | 1.19 | 10692 | 13365 | 0.46 | 2.69 | 1.19 | 10 | 7 | 4 | 0.8 | 6.35 | 4960 | 359 | 54.74568859 | -117.652 | 737.05 | 113.106 | Ball V 5 | 1200.087 | Ball V 7 | 0.3
900 | 1942 |  | Metal Loss | Pinhole |  | 1020.063 | 8.342 | 9.664 | 06:05 | 01:18 | 7 | 8 | 11 | 10 |  |  | Internal | 10692 | 13365 | 0.46 | 2.69 | 1.19 | 10690 | 13363 | 0.46 | 2.69 | 1.19 | 11 | 7 | 5 | 0.8 | 6.35 | 4960 | 359 | 54.74569062 | -117.652 | 737.06 | 113.106 | Ball V 5 | 1200.087 | Ball V 7 | 0.3
900 | 1943 |  | Metal Loss | Pinhole |  | 1020.173 | 8.452 | 9.554 | 06:14 | 01:18 | 7 | 9 | 8 | 10 |  |  | Internal | 10694 | 13368 | 0.46 | 2.7 | 1.19 | 10694 | 13367 | 0.46 | 2.69 | 1.19 | 8 | 7 | 3 | 0.8 | 6.35 | 4960 | 359 | 54.74569156 | -117.652 | 737.06 | 113.106 | Ball V 5 | 1200.087 | Ball V 7 | 0.3
900 | 1944 |  | Metal Loss | Pinhole |  | 1020.214 | 8.493 | 9.513 | 06:07 | 01:18 | 7 | 9 | 9 | 10 |  |  | Internal | 10693 | 13366 | 0.46 | 2.69 | 1.19 | 10692 | 13365 | 0.46 | 2.69 | 1.19 | 9 | 7 | 4 | 0.8 | 6.35 | 4960 | 359 | 54.74569192 | -117.652 | 737.06 | 113.106 | Ball V 5 | 1200.087 | Ball V 7 | 0.3
900 | 1945 |  | Metal Loss | Pinhole |  | 1020.428 | 8.707 | 9.299 | 06:02 | 01:18 | 7 | 8 | 12 | 10 |  |  | Internal | 10692 | 13365 | 0.46 | 2.69 | 1.19 | 10690 | 13363 | 0.46 | 2.69 | 1.19 | 12 | 7 | 5 | 0.8 | 6.35 | 4960 | 359 | 54.74569375 | -117.652 | 737.06 | 113.106 | Ball V 5 | 1200.087 | Ball V 7 | 0.3
900 | 1946 |  | Metal Loss | Pinhole |  | 1020.459 | 8.739 | 9.267 | 06:13 | 01:18 | 7 | 9 | 10 | 10 |  |  | Internal | 10693 | 13366 | 0.46 | 2.69 | 1.19 | 10692 | 13365 | 0.46 | 2.69 | 1.19 | 10 | 7 | 4 | 0.8 | 6.35 | 4960 | 359 | 54.74569402 | -117.652 | 737.06 | 113.106 | Ball V 5 | 1200.087 | Ball V 7 | 0.3
900 | 1947 |  | Metal Loss | Pinhole |  | 1020.579 | 8.858 | 9.147 | 06:10 | 01:18 | 7 | 8 | 10 | 10 |  |  | Internal | 10693 | 13366 | 0.46 | 2.69 | 1.19 | 10692 | 13365 | 0.46 | 2.69 | 1.19 | 10 | 7 | 4 | 0.8 | 6.35 | 4960 | 359 | 54.74569504 | -117.652 | 737.06 | 113.106 | Ball V 5 | 1200.087 | Ball V 7 | 0.3
900 | 1948 |  | Metal Loss | Pinhole |  | 1020.707 | 8.986 | 9.02 | 05:35 | 01:18 | 7 | 8 | 10 | 10 |  |  | Internal | 10694 | 13367 | 0.46 | 2.69 | 1.19 | 10692 | 13365 | 0.46 | 2.69 | 1.19 | 10 | 7 | 4 | 0.8 | 6.35 | 4960 | 359 | 54.74569613 | -117.652 | 737.06 | 113.106 | Ball V 5 | 1200.087 | Ball V 7 | 0.3
900 | 1949 |  | Metal Loss | Pinhole |  | 1020.725 | 9.004 | 9.002 | 06:10 | 01:18 | 7 | 9 | 11 | 10 |  |  | Internal | 10692 | 13365 | 0.46 | 2.69 | 1.19 | 10690 | 13363 | 0.46 | 2.69 | 1.19 | 11 | 7 | 5 | 0.8 | 6.35 | 4960 | 359 | 54.74569628 | -117.652 | 737.06 | 113.106 | Ball V 5 | 1200.087 | Ball V 7 | 0.3
900 | 1950 |  | Metal Loss | Pinhole |  | 1020.897 | 9.177 | 8.829 | 06:09 | 01:18 | 7 | 9 | 11 | 10 |  |  | Internal | 10692 | 13365 | 0.46 | 2.69 | 1.19 | 10691 | 13364 | 0.46 | 2.69 | 1.19 | 11 | 7 | 5 | 0.8 | 6.35 | 4960 | 359 | 54.74569776 | -117.652 | 737.06 | 113.106 | Ball V 5 | 1200.087 | Ball V 7 | 0.3
900 | 1951 |  | Metal Loss | Pinhole |  | 1020.939 | 9.218 | 8.788 | 05:40 | 01:18 | 7 | 9 | 10 | 10 |  |  | Internal | 10693 | 13366 | 0.46 | 2.69 | 1.19 | 10692 | 13365 | 0.46 | 2.69 | 1.19 | 10 | 7 | 4 | 0.8 | 6.35 | 4960 | 359 | 54.74569811 | -117.652 | 737.06 | 113.106 | Ball V 5 | 1200.087 | Ball V 7 | 0.3
900 | 1952 |  | Metal Loss | Pinhole |  | 1021.009 | 9.289 | 8.717 | 06:06 | 01:18 | 7 | 9 | 15 | 10 |  |  | Internal | 10689 | 13361 | 0.46 | 2.69 | 1.19 | 10687 | 13359 | 0.46 | 2.69 | 1.19 | 15 | 7 | 7 | 0.8 | 6.35 | 4960 | 359 | 54.74569872 | -117.652 | 737.07 | 113.106 | Ball V 5 | 1200.087 | Ball V 7 | 0.3
900 | 1953 |  | Metal Loss | Pinhole |  | 1021.607 | 9.886 | 8.12 | 05:15 | 01:18 | 7 | 9 | 7 | 10 |  |  | Internal | 10694 | 13368 | 0.46 | 2.7 | 1.19 | 10694 | 13368 | 0.46 | 2.7 | 1.19 | 7 | 7 | 3 | 0.8 | 6.35 | 4960 | 359 | 54.74570382 | -117.652 | 737.07 | 113.106 | Ball V 5 | 1200.087 | Ball V 7 | 0.3
900 | 1954 |  | Metal Loss | Pinhole |  | 1021.717 | 9.996 | 8.01 | 06:17 | 01:18 | 7 | 9 | 13 | 10 |  |  | Internal | 10691 | 13364 | 0.46 | 2.69 | 1.19 | 10690 | 13362 | 0.46 | 2.69 | 1.19 | 13 | 7 | 6 | 0.8 | 6.35 | 4960 | 359 | 54.74570477 | -117.652 | 737.07 | 113.106 | Ball V 5 | 1200.087 | Ball V 7 | 0.3
900 | 1955 |  | Metal Loss | Pinhole |  | 1022.153 | 10.432 | 7.574 | 05:19 | 01:18 | 7 | 9 | 10 | 10 |  |  | Internal | 10693 | 13366 | 0.46 | 2.69 | 1.19 | 10692 | 13365 | 0.46 | 2.69 | 1.19 | 10 | 7 | 4 | 0.8 | 6.35 | 4960 | 359 | 54.74570849 | -117.652 | 737.08 | 113.106 | Ball V 5 | 1200.087 | Ball V 7 | 0.3
900 | 1956 |  | Metal Loss | Pinhole |  | 1022.603 | 10.882 | 7.124 | 06:04 | 01:18 | 7 | 8 | 14 | 10 |  |  | Internal | 10690 | 13363 | 0.46 | 2.69 | 1.19 | 10689 | 13361 | 0.46 | 2.69 | 1.19 | 14 | 7 | 6 | 0.8 | 6.35 | 4960 | 359 | 54.74571234 | -117.652 | 737.08 | 113.106 | Ball V 5 | 1200.087 | Ball V 7 | 0.3
900 | 1957 |  | Metal Loss | Pinhole |  | 1022.664 | 10.943 | 7.063 | 06:12 | 01:18 | 7 | 8 | 10 | 10 |  |  | Internal | 10693 | 13366 | 0.46 | 2.69 | 1.19 | 10692 | 13365 | 0.46 | 2.69 | 1.19 | 10 | 7 | 4 | 0.8 | 6.35 | 4960 | 359 | 54.74571286 | -117.652 | 737.08 | 113.106 | Ball V 5 | 1200.087 | Ball V 7 | 0.3
900 | 1958 |  | Metal Loss | Pinhole |  | 1022.811 | 11.09 | 6.916 | 06:19 | 01:18 | 7 | 9 | 9 | 10 |  |  | Internal | 10694 | 13367 | 0.46 | 2.69 | 1.19 | 10693 | 13366 | 0.46 | 2.69 | 1.19 | 9 | 7 | 4 | 0.8 | 6.35 | 4960 | 359 | 54.74571412 | -117.652 | 737.09 | 113.106 | Ball V 5 | 1200.087 | Ball V 7 | 0.3
900 | 1959 |  | Metal Loss | Pinhole |  | 1022.892 | 11.171 | 6.835 | 06:09 | 01:18 | 7 | 9 | 12 | 10 |  |  | Internal | 10691 | 13364 | 0.46 | 2.69 | 1.19 | 10690 | 13362 | 0.46 | 2.69 | 1.19 | 12 | 7 | 5 | 0.8 | 6.35 | 4960 | 359 | 54.74571481 | -117.652 | 737.09 | 113.106 | Ball V 5 | 1200.087 | Ball V 7 | 0.3
900 | 1960 |  | Metal Loss | Pinhole |  | 1022.998 | 11.277 | 6.729 | 06:08 | 01:18 | 7 | 8 | 24 | 10 | 24 | 0 | Internal | 10681 | 13351 | 0.46 | 2.69 | 1.19 | 10676 | 13345 | 0.46 | 2.69 | 1.19 | 24 | 7 | 11 | 0.8 | 6.35 | 4960 | 359 | 54.74571571 | -117.652 | 737.09 | 113.106 | Ball V 5 | 1200.087 | Ball V 7 | 0.3
900 | 1961 |  | Metal Loss | Pinhole |  | 1023.005 | 11.285 | 6.721 | 05:39 | 01:18 | 7 | 9 | 12 | 10 |  |  | Internal | 10691 | 13364 | 0.46 | 2.69 | 1.19 | 10690 | 13362 | 0.46 | 2.69 | 1.19 | 12 | 7 | 5 | 0.8 | 6.35 | 4960 | 359 | 54.74571578 | -117.652 | 737.09 | 113.106 | Ball V 5 | 1200.087 | Ball V 7 | 0.3
900 | 1962 |  | Metal Loss | Pinhole |  | 1023.746 | 12.025 | 5.98 | 05:28 | 01:18 | 7 | 9 | 12 | 10 |  |  | Internal | 10691 | 13364 | 0.46 | 2.69 | 1.19 | 10690 | 13362 | 0.46 | 2.69 | 1.19 | 12 | 7 | 5 | 0.8 | 6.35 | 4960 | 359 | 54.74572211 | -117.652 | 737.1 | 113.106 | Ball V 5 | 1200.087 | Ball V 7 | 0.3
900 | 1963 |  | Metal Loss | Pinhole |  | 1023.807 | 12.086 | 5.919 | 06:10 | 01:18 | 7 | 9 | 11 | 10 |  |  | Internal | 10692 | 13365 | 0.46 | 2.69 | 1.19 | 10691 | 13364 | 0.46 | 2.69 | 1.19 | 11 | 7 | 5 | 0.8 | 6.35 | 4960 | 359 | 54.74572263 | -117.652 | 737.1 | 113.106 | Ball V 5 | 1200.087 | Ball V 7 | 0.3
900 | 1964 |  | Metal Loss | Pinhole |  | 1024.481 | 12.76 | 5.246 | 06:08 | 01:18 | 7 | 9 | 10 | 10 |  |  | Internal | 10693 | 13366 | 0.46 | 2.69 | 1.19 | 10692 | 13365 | 0.46 | 2.69 | 1.19 | 10 | 7 | 4 | 0.8 | 6.35 | 4960 | 359 | 54.74572839 | -117.652 | 737.11 | 113.106 | Ball V 5 | 1200.087 | Ball V 7 | 0.3
900 | 1965 |  | Metal Loss | Pinhole |  | 1024.687 | 12.966 | 5.039 | 06:15 | 01:18 | 8 | 9 | 10 | 10 |  |  | Internal | 10691 | 13364 | 0.46 | 2.69 | 1.19 | 10690 | 13363 | 0.46 | 2.69 | 1.19 | 10 | 8 | 5 | 0.8 | 6.35 | 4960 | 359 | 54.74573015 | -117.652 | 737.11 | 113.106 | Ball V 5 | 1200.087 | Ball V 7 | 0.3
900 | 1966 |  | Metal Loss | Pinhole |  | 1027.703 | 15.982 | 2.024 | 05:00 | 01:18 | 7 | 8 | 10 | 10 |  |  | Internal | 10694 | 13367 | 0.46 | 2.69 | 1.19 | 10692 | 13365 | 0.46 | 2.69 | 1.19 | 10 | 7 | 4 | 0.8 | 6.35 | 4960 | 359 | 54.74575591 | -117.6519883 | 737.15 | 113.106 | Ball V 5 | 1200.087 | Ball V 7 | 0.3
900 | 1967 |  | Metal Loss | Pinhole |  | 1029.267 | 17.546 | 0.46 | 06:10 | 01:18 | 7 | 8 | 11 | 10 |  |  | Internal | 10692 | 13365 | 0.46 | 2.69 | 1.19 | 10691 | 13364 | 0.46 | 2.69 | 1.19 | 11 | 7 | 5 | 0.8 | 6.35 | 4960 | 359 | 54.74576927 | -117.652 | 737.17 | 113.106 | Ball V 5 | 1200.087 | Ball V 7 | 0.3
910 | 1968 |  | Metal Loss | Pinhole |  | 1039.492 | 9.766 | 8.145 | 05:58 | 10:08 | 7 | 8 | 13 | 10 |  |  | Internal | 10690 | 13363 | 0.46 | 2.69 | 1.19 | 10689 | 13361 | 0.46 | 2.69 | 1.19 | 13 | 7 | 6 | 0.8 | 6.35 | 4960 | 359 | 54.74585661 | -117.6519 | 737.3 | 131.112 | Ball V 5 | 1182.081 | Ball V 7 | 0.3
920 | 1969 |  | Metal Loss | Pinhole |  | 1054.078 | 6.441 | 4.545 | 05:49 | 01:24 | 7 | 8 | 11 | 10 |  |  | Internal | 10692 | 13365 | 0.46 | 2.69 | 1.19 | 10691 | 13364 | 0.46 | 2.69 | 1.19 | 11 | 7 | 5 | 0.8 | 6.35 | 4960 | 359 | 54.74598133 | -117.6519 | 737.38 | 149.022 | Ball V 5 | 1164.171 | Ball V 7 | 0.3
920 | 1970 |  | Metal Loss | Pinhole |  | 1055.232 | 7.595 | 3.391 | 05:46 | 01:24 | 7 | 9 | 10 | 10 |  |  | Internal | 10693 | 13366 | 0.46 | 2.69 | 1.19 | 10692 | 13365 | 0.46 | 2.69 | 1.19 | 10 | 7 | 4 | 0.8 | 6.35 | 4960 | 359 | 54.74599119 | -117.6519 | 737.38 | 149.022 | Ball V 5 | 1164.171 | Ball V 7 | 0.3
920 | 1971 |  | Metal Loss | Pinhole |  | 1055.896 | 8.259 | 2.726 | 05:37 | 01:24 | 7 | 8 | 11 | 10 |  |  | Internal | 10692 | 13365 | 0.46 | 2.69 | 1.19 | 10690 | 13363 | 0.46 | 2.69 | 1.19 | 11 | 7 | 5 | 0.8 | 6.35 | 4960 | 359 | 54.74599688 | -117.6519 | 737.38 | 149.022 | Ball V 5 | 1164.171 | Ball V 7 | 0.3
920 | 1972 |  | Metal Loss | Pinhole | GWD | 1058.582 | 10.945 | 0.041 | 06:24 | 01:24 | 7 | 8 | 20 | 15 |  |  | Internal | 10686 | 13357 | 0.46 | 2.69 | 1.19 | 10682 | 13353 | 0.46 | 2.69 | 1.19 | 20 | 7 | 9 | 0.8 | 6.35 | 4960 | 359 | 54.74601988 | -117.6518 | 737.37 | 149.022 | Ball V 5 | 1164.171 | Ball V 7 | 0.3 | Association with GWD
930 | 1973 |  | Metal Loss | Pinhole |  | 1067.611 | 8.988 | 3.093 | 05:49 | 10:14 | 7 | 8 | 9 | 10 |  |  | Internal | 10694 | 13367 | 0.46 | 2.69 | 1.19 | 10693 | 13366 | 0.46 | 2.69 | 1.19 | 9 | 7 | 4 | 0.8 | 6.35 | 4960 | 359 | 54.74609726 | -117.651798 | 737.41 | 160.008 | Ball V 5 | 1153.185 | Ball V 7 | 0.3
940 | 1974 |  | Metal Loss | Pinhole |  | 1070.859 | 0.154 | 17.715 | 05:28 | 01:05 | 7 | 9 | 14 | 10 |  |  | Internal | 10690 | 13363 | 0.46 | 2.69 | 1.19 | 10688 | 13360 | 0.46 | 2.69 | 1.19 | 14 | 7 | 6 | 0.8 | 6.35 | 4960 | 359 | 54.746125 | -117.6518 | 737.43 | 172.09 | Ball V 5 | 1141.103 | Ball V 7 | 0.2
960 | 1975 |  | Metal Loss | Pinhole |  | 1116.556 | 9.986 | 7.835 | 05:14 | 01:01 | 7 | 8 | 10 | 10 |  |  | Internal | 10693 | 13366 | 0.46 | 2.69 | 1.19 | 10692 | 13365 | 0.46 | 2.69 | 1.19 | 10 | 7 | 4 | 0.8 | 6.35 | 4960 | 359 | 54.74651548 | -117.6515626 | 736.99 | 207.955 | Ball V 5 | 1105.238 | Ball V 7 | 0.3
960 | 1976 |  | Metal Loss | Circumferential Slotting |  | 1117.043 | 10.473 | 7.348 | 05:58 | 01:01 | 8 | 10 | 12 | 8 |  |  | Internal | 10689 | 13361 | 0.46 | 2.69 | 1.19 | 10687 | 13359 | 0.46 | 2.69 | 1.19 | 12 | 8 | 6 | 0.8 | 6.35 | 4960 | 359 | 54.74651963 | -117.6516 | 736.98 | 207.955 | Ball V 5 | 1105.238 | Ball V 7 | 0.3
960 | 1977 |  | Metal Loss | Pinhole |  | 1117.105 | 10.535 | 7.286 | 06:38 | 01:01 | 7 | 9 | 8 | 10 |  |  | Internal | 10694 | 13368 | 0.46 | 2.7 | 1.19 | 10694 | 13367 | 0.46 | 2.69 | 1.19 | 8 | 7 | 3 | 0.8 | 6.35 | 4960 | 359 | 54.74652015 | -117.6515599 | 736.98 | 207.955 | Ball V 5 | 1105.238 | Ball V 7 | 0.3
960 | 1978 |  | Metal Loss | Pinhole |  | 1117.749 | 11.18 | 6.642 | 06:33 | 01:01 | 7 | 8 | 12 | 10 |  |  | Internal | 10692 | 13365 | 0.46 | 2.69 | 1.19 | 10690 | 13363 | 0.46 | 2.69 | 1.19 | 12 | 7 | 5 | 0.8 | 6.35 | 4960 | 359 | 54.74652565 | -117.6516 | 736.97 | 207.955 | Ball V 5 | 1105.238 | Ball V 7 | 0.3
960 | 1979 |  | Metal Loss | Pinhole |  | 1117.797 | 11.228 | 6.594 | 05:11 | 01:01 | 7 | 8 | 11 | 10 |  |  | Internal | 10693 | 13366 | 0.46 | 2.69 | 1.19 | 10692 | 13365 | 0.46 | 2.69 | 1.19 | 11 | 7 | 5 | 0.8 | 6.35 | 4960 | 359 | 54.74652606 | -117.6515565 | 736.97 | 207.955 | Ball V 5 | 1105.238 | Ball V 7 | 0.3
960 | 1980 |  | Metal Loss | Pinhole |  | 1118.31 | 11.74 | 6.082 | 04:57 | 01:01 | 7 | 9 | 11 | 10 |  |  | Internal | 10692 | 13365 | 0.46 | 2.69 | 1.19 | 10691 | 13364 | 0.46 | 2.69 | 1.19 | 11 | 7 | 5 | 0.8 | 6.35 | 4960 | 359 | 54.74653042 | -117.6516 | 736.96 | 207.955 | Ball V 5 | 1105.238 | Ball V 7 | 0.3
1000 | 1981 |  | Metal Loss | Pinhole |  | 1187.373 | 9.442 | 8.299 | 06:07 | 12:23 | 7 | 8 | 13 | 10 |  |  | Internal | 10691 | 13364 | 0.46 | 2.69 | 1.19 | 10690 | 13362 | 0.46 | 2.69 | 1.19 | 13 | 7 | 6 | 0.8 | 6.35 | 4960 | 359 | 54.74712031 | -117.6512 | 736.95 | 279.317 | Ball V 5 | 1033.876 | Ball V 7 | 0.3
1010 | 1982 |  | Metal Loss | Pitting |  | 1195.734 | 0.062 | 17.759 | 05:46 | 09:54 | 11 | 12 | 15 | 8 |  |  | Internal | 10676 | 13345 | 0.46 | 2.69 | 1.19 | 10671 | 13339 | 0.46 | 2.69 | 1.19 | 15 | 11 | 10 | 0.8 | 6.35 | 4960 | 359 | 54.7471918 | -117.6512 | 736.9 | 297.057 | Ball V 5 | 1016.136 | Ball V 7 | 0.2
1010 | 1983 |  | Metal Loss | Pinhole |  | 1195.802 | 0.13 | 17.691 | 05:43 | 09:54 | 7 | 8 | 13 | 10 |  |  | Internal | 10690 | 13362 | 0.46 | 2.69 | 1.19 | 10688 | 13360 | 0.46 | 2.69 | 1.19 | 13 | 7 | 6 | 0.8 | 6.35 | 4960 | 359 | 54.74719238 | -117.6512 | 736.9 | 297.057 | Ball V 5 | 1016.136 | Ball V 7 | 0.2
1010 | 1984 |  | Metal Loss | Pinhole |  | 1195.864 | 0.192 | 17.629 | 05:59 | 09:54 | 7 | 9 | 11 | 10 |  |  | Internal | 10692 | 13365 | 0.46 | 2.69 | 1.19 | 10690 | 13363 | 0.46 | 2.69 | 1.19 | 11 | 7 | 5 | 0.8 | 6.35 | 4960 | 359 | 54.74719291 | -117.6512 | 736.9 | 297.057 | Ball V 5 | 1016.136 | Ball V 7 | 0.2
1010 | 1985 |  | Metal Loss | Pitting |  | 1195.896 | 0.224 | 17.598 | 05:57 | 09:54 | 15 | 14 | 10 | 8 |  |  | Internal | 10674 | 13342 | 0.46 | 2.69 | 1.19 | 10668 | 13335 | 0.46 | 2.69 | 1.19 | 10 | 15 | 9 | 0.8 | 6.35 | 4960 | 359 | 54.74719317 | -117.6511798 | 736.9 | 297.057 | Ball V 5 | 1016.136 | Ball V 7 | 0.2
1010 | 1986 |  | Metal Loss | Pinhole |  | 1195.96 | 0.288 | 17.534 | 05:56 | 09:54 | 7 | 10 | 11 | 10 |  |  | Internal | 10691 | 13364 | 0.46 | 2.69 | 1.19 | 10690 | 13362 | 0.46 | 2.69 | 1.19 | 11 | 7 | 5 | 0.8 | 6.35 | 4960 | 359 | 54.74719372 | -117.6512 | 736.9 | 297.057 | Ball V 5 | 1016.136 | Ball V 7 | 0.2
1010 | 1987 |  | Metal Loss | Pinhole |  | 1196.006 | 0.334 | 17.487 | 05:45 | 09:54 | 7 | 9 | 9 | 10 |  |  | Internal | 10694 | 13367 | 0.46 | 2.69 | 1.19 | 10693 | 13366 | 0.46 | 2.69 | 1.19 | 9 | 7 | 4 | 0.8 | 6.35 | 4960 | 359 | 54.74719412 | -117.6512 | 736.9 | 297.057 | Ball V 5 | 1016.136 | Ball V 7 | 0.2
1010 | 1988 |  | Metal Loss | Pinhole |  | 1196.84 | 1.168 | 16.654 | 05:24 | 09:54 | 7 | 8 | 14 | 10 |  |  | Internal | 10690 | 13363 | 0.46 | 2.69 | 1.19 | 10689 | 13361 | 0.46 | 2.69 | 1.19 | 14 | 7 | 6 | 0.8 | 6.35 | 4960 | 359 | 54.74720123 | -117.6512 | 736.9 | 297.057 | Ball V 5 | 1016.136 | Ball V 7 | 0.3
1010 | 1989 |  | Metal Loss | Pinhole |  | 1197.666 | 1.994 | 15.828 | 05:55 | 09:54 | 7 | 8 | 18 | 10 |  |  | Internal | 10686 | 13358 | 0.46 | 2.69 | 1.19 | 10684 | 13355 | 0.46 | 2.69 | 1.19 | 18 | 7 | 8 | 0.8 | 6.35 | 4960 | 359 | 54.74720828 | -117.6512 | 736.89 | 297.057 | Ball V 5 | 1016.136 | Ball V 7 | 0.3
1010 | 1990 |  | Metal Loss | Pinhole |  | 1198.972 | 3.3 | 14.522 | 05:30 | 09:54 | 7 | 9 | 12 | 10 |  |  | Internal | 10692 | 13365 | 0.46 | 2.69 | 1.19 | 10690 | 13363 | 0.46 | 2.69 | 1.19 | 12 | 7 | 5 | 0.8 | 6.35 | 4960 | 359 | 54.74721941 | -117.6512 | 736.89 | 297.057 | Ball V 5 | 1016.136 | Ball V 7 | 0.4
1010 | 1991 |  | Metal Loss | Pinhole |  | 1199.025 | 3.352 | 14.469 | 06:09 | 09:54 | 7 | 9 | 8 | 10 |  |  | Internal | 10694 | 13368 | 0.46 | 2.7 | 1.19 | 10694 | 13367 | 0.46 | 2.69 | 1.19 | 8 | 7 | 4 | 0.8 | 6.35 | 4960 | 359 | 54.74721986 | -117.6512 | 736.88 | 297.057 | Ball V 5 | 1016.136 | Ball V 7 | 0.4
1010 | 1992 | 121 | Metal Loss | Circumferential Slotting |  | 1199.081 | 3.409 | 14.413 | 05:30 | 09:54 | 9 | 13 | 10 | 8 |  |  | Internal | 10690 | 13362 | 0.46 | 2.69 | 1.19 | 10688 | 13360 | 0.46 | 2.69 | 1.19 | 10 | 9 | 6 | 0.8 | 6.35 | 4960 | 359 | 54.74722034 | -117.6512 | 736.88 | 297.057 | Ball V 5 | 1016.136 | Ball V 7 | 0.4
1010 | 121 | 121 | Cluster |  |  | 1199.091 | 3.419 | 14.403 | 05:30 | 09:54 | 28 | 13 | 11 |  |  |  | Internal | 10608 | 13260 | 0.47 | 2.67 | 1.18 | 10638 | 13297 | 0.47 | 2.68 | 1.19 | 6 | 28 | 11 | 0.8 | 6.35 | 4960 | 359 | 54.74722042 | -117.6512 | 736.88 | 297.057 | Ball V 5 | 1016.136 | Ball V 7 | 0.4
1010 | 1993 | 121 | Metal Loss | Circumferential Slotting |  | 1199.1 | 3.428 | 14.393 | 05:30 | 09:54 | 9 | 13 | 11 | 8 |  |  | Internal | 10689 | 13361 | 0.46 | 2.69 | 1.19 | 10687 | 13359 | 0.46 | 2.69 | 1.19 | 11 | 9 | 6 | 0.8 | 6.35 | 4960 | 359 | 54.7472205 | -117.6512 | 736.88 | 297.057 | Ball V 5 | 1016.136 | Ball V 7 | 0.4
1010 | 1994 |  | Metal Loss | Pinhole |  | 1199.168 | 3.496 | 14.325 | 06:09 | 09:54 | 7 | 9 | 12 | 10 |  |  | Internal | 10691 | 13364 | 0.46 | 2.69 | 1.19 | 10690 | 13363 | 0.46 | 2.69 | 1.19 | 12 | 7 | 5 | 0.8 | 6.35 | 4960 | 359 | 54.74722108 | -117.6512 | 736.88 | 297.057 | Ball V 5 | 1016.136 | Ball V 7 | 0.4
1010 | 1995 |  | Metal Loss | Pinhole |  | 1199.203 | 3.531 | 14.29 | 05:30 | 09:54 | 8 | 10 | 12 | 10 |  |  | Internal | 10690 | 13362 | 0.46 | 2.69 | 1.19 | 10688 | 13360 | 0.46 | 2.69 | 1.19 | 12 | 8 | 6 | 0.8 | 6.35 | 4960 | 359 | 54.74722138 | -117.6512 | 736.88 | 297.057 | Ball V 5 | 1016.136 | Ball V 7 | 0.4
1010 | 1996 |  | Metal Loss | Pinhole |  | 1199.74 | 4.068 | 13.754 | 05:22 | 09:54 | 7 | 9 | 12 | 10 |  |  | Internal | 10692 | 13365 | 0.46 | 2.69 | 1.19 | 10690 | 13363 | 0.46 | 2.69 | 1.19 | 12 | 7 | 5 | 0.8 | 6.35 | 4960 | 359 | 54.74722595 | -117.6512 | 736.88 | 297.057 | Ball V 5 | 1016.136 | Ball V 7 | 0.4
1010 | 1997 |  | Metal Loss | Pinhole |  | 1199.777 | 4.105 | 13.717 | 06:15 | 09:54 | 7 | 9 | 9 | 10 |  |  | Internal | 10694 | 13367 | 0.46 | 2.69 | 1.19 | 10693 | 13366 | 0.46 | 2.69 | 1.19 | 9 | 7 | 4 | 0.8 | 6.35 | 4960 | 359 | 54.74722626 | -117.6512 | 736.88 | 297.057 | Ball V 5 | 1016.136 | Ball V 7 | 0.4
1010 | 1998 |  | Metal Loss | Pinhole |  | 1199.837 | 4.165 | 13.657 | 05:20 | 09:54 | 7 | 8 | 15 | 10 |  |  | Internal | 10690 | 13362 | 0.46 | 2.69 | 1.19 | 10688 | 13360 | 0.46 | 2.69 | 1.19 | 15 | 7 | 7 | 0.8 | 6.35 | 4960 | 359 | 54.74722677 | -117.6512 | 736.88 | 297.057 | Ball V 5 | 1016.136 | Ball V 7 | 0.4
1010 | 1999 |  | Metal Loss | Pinhole |  | 1199.88 | 4.208 | 13.614 | 05:18 | 09:54 | 7 | 8 | 15 | 10 |  |  | Internal | 10690 | 13362 | 0.46 | 2.69 | 1.19 | 10687 | 13359 | 0.46 | 2.69 | 1.19 | 15 | 7 | 7 | 0.8 | 6.35 | 4960 | 359 | 54.74722714 | -117.6512 | 736.88 | 297.057 | Ball V 5 | 1016.136 | Ball V 7 | 0.4
1010 | 2000 |  | Metal Loss | Pinhole |  | 1199.965 | 4.293 | 13.529 | 06:19 | 09:54 | 7 | 9 | 21 | 10 | 16 | 5 | Internal | 10683 | 13354 | 0.46 | 2.69 | 1.19 | 10680 | 13350 | 0.46 | 2.69 | 1.19 | 21 | 7 | 10 | 0.8 | 6.35 | 4960 | 359 | 54.74722787 | -117.6512 | 736.88 | 297.057 | Ball V 5 | 1016.136 | Ball V 7 | 0.3
1010 | 2001 |  | Metal Loss | Pinhole |  | 1200.218 | 4.546 | 13.276 | 06:19 | 09:54 | 7 | 9 | 15 | 10 |  |  | Internal | 10690 | 13362 | 0.46 | 2.69 | 1.19 | 10688 | 13360 | 0.46 | 2.69 | 1.19 | 15 | 7 | 7 | 0.8 | 6.35 | 4960 | 359 | 54.74723002 | -117.6512 | 736.88 | 297.057 | Ball V 5 | 1016.136 | Ball V 7 | 0.3
1010 | 2002 |  | Metal Loss | Pinhole |  | 1200.439 | 4.767 | 13.054 | 06:15 | 09:54 | 7 | 8 | 11 | 10 |  |  | Internal | 10692 | 13365 | 0.46 | 2.69 | 1.19 | 10691 | 13364 | 0.46 | 2.69 | 1.19 | 11 | 7 | 5 | 0.8 | 6.35 | 4960 | 359 | 54.7472319 | -117.6512 | 736.88 | 297.057 | Ball V 5 | 1016.136 | Ball V 7 | 0.3
1010 | 2003 |  | Metal Loss | Pinhole |  | 1201.094 | 5.422 | 12.399 | 06:19 | 09:54 | 7 | 9 | 13 | 10 |  |  | Internal | 10691 | 13364 | 0.46 | 2.69 | 1.19 | 10690 | 13362 | 0.46 | 2.69 | 1.19 | 13 | 7 | 6 | 0.8 | 6.35 | 4960 | 359 | 54.74723748 | -117.6512 | 736.88 | 297.057 | Ball V 5 | 1016.136 | Ball V 7 | 0.4
1010 | 2004 |  | Metal Loss | Pinhole |  | 1201.252 | 5.58 | 12.242 | 06:19 | 09:54 | 7 | 9 | 12 | 10 |  |  | Internal | 10691 | 13364 | 0.46 | 2.69 | 1.19 | 10690 | 13362 | 0.46 | 2.69 | 1.19 | 12 | 7 | 6 | 0.8 | 6.35 | 4960 | 359 | 54.74723882 | -117.6512 | 736.88 | 297.057 | Ball V 5 | 1016.136 | Ball V 7 | 0.4
1010 | 2005 |  | Metal Loss | Pinhole |  | 1202.919 | 7.247 | 10.574 | 05:30 | 09:54 | 9 | 9 | 15 | 10 |  |  | Internal | 10684 | 13355 | 0.46 | 2.69 | 1.19 | 10681 | 13351 | 0.46 | 2.69 | 1.19 | 15 | 9 | 8 | 0.8 | 6.35 | 4960 | 359 | 54.74725301 | -117.6511 | 736.88 | 297.057 | Ball V 5 | 1016.136 | Ball V 7 | 0.4
1010 | 2006 |  | Metal Loss | Pinhole |  | 1203.982 | 8.31 | 9.511 | 05:41 | 09:54 | 7 | 8 | 13 | 10 |  |  | Internal | 10691 | 13364 | 0.46 | 2.69 | 1.19 | 10690 | 13363 | 0.46 | 2.69 | 1.19 | 13 | 7 | 6 | 0.8 | 6.35 | 4960 | 359 | 54.74726205 | -117.6511 | 736.89 | 297.057 | Ball V 5 | 1016.136 | Ball V 7 | 0.4
1010 | 2007 |  | Metal Loss | Pinhole |  | 1204.793 | 9.121 | 8.701 | 06:15 | 09:54 | 7 | 9 | 12 | 10 |  |  | Internal | 10692 | 13365 | 0.46 | 2.69 | 1.19 | 10690 | 13363 | 0.46 | 2.69 | 1.19 | 12 | 7 | 5 | 0.8 | 6.35 | 4960 | 359 | 54.74726894 | -117.6511 | 736.9 | 297.057 | Ball V 5 | 1016.136 | Ball V 7 | 0.4
1010 | 2008 |  | Metal Loss | Pinhole |  | 1204.892 | 9.22 | 8.602 | 06:26 | 09:54 | 7 | 9 | 13 | 10 |  |  | Internal | 10691 | 13364 | 0.46 | 2.69 | 1.19 | 10690 | 13362 | 0.46 | 2.69 | 1.19 | 13 | 7 | 6 | 0.8 | 6.35 | 4960 | 359 | 54.74726979 | -117.6511 | 736.9 | 297.057 | Ball V 5 | 1016.136 | Ball V 7 | 0.4
1010 | 2009 |  | Metal Loss | Pinhole |  | 1205.545 | 9.873 | 7.949 | 05:26 | 09:54 | 7 | 8 | 19 | 10 |  |  | Internal | 10686 | 13357 | 0.46 | 2.69 | 1.19 | 10683 | 13354 | 0.46 | 2.69 | 1.19 | 19 | 7 | 9 | 0.8 | 6.35 | 4960 | 359 | 54.74727534 | -117.6511 | 736.91 | 297.057 | Ball V 5 | 1016.136 | Ball V 7 | 0.4
1010 | 2010 |  | Metal Loss | Pinhole |  | 1205.609 | 9.937 | 7.885 | 06:00 | 09:54 | 8 | 9 | 12 | 10 |  |  | Internal | 10690 | 13362 | 0.46 | 2.69 | 1.19 | 10688 | 13360 | 0.46 | 2.69 | 1.19 | 12 | 8 | 6 | 0.8 | 6.35 | 4960 | 359 | 54.74727589 | -117.6511 | 736.91 | 297.057 | Ball V 5 | 1016.136 | Ball V 7 | 0.4
1010 | 2011 |  | Metal Loss | Pitting |  | 1205.687 | 10.015 | 7.807 | 05:33 | 09:54 | 10 | 11 | 14 | 8 |  |  | Internal | 10680 | 13350 | 0.46 | 2.69 | 1.19 | 10676 | 13345 | 0.46 | 2.69 | 1.19 | 14 | 10 | 9 | 0.8 | 6.35 | 4960 | 359 | 54.74727655 | -117.6511 | 736.91 | 297.057 | Ball V 5 | 1016.136 | Ball V 7 | 0.4
1010 | 2012 |  | Metal Loss | Pinhole |  | 1205.691 | 10.019 | 7.803 | 06:17 | 09:54 | 7 | 8 | 11 | 10 |  |  | Internal | 10693 | 13366 | 0.46 | 2.69 | 1.19 | 10691 | 13364 | 0.46 | 2.69 | 1.19 | 11 | 7 | 5 | 0.8 | 6.35 | 4960 | 359 | 54.74727658 | -117.6511 | 736.91 | 297.057 | Ball V 5 | 1016.136 | Ball V 7 | 0.4
1010 | 2013 |  | Metal Loss | Pinhole |  | 1206.616 | 10.944 | 6.878 | 06:03 | 09:54 | 7 | 9 | 10 | 10 |  |  | Internal | 10693 | 13366 | 0.46 | 2.69 | 1.19 | 10692 | 13365 | 0.46 | 2.69 | 1.19 | 10 | 7 | 4 | 0.8 | 6.35 | 4960 | 359 | 54.74728445 | -117.6511 | 736.92 | 297.057 | Ball V 5 | 1016.136 | Ball V 7 | 0.4
1010 | 2014 |  | Metal Loss | Pinhole |  | 1207.751 | 12.079 | 5.743 | 05:30 | 09:54 | 7 | 9 | 13 | 10 |  |  | Internal | 10690 | 13363 | 0.46 | 2.69 | 1.19 | 10689 | 13361 | 0.46 | 2.69 | 1.19 | 13 | 7 | 6 | 0.8 | 6.35 | 4960 | 359 | 54.7472941 | -117.6511 | 736.94 | 297.057 | Ball V 5 | 1016.136 | Ball V 7 | 0.3
1010 | 2015 |  | Metal Loss | Pinhole |  | 1207.99 | 12.318 | 5.504 | 05:18 | 09:54 | 8 | 10 | 11 | 10 |  |  | Internal | 10690 | 13362 | 0.46 | 2.69 | 1.19 | 10688 | 13360 | 0.46 | 2.69 | 1.19 | 11 | 8 | 6 | 0.8 | 6.35 | 4960 | 359 | 54.74729613 | -117.6511 | 736.94 | 297.057 | Ball V 5 | 1016.136 | Ball V 7 | 0.3
1010 | 2016 |  | Metal Loss | Pinhole |  | 1208.68 | 13.008 | 4.814 | 06:18 | 09:54 | 7 | 8 | 12 | 10 |  |  | Internal | 10692 | 13365 | 0.46 | 2.69 | 1.19 | 10690 | 13363 | 0.46 | 2.69 | 1.19 | 12 | 7 | 5 | 0.8 | 6.35 | 4960 | 359 | 54.747302 | -117.6511 | 736.96 | 297.057 | Ball V 5 | 1016.136 | Ball V 7 | 0.3
1010 | 2017 |  | Metal Loss | Pinhole |  | 1209.07 | 13.398 | 4.423 | 05:38 | 09:54 | 7 | 9 | 14 | 10 |  |  | Internal | 10690 | 13363 | 0.46 | 2.69 | 1.19 | 10688 | 13360 | 0.46 | 2.69 | 1.19 | 14 | 7 | 6 | 0.8 | 6.35 | 4960 | 359 | 54.74730532 | -117.6511 | 736.97 | 297.057 | Ball V 5 | 1016.136 | Ball V 7 | 0.3
1040 | 2018 |  | Metal Loss | Pinhole |  | 1257.107 | 4.305 | 15.873 | 06:06 | 04:23 | 8 | 8 | 11 | 10 |  |  | Internal | 10690 | 13363 | 0.46 | 2.69 | 1.19 | 10689 | 13361 | 0.46 | 2.69 | 1.19 | 11 | 8 | 5 | 0.8 | 6.35 | 4960 | 359 | 54.74771434 | -117.6508766 | 735.96 | 354.187 | Ball V 5 | 959.006 | Ball V 7 | 0.4
1040 | 2019 |  | Metal Loss | Pinhole |  | 1257.426 | 4.624 | 15.554 | 05:00 | 04:23 | 8 | 9 | 13 | 10 |  |  | Internal | 10690 | 13362 | 0.46 | 2.69 | 1.19 | 10687 | 13359 | 0.46 | 2.69 | 1.19 | 13 | 8 | 6 | 0.8 | 6.35 | 4960 | 359 | 54.74771706 | -117.6509 | 735.97 | 354.187 | Ball V 5 | 959.006 | Ball V 7 | 0.4
1040 | 2020 |  | Metal Loss | Pinhole |  | 1260.569 | 7.767 | 12.411 | 05:39 | 04:23 | 7 | 9 | 13 | 10 |  |  | Internal | 10690 | 13362 | 0.46 | 2.69 | 1.19 | 10688 | 13360 | 0.46 | 2.69 | 1.19 | 13 | 7 | 6 | 0.8 | 6.35 | 4960 | 359 | 54.74774388 | -117.6509 | 736.05 | 354.187 | Ball V 5 | 959.006 | Ball V 7 | 0.4
1040 | 2021 |  | Metal Loss | Pinhole |  | 1261.293 | 8.491 | 11.687 | 05:43 | 04:23 | 7 | 10 | 13 | 10 |  |  | Internal | 10691 | 13364 | 0.46 | 2.69 | 1.19 | 10690 | 13362 | 0.46 | 2.69 | 1.19 | 13 | 7 | 6 | 0.8 | 6.35 | 4960 | 359 | 54.74775005 | -117.6508562 | 736.06 | 354.187 | Ball V 5 | 959.006 | Ball V 7 | 0.5
1050 | 2022 |  | Metal Loss | Pinhole |  | 1273.237 | 0.257 | 18.148 | 05:49 | 08:43 | 7 | 9 | 10 | 10 |  |  | Internal | 10693 | 13366 | 0.46 | 2.69 | 1.19 | 10691 | 13364 | 0.46 | 2.69 | 1.19 | 10 | 7 | 5 | 0.8 | 6.35 | 4960 | 359 | 54.74785181 | -117.6508 | 735.86 | 374.365 | Ball V 5 | 938.828 | Ball V 7 | 0.4
1050 | 2023 |  | Metal Loss | Pinhole |  | 1274.313 | 1.334 | 17.072 | 05:54 | 08:43 | 7 | 8 | 10 | 10 |  |  | Internal | 10693 | 13366 | 0.46 | 2.69 | 1.19 | 10691 | 13364 | 0.46 | 2.69 | 1.19 | 10 | 7 | 5 | 0.8 | 6.35 | 4960 | 359 | 54.74786098 | -117.6508 | 735.82 | 374.365 | Ball V 5 | 938.828 | Ball V 7 | 0.5
1050 | 2024 |  | Metal Loss | Pinhole |  | 1275.573 | 2.593 | 15.812 | 05:50 | 08:43 | 8 | 9 | 8 | 10 |  |  | Internal | 10692 | 13365 | 0.46 | 2.69 | 1.19 | 10691 | 13364 | 0.46 | 2.69 | 1.19 | 8 | 8 | 4 | 0.8 | 6.35 | 4960 | 359 | 54.74787171 | -117.6508 | 735.79 | 374.365 | Ball V 5 | 938.828 | Ball V 7 | 0.5
1050 | 2025 |  | Metal Loss | Pinhole |  | 1275.673 | 2.693 | 15.712 | 05:50 | 08:43 | 7 | 8 | 9 | 10 |  |  | Internal | 10694 | 13367 | 0.46 | 2.69 | 1.19 | 10693 | 13366 | 0.46 | 2.69 | 1.19 | 9 | 7 | 4 | 0.8 | 6.35 | 4960 | 359 | 54.74787257 | -117.6508 | 735.79 | 374.365 | Ball V 5 | 938.828 | Ball V 7 | 0.4
1050 | 2026 |  | Metal Loss | Pinhole |  | 1275.976 | 2.997 | 15.409 | 05:51 | 08:43 | 7 | 9 | 9 | 10 |  |  | Internal | 10694 | 13367 | 0.46 | 2.69 | 1.19 | 10693 | 13366 | 0.46 | 2.69 | 1.19 | 9 | 7 | 4 | 0.8 | 6.35 | 4960 | 359 | 54.74787515 | -117.6508 | 735.78 | 374.365 | Ball V 5 | 938.828 | Ball V 7 | 0.5
1050 | 2027 |  | Metal Loss | Pinhole |  | 1276.649 | 3.669 | 14.736 | 05:51 | 08:43 | 7 | 8 | 11 | 10 |  |  | Internal | 10692 | 13365 | 0.46 | 2.69 | 1.19 | 10691 | 13364 | 0.46 | 2.69 | 1.19 | 11 | 7 | 5 | 0.8 | 6.35 | 4960 | 359 | 54.74788089 | -117.6508 | 735.77 | 374.365 | Ball V 5 | 938.828 | Ball V 7 | 0.5
1050 | 2028 |  | Metal Loss | Pinhole |  | 1276.85 | 3.87 | 14.535 | 06:07 | 08:43 | 8 | 9 | 11 | 10 |  |  | Internal | 10691 | 13364 | 0.46 | 2.69 | 1.19 | 10690 | 13362 | 0.46 | 2.69 | 1.19 | 11 | 8 | 5 | 0.8 | 6.35 | 4960 | 359 | 54.7478826 | -117.6508 | 735.76 | 374.365 | Ball V 5 | 938.828 | Ball V 7 | 0.4
1050 | 2029 |  | Metal Loss | Pinhole |  | 1277.24 | 4.26 | 14.145 | 05:52 | 08:43 | 7 | 9 | 12 | 10 |  |  | Internal | 10692 | 13365 | 0.46 | 2.69 | 1.19 | 10690 | 13363 | 0.46 | 2.69 | 1.19 | 12 | 7 | 5 | 0.8 | 6.35 | 4960 | 359 | 54.74788593 | -117.6508 | 735.75 | 374.365 | Ball V 5 | 938.828 | Ball V 7 | 0.5
1050 | 2030 |  | Metal Loss | Pinhole |  | 1277.979 | 4.999 | 13.406 | 05:16 | 08:43 | 8 | 9 | 10 | 10 |  |  | Internal | 10691 | 13364 | 0.46 | 2.69 | 1.19 | 10690 | 13362 | 0.46 | 2.69 | 1.19 | 10 | 8 | 5 | 0.8 | 6.35 | 4960 | 359 | 54.74789223 | -117.6508 | 735.74 | 374.365 | Ball V 5 | 938.828 | Ball V 7 | 0.5
1050 | 2031 |  | Metal Loss | Pinhole |  | 1278.273 | 5.293 | 13.112 | 06:24 | 08:43 | 7 | 9 | 11 | 10 |  |  | Internal | 10692 | 13365 | 0.46 | 2.69 | 1.19 | 10690 | 13363 | 0.46 | 2.69 | 1.19 | 11 | 7 | 5 | 0.8 | 6.35 | 4960 | 359 | 54.74789475 | -117.6508 | 735.73 | 374.365 | Ball V 5 | 938.828 | Ball V 7 | 0.4
1050 | 2032 |  | Metal Loss | Circumferential Slotting |  | 1278.65 | 5.67 | 12.735 | 06:31 | 08:43 | 8 | 10 | 9 | 8 |  |  | Internal | 10693 | 13366 | 0.46 | 2.69 | 1.19 | 10691 | 13364 | 0.46 | 2.69 | 1.19 | 9 | 8 | 4 | 0.8 | 6.35 | 4960 | 359 | 54.74789796 | -117.6508 | 735.73 | 374.365 | Ball V 5 | 938.828 | Ball V 7 | 0.4
1050 | 2033 |  | Metal Loss | Pinhole |  | 1279.451 | 6.471 | 11.934 | 05:52 | 08:43 | 8 | 9 | 12 | 10 |  |  | Internal | 10690 | 13362 | 0.46 | 2.69 | 1.19 | 10688 | 13360 | 0.46 | 2.69 | 1.19 | 12 | 8 | 6 | 0.8 | 6.35 | 4960 | 359 | 54.7479048 | -117.6508 | 735.71 | 374.365 | Ball V 5 | 938.828 | Ball V 7 | 0.4
1050 | 2034 |  | Metal Loss | Pinhole |  | 1279.921 | 6.941 | 11.464 | 06:23 | 08:43 | 7 | 9 | 15 | 10 |  |  | Internal | 10690 | 13362 | 0.46 | 2.69 | 1.19 | 10687 | 13359 | 0.46 | 2.69 | 1.19 | 15 | 7 | 7 | 0.8 | 6.35 | 4960 | 359 | 54.74790882 | -117.6507646 | 735.71 | 374.365 | Ball V 5 | 938.828 | Ball V 7 | 0.4
1050 | 2035 |  | Metal Loss | Pinhole |  | 1280.025 | 7.046 | 11.36 | 06:23 | 08:43 | 7 | 9 | 15 | 10 |  |  | Internal | 10690 | 13362 | 0.46 | 2.69 | 1.19 | 10688 | 13360 | 0.46 | 2.69 | 1.19 | 15 | 7 | 7 | 0.8 | 6.35 | 4960 | 359 | 54.74790971 | -117.6508 | 735.71 | 374.365 | Ball V 5 | 938.828 | Ball V 7 | 0.6
1050 | 2036 |  | Metal Loss | Pinhole |  | 1280.113 | 7.133 | 11.272 | 06:23 | 08:43 | 7 | 9 | 11 | 10 |  |  | Internal | 10692 | 13365 | 0.46 | 2.69 | 1.19 | 10690 | 13363 | 0.46 | 2.69 | 1.19 | 11 | 7 | 5 | 0.8 | 6.35 | 4960 | 359 | 54.74791045 | -117.6508 | 735.71 | 374.365 | Ball V 5 | 938.828 | Ball V 7 | 0.6
1050 | 2037 |  | Metal Loss | Pinhole |  | 1280.363 | 7.383 | 11.022 | 06:22 | 08:43 | 7 | 9 | 9 | 10 |  |  | Internal | 10694 | 13367 | 0.46 | 2.69 | 1.19 | 10693 | 13366 | 0.46 | 2.69 | 1.19 | 9 | 7 | 4 | 0.8 | 6.35 | 4960 | 359 | 54.74791259 | -117.6508 | 735.7 | 374.365 | Ball V 5 | 938.828 | Ball V 7 | 0.4
1050 | 2038 | 122 | Metal Loss | Pinhole |  | 1280.491 | 7.512 | 10.894 | 06:28 | 08:43 | 7 | 9 | 11 | 10 |  |  | Internal | 10691 | 13364 | 0.46 | 2.69 | 1.19 | 10690 | 13363 | 0.46 | 2.69 | 1.19 | 11 | 7 | 5 | 0.8 | 6.35 | 4960 | 359 | 54.74791369 | -117.6508 | 735.7 | 374.365 | Ball V 5 | 938.828 | Ball V 7 | 0.5
1050 | 122 | 122 | Cluster |  |  | 1280.499 | 7.519 | 10.886 | 06:26 | 08:43 | 22 | 17 | 11 |  |  |  | Internal | 10639 | 13299 | 0.47 | 2.68 | 1.19 | 10658 | 13322 | 0.47 | 2.69 | 1.19 | 6 | 22 | 9 | 0.8 | 6.35 | 4960 | 359 | 54.74791375 | -117.6508 | 735.7 | 374.365 | Ball V 5 | 938.828 | Ball V 7 | 0.5
1050 | 2039 | 122 | Metal Loss | Pinhole |  | 1280.506 | 7.527 | 10.879 | 06:23 | 08:43 | 7 | 9 | 9 | 10 |  |  | Internal | 10694 | 13367 | 0.46 | 2.69 | 1.19 | 10693 | 13366 | 0.46 | 2.69 | 1.19 | 9 | 7 | 4 | 0.8 | 6.35 | 4960 | 359 | 54.74791382 | -117.6508 | 735.7 | 374.365 | Ball V 5 | 938.828 | Ball V 7 | 0.5
1050 | 2040 |  | Metal Loss | Pinhole |  | 1280.636 | 7.656 | 10.749 | 06:05 | 08:43 | 7 | 8 | 11 | 10 |  |  | Internal | 10693 | 13366 | 0.46 | 2.69 | 1.19 | 10691 | 13364 | 0.46 | 2.69 | 1.19 | 11 | 7 | 5 | 0.8 | 6.35 | 4960 | 359 | 54.74791492 | -117.6508 | 735.7 | 374.365 | Ball V 5 | 938.828 | Ball V 7 | 0.4
1050 | 2041 |  | Metal Loss | Pinhole |  | 1281.004 | 8.024 | 10.382 | 05:47 | 08:43 | 7 | 9 | 12 | 10 |  |  | Internal | 10692 | 13365 | 0.46 | 2.69 | 1.19 | 10690 | 13363 | 0.46 | 2.69 | 1.19 | 12 | 7 | 5 | 0.8 | 6.35 | 4960 | 359 | 54.74791806 | -117.6508 | 735.7 | 374.365 | Ball V 5 | 938.828 | Ball V 7 | 0.4
1050 | 2042 |  | Metal Loss | Pinhole |  | 1281.353 | 8.373 | 10.032 | 05:46 | 08:43 | 7 | 9 | 11 | 10 |  |  | Internal | 10691 | 13364 | 0.46 | 2.69 | 1.19 | 10690 | 13363 | 0.46 | 2.69 | 1.19 | 11 | 7 | 5 | 0.8 | 6.35 | 4960 | 359 | 54.74792105 | -117.6508 | 735.69 | 374.365 | Ball V 5 | 938.828 | Ball V 7 | 0.5
1050 | 2043 |  | Metal Loss | Pitting |  | 1281.759 | 8.779 | 9.626 | 06:20 | 08:43 | 10 | 12 | 15 | 8 |  |  | Internal | 10678 | 13348 | 0.46 | 2.69 | 1.19 | 10674 | 13343 | 0.46 | 2.69 | 1.19 | 15 | 10 | 10 | 0.8 | 6.35 | 4960 | 359 | 54.74792452 | -117.6508 | 735.69 | 374.365 | Ball V 5 | 938.828 | Ball V 7 | 0.5
1050 | 2044 |  | Metal Loss | Pinhole |  | 1282.355 | 9.375 | 9.03 | 05:44 | 08:43 | 7 | 9 | 11 | 10 |  |  | Internal | 10693 | 13366 | 0.46 | 2.69 | 1.19 | 10691 | 13364 | 0.46 | 2.69 | 1.19 | 11 | 7 | 5 | 0.8 | 6.35 | 4960 | 359 | 54.74792961 | -117.6508 | 735.68 | 374.365 | Ball V 5 | 938.828 | Ball V 7 | 0.5
1050 | 2045 |  | Metal Loss | Pinhole |  | 1282.592 | 9.612 | 8.793 | 04:49 | 08:43 | 7 | 9 | 11 | 10 |  |  | Internal | 10692 | 13365 | 0.46 | 2.69 | 1.19 | 10690 | 13363 | 0.46 | 2.69 | 1.19 | 11 | 7 | 5 | 0.8 | 6.35 | 4960 | 359 | 54.74793164 | -117.6508 | 735.68 | 374.365 | Ball V 5 | 938.828 | Ball V 7 | 0.6
1050 | 2046 |  | Metal Loss | Pinhole |  | 1283.337 | 10.357 | 8.048 | 06:31 | 08:43 | 7 | 9 | 14 | 10 |  |  | Internal | 10689 | 13361 | 0.46 | 2.69 | 1.19 | 10687 | 13359 | 0.46 | 2.69 | 1.19 | 14 | 7 | 7 | 0.8 | 6.35 | 4960 | 359 | 54.74793801 | -117.6507 | 735.68 | 374.365 | Ball V 5 | 938.828 | Ball V 7 | 0.6
1050 | 2047 |  | Metal Loss | Pinhole |  | 1283.617 | 10.637 | 7.768 | 06:28 | 08:43 | 7 | 9 | 10 | 10 |  |  | Internal | 10693 | 13366 | 0.46 | 2.69 | 1.19 | 10691 | 13364 | 0.46 | 2.69 | 1.19 | 10 | 7 | 5 | 0.8 | 6.35 | 4960 | 359 | 54.7479404 | -117.6507 | 735.68 | 374.365 | Ball V 5 | 938.828 | Ball V 7 | 0.4
1050 | 2048 |  | Metal Loss | Pinhole |  | 1283.927 | 10.947 | 7.458 | 05:49 | 08:43 | 7 | 8 | 9 | 10 |  |  | Internal | 10694 | 13367 | 0.46 | 2.69 | 1.19 | 10693 | 13366 | 0.46 | 2.69 | 1.19 | 9 | 7 | 4 | 0.8 | 6.35 | 4960 | 359 | 54.74794305 | -117.6507 | 735.67 | 374.365 | Ball V 5 | 938.828 | Ball V 7 | 0.3
1050 | 2049 |  | Metal Loss | Pinhole |  | 1284.149 | 11.169 | 7.236 | 06:03 | 08:43 | 7 | 8 | 15 | 10 |  |  | Internal | 10690 | 13362 | 0.46 | 2.69 | 1.19 | 10688 | 13360 | 0.46 | 2.69 | 1.19 | 15 | 7 | 7 | 0.8 | 6.35 | 4960 | 359 | 54.74794495 | -117.6507 | 735.67 | 374.365 | Ball V 5 | 938.828 | Ball V 7 | 0.5
1050 | 2050 |  | Metal Loss | Pinhole |  | 1284.336 | 11.356 | 7.05 | 05:59 | 08:43 | 7 | 10 | 9 | 10 |  |  | Internal | 10693 | 13366 | 0.46 | 2.69 | 1.19 | 10692 | 13365 | 0.46 | 2.69 | 1.19 | 9 | 7 | 4 | 0.8 | 6.35 | 4960 | 359 | 54.74794654 | -117.6507 | 735.67 | 374.365 | Ball V 5 | 938.828 | Ball V 7 | 0.4
1050 | 2051 |  | Metal Loss | Pinhole |  | 1284.362 | 11.382 | 7.023 | 06:37 | 08:43 | 7 | 8 | 12 | 10 |  |  | Internal | 10692 | 13365 | 0.46 | 2.69 | 1.19 | 10690 | 13363 | 0.46 | 2.69 | 1.19 | 12 | 7 | 5 | 0.8 | 6.35 | 4960 | 359 | 54.74794677 | -117.6507 | 735.67 | 374.365 | Ball V 5 | 938.828 | Ball V 7 | 0.4
1050 | 2052 |  | Metal Loss | Pinhole |  | 1284.544 | 11.565 | 6.841 | 05:41 | 08:43 | 7 | 9 | 8 | 10 |  |  | Internal | 10694 | 13368 | 0.46 | 2.7 | 1.19 | 10694 | 13367 | 0.46 | 2.69 | 1.19 | 8 | 7 | 3 | 0.8 | 6.35 | 4960 | 359 | 54.74794833 | -117.6507 | 735.67 | 374.365 | Ball V 5 | 938.828 | Ball V 7 | 0.5
1050 | 2053 |  | Metal Loss | Circumferential Slotting |  | 1284.657 | 11.677 | 6.728 | 06:30 | 08:43 | 7 | 10 | 11 | 8 |  |  | Internal | 10692 | 13365 | 0.46 | 2.69 | 1.19 | 10691 | 13364 | 0.46 | 2.69 | 1.19 | 11 | 7 | 5 | 0.8 | 6.35 | 4960 | 359 | 54.74794929 | -117.6507 | 735.67 | 374.365 | Ball V 5 | 938.828 | Ball V 7 | 0.6
1050 | 2054 |  | Metal Loss | Pinhole |  | 1284.915 | 11.935 | 6.47 | 05:06 | 08:43 | 7 | 9 | 14 | 10 |  |  | Internal | 10690 | 13362 | 0.46 | 2.69 | 1.19 | 10688 | 13360 | 0.46 | 2.69 | 1.19 | 14 | 7 | 6 | 0.8 | 6.35 | 4960 | 359 | 54.7479515 | -117.6507 | 735.67 | 374.365 | Ball V 5 | 938.828 | Ball V 7 | 0.5
1050 | 2055 |  | Metal Loss | Pinhole |  | 1284.934 | 11.954 | 6.451 | 06:37 | 08:43 | 7 | 9 | 12 | 10 |  |  | Internal | 10691 | 13364 | 0.46 | 2.69 | 1.19 | 10690 | 13362 | 0.46 | 2.69 | 1.19 | 12 | 7 | 6 | 0.8 | 6.35 | 4960 | 359 | 54.74795166 | -117.6507405 | 735.67 | 374.365 | Ball V 5 | 938.828 | Ball V 7 | 0.5
1050 | 2056 |  | Metal Loss | Pinhole |  | 1285.004 | 12.024 | 6.381 | 06:07 | 08:43 | 7 | 9 | 11 | 10 |  |  | Internal | 10692 | 13365 | 0.46 | 2.69 | 1.19 | 10690 | 13363 | 0.46 | 2.69 | 1.19 | 11 | 7 | 5 | 0.8 | 6.35 | 4960 | 359 | 54.74795226 | -117.6507 | 735.67 | 374.365 | Ball V 5 | 938.828 | Ball V 7 | 0.6
1050 | 2057 |  | Metal Loss | Pinhole |  | 1285.083 | 12.103 | 6.302 | 05:17 | 08:43 | 7 | 8 | 11 | 10 |  |  | Internal | 10693 | 13366 | 0.46 | 2.69 | 1.19 | 10691 | 13364 | 0.46 | 2.69 | 1.19 | 11 | 7 | 5 | 0.8 | 6.35 | 4960 | 359 | 54.74795293 | -117.6507 | 735.67 | 374.365 | Ball V 5 | 938.828 | Ball V 7 | 0.6
1050 | 2058 |  | Metal Loss | Pinhole |  | 1285.141 | 12.161 | 6.244 | 05:45 | 08:43 | 7 | 9 | 10 | 10 |  |  | Internal | 10693 | 13366 | 0.46 | 2.69 | 1.19 | 10692 | 13365 | 0.46 | 2.69 | 1.19 | 10 | 7 | 4 | 0.8 | 6.35 | 4960 | 359 | 54.74795343 | -117.6507 | 735.67 | 374.365 | Ball V 5 | 938.828 | Ball V 7 | 0.5
1050 | 2059 |  | Metal Loss | Pinhole |  | 1285.189 | 12.209 | 6.196 | 05:12 | 08:43 | 7 | 9 | 14 | 10 |  |  | Internal | 10690 | 13362 | 0.46 | 2.69 | 1.19 | 10687 | 13359 | 0.46 | 2.69 | 1.19 | 14 | 7 | 6 | 0.8 | 6.35 | 4960 | 359 | 54.74795384 | -117.6507 | 735.67 | 374.365 | Ball V 5 | 938.828 | Ball V 7 | 0.5
1050 | 2060 |  | Metal Loss | Pinhole |  | 1285.199 | 12.219 | 6.186 | 06:31 | 08:43 | 7 | 9 | 10 | 10 |  |  | Internal | 10693 | 13366 | 0.46 | 2.69 | 1.19 | 10692 | 13365 | 0.46 | 2.69 | 1.19 | 10 | 7 | 4 | 0.8 | 6.35 | 4960 | 359 | 54.74795393 | -117.6507 | 735.67 | 374.365 | Ball V 5 | 938.828 | Ball V 7 | 0.5
1050 | 2061 |  | Metal Loss | Pinhole |  | 1285.968 | 12.988 | 5.417 | 05:47 | 08:43 | 8 | 9 | 10 | 10 |  |  | Internal | 10692 | 13365 | 0.46 | 2.69 | 1.19 | 10690 | 13363 | 0.46 | 2.69 | 1.19 | 10 | 8 | 5 | 0.8 | 6.35 | 4960 | 359 | 54.7479605 | -117.6507 | 735.67 | 374.365 | Ball V 5 | 938.828 | Ball V 7 | 0.5
1050 | 2062 |  | Metal Loss | Pinhole |  | 1286.288 | 13.308 | 5.097 | 05:22 | 08:43 | 8 | 9 | 14 | 10 |  |  | Internal | 10688 | 13360 | 0.46 | 2.69 | 1.19 | 10686 | 13358 | 0.46 | 2.69 | 1.19 | 14 | 8 | 7 | 0.8 | 6.35 | 4960 | 359 | 54.74796323 | -117.6507 | 735.67 | 374.365 | Ball V 5 | 938.828 | Ball V 7 | 0.6
1050 | 2063 |  | Metal Loss | Pinhole |  | 1286.33 | 13.35 | 5.055 | 05:24 | 08:43 | 7 | 9 | 12 | 10 |  |  | Internal | 10691 | 13364 | 0.46 | 2.69 | 1.19 | 10690 | 13362 | 0.46 | 2.69 | 1.19 | 12 | 7 | 5 | 0.8 | 6.35 | 4960 | 359 | 54.74796359 | -117.6507 | 735.67 | 374.365 | Ball V 5 | 938.828 | Ball V 7 | 0.5
1050 | 2064 |  | Metal Loss | Pinhole |  | 1286.625 | 13.645 | 4.76 | 05:49 | 08:43 | 7 | 8 | 11 | 10 |  |  | Internal | 10693 | 13366 | 0.46 | 2.69 | 1.19 | 10691 | 13364 | 0.46 | 2.69 | 1.19 | 11 | 7 | 5 | 0.8 | 6.35 | 4960 | 359 | 54.74796612 | -117.6507 | 735.66 | 374.365 | Ball V 5 | 938.828 | Ball V 7 | 0.6
1050 | 2065 |  | Metal Loss | Pinhole |  | 1286.756 | 13.776 | 4.629 | 06:34 | 08:43 | 7 | 9 | 14 | 10 |  |  | Internal | 10690 | 13362 | 0.46 | 2.69 | 1.19 | 10687 | 13359 | 0.46 | 2.69 | 1.19 | 14 | 7 | 7 | 0.8 | 6.35 | 4960 | 359 | 54.74796724 | -117.6507 | 735.66 | 374.365 | Ball V 5 | 938.828 | Ball V 7 | 0.5
1050 | 2066 |  | Metal Loss | Pinhole |  | 1286.92 | 13.94 | 4.465 | 05:21 | 08:43 | 7 | 9 | 15 | 10 |  |  | Internal | 10689 | 13361 | 0.46 | 2.69 | 1.19 | 10687 | 13359 | 0.46 | 2.69 | 1.19 | 15 | 7 | 7 | 0.8 | 6.35 | 4960 | 359 | 54.74796864 | -117.650731 | 735.66 | 374.365 | Ball V 5 | 938.828 | Ball V 7 | 0.5
1050 | 2067 |  | Metal Loss | Pinhole |  | 1287.037 | 14.057 | 4.348 | 05:19 | 08:43 | 7 | 9 | 11 | 10 |  |  | Internal | 10693 | 13366 | 0.46 | 2.69 | 1.19 | 10691 | 13364 | 0.46 | 2.69 | 1.19 | 11 | 7 | 5 | 0.8 | 6.35 | 4960 | 359 | 54.74796964 | -117.6507 | 735.66 | 374.365 | Ball V 5 | 938.828 | Ball V 7 | 0.6
1050 | 2068 |  | Metal Loss | Pinhole |  | 1287.143 | 14.163 | 4.242 | 05:24 | 08:43 | 7 | 8 | 10 | 10 |  |  | Internal | 10694 | 13367 | 0.46 | 2.69 | 1.19 | 10693 | 13366 | 0.46 | 2.69 | 1.19 | 10 | 7 | 4 | 0.8 | 6.35 | 4960 | 359 | 54.74797055 | -117.6507 | 735.66 | 374.365 | Ball V 5 | 938.828 | Ball V 7 | 0.6
1050 | 2069 |  | Metal Loss | Pinhole |  | 1287.459 | 14.479 | 3.926 | 06:33 | 08:43 | 7 | 9 | 11 | 10 |  |  | Internal | 10692 | 13365 | 0.46 | 2.69 | 1.19 | 10690 | 13363 | 0.46 | 2.69 | 1.19 | 11 | 7 | 5 | 0.8 | 6.35 | 4960 | 359 | 54.74797325 | -117.6507 | 735.66 | 374.365 | Ball V 5 | 938.828 | Ball V 7 | 0.6
1050 | 2070 |  | Metal Loss | Pinhole |  | 1287.636 | 14.657 | 3.749 | 07:12 | 08:43 | 7 | 8 | 16 | 10 |  |  | Internal | 10689 | 13361 | 0.46 | 2.69 | 1.19 | 10687 | 13359 | 0.46 | 2.69 | 1.19 | 16 | 7 | 7 | 0.8 | 6.35 | 4960 | 359 | 54.74797477 | -117.6507 | 735.66 | 374.365 | Ball V 5 | 938.828 | Ball V 7 | 0.5
1050 | 2071 |  | Metal Loss | Pinhole |  | 1287.676 | 14.696 | 3.709 | 05:11 | 08:43 | 7 | 8 | 17 | 10 |  |  | Internal | 10688 | 13360 | 0.46 | 2.69 | 1.19 | 10686 | 13357 | 0.46 | 2.69 | 1.19 | 17 | 7 | 8 | 0.8 | 6.35 | 4960 | 359 | 54.7479751 | -117.6507274 | 735.66 | 374.365 | Ball V 5 | 938.828 | Ball V 7 | 0.4
1050 | 2072 |  | Metal Loss | Pinhole |  | 1288.423 | 15.443 | 2.962 | 06:41 | 08:43 | 7 | 8 | 12 | 10 |  |  | Internal | 10692 | 13365 | 0.46 | 2.69 | 1.19 | 10690 | 13363 | 0.46 | 2.69 | 1.19 | 12 | 7 | 5 | 0.8 | 6.35 | 4960 | 359 | 54.7479815 | -117.6507 | 735.66 | 374.365 | Ball V 5 | 938.828 | Ball V 7 | 0.5
1050 | 2073 |  | Metal Loss | Pinhole |  | 1288.931 | 15.951 | 2.454 | 06:30 | 08:43 | 7 | 9 | 11 | 10 |  |  | Internal | 10692 | 13365 | 0.46 | 2.69 | 1.19 | 10691 | 13364 | 0.46 | 2.69 | 1.19 | 11 | 7 | 5 | 0.8 | 6.35 | 4960 | 359 | 54.74798584 | -117.6507 | 735.66 | 374.365 | Ball V 5 | 938.828 | Ball V 7 | 0.5
1050 | 2074 |  | Metal Loss | Pinhole |  | 1289.043 | 16.063 | 2.342 | 06:32 | 08:43 | 8 | 9 | 11 | 10 |  |  | Internal | 10690 | 13363 | 0.46 | 2.69 | 1.19 | 10689 | 13361 | 0.46 | 2.69 | 1.19 | 11 | 8 | 5 | 0.8 | 6.35 | 4960 | 359 | 54.74798681 | -117.6507209 | 735.66 | 374.365 | Ball V 5 | 938.828 | Ball V 7 | 0.5
1050 | 2075 |  | Metal Loss | Pinhole |  | 1289.147 | 16.167 | 2.238 | 05:10 | 08:43 | 7 | 9 | 9 | 10 |  |  | Internal | 10694 | 13367 | 0.46 | 2.69 | 1.19 | 10693 | 13366 | 0.46 | 2.69 | 1.19 | 9 | 7 | 4 | 0.8 | 6.35 | 4960 | 359 | 54.74798769 | -117.6507 | 735.66 | 374.365 | Ball V 5 | 938.828 | Ball V 7 | 0.5
1050 | 2076 |  | Metal Loss | Pinhole |  | 1289.232 | 16.252 | 2.153 | 07:16 | 08:43 | 7 | 9 | 13 | 10 |  |  | Internal | 10691 | 13364 | 0.46 | 2.69 | 1.19 | 10690 | 13362 | 0.46 | 2.69 | 1.19 | 13 | 7 | 6 | 0.8 | 6.35 | 4960 | 359 | 54.74798842 | -117.6507 | 735.66 | 374.365 | Ball V 5 | 938.828 | Ball V 7 | 0.6
1050 | 2077 |  | Metal Loss | Pinhole |  | 1290.63 | 17.65 | 0.755 | 05:23 | 08:43 | 7 | 8 | 10 | 10 |  |  | Internal | 10693 | 13366 | 0.46 | 2.69 | 1.19 | 10692 | 13365 | 0.46 | 2.69 | 1.19 | 10 | 7 | 4 | 0.8 | 6.35 | 4960 | 359 | 54.74800039 | -117.6507134 | 735.66 | 374.365 | Ball V 5 | 938.828 | Ball V 7 | 0.3
1060 | 2078 |  | Metal Loss | Pinhole |  | 1291.846 | 0.461 | 21.888 | 04:29 | 04:04 | 7 | 9 | 18 | 10 | 16 | 2 | Internal | 10686 | 13357 | 0.46 | 2.69 | 1.19 | 10683 | 13354 | 0.46 | 2.69 | 1.19 | 18 | 7 | 8 | 0.8 | 6.35 | 4960 | 359 | 54.7480108 | -117.6507 | 735.65 | 392.77 | Ball V 5 | 920.423 | Ball V 7 | 0.5
1060 | 2079 |  | Metal Loss | Pinhole | SWD | 1292.344 | 0.959 | 21.391 | 04:21 | 04:04 | 8 | 9 | 10 | 15 |  |  | Internal | 10691 | 13364 | 0.46 | 2.69 | 1.19 | 10690 | 13362 | 0.46 | 2.69 | 1.19 | 10 | 8 | 5 | 0.8 | 6.35 | 4960 | 359 | 54.74801507 | -117.6507 | 735.65 | 392.77 | Ball V 5 | 920.423 | Ball V 7 | 0.4 | Assoc. with SWD
1060 | 2080 |  | Metal Loss | Pinhole | SWD | 1292.841 | 1.456 | 20.893 | 04:21 | 04:04 | 7 | 9 | 20 | 15 |  |  | Internal | 10684 | 13355 | 0.46 | 2.69 | 1.19 | 10681 | 13351 | 0.46 | 2.69 | 1.19 | 20 | 7 | 9 | 0.8 | 6.35 | 4960 | 359 | 54.74801933 | -117.6507 | 735.65 | 392.77 | Ball V 5 | 920.423 | Ball V 7 | 0.5 | Assoc. with SWD
1060 | 2081 |  | Metal Loss | Pinhole |  | 1293.998 | 2.613 | 19.737 | 05:03 | 04:04 | 7 | 9 | 12 | 10 |  |  | Internal | 10691 | 13364 | 0.46 | 2.69 | 1.19 | 10690 | 13362 | 0.46 | 2.69 | 1.19 | 12 | 7 | 5 | 0.8 | 6.35 | 4960 | 359 | 54.74802923 | -117.6507 | 735.64 | 392.77 | Ball V 5 | 920.423 | Ball V 7 | 0.5
1060 | 2082 |  | Metal Loss | Pinhole |  | 1294.29 | 2.905 | 19.444 | 04:23 | 04:04 | 7 | 9 | 10 | 10 |  |  | Internal | 10693 | 13366 | 0.46 | 2.69 | 1.19 | 10692 | 13365 | 0.46 | 2.69 | 1.19 | 10 | 7 | 4 | 0.8 | 6.35 | 4960 | 359 | 54.74803173 | -117.6507 | 735.64 | 392.77 | Ball V 5 | 920.423 | Ball V 7 | 0.3
1060 | 2083 |  | Metal Loss | Pinhole |  | 1294.464 | 3.079 | 19.271 | 07:00 | 04:04 | 7 | 8 | 12 | 10 |  |  | Internal | 10692 | 13365 | 0.46 | 2.69 | 1.19 | 10690 | 13363 | 0.46 | 2.69 | 1.19 | 12 | 7 | 5 | 0.8 | 6.35 | 4960 | 359 | 54.74803321 | -117.6507 | 735.64 | 392.77 | Ball V 5 | 920.423 | Ball V 7 | 0.4
1060 | 2084 |  | Metal Loss | Pinhole |  | 1295.305 | 3.92 | 18.429 | 04:29 | 04:04 | 8 | 9 | 13 | 10 |  |  | Internal | 10689 | 13361 | 0.46 | 2.69 | 1.19 | 10687 | 13359 | 0.46 | 2.69 | 1.19 | 13 | 8 | 6 | 0.8 | 6.35 | 4960 | 359 | 54.74804042 | -117.6506913 | 735.64 | 392.77 | Ball V 5 | 920.423 | Ball V 7 | 0.4
1060 | 2085 |  | Metal Loss | Pinhole |  | 1296.593 | 5.208 | 17.141 | 06:56 | 04:04 | 7 | 9 | 13 | 10 |  |  | Internal | 10690 | 13363 | 0.46 | 2.69 | 1.19 | 10689 | 13361 | 0.46 | 2.69 | 1.19 | 13 | 7 | 6 | 0.8 | 6.35 | 4960 | 359 | 54.74805144 | -117.6506852 | 735.63 | 392.77 | Ball V 5 | 920.423 | Ball V 7 | 0.4
1060 | 2086 |  | Metal Loss | Circumferential Slotting |  | 1297.118 | 5.733 | 16.617 | 04:41 | 04:04 | 9 | 12 | 14 | 8 |  |  | Internal | 10684 | 13355 | 0.46 | 2.69 | 1.19 | 10681 | 13351 | 0.46 | 2.69 | 1.19 | 14 | 9 | 8 | 0.8 | 6.35 | 4960 | 359 | 54.74805593 | -117.6507 | 735.62 | 392.77 | Ball V 5 | 920.423 | Ball V 7 | 0.4
1060 | 2087 |  | Metal Loss | Circumferential Slotting |  | 1297.291 | 5.906 | 16.444 | 04:43 | 04:04 | 9 | 12 | 11 | 8 |  |  | Internal | 10688 | 13360 | 0.46 | 2.69 | 1.19 | 10686 | 13357 | 0.46 | 2.69 | 1.19 | 11 | 9 | 6 | 0.8 | 6.35 | 4960 | 359 | 54.74805741 | -117.6507 | 735.62 | 392.77 | Ball V 5 | 920.423 | Ball V 7 | 0.4
1060 | 2088 |  | Metal Loss | Pinhole |  | 1297.525 | 6.14 | 16.21 | 04:38 | 04:04 | 7 | 8 | 15 | 10 |  |  | Internal | 10690 | 13362 | 0.46 | 2.69 | 1.19 | 10688 | 13360 | 0.46 | 2.69 | 1.19 | 15 | 7 | 7 | 0.8 | 6.35 | 4960 | 359 | 54.74805941 | -117.6507 | 735.62 | 392.77 | Ball V 5 | 920.423 | Ball V 7 | 0.4
1060 | 2089 |  | Metal Loss | Pinhole |  | 1297.866 | 6.481 | 15.868 | 04:36 | 04:04 | 7 | 9 | 10 | 10 |  |  | Internal | 10692 | 13365 | 0.46 | 2.69 | 1.19 | 10691 | 13364 | 0.46 | 2.69 | 1.19 | 10 | 7 | 5 | 0.8 | 6.35 | 4960 | 359 | 54.74806234 | -117.6507 | 735.62 | 392.77 | Ball V 5 | 920.423 | Ball V 7 | 0.4
1060 | 2090 |  | Metal Loss | Pinhole |  | 1298.959 | 7.574 | 14.775 | 04:23 | 04:04 | 7 | 9 | 18 | 10 |  |  | Internal | 10687 | 13359 | 0.46 | 2.69 | 1.19 | 10685 | 13356 | 0.46 | 2.69 | 1.19 | 18 | 7 | 8 | 0.8 | 6.35 | 4960 | 359 | 54.74807169 | -117.6507 | 735.6 | 392.77 | Ball V 5 | 920.423 | Ball V 7 | 0.3
1060 | 2091 |  | Metal Loss | Circumferential Slotting |  | 1299.211 | 7.825 | 14.524 | 04:41 | 04:04 | 7 | 14 | 9 | 8 |  |  | Internal | 10694 | 13367 | 0.46 | 2.69 | 1.19 | 10693 | 13366 | 0.46 | 2.69 | 1.19 | 9 | 7 | 4 | 0.8 | 6.35 | 4960 | 359 | 54.74807384 | -117.6507 | 735.6 | 392.77 | Ball V 5 | 920.423 | Ball V 7 | 0.3
1060 | 2092 |  | Metal Loss | Pinhole |  | 1299.279 | 7.894 | 14.456 | 04:45 | 04:04 | 7 | 9 | 13 | 10 |  |  | Internal | 10691 | 13364 | 0.46 | 2.69 | 1.19 | 10690 | 13362 | 0.46 | 2.69 | 1.19 | 13 | 7 | 6 | 0.8 | 6.35 | 4960 | 359 | 54.74807442 | -117.6507 | 735.6 | 392.77 | Ball V 5 | 920.423 | Ball V 7 | 0.4
1060 | 2093 |  | Metal Loss | Pinhole |  | 1300.057 | 8.672 | 13.677 | 04:25 | 04:04 | 7 | 9 | 12 | 10 |  |  | Internal | 10691 | 13364 | 0.46 | 2.69 | 1.19 | 10690 | 13362 | 0.46 | 2.69 | 1.19 | 12 | 7 | 6 | 0.8 | 6.35 | 4960 | 359 | 54.74808108 | -117.6507 | 735.59 | 392.77 | Ball V 5 | 920.423 | Ball V 7 | 0.4
1060 | 2094 |  | Metal Loss | Pinhole |  | 1300.101 | 8.716 | 13.634 | 04:24 | 04:04 | 7 | 9 | 20 | 10 |  |  | Internal | 10686 | 13357 | 0.46 | 2.69 | 1.19 | 10682 | 13353 | 0.46 | 2.69 | 1.19 | 20 | 7 | 9 | 0.8 | 6.35 | 4960 | 359 | 54.74808146 | -117.6507 | 735.59 | 392.77 | Ball V 5 | 920.423 | Ball V 7 | 0.4
1060 | 2095 |  | Metal Loss | Pinhole |  | 1300.262 | 8.877 | 13.473 | 04:36 | 04:04 | 7 | 9 | 10 | 10 |  |  | Internal | 10692 | 13365 | 0.46 | 2.69 | 1.19 | 10691 | 13364 | 0.46 | 2.69 | 1.19 | 10 | 7 | 5 | 0.8 | 6.35 | 4960 | 359 | 54.74808283 | -117.6507 | 735.59 | 392.77 | Ball V 5 | 920.423 | Ball V 7 | 0.4
1060 | 2096 |  | Metal Loss | Pinhole |  | 1300.728 | 9.343 | 13.007 | 04:35 | 04:04 | 7 | 10 | 19 | 10 |  |  | Internal | 10686 | 13357 | 0.46 | 2.69 | 1.19 | 10683 | 13354 | 0.46 | 2.69 | 1.19 | 19 | 7 | 9 | 0.8 | 6.35 | 4960 | 359 | 54.74808682 | -117.6507 | 735.58 | 392.77 | Ball V 5 | 920.423 | Ball V 7 | 0.4
1060 | 2097 |  | Metal Loss | Pinhole |  | 1302.24 | 10.855 | 11.494 | 04:26 | 04:04 | 7 | 8 | 14 | 10 |  |  | Internal | 10690 | 13363 | 0.46 | 2.69 | 1.19 | 10688 | 13360 | 0.46 | 2.69 | 1.19 | 14 | 7 | 6 | 0.8 | 6.35 | 4960 | 359 | 54.74809977 | -117.6506584 | 735.56 | 392.77 | Ball V 5 | 920.423 | Ball V 7 | 0.3
1060 | 2098 |  | Metal Loss | Pinhole | SWD | 1307.356 | 15.97 | 6.379 | 03:49 | 04:04 | 7 | 8 | 16 | 15 |  |  | Internal | 10689 | 13361 | 0.46 | 2.69 | 1.19 | 10687 | 13359 | 0.46 | 2.69 | 1.19 | 16 | 7 | 7 | 0.8 | 6.35 | 4960 | 359 | 54.74814355 | -117.6506342 | 735.49 | 392.77 | Ball V 5 | 920.423 | Ball V 7 | 0.3 | Assoc. with SWD
1060 | 2099 |  | Metal Loss | Pinhole | SWD | 1310.773 | 19.388 | 2.961 | 03:59 | 04:04 | 7 | 9 | 11 | 15 |  |  | Internal | 10692 | 13365 | 0.46 | 2.69 | 1.19 | 10691 | 13364 | 0.46 | 2.69 | 1.19 | 11 | 7 | 5 | 0.8 | 6.35 | 4960 | 359 | 54.7481728 | -117.650618 | 735.44 | 392.77 | Ball V 5 | 920.423 | Ball V 7 | 0.2 | Assoc. with SWD
1060 | 2100 |  | Metal Loss | Circumferential Slotting |  | 1312.371 | 20.986 | 1.364 | 03:40 | 04:04 | 9 | 10 | 26 | 8 | 20 | 6 | Internal | 10671 | 13339 | 0.46 | 2.69 | 1.19 | 10665 | 13331 | 0.47 | 2.69 | 1.19 | 26 | 9 | 14 | 0.8 | 6.35 | 4960 | 359 | 54.74818647 | -117.6506 | 735.42 | 392.77 | Ball V 5 | 920.423 | Ball V 7 | 0.2
1060 | 2101 |  | Metal Loss | Pinhole | SWD | 1312.946 | 21.561 | 0.788 | 03:54 | 04:04 | 7 | 9 | 12 | 15 | 10 | 2 | Internal | 10691 | 13364 | 0.46 | 2.69 | 1.19 | 10690 | 13362 | 0.46 | 2.69 | 1.19 | 12 | 7 | 5 | 0.8 | 6.35 | 4960 | 359 | 54.7481914 | -117.6506 | 735.42 | 392.77 | Ball V 5 | 920.423 | Ball V 7 | 0.2 | Assoc. with SWD
1060 | 2102 |  | Metal Loss | Pinhole | SWD | 1313.495 | 22.11 | 0.239 | 03:54 | 04:04 | 7 | 9 | 18 | 15 | 14 | 4 | Internal | 10686 | 13358 | 0.46 | 2.69 | 1.19 | 10684 | 13355 | 0.46 | 2.69 | 1.19 | 18 | 7 | 8 | 0.8 | 6.35 | 4960 | 359 | 54.74819609 | -117.6506 | 735.41 | 392.77 | Ball V 5 | 920.423 | Ball V 7 | 0.2 | Assoc. with SWD
1070 | 2103 |  | Metal Loss | Pinhole |  | 1314.65 | 0.915 | 19.773 | 03:18 | 08:20 | 7 | 9 | 14 | 10 |  |  | Internal | 10689 | 13361 | 0.46 | 2.69 | 1.19 | 10687 | 13359 | 0.46 | 2.69 | 1.19 | 14 | 7 | 7 | 0.8 | 6.35 | 4960 | 359 | 54.74820597 | -117.6506 | 735.4 | 415.12 | Ball V 5 | 898.073 | Ball V 7 | 0.2
1070 | 2104 |  | Metal Loss | Pinhole |  | 1317.27 | 3.536 | 17.152 | 03:28 | 08:20 | 7 | 8 | 16 | 10 |  |  | Internal | 10688 | 13360 | 0.46 | 2.69 | 1.19 | 10686 | 13357 | 0.46 | 2.69 | 1.19 | 16 | 7 | 7 | 0.8 | 6.35 | 4960 | 359 | 54.74822838 | -117.6506 | 735.38 | 415.12 | Ball V 5 | 898.073 | Ball V 7 | 0.3
1070 | 2105 |  | Metal Loss | Pinhole |  | 1319.596 | 5.861 | 14.827 | 05:55 | 08:20 | 7 | 9 | 16 | 10 |  |  | Internal | 10688 | 13360 | 0.46 | 2.69 | 1.19 | 10686 | 13358 | 0.46 | 2.69 | 1.19 | 16 | 7 | 7 | 0.8 | 6.35 | 4960 | 359 | 54.74824827 | -117.6506 | 735.37 | 415.12 | Ball V 5 | 898.073 | Ball V 7 | 0.3
1070 | 2106 |  | Metal Loss | Circumferential Slotting |  | 1327.521 | 13.787 | 6.901 | 04:43 | 08:20 | 9 | 10 | 13 | 8 |  |  | Internal | 10687 | 13359 | 0.46 | 2.69 | 1.19 | 10685 | 13356 | 0.46 | 2.69 | 1.19 | 13 | 9 | 7 | 0.8 | 6.35 | 4960 | 359 | 54.74831597 | -117.6505 | 735.44 | 415.12 | Ball V 5 | 898.073 | Ball V 7 | 0.3
1070 | 2107 |  | Metal Loss | Pinhole |  | 1327.934 | 14.2 | 6.488 | 08:37 | 08:20 | 7 | 8 | 12 | 10 |  |  | Internal | 10692 | 13365 | 0.46 | 2.69 | 1.19 | 10690 | 13363 | 0.46 | 2.69 | 1.19 | 12 | 7 | 5 | 0.8 | 6.35 | 4960 | 359 | 54.74831949 | -117.6505 | 735.44 | 415.12 | Ball V 5 | 898.073 | Ball V 7 | 0.3
1070 | 2108 |  | Metal Loss | Pinhole |  | 1327.946 | 14.211 | 6.476 | 04:26 | 08:20 | 7 | 8 | 10 | 10 |  |  | Internal | 10693 | 13366 | 0.46 | 2.69 | 1.19 | 10692 | 13365 | 0.46 | 2.69 | 1.19 | 10 | 7 | 4 | 0.8 | 6.35 | 4960 | 359 | 54.74831959 | -117.6505 | 735.44 | 415.12 | Ball V 5 | 898.073 | Ball V 7 | 0.3
1070 | 2109 |  | Metal Loss | Pinhole |  | 1329.124 | 15.39 | 5.298 | 06:03 | 08:20 | 7 | 9 | 12 | 10 |  |  | Internal | 10690 | 13363 | 0.46 | 2.69 | 1.19 | 10689 | 13361 | 0.46 | 2.69 | 1.19 | 12 | 7 | 6 | 0.8 | 6.35 | 4960 | 359 | 54.74832965 | -117.6505299 | 735.46 | 415.12 | Ball V 5 | 898.073 | Ball V 7 | 0.3
1070 | 2110 |  | Metal Loss | Pinhole |  | 1329.49 | 15.755 | 4.932 | 05:26 | 08:20 | 7 | 9 | 12 | 10 |  |  | Internal | 10692 | 13365 | 0.46 | 2.69 | 1.19 | 10690 | 13363 | 0.46 | 2.69 | 1.19 | 12 | 7 | 5 | 0.8 | 6.35 | 4960 | 359 | 54.74833277 | -117.6505 | 735.46 | 415.12 | Ball V 5 | 898.073 | Ball V 7 | 0.3
1070 | 2111 |  | Metal Loss | Pinhole |  | 1329.721 | 15.987 | 4.701 | 03:34 | 08:20 | 8 | 9 | 14 | 10 |  |  | Internal | 10689 | 13361 | 0.46 | 2.69 | 1.19 | 10686 | 13358 | 0.46 | 2.69 | 1.19 | 14 | 8 | 7 | 0.8 | 6.35 | 4960 | 359 | 54.74833475 | -117.650527 | 735.47 | 415.12 | Ball V 5 | 898.073 | Ball V 7 | 0.3
1070 | 2112 |  | Metal Loss | Circumferential Slotting |  | 1329.778 | 16.044 | 4.644 | 06:12 | 08:20 | 9 | 10 | 13 | 8 |  |  | Internal | 10687 | 13359 | 0.46 | 2.69 | 1.19 | 10685 | 13356 | 0.46 | 2.69 | 1.19 | 13 | 9 | 7 | 0.8 | 6.35 | 4960 | 359 | 54.74833524 | -117.6505 | 735.47 | 415.12 | Ball V 5 | 898.073 | Ball V 7 | 0.3
1070 | 2113 |  | Metal Loss | Pinhole | SWD | 1329.787 | 16.053 | 4.635 | 08:06 | 08:20 | 7 | 9 | 10 | 15 |  |  | Internal | 10692 | 13365 | 0.46 | 2.69 | 1.19 | 10691 | 13364 | 0.46 | 2.69 | 1.19 | 10 | 7 | 5 | 0.8 | 6.35 | 4960 | 359 | 54.74833531 | -117.6505 | 735.47 | 415.12 | Ball V 5 | 898.073 | Ball V 7 | 0.3 | Assoc. with SWD
1070 | 2114 | 123 | Metal Loss | Pinhole |  | 1329.833 | 16.098 | 4.589 | 03:23 | 08:20 | 7 | 9 | 15 | 10 |  |  | Internal | 10690 | 13362 | 0.46 | 2.69 | 1.19 | 10688 | 13360 | 0.46 | 2.69 | 1.19 | 15 | 7 | 7 | 0.8 | 6.35 | 4960 | 359 | 54.7483357 | -117.6505 | 735.47 | 415.12 | Ball V 5 | 898.073 | Ball V 7 | 0.3
1070 | 123 | 123 | Cluster |  |  | 1329.842 | 16.108 | 4.58 | 03:24 | 08:20 | 26 | 13 | 15 |  |  |  | Internal | 10587 | 13234 | 0.47 | 2.67 | 1.18 | 10623 | 13279 | 0.47 | 2.68 | 1.18 | 9 | 26 | 15 | 0.8 | 6.35 | 4960 | 359 | 54.74833578 | -117.6505 | 735.47 | 415.12 | Ball V 5 | 898.073 | Ball V 7 | 0.3
1070 | 2115 | 123 | Metal Loss | Pinhole |  | 1329.851 | 16.116 | 4.571 | 03:26 | 08:20 | 9 | 8 | 15 | 10 |  |  | Internal | 10685 | 13356 | 0.46 | 2.69 | 1.19 | 10682 | 13353 | 0.46 | 2.69 | 1.19 | 15 | 9 | 8 | 0.8 | 6.35 | 4960 | 359 | 54.74833585 | -117.6505 | 735.47 | 415.12 | Ball V 5 | 898.073 | Ball V 7 | 0.3
1070 | 2116 |  | Metal Loss | Pinhole |  | 1329.901 | 16.166 | 4.521 | 08:02 | 08:20 | 7 | 8 | 10 | 10 |  |  | Internal | 10694 | 13367 | 0.46 | 2.69 | 1.19 | 10692 | 13365 | 0.46 | 2.69 | 1.19 | 10 | 7 | 4 | 0.8 | 6.35 | 4960 | 359 | 54.74833628 | -117.6505 | 735.47 | 415.12 | Ball V 5 | 898.073 | Ball V 7 | 0.3
1070 | 2117 |  | Metal Loss | Pinhole |  | 1329.949 | 16.214 | 4.474 | 03:16 | 08:20 | 8 | 9 | 11 | 10 |  |  | Internal | 10690 | 13363 | 0.46 | 2.69 | 1.19 | 10689 | 13361 | 0.46 | 2.69 | 1.19 | 11 | 8 | 5 | 0.8 | 6.35 | 4960 | 359 | 54.74833669 | -117.6505 | 735.47 | 415.12 | Ball V 5 | 898.073 | Ball V 7 | 0.3
1070 | 2118 |  | Metal Loss | Pinhole |  | 1329.971 | 16.237 | 4.451 | 04:50 | 08:20 | 7 | 9 | 10 | 10 |  |  | Internal | 10693 | 13366 | 0.46 | 2.69 | 1.19 | 10692 | 13365 | 0.46 | 2.69 | 1.19 | 10 | 7 | 4 | 0.8 | 6.35 | 4960 | 359 | 54.74833688 | -117.6505 | 735.47 | 415.12 | Ball V 5 | 898.073 | Ball V 7 | 0.3
1070 | 2119 |  | Metal Loss | Pitting | SWD | 1329.978 | 16.244 | 4.444 | 08:16 | 08:20 | 12 | 12 | 8 | 13 |  |  | Internal | 10686 | 13357 | 0.46 | 2.69 | 1.19 | 10683 | 13354 | 0.46 | 2.69 | 1.19 | 8 | 12 | 6 | 0.8 | 6.35 | 4960 | 359 | 54.74833694 | -117.6505 | 735.47 | 415.12 | Ball V 5 | 898.073 | Ball V 7 | 0.3 | Assoc. with SWD
1070 | 2120 |  | Metal Loss | Pinhole |  | 1329.987 | 16.253 | 4.435 | 07:16 | 08:20 | 7 | 8 | 11 | 10 |  |  | Internal | 10692 | 13365 | 0.46 | 2.69 | 1.19 | 10691 | 13364 | 0.46 | 2.69 | 1.19 | 11 | 7 | 5 | 0.8 | 6.35 | 4960 | 359 | 54.74833702 | -117.6505257 | 735.47 | 415.12 | Ball V 5 | 898.073 | Ball V 7 | 0.3
1070 | 2121 |  | Metal Loss | Pinhole |  | 1330.085 | 16.35 | 4.337 | 02:46 | 08:20 | 7 | 9 | 10 | 10 |  |  | Internal | 10692 | 13365 | 0.46 | 2.69 | 1.19 | 10690 | 13363 | 0.46 | 2.69 | 1.19 | 10 | 7 | 5 | 0.8 | 6.35 | 4960 | 359 | 54.74833785 | -117.6505 | 735.47 | 415.12 | Ball V 5 | 898.073 | Ball V 7 | 0.3
1070 | 2122 |  | Metal Loss | Pinhole |  | 1330.164 | 16.43 | 4.258 | 05:08 | 08:20 | 8 | 9 | 14 | 10 |  |  | Internal | 10686 | 13358 | 0.46 | 2.69 | 1.19 | 10684 | 13355 | 0.46 | 2.69 | 1.19 | 14 | 8 | 7 | 0.8 | 6.35 | 4960 | 359 | 54.74833853 | -117.6505 | 735.47 | 415.12 | Ball V 5 | 898.073 | Ball V 7 | 0.3
1070 | 2123 |  | Metal Loss | Pinhole |  | 1330.176 | 16.441 | 4.247 | 03:14 | 08:20 | 9 | 9 | 10 | 10 |  |  | Internal | 10690 | 13362 | 0.46 | 2.69 | 1.19 | 10688 | 13360 | 0.46 | 2.69 | 1.19 | 10 | 9 | 5 | 0.8 | 6.35 | 4960 | 359 | 54.74833863 | -117.6505 | 735.47 | 415.12 | Ball V 5 | 898.073 | Ball V 7 | 0.3
1070 | 2124 |  | Metal Loss | Pinhole |  | 1330.219 | 16.484 | 4.203 | 03:44 | 08:20 | 7 | 9 | 9 | 10 |  |  | Internal | 10694 | 13367 | 0.46 | 2.69 | 1.19 | 10692 | 13365 | 0.46 | 2.69 | 1.19 | 9 | 7 | 4 | 0.8 | 6.35 | 4960 | 359 | 54.74833899 | -117.6505 | 735.47 | 415.12 | Ball V 5 | 898.073 | Ball V 7 | 0.3
1070 | 2125 |  | Metal Loss | Pinhole |  | 1330.246 | 16.512 | 4.176 | 03:05 | 08:20 | 7 | 9 | 15 | 10 |  |  | Internal | 10690 | 13362 | 0.46 | 2.69 | 1.19 | 10688 | 13360 | 0.46 | 2.69 | 1.19 | 15 | 7 | 7 | 0.8 | 6.35 | 4960 | 359 | 54.74833923 | -117.6505 | 735.47 | 415.12 | Ball V 5 | 898.073 | Ball V 7 | 0.3
1070 | 2126 |  | Metal Loss | Pinhole |  | 1330.307 | 16.573 | 4.115 | 07:32 | 08:20 | 7 | 9 | 9 | 10 |  |  | Internal | 10694 | 13367 | 0.46 | 2.69 | 1.19 | 10693 | 13366 | 0.46 | 2.69 | 1.19 | 9 | 7 | 4 | 0.8 | 6.35 | 4960 | 359 | 54.74833975 | -117.6505 | 735.47 | 415.12 | Ball V 5 | 898.073 | Ball V 7 | 0.3
1070 | 2127 |  | Metal Loss | Pinhole |  | 1330.432 | 16.698 | 3.99 | 06:21 | 08:20 | 7 | 8 | 15 | 10 |  |  | Internal | 10689 | 13361 | 0.46 | 2.69 | 1.19 | 10687 | 13359 | 0.46 | 2.69 | 1.19 | 15 | 7 | 7 | 0.8 | 6.35 | 4960 | 359 | 54.74834082 | -117.6505 | 735.48 | 415.12 | Ball V 5 | 898.073 | Ball V 7 | 0.3
1070 | 2128 |  | Metal Loss | Pinhole |  | 1330.432 | 16.698 | 3.99 | 04:35 | 08:20 | 7 | 9 | 12 | 10 |  |  | Internal | 10691 | 13364 | 0.46 | 2.69 | 1.19 | 10690 | 13362 | 0.46 | 2.69 | 1.19 | 12 | 7 | 5 | 0.8 | 6.35 | 4960 | 359 | 54.74834082 | -117.6505 | 735.48 | 415.12 | Ball V 5 | 898.073 | Ball V 7 | 0.3
1070 | 2129 |  | Metal Loss | Circumferential Slotting | SWD | 1330.444 | 16.709 | 3.979 | 08:38 | 08:20 | 9 | 15 | 10 | 13 |  |  | Internal | 10688 | 13360 | 0.46 | 2.69 | 1.19 | 10686 | 13358 | 0.46 | 2.69 | 1.19 | 10 | 9 | 6 | 0.8 | 6.35 | 4960 | 359 | 54.74834091 | -117.6505 | 735.48 | 415.12 | Ball V 5 | 898.073 | Ball V 7 | 0.3 | Assoc. with SWD
1070 | 2130 |  | Metal Loss | Pinhole |  | 1330.446 | 16.711 | 3.976 | 03:15 | 08:20 | 7 | 9 | 12 | 10 |  |  | Internal | 10691 | 13364 | 0.46 | 2.69 | 1.19 | 10690 | 13362 | 0.46 | 2.69 | 1.19 | 12 | 7 | 6 | 0.8 | 6.35 | 4960 | 359 | 54.74834093 | -117.6505 | 735.48 | 415.12 | Ball V 5 | 898.073 | Ball V 7 | 0.3
1070 | 2131 |  | Metal Loss | Pinhole |  | 1330.505 | 16.77 | 3.917 | 03:19 | 08:20 | 7 | 9 | 14 | 10 |  |  | Internal | 10690 | 13362 | 0.46 | 2.69 | 1.19 | 10688 | 13360 | 0.46 | 2.69 | 1.19 | 14 | 7 | 6 | 0.8 | 6.35 | 4960 | 359 | 54.74834144 | -117.6505 | 735.48 | 415.12 | Ball V 5 | 898.073 | Ball V 7 | 0.3
1070 | 2132 |  | Metal Loss | Pinhole |  | 1330.528 | 16.793 | 3.895 | 03:00 | 08:20 | 8 | 9 | 10 | 10 |  |  | Internal | 10691 | 13364 | 0.46 | 2.69 | 1.19 | 10690 | 13362 | 0.46 | 2.69 | 1.19 | 10 | 8 | 5 | 0.8 | 6.35 | 4960 | 359 | 54.74834163 | -117.6505 | 735.48 | 415.12 | Ball V 5 | 898.073 | Ball V 7 | 0.3
1070 | 2133 |  | Metal Loss | Pinhole |  | 1330.596 | 16.861 | 3.826 | 03:26 | 08:20 | 7 | 9 | 8 | 10 |  |  | Internal | 10694 | 13368 | 0.46 | 2.7 | 1.19 | 10694 | 13367 | 0.46 | 2.69 | 1.19 | 8 | 7 | 3 | 0.8 | 6.35 | 4960 | 359 | 54.74834221 | -117.6505 | 735.48 | 415.12 | Ball V 5 | 898.073 | Ball V 7 | 0.3
1070 | 2134 |  | Metal Loss | Pinhole |  | 1330.596 | 16.861 | 3.826 | 04:38 | 08:20 | 7 | 9 | 11 | 10 |  |  | Internal | 10692 | 13365 | 0.46 | 2.69 | 1.19 | 10690 | 13363 | 0.46 | 2.69 | 1.19 | 11 | 7 | 5 | 0.8 | 6.35 | 4960 | 359 | 54.74834221 | -117.6505 | 735.48 | 415.12 | Ball V 5 | 898.073 | Ball V 7 | 0.3
1070 | 2135 | 124 | Metal Loss | Pinhole |  | 1330.673 | 16.939 | 3.749 | 03:19 | 08:20 | 7 | 9 | 11 | 10 |  |  | Internal | 10692 | 13365 | 0.46 | 2.69 | 1.19 | 10690 | 13363 | 0.46 | 2.69 | 1.19 | 11 | 7 | 5 | 0.8 | 6.35 | 4960 | 359 | 54.74834287 | -117.6505 | 735.48 | 415.12 | Ball V 5 | 898.073 | Ball V 7 | 0.3
1070 | 124 | 124 | Cluster |  |  | 1330.679 | 16.944 | 3.744 | 03:15 | 08:20 | 18 | 24 | 11 |  |  |  | Internal | 10656 | 13320 | 0.47 | 2.69 | 1.19 | 10662 | 13328 | 0.47 | 2.69 | 1.19 | 8 | 18 | 9 | 0.8 | 6.35 | 4960 | 359 | 54.74834292 | -117.6505 | 735.48 | 415.12 | Ball V 5 | 898.073 | Ball V 7 | 0.3
1070 | 2136 |  | Metal Loss | Circumferential Slotting |  | 1330.682 | 16.948 | 3.74 | 04:43 | 08:20 | 9 | 14 | 9 | 8 |  |  | Internal | 10690 | 13363 | 0.46 | 2.69 | 1.19 | 10689 | 13361 | 0.46 | 2.69 | 1.19 | 9 | 9 | 5 | 0.8 | 6.35 | 4960 | 359 | 54.74834295 | -117.6505 | 735.48 | 415.12 | Ball V 5 | 898.073 | Ball V 7 | 0.3
1070 | 2137 | 124 | Metal Loss | Pinhole |  | 1330.684 | 16.95 | 3.738 | 03:10 | 08:20 | 7 | 9 | 10 | 10 |  |  | Internal | 10693 | 13366 | 0.46 | 2.69 | 1.19 | 10692 | 13365 | 0.46 | 2.69 | 1.19 | 10 | 7 | 4 | 0.8 | 6.35 | 4960 | 359 | 54.74834297 | -117.6505 | 735.48 | 415.12 | Ball V 5 | 898.073 | Ball V 7 | 0.3
1070 | 2138 |  | Metal Loss | Pinhole |  | 1330.698 | 16.963 | 3.724 | 04:01 | 08:20 | 7 | 9 | 9 | 10 |  |  | Internal | 10694 | 13367 | 0.46 | 2.69 | 1.19 | 10693 | 13366 | 0.46 | 2.69 | 1.19 | 9 | 7 | 4 | 0.8 | 6.35 | 4960 | 359 | 54.74834308 | -117.6505 | 735.48 | 415.12 | Ball V 5 | 898.073 | Ball V 7 | 0.3
1070 | 2139 |  | Metal Loss | Pinhole |  | 1330.709 | 16.975 | 3.713 | 08:43 | 08:20 | 7 | 9 | 9 | 10 |  |  | Internal | 10693 | 13366 | 0.46 | 2.69 | 1.19 | 10692 | 13365 | 0.46 | 2.69 | 1.19 | 9 | 7 | 4 | 0.8 | 6.35 | 4960 | 359 | 54.74834318 | -117.6505 | 735.48 | 415.12 | Ball V 5 | 898.073 | Ball V 7 | 0.3
1070 | 2140 |  | Metal Loss | Pinhole |  | 1330.737 | 17.002 | 3.686 | 05:36 | 08:20 | 7 | 9 | 8 | 10 |  |  | Internal | 10694 | 13367 | 0.46 | 2.69 | 1.19 | 10693 | 13366 | 0.46 | 2.69 | 1.19 | 8 | 7 | 4 | 0.8 | 6.35 | 4960 | 359 | 54.74834341 | -117.6505 | 735.48 | 415.12 | Ball V 5 | 898.073 | Ball V 7 | 0.3
1070 | 2141 |  | Metal Loss | Pinhole |  | 1330.737 | 17.002 | 3.686 | 04:19 | 08:20 | 7 | 9 | 14 | 10 |  |  | Internal | 10690 | 13363 | 0.46 | 2.69 | 1.19 | 10689 | 13361 | 0.46 | 2.69 | 1.19 | 14 | 7 | 6 | 0.8 | 6.35 | 4960 | 359 | 54.74834341 | -117.6505 | 735.48 | 415.12 | Ball V 5 | 898.073 | Ball V 7 | 0.3
1070 | 2142 |  | Metal Loss | Circumferential Slotting |  | 1330.83 | 17.095 | 3.593 | 08:44 | 08:20 | 9 | 10 | 9 | 8 |  |  | Internal | 10690 | 13362 | 0.46 | 2.69 | 1.19 | 10688 | 13360 | 0.46 | 2.69 | 1.19 | 9 | 9 | 5 | 0.8 | 6.35 | 4960 | 359 | 54.74834421 | -117.6505216 | 735.48 | 415.12 | Ball V 5 | 898.073 | Ball V 7 | 0.3
1070 | 2143 |  | Metal Loss | Pinhole |  | 1330.882 | 17.148 | 3.54 | 08:44 | 08:20 | 7 | 9 | 12 | 10 |  |  | Internal | 10692 | 13365 | 0.46 | 2.69 | 1.19 | 10690 | 13363 | 0.46 | 2.69 | 1.19 | 12 | 7 | 5 | 0.8 | 6.35 | 4960 | 359 | 54.74834465 | -117.6505 | 735.48 | 415.12 | Ball V 5 | 898.073 | Ball V 7 | 0.3
1070 | 2144 |  | Metal Loss | Pinhole |  | 1330.941 | 17.207 | 3.481 | 04:05 | 08:20 | 8 | 9 | 13 | 10 |  |  | Internal | 10689 | 13361 | 0.46 | 2.69 | 1.19 | 10687 | 13359 | 0.46 | 2.69 | 1.19 | 13 | 8 | 6 | 0.8 | 6.35 | 4960 | 359 | 54.74834516 | -117.6505 | 735.48 | 415.12 | Ball V 5 | 898.073 | Ball V 7 | 0.3
1070 | 2145 |  | Metal Loss | Pinhole |  | 1330.961 | 17.227 | 3.461 | 03:16 | 08:20 | 7 | 9 | 10 | 10 |  |  | Internal | 10693 | 13366 | 0.46 | 2.69 | 1.19 | 10692 | 13365 | 0.46 | 2.69 | 1.19 | 10 | 7 | 4 | 0.8 | 6.35 | 4960 | 359 | 54.74834533 | -117.6505 | 735.48 | 415.12 | Ball V 5 | 898.073 | Ball V 7 | 0.3
1070 | 2146 |  | Metal Loss | Pinhole |  | 1331.016 | 17.281 | 3.406 | 04:08 | 08:20 | 7 | 9 | 9 | 10 |  |  | Internal | 10693 | 13366 | 0.46 | 2.69 | 1.19 | 10692 | 13365 | 0.46 | 2.69 | 1.19 | 9 | 7 | 4 | 0.8 | 6.35 | 4960 | 359 | 54.74834579 | -117.6505 | 735.49 | 415.12 | Ball V 5 | 898.073 | Ball V 7 | 0.3
1070 | 2147 | 125 | Metal Loss | Pinhole |  | 1331.032 | 17.297 | 3.39 | 08:53 | 08:20 | 7 | 9 | 12 | 10 |  |  | Internal | 10692 | 13365 | 0.46 | 2.69 | 1.19 | 10690 | 13363 | 0.46 | 2.69 | 1.19 | 12 | 7 | 5 | 0.8 | 6.35 | 4960 | 359 | 54.74834593 | -117.6505 | 735.49 | 415.12 | Ball V 5 | 898.073 | Ball V 7 | 0.3
1070 | 2148 | 126 | Metal Loss | Pinhole |  | 1331.039 | 17.304 | 3.384 | 03:17 | 08:20 | 7 | 9 | 11 | 10 |  |  | Internal | 10693 | 13366 | 0.46 | 2.69 | 1.19 | 10691 | 13364 | 0.46 | 2.69 | 1.19 | 11 | 7 | 5 | 0.8 | 6.35 | 4960 | 359 | 54.74834599 | -117.6505 | 735.49 | 415.12 | Ball V 5 | 898.073 | Ball V 7 | 0.3
1070 | 125 | 125 | Cluster |  |  | 1331.043 | 17.309 | 3.379 | 08:47 | 08:20 | 30 | 27 | 14 |  |  |  | Internal | 10567 | 13209 | 0.47 | 2.66 | 1.18 | 10636 | 13295 | 0.47 | 2.68 | 1.19 | 6 | 30 | 11 | 0.8 | 6.35 | 4960 | 359 | 54.74834603 | -117.6505 | 735.49 | 415.12 | Ball V 5 | 898.073 | Ball V 7 | 0.3
1070 | 126 | 126 | Cluster |  |  | 1331.051 | 17.317 | 3.371 | 03:18 | 08:20 | 32 | 11 | 13 |  |  |  | Internal | 10561 | 13201 | 0.47 | 2.66 | 1.18 | 10638 | 13297 | 0.47 | 2.68 | 1.19 | 5 | 32 | 11 | 0.8 | 6.35 | 4960 | 359 | 54.7483461 | -117.6505 | 735.49 | 415.12 | Ball V 5 | 898.073 | Ball V 7 | 0.3
1070 | 2149 | 125 | Metal Loss | Pinhole |  | 1331.055 | 17.32 | 3.368 | 08:41 | 08:20 | 7 | 8 | 14 | 10 |  |  | Internal | 10690 | 13363 | 0.46 | 2.69 | 1.19 | 10689 | 13361 | 0.46 | 2.69 | 1.19 | 14 | 7 | 6 | 0.8 | 6.35 | 4960 | 359 | 54.74834612 | -117.6505205 | 735.49 | 415.12 | Ball V 5 | 898.073 | Ball V 7 | 0.3
1070 | 2150 | 126 | Metal Loss | Pinhole |  | 1331.064 | 17.329 | 3.359 | 03:18 | 08:20 | 7 | 9 | 13 | 10 |  |  | Internal | 10691 | 13364 | 0.46 | 2.69 | 1.19 | 10690 | 13362 | 0.46 | 2.69 | 1.19 | 13 | 7 | 6 | 0.8 | 6.35 | 4960 | 359 | 54.7483462 | -117.6505 | 735.49 | 415.12 | Ball V 5 | 898.073 | Ball V 7 | 0.3
1070 | 2151 |  | Metal Loss | Pinhole |  | 1331.118 | 17.384 | 3.304 | 03:08 | 08:20 | 7 | 9 | 13 | 10 |  |  | Internal | 10690 | 13362 | 0.46 | 2.69 | 1.19 | 10688 | 13360 | 0.46 | 2.69 | 1.19 | 13 | 7 | 6 | 0.8 | 6.35 | 4960 | 359 | 54.74834667 | -117.6505 | 735.49 | 415.12 | Ball V 5 | 898.073 | Ball V 7 | 0.3
1070 | 2152 |  | Metal Loss | Circumferential Slotting |  | 1331.148 | 17.413 | 3.275 | 03:39 | 08:20 | 7 | 10 | 9 | 8 |  |  | Internal | 10694 | 13367 | 0.46 | 2.69 | 1.19 | 10692 | 13365 | 0.46 | 2.69 | 1.19 | 9 | 7 | 4 | 0.8 | 6.35 | 4960 | 359 | 54.74834692 | -117.6505 | 735.49 | 415.12 | Ball V 5 | 898.073 | Ball V 7 | 0.3
1070 | 2153 |  | Metal Loss | Pinhole |  | 1331.161 | 17.427 | 3.261 | 03:08 | 08:20 | 9 | 9 | 15 | 10 |  |  | Internal | 10685 | 13356 | 0.46 | 2.69 | 1.19 | 10682 | 13353 | 0.46 | 2.69 | 1.19 | 15 | 9 | 8 | 0.8 | 6.35 | 4960 | 359 | 54.74834703 | -117.6505 | 735.49 | 415.12 | Ball V 5 | 898.073 | Ball V 7 | 0.3
1070 | 2154 |  | Metal Loss | Pinhole |  | 1331.166 | 17.431 | 3.256 | 08:44 | 08:20 | 8 | 9 | 10 | 10 |  |  | Internal | 10691 | 13364 | 0.46 | 2.69 | 1.19 | 10690 | 13363 | 0.46 | 2.69 | 1.19 | 10 | 8 | 5 | 0.8 | 6.35 | 4960 | 359 | 54.74834707 | -117.6505 | 735.49 | 415.12 | Ball V 5 | 898.073 | Ball V 7 | 0.3
1070 | 2155 |  | Metal Loss | Pinhole |  | 1331.245 | 17.511 | 3.177 | 03:15 | 08:20 | 7 | 9 | 10 | 10 |  |  | Internal | 10693 | 13366 | 0.46 | 2.69 | 1.19 | 10692 | 13365 | 0.46 | 2.69 | 1.19 | 10 | 7 | 4 | 0.8 | 6.35 | 4960 | 359 | 54.74834775 | -117.6505 | 735.49 | 415.12 | Ball V 5 | 898.073 | Ball V 7 | 0.3
1070 | 2156 |  | Metal Loss | Pinhole |  | 1331.293 | 17.558 | 3.129 | 03:18 | 08:20 | 7 | 9 | 16 | 10 |  |  | Internal | 10689 | 13361 | 0.46 | 2.69 | 1.19 | 10687 | 13359 | 0.46 | 2.69 | 1.19 | 16 | 7 | 7 | 0.8 | 6.35 | 4960 | 359 | 54.74834816 | -117.6505 | 735.49 | 415.12 | Ball V 5 | 898.073 | Ball V 7 | 0.3
1070 | 2157 |  | Metal Loss | Pinhole |  | 1331.343 | 17.609 | 3.079 | 03:30 | 08:20 | 7 | 9 | 11 | 10 |  |  | Internal | 10692 | 13365 | 0.46 | 2.69 | 1.19 | 10691 | 13364 | 0.46 | 2.69 | 1.19 | 11 | 7 | 5 | 0.8 | 6.35 | 4960 | 359 | 54.74834858 | -117.6505 | 735.49 | 415.12 | Ball V 5 | 898.073 | Ball V 7 | 0.3
1070 | 2158 |  | Metal Loss | Pinhole |  | 1331.345 | 17.611 | 3.077 | 07:54 | 08:20 | 7 | 9 | 9 | 10 |  |  | Internal | 10694 | 13367 | 0.46 | 2.69 | 1.19 | 10692 | 13365 | 0.46 | 2.69 | 1.19 | 9 | 7 | 4 | 0.8 | 6.35 | 4960 | 359 | 54.7483486 | -117.6505 | 735.49 | 415.12 | Ball V 5 | 898.073 | Ball V 7 | 0.3
1070 | 2159 |  | Metal Loss | Pinhole |  | 1331.375 | 17.64 | 3.047 | 02:54 | 08:20 | 7 | 8 | 11 | 10 |  |  | Internal | 10692 | 13365 | 0.46 | 2.69 | 1.19 | 10691 | 13364 | 0.46 | 2.69 | 1.19 | 11 | 7 | 5 | 0.8 | 6.35 | 4960 | 359 | 54.74834886 | -117.6505 | 735.49 | 415.12 | Ball V 5 | 898.073 | Ball V 7 | 0.3
1070 | 2160 |  | Metal Loss | Pinhole |  | 1331.386 | 17.652 | 3.036 | 06:20 | 08:20 | 7 | 8 | 8 | 10 |  |  | Internal | 10694 | 13368 | 0.46 | 2.7 | 1.19 | 10694 | 13367 | 0.46 | 2.69 | 1.19 | 8 | 7 | 4 | 0.8 | 6.35 | 4960 | 359 | 54.74834895 | -117.6505 | 735.49 | 415.12 | Ball V 5 | 898.073 | Ball V 7 | 0.3
1070 | 2161 |  | Metal Loss | Pinhole |  | 1331.438 | 17.704 | 2.984 | 04:09 | 08:20 | 7 | 9 | 10 | 10 |  |  | Internal | 10693 | 13366 | 0.46 | 2.69 | 1.19 | 10691 | 13364 | 0.46 | 2.69 | 1.19 | 10 | 7 | 5 | 0.8 | 6.35 | 4960 | 359 | 54.7483494 | -117.6505 | 735.49 | 415.12 | Ball V 5 | 898.073 | Ball V 7 | 0.3
1070 | 2162 |  | Metal Loss | Pinhole |  | 1331.479 | 17.745 | 2.943 | 08:41 | 08:20 | 7 | 9 | 9 | 10 |  |  | Internal | 10694 | 13367 | 0.46 | 2.69 | 1.19 | 10693 | 13366 | 0.46 | 2.69 | 1.19 | 9 | 7 | 4 | 0.8 | 6.35 | 4960 | 359 | 54.74834975 | -117.6505 | 735.49 | 415.12 | Ball V 5 | 898.073 | Ball V 7 | 0.3
1070 | 2163 |  | Metal Loss | Pinhole |  | 1331.509 | 17.774 | 2.914 | 05:03 | 08:20 | 7 | 9 | 12 | 10 |  |  | Internal | 10691 | 13364 | 0.46 | 2.69 | 1.19 | 10690 | 13362 | 0.46 | 2.69 | 1.19 | 12 | 7 | 6 | 0.8 | 6.35 | 4960 | 359 | 54.74835 | -117.6505 | 735.49 | 415.12 | Ball V 5 | 898.073 | Ball V 7 | 0.3
1070 | 2164 |  | Metal Loss | Pinhole |  | 1331.518 | 17.783 | 2.904 | 05:38 | 08:20 | 9 | 9 | 11 | 10 |  |  | Internal | 10688 | 13360 | 0.46 | 2.69 | 1.19 | 10686 | 13358 | 0.46 | 2.69 | 1.19 | 11 | 9 | 6 | 0.8 | 6.35 | 4960 | 359 | 54.74835008 | -117.6505 | 735.49 | 415.12 | Ball V 5 | 898.073 | Ball V 7 | 0.3
1070 | 2165 |  | Metal Loss | Pinhole |  | 1331.52 | 17.786 | 2.902 | 07:07 | 08:20 | 8 | 10 | 10 | 10 |  |  | Internal | 10690 | 13363 | 0.46 | 2.69 | 1.19 | 10689 | 13361 | 0.46 | 2.69 | 1.19 | 10 | 8 | 5 | 0.8 | 6.35 | 4960 | 359 | 54.7483501 | -117.6505 | 735.49 | 415.12 | Ball V 5 | 898.073 | Ball V 7 | 0.3
1070 | 2166 |  | Metal Loss | Circumferential Slotting |  | 1331.568 | 17.833 | 2.854 | 04:28 | 08:20 | 7 | 11 | 8 | 8 |  |  | Internal | 10694 | 13368 | 0.46 | 2.7 | 1.19 | 10694 | 13367 | 0.46 | 2.69 | 1.19 | 8 | 7 | 3 | 0.8 | 6.35 | 4960 | 359 | 54.7483505 | -117.6505 | 735.49 | 415.12 | Ball V 5 | 898.073 | Ball V 7 | 0.3
1070 | 2167 |  | Metal Loss | Pinhole |  | 1331.62 | 17.885 | 2.802 | 03:17 | 08:20 | 7 | 9 | 13 | 10 |  |  | Internal | 10692 | 13365 | 0.46 | 2.69 | 1.19 | 10690 | 13363 | 0.46 | 2.69 | 1.19 | 13 | 7 | 5 | 0.8 | 6.35 | 4960 | 359 | 54.74835095 | -117.6505 | 735.49 | 415.12 | Ball V 5 | 898.073 | Ball V 7 | 0.3
1070 | 2168 |  | Metal Loss | Pinhole |  | 1331.622 | 17.888 | 2.8 | 04:45 | 08:20 | 8 | 9 | 11 | 10 |  |  | Internal | 10691 | 13364 | 0.46 | 2.69 | 1.19 | 10690 | 13362 | 0.46 | 2.69 | 1.19 | 11 | 8 | 5 | 0.8 | 6.35 | 4960 | 359 | 54.74835097 | -117.6505 | 735.49 | 415.12 | Ball V 5 | 898.073 | Ball V 7 | 0.3
1070 | 2169 |  | Metal Loss | Pinhole |  | 1331.652 | 17.917 | 2.771 | 04:16 | 08:20 | 7 | 9 | 13 | 10 |  |  | Internal | 10690 | 13363 | 0.46 | 2.69 | 1.19 | 10689 | 13361 | 0.46 | 2.69 | 1.19 | 13 | 7 | 6 | 0.8 | 6.35 | 4960 | 359 | 54.74835122 | -117.6505 | 735.5 | 415.12 | Ball V 5 | 898.073 | Ball V 7 | 0.3
1070 | 2170 |  | Metal Loss | Pinhole |  | 1331.684 | 17.949 | 2.739 | 03:23 | 08:20 | 7 | 8 | 14 | 10 |  |  | Internal | 10690 | 13363 | 0.46 | 2.69 | 1.19 | 10689 | 13361 | 0.46 | 2.69 | 1.19 | 14 | 7 | 6 | 0.8 | 6.35 | 4960 | 359 | 54.74835149 | -117.6505 | 735.5 | 415.12 | Ball V 5 | 898.073 | Ball V 7 | 0.3
1070 | 2171 |  | Metal Loss | Pinhole |  | 1331.74 | 18.006 | 2.682 | 04:28 | 08:20 | 7 | 9 | 11 | 10 |  |  | Internal | 10692 | 13365 | 0.46 | 2.69 | 1.19 | 10691 | 13364 | 0.46 | 2.69 | 1.19 | 11 | 7 | 5 | 0.8 | 6.35 | 4960 | 359 | 54.74835197 | -117.6505 | 735.5 | 415.12 | Ball V 5 | 898.073 | Ball V 7 | 0.3
1070 | 2172 |  | Metal Loss | Pinhole |  | 1331.777 | 18.042 | 2.646 | 03:09 | 08:20 | 8 | 9 | 10 | 10 |  |  | Internal | 10691 | 13364 | 0.46 | 2.69 | 1.19 | 10690 | 13363 | 0.46 | 2.69 | 1.19 | 10 | 8 | 5 | 0.8 | 6.35 | 4960 | 359 | 54.74835228 | -117.6505 | 735.5 | 415.12 | Ball V 5 | 898.073 | Ball V 7 | 0.3
1070 | 2173 |  | Metal Loss | Pinhole |  | 1331.818 | 18.083 | 2.605 | 08:50 | 08:20 | 8 | 8 | 10 | 10 |  |  | Internal | 10691 | 13364 | 0.46 | 2.69 | 1.19 | 10690 | 13362 | 0.46 | 2.69 | 1.19 | 10 | 8 | 5 | 0.8 | 6.35 | 4960 | 359 | 54.74835263 | -117.6505 | 735.5 | 415.12 | Ball V 5 | 898.073 | Ball V 7 | 0.3
1070 | 2174 |  | Metal Loss | Pinhole |  | 1331.865 | 18.131 | 2.557 | 08:47 | 08:20 | 7 | 9 | 10 | 10 |  |  | Internal | 10693 | 13366 | 0.46 | 2.69 | 1.19 | 10692 | 13365 | 0.46 | 2.69 | 1.19 | 10 | 7 | 4 | 0.8 | 6.35 | 4960 | 359 | 54.74835304 | -117.6505 | 735.5 | 415.12 | Ball V 5 | 898.073 | Ball V 7 | 0.3
1070 | 2175 |  | Metal Loss | Pinhole |  | 1331.881 | 18.147 | 2.541 | 04:31 | 08:20 | 8 | 9 | 11 | 10 |  |  | Internal | 10690 | 13363 | 0.46 | 2.69 | 1.19 | 10689 | 13361 | 0.46 | 2.69 | 1.19 | 11 | 8 | 5 | 0.8 | 6.35 | 4960 | 359 | 54.74835317 | -117.6505 | 735.5 | 415.12 | Ball V 5 | 898.073 | Ball V 7 | 0.3
1070 | 2176 |  | Metal Loss | Pinhole |  | 1331.886 | 18.151 | 2.537 | 04:59 | 08:20 | 7 | 9 | 11 | 10 |  |  | Internal | 10692 | 13365 | 0.46 | 2.69 | 1.19 | 10691 | 13364 | 0.46 | 2.69 | 1.19 | 11 | 7 | 5 | 0.8 | 6.35 | 4960 | 359 | 54.74835321 | -117.6505 | 735.5 | 415.12 | Ball V 5 | 898.073 | Ball V 7 | 0.3
1070 | 2177 |  | Metal Loss | Pinhole |  | 1331.895 | 18.16 | 2.527 | 03:29 | 08:20 | 7 | 9 | 11 | 10 |  |  | Internal | 10692 | 13365 | 0.46 | 2.69 | 1.19 | 10690 | 13363 | 0.46 | 2.69 | 1.19 | 11 | 7 | 5 | 0.8 | 6.35 | 4960 | 359 | 54.74835329 | -117.6505 | 735.5 | 415.12 | Ball V 5 | 898.073 | Ball V 7 | 0.3
1070 | 2178 |  | Metal Loss | Pinhole |  | 1331.995 | 18.26 | 2.428 | 04:10 | 08:20 | 8 | 9 | 11 | 10 |  |  | Internal | 10691 | 13364 | 0.46 | 2.69 | 1.19 | 10690 | 13362 | 0.46 | 2.69 | 1.19 | 11 | 8 | 5 | 0.8 | 6.35 | 4960 | 359 | 54.74835414 | -117.6505159 | 735.5 | 415.12 | Ball V 5 | 898.073 | Ball V 7 | 0.3
1070 | 2179 |  | Metal Loss | Circumferential Slotting |  | 1332.017 | 18.283 | 2.405 | 02:42 | 08:20 | 7 | 10 | 12 | 8 |  |  | Internal | 10691 | 13364 | 0.46 | 2.69 | 1.19 | 10690 | 13362 | 0.46 | 2.69 | 1.19 | 12 | 7 | 6 | 0.8 | 6.35 | 4960 | 359 | 54.74835434 | -117.6505 | 735.5 | 415.12 | Ball V 5 | 898.073 | Ball V 7 | 0.3
1070 | 2180 |  | Metal Loss | Pinhole |  | 1332.02 | 18.285 | 2.403 | 06:52 | 08:20 | 7 | 8 | 9 | 10 |  |  | Internal | 10694 | 13367 | 0.46 | 2.69 | 1.19 | 10693 | 13366 | 0.46 | 2.69 | 1.19 | 9 | 7 | 4 | 0.8 | 6.35 | 4960 | 359 | 54.74835436 | -117.6505 | 735.5 | 415.12 | Ball V 5 | 898.073 | Ball V 7 | 0.3
1070 | 2181 |  | Metal Loss | Pinhole |  | 1332.051 | 18.317 | 2.371 | 03:33 | 08:20 | 7 | 9 | 11 | 10 |  |  | Internal | 10692 | 13365 | 0.46 | 2.69 | 1.19 | 10690 | 13363 | 0.46 | 2.69 | 1.19 | 11 | 7 | 5 | 0.8 | 6.35 | 4960 | 359 | 54.74835463 | -117.6505 | 735.5 | 415.12 | Ball V 5 | 898.073 | Ball V 7 | 0.3
1070 | 2182 |  | Metal Loss | Pinhole |  | 1332.106 | 18.372 | 2.316 | 08:48 | 08:20 | 7 | 9 | 11 | 10 |  |  | Internal | 10692 | 13365 | 0.46 | 2.69 | 1.19 | 10690 | 13363 | 0.46 | 2.69 | 1.19 | 11 | 7 | 5 | 0.8 | 6.35 | 4960 | 359 | 54.74835509 | -117.6505 | 735.5 | 415.12 | Ball V 5 | 898.073 | Ball V 7 | 0.3
1070 | 2183 |  | Metal Loss | Pinhole | SWD | 1332.195 | 18.46 | 2.228 | 08:31 | 08:20 | 8 | 9 | 11 | 15 |  |  | Internal | 10691 | 13364 | 0.46 | 2.69 | 1.19 | 10690 | 13362 | 0.46 | 2.69 | 1.19 | 11 | 8 | 5 | 0.8 | 6.35 | 4960 | 359 | 54.74835585 | -117.6505 | 735.5 | 415.12 | Ball V 5 | 898.073 | Ball V 7 | 0.3 | Assoc. with SWD
1070 | 2184 |  | Metal Loss | Pinhole |  | 1332.215 | 18.48 | 2.207 | 08:49 | 08:20 | 8 | 10 | 12 | 10 |  |  | Internal | 10689 | 13361 | 0.46 | 2.69 | 1.19 | 10687 | 13359 | 0.46 | 2.69 | 1.19 | 12 | 8 | 6 | 0.8 | 6.35 | 4960 | 359 | 54.74835602 | -117.6505 | 735.51 | 415.12 | Ball V 5 | 898.073 | Ball V 7 | 0.3
1070 | 2185 |  | Metal Loss | Circumferential Slotting |  | 1332.29 | 18.555 | 2.132 | 08:00 | 08:20 | 9 | 11 | 9 | 8 |  |  | Internal | 10690 | 13362 | 0.46 | 2.69 | 1.19 | 10688 | 13360 | 0.46 | 2.69 | 1.19 | 9 | 9 | 5 | 0.8 | 6.35 | 4960 | 359 | 54.74835666 | -117.6505 | 735.51 | 415.12 | Ball V 5 | 898.073 | Ball V 7 | 0.3
1070 | 2186 |  | Metal Loss | Pinhole |  | 1332.292 | 18.558 | 2.13 | 03:18 | 08:20 | 7 | 9 | 11 | 10 |  |  | Internal | 10692 | 13365 | 0.46 | 2.69 | 1.19 | 10690 | 13363 | 0.46 | 2.69 | 1.19 | 11 | 7 | 5 | 0.8 | 6.35 | 4960 | 359 | 54.74835668 | -117.6505 | 735.51 | 415.12 | Ball V 5 | 898.073 | Ball V 7 | 0.3
1070 | 2187 | 127 | Metal Loss | Pinhole |  | 1332.331 | 18.596 | 2.092 | 03:09 | 08:20 | 7 | 9 | 10 | 10 |  |  | Internal | 10693 | 13366 | 0.46 | 2.69 | 1.19 | 10692 | 13365 | 0.46 | 2.69 | 1.19 | 10 | 7 | 4 | 0.8 | 6.35 | 4960 | 359 | 54.74835701 | -117.6505 | 735.51 | 415.12 | Ball V 5 | 898.073 | Ball V 7 | 0.3
1070 | 2188 |  | Metal Loss | Pinhole |  | 1332.338 | 18.603 | 2.085 | 04:12 | 08:20 | 7 | 9 | 11 | 10 |  |  | Internal | 10692 | 13365 | 0.46 | 2.69 | 1.19 | 10690 | 13363 | 0.46 | 2.69 | 1.19 | 11 | 7 | 5 | 0.8 | 6.35 | 4960 | 359 | 54.74835707 | -117.6505 | 735.51 | 415.12 | Ball V 5 | 898.073 | Ball V 7 | 0.3
1070 | 127 | 127 | Cluster |  |  | 1332.338 | 18.603 | 2.085 | 03:01 | 08:20 | 21 | 36 | 10 |  |  |  | Internal | 10651 | 13314 | 0.47 | 2.68 | 1.19 | 10662 | 13327 | 0.47 | 2.69 | 1.19 | 7 | 21 | 9 | 0.8 | 6.35 | 4960 | 359 | 54.74835707 | -117.6505 | 735.51 | 415.12 | Ball V 5 | 898.073 | Ball V 7 | 0.3
1070 | 2189 | 127 | Metal Loss | Pinhole |  | 1332.344 | 18.61 | 2.078 | 02:54 | 08:20 | 7 | 9 | 10 | 10 |  |  | Internal | 10693 | 13366 | 0.46 | 2.69 | 1.19 | 10691 | 13364 | 0.46 | 2.69 | 1.19 | 10 | 7 | 5 | 0.8 | 6.35 | 4960 | 359 | 54.74835713 | -117.6505 | 735.51 | 415.12 | Ball V 5 | 898.073 | Ball V 7 | 0.3
1070 | 2190 |  | Metal Loss | Pinhole |  | 1332.385 | 18.651 | 2.037 | 01:53 | 08:20 | 7 | 9 | 8 | 10 |  |  | Internal | 10694 | 13368 | 0.46 | 2.7 | 1.19 | 10694 | 13367 | 0.46 | 2.69 | 1.19 | 8 | 7 | 3 | 0.8 | 6.35 | 4960 | 359 | 54.74835747 | -117.6505 | 735.51 | 415.12 | Ball V 5 | 898.073 | Ball V 7 | 0.3
1070 | 2191 |  | Metal Loss | Pinhole |  | 1332.476 | 18.742 | 1.946 | 04:30 | 08:20 | 7 | 9 | 11 | 10 |  |  | Internal | 10692 | 13365 | 0.46 | 2.69 | 1.19 | 10690 | 13363 | 0.46 | 2.69 | 1.19 | 11 | 7 | 5 | 0.8 | 6.35 | 4960 | 359 | 54.74835825 | -117.6505 | 735.51 | 415.12 | Ball V 5 | 898.073 | Ball V 7 | 0.3
1070 | 2192 |  | Metal Loss | Pinhole |  | 1332.531 | 18.796 | 1.892 | 04:18 | 08:20 | 7 | 9 | 10 | 10 |  |  | Internal | 10692 | 13365 | 0.46 | 2.69 | 1.19 | 10691 | 13364 | 0.46 | 2.69 | 1.19 | 10 | 7 | 5 | 0.8 | 6.35 | 4960 | 359 | 54.74835871 | -117.6505 | 735.51 | 415.12 | Ball V 5 | 898.073 | Ball V 7 | 0.3
1070 | 2193 |  | Metal Loss | Pinhole |  | 1334.161 | 20.427 | 0.261 | 03:24 | 08:20 | 7 | 9 | 17 | 10 |  |  | Internal | 10688 | 13360 | 0.46 | 2.69 | 1.19 | 10686 | 13357 | 0.46 | 2.69 | 1.19 | 17 | 7 | 8 | 0.8 | 6.35 | 4960 | 359 | 54.74837261 | -117.6505 | 735.55 | 415.12 | Ball V 5 | 898.073 | Ball V 7 | 0.2
1070 | 2194 |  | Metal Loss | Circumferential Slotting |  | 1334.175 | 20.44 | 0.247 | 07:50 | 08:20 | 8 | 11 | 8 | 8 |  |  | Internal | 10693 | 13366 | 0.46 | 2.69 | 1.19 | 10692 | 13365 | 0.46 | 2.69 | 1.19 | 8 | 8 | 4 | 0.8 | 6.35 | 4960 | 359 | 54.74837273 | -117.6505052 | 735.55 | 415.12 | Ball V 5 | 898.073 | Ball V 7 | 0.2
1070 | 128 | 128 | Cluster |  |  | 1334.204 | 20.47 | 0.218 | 02:53 | 08:20 | 8 | 11 | 11 |  |  |  | Internal | 10691 | 13364 | 0.46 | 2.69 | 1.19 | 10690 | 13362 | 0.46 | 2.69 | 1.19 | 11 | 8 | 5 | 0.8 | 6.35 | 4960 | 359 | 54.74837298 | -117.6505 | 735.56 | 415.12 | Ball V 5 | 898.073 | Ball V 7 | 0.2
1070 | 2195 | 128 | Metal Loss | Pinhole |  | 1334.204 | 20.47 | 0.218 | 02:54 | 08:20 | 7 | 9 | 11 | 10 |  |  | Internal | 10692 | 13365 | 0.46 | 2.69 | 1.19 | 10690 | 13363 | 0.46 | 2.69 | 1.19 | 11 | 7 | 5 | 0.8 | 6.35 | 4960 | 359 | 54.74837298 | -117.6505 | 735.56 | 415.12 | Ball V 5 | 898.073 | Ball V 7 | 0.2
1070 | 2196 | 129 | Metal Loss | Pinhole | SWD | 1334.204 | 20.47 | 0.218 | 08:19 | 08:20 | 7 | 9 | 11 | 15 |  |  | Internal | 10693 | 13366 | 0.46 | 2.69 | 1.19 | 10691 | 13364 | 0.46 | 2.69 | 1.19 | 11 | 7 | 5 | 0.8 | 6.35 | 4960 | 359 | 54.74837298 | -117.6505 | 735.56 | 415.12 | Ball V 5 | 898.073 | Ball V 7 | 0.2 | Assoc. with SWD
1070 | 2197 | 128 | Metal Loss | Pinhole |  | 1334.204 | 20.47 | 0.218 | 02:53 | 08:20 | 8 | 9 | 9 | 10 |  |  | Internal | 10693 | 13366 | 0.46 | 2.69 | 1.19 | 10691 | 13364 | 0.46 | 2.69 | 1.19 | 9 | 8 | 4 | 0.8 | 6.35 | 4960 | 359 | 54.74837298 | -117.6505 | 735.56 | 415.12 | Ball V 5 | 898.073 | Ball V 7 | 0.2
1070 | 129 | 129 | Cluster |  | SWD | 1334.211 | 20.477 | 0.211 | 08:19 | 08:20 | 21 | 9 | 11 |  |  |  | Internal | 10646 | 13308 | 0.47 | 2.68 | 1.19 | 10661 | 13326 | 0.47 | 2.69 | 1.19 | 7 | 20 | 9 | 0.8 | 6.35 | 4960 | 359 | 54.74837304 | -117.6505 | 735.56 | 415.12 | Ball V 5 | 898.073 | Ball V 7 | 0.2 | Assoc. with SWD
1070 | 2198 | 129 | Metal Loss | Pinhole | SWD | 1334.218 | 20.483 | 0.204 | 08:19 | 08:20 | 7 | 9 | 10 | 15 |  |  | Internal | 10693 | 13366 | 0.46 | 2.69 | 1.19 | 10692 | 13365 | 0.46 | 2.69 | 1.19 | 10 | 7 | 4 | 0.8 | 6.35 | 4960 | 359 | 54.74837309 | -117.6505 | 735.56 | 415.12 | Ball V 5 | 898.073 | Ball V 7 | 0.2 | Assoc. with SWD
1070 | 2199 |  | Metal Loss | Pinhole |  | 1334.252 | 20.517 | 0.17 | 07:45 | 08:20 | 7 | 8 | 8 | 10 |  |  | Internal | 10694 | 13368 | 0.46 | 2.7 | 1.19 | 10694 | 13367 | 0.46 | 2.69 | 1.19 | 8 | 7 | 3 | 0.8 | 6.35 | 4960 | 359 | 54.74837338 | -117.6505 | 735.56 | 415.12 | Ball V 5 | 898.073 | Ball V 7 | 0.2
1070 | 2200 | 130 | Metal Loss | Pinhole |  | 1334.252 | 20.517 | 0.17 | 03:14 | 08:20 | 7 | 9 | 10 | 10 |  |  | Internal | 10694 | 13367 | 0.46 | 2.69 | 1.19 | 10692 | 13365 | 0.46 | 2.69 | 1.19 | 10 | 7 | 4 | 0.8 | 6.35 | 4960 | 359 | 54.74837338 | -117.6505 | 735.56 | 415.12 | Ball V 5 | 898.073 | Ball V 7 | 0.2
1070 | 2201 |  | Metal Loss | Pinhole | SWD | 1334.256 | 20.522 | 0.166 | 08:10 | 08:20 | 7 | 9 | 10 | 15 |  |  | Internal | 10694 | 13367 | 0.46 | 2.69 | 1.19 | 10692 | 13365 | 0.46 | 2.69 | 1.19 | 10 | 7 | 4 | 0.8 | 6.35 | 4960 | 359 | 54.74837342 | -117.6505048 | 735.56 | 415.12 | Ball V 5 | 898.073 | Ball V 7 | 0.2 | Assoc. with SWD
1070 | 130 | 130 | Cluster |  |  | 1334.264 | 20.53 | 0.158 | 03:10 | 08:20 | 32 | 26 | 13 |  |  |  | Internal | 10562 | 13203 | 0.47 | 2.66 | 1.18 | 10640 | 13300 | 0.47 | 2.68 | 1.19 | 5 | 32 | 10 | 0.8 | 6.35 | 4960 | 359 | 54.74837349 | -117.6505 | 735.56 | 415.12 | Ball V 5 | 898.073 | Ball V 7 | 0.2
1070 | 2202 | 130 | Metal Loss | Pinhole |  | 1334.277 | 20.542 | 0.145 | 03:05 | 08:20 | 7 | 9 | 13 | 10 |  |  | Internal | 10690 | 13363 | 0.46 | 2.69 | 1.19 | 10689 | 13361 | 0.46 | 2.69 | 1.19 | 13 | 7 | 6 | 0.8 | 6.35 | 4960 | 359 | 54.7483736 | -117.6505 | 735.56 | 415.12 | Ball V 5 | 898.073 | Ball V 7 | 0.2
1070 | 2203 | 131 | Metal Loss | Pinhole |  | 1334.295 | 20.561 | 0.127 | 03:23 | 08:20 | 8 | 9 | 14 | 10 |  |  | Internal | 10688 | 13360 | 0.46 | 2.69 | 1.19 | 10686 | 13358 | 0.46 | 2.69 | 1.19 | 14 | 8 | 7 | 0.8 | 6.35 | 4960 | 359 | 54.74837375 | -117.6505046 | 735.56 | 415.12 | Ball V 5 | 898.073 | Ball V 7 | 0.2
1070 | 2204 |  | Metal Loss | Pitting |  | 1334.297 | 20.563 | 0.125 | 07:58 | 08:20 | 11 | 11 | 9 | 8 |  |  | Internal | 10685 | 13356 | 0.46 | 2.69 | 1.19 | 10682 | 13353 | 0.46 | 2.69 | 1.19 | 9 | 11 | 7 | 0.8 | 6.35 | 4960 | 359 | 54.74837377 | -117.6505 | 735.56 | 415.12 | Ball V 5 | 898.073 | Ball V 7 | 0.2
1070 | 131 | 131 | Cluster |  |  | 1334.303 | 20.569 | 0.119 | 03:19 | 08:20 | 24 | 24 | 14 |  |  |  | Internal | 10611 | 13264 | 0.47 | 2.67 | 1.18 | 10649 | 13311 | 0.47 | 2.68 | 1.19 | 7 | 24 | 11 | 0.8 | 6.35 | 4960 | 359 | 54.74837382 | -117.6505 | 735.56 | 415.12 | Ball V 5 | 898.073 | Ball V 7 | 0.2
1070 | 2205 | 131 | Metal Loss | Pinhole |  | 1334.311 | 20.576 | 0.111 | 03:14 | 08:20 | 8 | 9 | 8 | 10 |  |  | Internal | 10694 | 13367 | 0.46 | 2.69 | 1.19 | 10692 | 13365 | 0.46 | 2.69 | 1.19 | 8 | 8 | 4 | 0.8 | 6.35 | 4960 | 359 | 54.74837389 | -117.6505 | 735.56 | 415.12 | Ball V 5 | 898.073 | Ball V 7 | 0.2
1070 | 2206 |  | Metal Loss | Pinhole |  | 1334.325 | 20.59 | 0.098 | 07:24 | 08:20 | 7 | 9 | 8 | 10 |  |  | Internal | 10694 | 13368 | 0.46 | 2.7 | 1.19 | 10694 | 13367 | 0.46 | 2.69 | 1.19 | 8 | 7 | 4 | 0.8 | 6.35 | 4960 | 359 | 54.748374 | -117.6505 | 735.56 | 415.12 | Ball V 5 | 898.073 | Ball V 7 | 0.2
1070 | 2207 | 132 | Metal Loss | Pinhole |  | 1334.327 | 20.592 | 0.095 | 02:47 | 08:20 | 7 | 8 | 12 | 10 |  |  | Internal | 10691 | 13364 | 0.46 | 2.69 | 1.19 | 10690 | 13362 | 0.46 | 2.69 | 1.19 | 12 | 7 | 5 | 0.8 | 6.35 | 4960 | 359 | 54.74837402 | -117.6505 | 735.56 | 415.12 | Ball V 5 | 898.073 | Ball V 7 | 0.2
1070 | 132 | 132 | Cluster |  |  | 1334.339 | 20.605 | 0.083 | 02:50 | 08:20 | 32 | 17 | 15 |  |  |  | Internal | 10535 | 13169 | 0.47 | 2.66 | 1.17 | 10626 | 13282 | 0.47 | 2.68 | 1.18 | 6 | 32 | 12 | 0.8 | 6.35 | 4960 | 359 | 54.74837413 | -117.6505 | 735.56 | 415.12 | Ball V 5 | 898.073 | Ball V 7 | 0.2
1070 | 2208 |  | Metal Loss | Pinhole |  | 1334.352 | 20.617 | 0.07 | 07:02 | 08:20 | 7 | 9 | 8 | 10 |  |  | Internal | 10694 | 13367 | 0.46 | 2.69 | 1.19 | 10693 | 13366 | 0.46 | 2.69 | 1.19 | 8 | 7 | 4 | 0.8 | 6.35 | 4960 | 359 | 54.74837423 | -117.6505 | 735.56 | 415.12 | Ball V 5 | 898.073 | Ball V 7 | 0.2
1070 | 2209 | 132 | Metal Loss | Pinhole |  | 1334.352 | 20.617 | 0.07 | 02:52 | 08:20 | 7 | 9 | 15 | 10 |  |  | Internal | 10689 | 13361 | 0.46 | 2.69 | 1.19 | 10686 | 13358 | 0.46 | 2.69 | 1.19 | 15 | 7 | 7 | 0.8 | 6.35 | 4960 | 359 | 54.74837423 | -117.6505 | 735.56 | 415.12 | Ball V 5 | 898.073 | Ball V 7 | 0.2
1070 | 2210 |  | Metal Loss | Pinhole |  | 1334.356 | 20.622 | 0.066 | 06:42 | 08:20 | 7 | 9 | 11 | 10 |  |  | Internal | 10693 | 13366 | 0.46 | 2.69 | 1.19 | 10691 | 13364 | 0.46 | 2.69 | 1.19 | 11 | 7 | 5 | 0.8 | 6.35 | 4960 | 359 | 54.74837427 | -117.6505043 | 735.56 | 415.12 | Ball V 5 | 898.073 | Ball V 7 | 0.2
1070 | 2211 |  | Metal Loss | Circumferential Slotting |  | 1334.365 | 20.631 | 0.057 | 03:42 | 08:20 | 7 | 11 | 9 | 8 |  |  | Internal | 10694 | 13367 | 0.46 | 2.69 | 1.19 | 10693 | 13366 | 0.46 | 2.69 | 1.19 | 9 | 7 | 4 | 0.8 | 6.35 | 4960 | 359 | 54.74837435 | -117.6505 | 735.56 | 415.12 | Ball V 5 | 898.073 | Ball V 7 | 0.1
1080 | 2212 |  | Metal Loss | Pinhole |  | 1334.474 | 0.052 | 5.981 | 07:06 | 09:15 | 7 | 9 | 10 | 10 |  |  | Internal | 10693 | 13366 | 0.46 | 2.69 | 1.19 | 10691 | 13364 | 0.46 | 2.69 | 1.19 | 10 | 7 | 5 | 0.8 | 6.35 | 4960 | 359 | 54.74837528 | -117.6505 | 735.56 | 435.807 | Ball V 5 | 877.386 | Ball V 7 | 0.1
1080 | 2213 | 133 | Metal Loss | Pitting |  | 1334.495 | 0.073 | 5.959 | 06:13 | 09:15 | 12 | 13 | 17 | 8 |  |  | Internal | 10666 | 13333 | 0.47 | 2.69 | 1.19 | 10660 | 13325 | 0.47 | 2.69 | 1.19 | 17 | 12 | 13 | 0.8 | 6.35 | 4960 | 359 | 54.74837546 | -117.6505 | 735.56 | 435.807 | Ball V 5 | 877.386 | Ball V 7 | 0.1
1080 | 133 | 133 | Cluster |  |  | 1334.506 | 0.084 | 5.949 | 06:20 | 09:15 | 33 | 36 | 17 |  |  |  | Internal | 10502 | 13128 | 0.47 | 2.65 | 1.17 | 10594 | 13243 | 0.47 | 2.67 | 1.18 | 8 | 33 | 17 | 0.8 | 6.35 | 4960 | 359 | 54.74837555 | -117.6505 | 735.57 | 435.807 | Ball V 5 | 877.386 | Ball V 7 | 0.1
1080 | 2214 |  | Metal Loss | Pitting |  | 1334.51 | 0.087 | 5.945 | 07:04 | 09:15 | 10 | 10 | 12 | 8 |  |  | Internal | 10683 | 13354 | 0.46 | 2.69 | 1.19 | 10680 | 13350 | 0.46 | 2.69 | 1.19 | 12 | 10 | 8 | 0.8 | 6.35 | 4960 | 359 | 54.74837558 | -117.6505 | 735.57 | 435.807 | Ball V 5 | 877.386 | Ball V 7 | 0.1
1080 | 2215 | 133 | Metal Loss | Pinhole |  | 1334.519 | 0.097 | 5.936 | 06:27 | 09:15 | 7 | 9 | 9 | 10 |  |  | Internal | 10694 | 13367 | 0.46 | 2.69 | 1.19 | 10693 | 13366 | 0.46 | 2.69 | 1.19 | 9 | 7 | 4 | 0.8 | 6.35 | 4960 | 359 | 54.74837566 | -117.6505035 | 735.57 | 435.807 | Ball V 5 | 877.386 | Ball V 7 | 0.1
1080 | 2216 |  | Metal Loss | Pinhole |  | 1334.54 | 0.118 | 5.915 | 05:29 | 09:15 | 7 | 10 | 15 | 10 |  |  | Internal | 10690 | 13362 | 0.46 | 2.69 | 1.19 | 10687 | 13359 | 0.46 | 2.69 | 1.19 | 15 | 7 | 7 | 0.8 | 6.35 | 4960 | 359 | 54.74837584 | -117.6505034 | 735.57 | 435.807 | Ball V 5 | 877.386 | Ball V 7 | 0.1
1080 | 2217 | 134 | Metal Loss | Pinhole |  | 1334.55 | 0.128 | 5.905 | 06:40 | 09:15 | 7 | 9 | 15 | 10 |  |  | Internal | 10690 | 13362 | 0.46 | 2.69 | 1.19 | 10688 | 13360 | 0.46 | 2.69 | 1.19 | 15 | 7 | 7 | 0.8 | 6.35 | 4960 | 359 | 54.74837592 | -117.6505 | 735.57 | 435.807 | Ball V 5 | 877.386 | Ball V 7 | 0.1
1080 | 2218 | 135 | Metal Loss | Pitting |  | 1334.566 | 0.144 | 5.889 | 06:21 | 09:15 | 16 | 15 | 13 | 8 |  |  | Internal | 10662 | 13327 | 0.47 | 2.69 | 1.19 | 10654 | 13317 | 0.47 | 2.68 | 1.19 | 13 | 16 | 13 | 0.8 | 6.35 | 4960 | 359 | 54.74837606 | -117.6505 | 735.57 | 435.807 | Ball V 5 | 877.386 | Ball V 7 | 0.1
1080 | 134 | 134 | Cluster |  |  | 1334.573 | 0.151 | 5.881 | 06:43 | 09:15 | 54 | 22 | 22 |  |  |  | Internal | 10150 | 12688 | 0.49 | 2.56 | 1.13 | 10537 | 13171 | 0.47 | 2.66 | 1.17 | 6 | 54 | 21 | 0.8 | 6.35 | 4960 | 359 | 54.74837612 | -117.6505 | 735.57 | 435.807 | Ball V 5 | 877.386 | Ball V 7 | 0.1
1080 | 2219 | 134 | Metal Loss | Pinhole |  | 1334.576 | 0.153 | 5.879 | 06:47 | 09:15 | 7 | 10 | 10 | 10 |  |  | Internal | 10692 | 13365 | 0.46 | 2.69 | 1.19 | 10691 | 13364 | 0.46 | 2.69 | 1.19 | 10 | 7 | 5 | 0.8 | 6.35 | 4960 | 359 | 54.74837614 | -117.6505 | 735.57 | 435.807 | Ball V 5 | 877.386 | Ball V 7 | 0.1
1080 | 2220 |  | Metal Loss | Pinhole |  | 1334.578 | 0.156 | 5.877 | 05:07 | 09:15 | 7 | 9 | 13 | 10 |  |  | Internal | 10690 | 13363 | 0.46 | 2.69 | 1.19 | 10689 | 13361 | 0.46 | 2.69 | 1.19 | 13 | 7 | 6 | 0.8 | 6.35 | 4960 | 359 | 54.74837616 | -117.6505 | 735.57 | 435.807 | Ball V 5 | 877.386 | Ball V 7 | 0.1
1080 | 2221 |  | Metal Loss | Pinhole |  | 1334.578 | 0.156 | 5.877 | 05:31 | 09:15 | 7 | 9 | 12 | 10 |  |  | Internal | 10692 | 13365 | 0.46 | 2.69 | 1.19 | 10690 | 13363 | 0.46 | 2.69 | 1.19 | 12 | 7 | 5 | 0.8 | 6.35 | 4960 | 359 | 54.74837616 | -117.6505 | 735.57 | 435.807 | Ball V 5 | 877.386 | Ball V 7 | 0.1
1080 | 135 | 135 | Cluster |  |  | 1334.585 | 0.163 | 5.869 | 06:21 | 09:15 | 54 | 15 | 18 |  |  |  | Internal | 10266 | 12832 | 0.48 | 2.59 | 1.14 | 10497 | 13121 | 0.47 | 2.65 | 1.17 | 8 | 54 | 26 | 0.8 | 6.35 | 4960 | 359 | 54.74837622 | -117.6505 | 735.57 | 435.807 | Ball V 5 | 877.386 | Ball V 7 | 0.1
1080 | 2222 | 135 | Metal Loss | Pinhole |  | 1334.59 | 0.168 | 5.865 | 06:22 | 09:15 | 7 | 9 | 11 | 10 |  |  | Internal | 10692 | 13365 | 0.46 | 2.69 | 1.19 | 10691 | 13364 | 0.46 | 2.69 | 1.19 | 11 | 7 | 5 | 0.8 | 6.35 | 4960 | 359 | 54.74837626 | -117.6505 | 735.57 | 435.807 | Ball V 5 | 877.386 | Ball V 7 | 0.1
1080 | 2223 | 134 | Metal Loss | Pinhole |  | 1334.597 | 0.175 | 5.858 | 06:40 | 09:15 | 7 | 9 | 22 | 10 |  |  | Internal | 10684 | 13355 | 0.46 | 2.69 | 1.19 | 10681 | 13351 | 0.46 | 2.69 | 1.19 | 22 | 7 | 10 | 0.8 | 6.35 | 4960 | 359 | 54.74837632 | -117.6505 | 735.57 | 435.807 | Ball V 5 | 877.386 | Ball V 7 | 0.1
1080 | 2224 |  | Metal Loss | Circumferential Slotting |  | 1334.604 | 0.182 | 5.851 | 07:02 | 09:15 | 8 | 10 | 12 | 8 |  |  | Internal | 10690 | 13362 | 0.46 | 2.69 | 1.19 | 10687 | 13359 | 0.46 | 2.69 | 1.19 | 12 | 8 | 6 | 0.8 | 6.35 | 4960 | 359 | 54.74837638 | -117.6505 | 735.57 | 435.807 | Ball V 5 | 877.386 | Ball V 7 | 0.1
1080 | 2225 | 135 | Metal Loss | Pinhole |  | 1334.609 | 0.187 | 5.846 | 06:22 | 09:15 | 7 | 9 | 18 | 10 |  |  | Internal | 10686 | 13358 | 0.46 | 2.69 | 1.19 | 10684 | 13355 | 0.46 | 2.69 | 1.19 | 18 | 7 | 8 | 0.8 | 6.35 | 4960 | 359 | 54.74837642 | -117.6505 | 735.57 | 435.807 | Ball V 5 | 877.386 | Ball V 7 | 0.1
1080 | 2226 |  | Metal Loss | Pinhole |  | 1334.637 | 0.215 | 5.818 | 06:54 | 09:15 | 8 | 10 | 15 | 10 |  |  | Internal | 10688 | 13360 | 0.46 | 2.69 | 1.19 | 10686 | 13357 | 0.46 | 2.69 | 1.19 | 15 | 8 | 7 | 0.8 | 6.35 | 4960 | 359 | 54.74837666 | -117.6505 | 735.57 | 435.807 | Ball V 5 | 877.386 | Ball V 7 | 0.1
1080 | 2227 |  | Metal Loss | Pinhole |  | 1334.639 | 0.217 | 5.815 | 05:02 | 09:15 | 7 | 9 | 10 | 10 |  |  | Internal | 10692 | 13365 | 0.46 | 2.69 | 1.19 | 10691 | 13364 | 0.46 | 2.69 | 1.19 | 10 | 7 | 5 | 0.8 | 6.35 | 4960 | 359 | 54.74837668 | -117.6505 | 735.57 | 435.807 | Ball V 5 | 877.386 | Ball V 7 | 0.1
1080 | 2228 |  | Metal Loss | Pinhole |  | 1334.644 | 0.222 | 5.811 | 05:31 | 09:15 | 7 | 9 | 12 | 10 |  |  | Internal | 10692 | 13365 | 0.46 | 2.69 | 1.19 | 10690 | 13363 | 0.46 | 2.69 | 1.19 | 12 | 7 | 5 | 0.8 | 6.35 | 4960 | 359 | 54.74837672 | -117.6505 | 735.57 | 435.807 | Ball V 5 | 877.386 | Ball V 7 | 0.1
1080 | 2229 |  | Metal Loss | Pinhole |  | 1334.651 | 0.229 | 5.803 | 06:10 | 09:15 | 7 | 9 | 10 | 10 |  |  | Internal | 10693 | 13366 | 0.46 | 2.69 | 1.19 | 10691 | 13364 | 0.46 | 2.69 | 1.19 | 10 | 7 | 5 | 0.8 | 6.35 | 4960 | 359 | 54.74837678 | -117.6505 | 735.57 | 435.807 | Ball V 5 | 877.386 | Ball V 7 | 0.1
1080 | 2230 |  | Metal Loss | Pinhole |  | 1334.677 | 0.255 | 5.778 | 06:51 | 09:15 | 7 | 9 | 11 | 10 |  |  | Internal | 10692 | 13365 | 0.46 | 2.69 | 1.19 | 10691 | 13364 | 0.46 | 2.69 | 1.19 | 11 | 7 | 5 | 0.8 | 6.35 | 4960 | 359 | 54.748377 | -117.6505 | 735.57 | 435.807 | Ball V 5 | 877.386 | Ball V 7 | 0.1
1080 | 2231 |  | Metal Loss | Pinhole |  | 1334.71 | 0.288 | 5.745 | 04:42 | 09:15 | 7 | 9 | 11 | 10 |  |  | Internal | 10693 | 13366 | 0.46 | 2.69 | 1.19 | 10691 | 13364 | 0.46 | 2.69 | 1.19 | 11 | 7 | 5 | 0.8 | 6.35 | 4960 | 359 | 54.74837729 | -117.6505 | 735.57 | 435.807 | Ball V 5 | 877.386 | Ball V 7 | 0.1
1080 | 2232 |  | Metal Loss | Pinhole |  | 1334.734 | 0.312 | 5.721 | 06:08 | 09:15 | 7 | 9 | 17 | 10 |  |  | Internal | 10687 | 13359 | 0.46 | 2.69 | 1.19 | 10685 | 13356 | 0.46 | 2.69 | 1.19 | 17 | 7 | 8 | 0.8 | 6.35 | 4960 | 359 | 54.74837749 | -117.6505 | 735.57 | 435.807 | Ball V 5 | 877.386 | Ball V 7 | 0.1
1080 | 2233 |  | Metal Loss | Pinhole |  | 1334.779 | 0.356 | 5.676 | 06:54 | 09:15 | 8 | 9 | 13 | 10 |  |  | Internal | 10689 | 13361 | 0.46 | 2.69 | 1.19 | 10686 | 13358 | 0.46 | 2.69 | 1.19 | 13 | 8 | 7 | 0.8 | 6.35 | 4960 | 359 | 54.74837787 | -117.6505 | 735.57 | 435.807 | Ball V 5 | 877.386 | Ball V 7 | 0.1
1080 | 2234 |  | Metal Loss | Pinhole |  | 1334.92 | 0.498 | 5.534 | 06:11 | 09:15 | 7 | 9 | 8 | 10 |  |  | Internal | 10694 | 13367 | 0.46 | 2.69 | 1.19 | 10693 | 13366 | 0.46 | 2.69 | 1.19 | 8 | 7 | 4 | 0.8 | 6.35 | 4960 | 359 | 54.74837908 | -117.6505 | 735.58 | 435.807 | Ball V 5 | 877.386 | Ball V 7 | 0.1
1080 | 2235 |  | Metal Loss | Pinhole |  | 1335.029 | 0.607 | 5.426 | 06:29 | 09:15 | 7 | 9 | 10 | 10 |  |  | Internal | 10693 | 13366 | 0.46 | 2.69 | 1.19 | 10692 | 13365 | 0.46 | 2.69 | 1.19 | 10 | 7 | 4 | 0.8 | 6.35 | 4960 | 359 | 54.74838 | -117.6505 | 735.58 | 435.807 | Ball V 5 | 877.386 | Ball V 7 | 0.1
1080 | 2236 |  | Metal Loss | Pinhole |  | 1335.121 | 0.699 | 5.334 | 06:29 | 09:15 | 7 | 9 | 12 | 10 |  |  | Internal | 10691 | 13364 | 0.46 | 2.69 | 1.19 | 10690 | 13362 | 0.46 | 2.69 | 1.19 | 12 | 7 | 5 | 0.8 | 6.35 | 4960 | 359 | 54.74838078 | -117.6505 | 735.59 | 435.807 | Ball V 5 | 877.386 | Ball V 7 | 0.1
1080 | 2237 |  | Metal Loss | Pinhole |  | 1335.133 | 0.71 | 5.322 | 07:11 | 09:15 | 7 | 9 | 9 | 10 |  |  | Internal | 10693 | 13366 | 0.46 | 2.69 | 1.19 | 10692 | 13365 | 0.46 | 2.69 | 1.19 | 9 | 7 | 4 | 0.8 | 6.35 | 4960 | 359 | 54.74838088 | -117.6505 | 735.59 | 435.807 | Ball V 5 | 877.386 | Ball V 7 | 0.1
1080 | 2238 |  | Metal Loss | Pinhole |  | 1336.542 | 2.119 | 3.913 | 06:24 | 09:15 | 7 | 9 | 10 | 10 |  |  | Internal | 10693 | 13366 | 0.46 | 2.69 | 1.19 | 10692 | 13365 | 0.46 | 2.69 | 1.19 | 10 | 7 | 4 | 0.8 | 6.35 | 4960 | 359 | 54.74839288 | -117.6505 | 735.65 | 435.807 | Ball V 5 | 877.386 | Ball V 7 | 0.2
1080 | 2239 |  | Metal Loss | Pinhole |  | 1336.806 | 2.384 | 3.649 | 06:14 | 09:15 | 7 | 9 | 9 | 10 |  |  | Internal | 10694 | 13368 | 0.46 | 2.7 | 1.19 | 10693 | 13366 | 0.46 | 2.69 | 1.19 | 9 | 7 | 4 | 0.8 | 6.35 | 4960 | 359 | 54.74839512 | -117.6504922 | 735.66 | 435.807 | Ball V 5 | 877.386 | Ball V 7 | 0.2
1080 | 2240 |  | Metal Loss | Pinhole |  | 1337.372 | 2.95 | 3.082 | 07:11 | 09:15 | 7 | 9 | 10 | 10 |  |  | Internal | 10693 | 13366 | 0.46 | 2.69 | 1.19 | 10692 | 13365 | 0.46 | 2.69 | 1.19 | 10 | 7 | 4 | 0.8 | 6.35 | 4960 | 359 | 54.74839994 | -117.6505 | 735.7 | 435.807 | Ball V 5 | 877.386 | Ball V 7 | 0.2
1080 | 2241 |  | Metal Loss | Pinhole |  | 1337.389 | 2.967 | 3.066 | 06:52 | 09:15 | 7 | 9 | 10 | 10 |  |  | Internal | 10693 | 13366 | 0.46 | 2.69 | 1.19 | 10692 | 13365 | 0.46 | 2.69 | 1.19 | 10 | 7 | 4 | 0.8 | 6.35 | 4960 | 359 | 54.74840008 | -117.6505 | 735.7 | 435.807 | Ball V 5 | 877.386 | Ball V 7 | 0.2
1080 | 2242 |  | Metal Loss | Pinhole |  | 1337.545 | 3.122 | 2.91 | 06:47 | 09:15 | 7 | 9 | 10 | 10 |  |  | Internal | 10693 | 13366 | 0.46 | 2.69 | 1.19 | 10691 | 13364 | 0.46 | 2.69 | 1.19 | 10 | 7 | 5 | 0.8 | 6.35 | 4960 | 359 | 54.7484014 | -117.6505 | 735.71 | 435.807 | Ball V 5 | 877.386 | Ball V 7 | 0.2
1080 | 2243 |  | Metal Loss | Pinhole |  | 1337.616 | 3.193 | 2.839 | 06:13 | 09:15 | 7 | 9 | 10 | 10 |  |  | Internal | 10693 | 13366 | 0.46 | 2.69 | 1.19 | 10692 | 13365 | 0.46 | 2.69 | 1.19 | 10 | 7 | 4 | 0.8 | 6.35 | 4960 | 359 | 54.748402 | -117.6505 | 735.71 | 435.807 | Ball V 5 | 877.386 | Ball V 7 | 0.2
1080 | 2244 |  | Metal Loss | Pinhole |  | 1337.651 | 3.229 | 2.804 | 05:29 | 09:15 | 7 | 9 | 14 | 10 |  |  | Internal | 10690 | 13363 | 0.46 | 2.69 | 1.19 | 10689 | 13361 | 0.46 | 2.69 | 1.19 | 14 | 7 | 6 | 0.8 | 6.35 | 4960 | 359 | 54.7484023 | -117.6505 | 735.71 | 435.807 | Ball V 5 | 877.386 | Ball V 7 | 0.2
1080 | 2245 |  | Metal Loss | Pinhole |  | 1337.656 | 3.233 | 2.799 | 06:32 | 09:15 | 8 | 10 | 13 | 10 |  |  | Internal | 10687 | 13359 | 0.46 | 2.69 | 1.19 | 10686 | 13357 | 0.46 | 2.69 | 1.19 | 13 | 8 | 7 | 0.8 | 6.35 | 4960 | 359 | 54.74840234 | -117.6505 | 735.71 | 435.807 | Ball V 5 | 877.386 | Ball V 7 | 0.2
1080 | 2246 |  | Metal Loss | Pinhole |  | 1337.679 | 3.257 | 2.776 | 06:15 | 09:15 | 8 | 10 | 11 | 10 |  |  | Internal | 10691 | 13364 | 0.46 | 2.69 | 1.19 | 10690 | 13362 | 0.46 | 2.69 | 1.19 | 11 | 8 | 5 | 0.8 | 6.35 | 4960 | 359 | 54.74840254 | -117.6505 | 735.72 | 435.807 | Ball V 5 | 877.386 | Ball V 7 | 0.2
1080 | 2247 | 136 | Metal Loss | Pinhole |  | 1337.717 | 3.295 | 2.738 | 05:33 | 09:15 | 7 | 9 | 9 | 10 |  |  | Internal | 10694 | 13367 | 0.46 | 2.69 | 1.19 | 10693 | 13366 | 0.46 | 2.69 | 1.19 | 9 | 7 | 4 | 0.8 | 6.35 | 4960 | 359 | 54.74840286 | -117.6505 | 735.72 | 435.807 | Ball V 5 | 877.386 | Ball V 7 | 0.2
1080 | 136 | 136 | Cluster |  |  | 1337.727 | 3.304 | 2.728 | 05:33 | 09:15 | 26 | 9 | 13 |  |  |  | Internal | 10599 | 13249 | 0.47 | 2.67 | 1.18 | 10644 | 13305 | 0.47 | 2.68 | 1.19 | 6 | 26 | 11 | 0.8 | 6.35 | 4960 | 359 | 54.74840294 | -117.6505 | 735.72 | 435.807 | Ball V 5 | 877.386 | Ball V 7 | 0.2
1080 | 2248 | 136 | Metal Loss | Pinhole |  | 1337.736 | 3.314 | 2.719 | 05:33 | 09:15 | 8 | 9 | 13 | 10 |  |  | Internal | 10688 | 13360 | 0.46 | 2.69 | 1.19 | 10686 | 13357 | 0.46 | 2.69 | 1.19 | 13 | 8 | 7 | 0.8 | 6.35 | 4960 | 359 | 54.74840302 | -117.6505 | 735.72 | 435.807 | Ball V 5 | 877.386 | Ball V 7 | 0.2
1080 | 2249 |  | Metal Loss | Pinhole |  | 1337.745 | 3.323 | 2.709 | 06:44 | 09:15 | 7 | 9 | 10 | 10 |  |  | Internal | 10693 | 13366 | 0.46 | 2.69 | 1.19 | 10691 | 13364 | 0.46 | 2.69 | 1.19 | 10 | 7 | 5 | 0.8 | 6.35 | 4960 | 359 | 54.7484031 | -117.6505 | 735.72 | 435.807 | Ball V 5 | 877.386 | Ball V 7 | 0.2
1080 | 2250 |  | Metal Loss | Pinhole |  | 1337.75 | 3.328 | 2.705 | 06:15 | 09:15 | 7 | 9 | 15 | 10 |  |  | Internal | 10690 | 13362 | 0.46 | 2.69 | 1.19 | 10688 | 13360 | 0.46 | 2.69 | 1.19 | 15 | 7 | 7 | 0.8 | 6.35 | 4960 | 359 | 54.74840314 | -117.6505 | 735.72 | 435.807 | Ball V 5 | 877.386 | Ball V 7 | 0.2
1080 | 2251 |  | Metal Loss | Pinhole |  | 1337.778 | 3.356 | 2.676 | 05:41 | 09:15 | 7 | 9 | 10 | 10 |  |  | Internal | 10693 | 13366 | 0.46 | 2.69 | 1.19 | 10692 | 13365 | 0.46 | 2.69 | 1.19 | 10 | 7 | 4 | 0.8 | 6.35 | 4960 | 359 | 54.74840338 | -117.6505 | 735.72 | 435.807 | Ball V 5 | 877.386 | Ball V 7 | 0.2
1080 | 2252 |  | Metal Loss | Pinhole |  | 1337.856 | 3.434 | 2.599 | 06:22 | 09:15 | 7 | 9 | 13 | 10 |  |  | Internal | 10691 | 13364 | 0.46 | 2.69 | 1.19 | 10690 | 13362 | 0.46 | 2.69 | 1.19 | 13 | 7 | 6 | 0.8 | 6.35 | 4960 | 359 | 54.74840404 | -117.6505 | 735.73 | 435.807 | Ball V 5 | 877.386 | Ball V 7 | 0.2
1080 | 2253 |  | Metal Loss | Pinhole |  | 1337.863 | 3.441 | 2.592 | 05:38 | 09:15 | 7 | 8 | 14 | 10 |  |  | Internal | 10690 | 13363 | 0.46 | 2.69 | 1.19 | 10689 | 13361 | 0.46 | 2.69 | 1.19 | 14 | 7 | 6 | 0.8 | 6.35 | 4960 | 359 | 54.7484041 | -117.6505 | 735.73 | 435.807 | Ball V 5 | 877.386 | Ball V 7 | 0.2
1080 | 2254 |  | Metal Loss | Pinhole |  | 1338.08 | 3.658 | 2.374 | 05:35 | 09:15 | 7 | 9 | 10 | 10 |  |  | Internal | 10693 | 13366 | 0.46 | 2.69 | 1.19 | 10692 | 13365 | 0.46 | 2.69 | 1.19 | 10 | 7 | 4 | 0.8 | 6.35 | 4960 | 359 | 54.74840595 | -117.6505 | 735.74 | 435.807 | Ball V 5 | 877.386 | Ball V 7 | 0.2
1150 | 2255 |  | Metal Loss | Pinhole |  | 1436.6 | 6.01 | 12.077 | 07:04 | 07:36 | 7 | 9 | 8 | 10 |  |  | Internal | 10694 | 13368 | 0.46 | 2.7 | 1.19 | 10694 | 13367 | 0.46 | 2.69 | 1.19 | 8 | 7 | 3 | 0.8 | 6.35 | 4960 | 359 | 54.74915411 | -117.6512 | 737.88 | 531.975 | Ball V 5 | 781.218 | Ball V 7 | 0.3
1150 | 2256 |  | Metal Loss | Pinhole | SWD | 1436.728 | 6.138 | 11.949 | 07:47 | 07:36 | 8 | 10 | 10 | 15 |  |  | Internal | 10692 | 13365 | 0.46 | 2.69 | 1.19 | 10690 | 13363 | 0.46 | 2.69 | 1.19 | 10 | 8 | 5 | 0.8 | 6.35 | 4960 | 359 | 54.74915507 | -117.6512 | 737.88 | 531.975 | Ball V 5 | 781.218 | Ball V 7 | 0.3 | Assoc. with SWD
1150 | 2257 |  | Metal Loss | Pinhole |  | 1437.096 | 6.506 | 11.581 | 07:10 | 07:36 | 7 | 8 | 10 | 10 |  |  | Internal | 10694 | 13367 | 0.46 | 2.69 | 1.19 | 10692 | 13365 | 0.46 | 2.69 | 1.19 | 10 | 7 | 4 | 0.8 | 6.35 | 4960 | 359 | 54.7491578 | -117.6512 | 737.87 | 531.975 | Ball V 5 | 781.218 | Ball V 7 | 0.3
1150 | 2258 |  | Metal Loss | Pinhole |  | 1437.412 | 6.822 | 11.265 | 08:48 | 07:36 | 7 | 9 | 8 | 10 |  |  | Internal | 10694 | 13368 | 0.46 | 2.7 | 1.19 | 10694 | 13367 | 0.46 | 2.69 | 1.19 | 8 | 7 | 3 | 0.8 | 6.35 | 4960 | 359 | 54.74916015 | -117.6512 | 737.86 | 531.975 | Ball V 5 | 781.218 | Ball V 7 | 0.4
1150 | 2259 |  | Metal Loss | Pinhole |  | 1437.503 | 6.913 | 11.174 | 08:55 | 07:36 | 7 | 8 | 10 | 10 |  |  | Internal | 10694 | 13367 | 0.46 | 2.69 | 1.19 | 10692 | 13365 | 0.46 | 2.69 | 1.19 | 10 | 7 | 4 | 0.8 | 6.35 | 4960 | 359 | 54.74916083 | -117.6512 | 737.86 | 531.975 | Ball V 5 | 781.218 | Ball V 7 | 0.4
1150 | 2260 |  | Metal Loss | Pinhole |  | 1439.729 | 9.139 | 8.948 | 07:08 | 07:36 | 7 | 8 | 11 | 10 |  |  | Internal | 10693 | 13366 | 0.46 | 2.69 | 1.19 | 10691 | 13364 | 0.46 | 2.69 | 1.19 | 11 | 7 | 5 | 0.8 | 6.35 | 4960 | 359 | 54.74917733 | -117.6513 | 737.82 | 531.975 | Ball V 5 | 781.218 | Ball V 7 | 0.4
1150 | 2261 |  | Metal Loss | Pinhole | SWD | 1439.872 | 9.281 | 8.805 | 07:47 | 07:36 | 7 | 9 | 16 | 15 |  |  | Internal | 10687 | 13359 | 0.46 | 2.69 | 1.19 | 10685 | 13356 | 0.46 | 2.69 | 1.19 | 16 | 7 | 8 | 0.8 | 6.35 | 4960 | 359 | 54.74917838 | -117.6513 | 737.82 | 531.975 | Ball V 5 | 781.218 | Ball V 7 | 0.4 | Assoc. with SWD
1150 | 2262 | 137 | Metal Loss | Pinhole |  | 1439.953 | 9.362 | 8.724 | 07:58 | 07:36 | 7 | 8 | 9 | 10 |  |  | Internal | 10694 | 13367 | 0.46 | 2.69 | 1.19 | 10693 | 13366 | 0.46 | 2.69 | 1.19 | 9 | 7 | 4 | 0.8 | 6.35 | 4960 | 359 | 54.74917898 | -117.6513 | 737.81 | 531.975 | Ball V 5 | 781.218 | Ball V 7 | 0.4
1150 | 137 | 137 | Cluster |  |  | 1439.963 | 9.373 | 8.714 | 07:58 | 07:36 | 29 | 11 | 11 |  |  |  | Internal | 10604 | 13255 | 0.47 | 2.67 | 1.18 | 10653 | 13316 | 0.47 | 2.68 | 1.19 | 5 | 29 | 9 | 0.8 | 6.35 | 4960 | 359 | 54.74917906 | -117.6513 | 737.81 | 531.975 | Ball V 5 | 781.218 | Ball V 7 | 0.4
1150 | 2263 | 137 | Metal Loss | Pinhole |  | 1439.974 | 9.384 | 8.703 | 07:59 | 07:36 | 7 | 9 | 11 | 10 |  |  | Internal | 10693 | 13366 | 0.46 | 2.69 | 1.19 | 10691 | 13364 | 0.46 | 2.69 | 1.19 | 11 | 7 | 5 | 0.8 | 6.35 | 4960 | 359 | 54.74917914 | -117.6513 | 737.81 | 531.975 | Ball V 5 | 781.218 | Ball V 7 | 0.4
1150 | 2264 |  | Metal Loss | Pinhole |  | 1441.646 | 11.056 | 7.031 | 08:00 | 07:36 | 7 | 8 | 13 | 10 |  |  | Internal | 10691 | 13364 | 0.46 | 2.69 | 1.19 | 10690 | 13362 | 0.46 | 2.69 | 1.19 | 13 | 7 | 6 | 0.8 | 6.35 | 4960 | 359 | 54.74919147 | -117.6513 | 737.79 | 531.975 | Ball V 5 | 781.218 | Ball V 7 | 0.4
1150 | 2265 |  | Metal Loss | Pinhole |  | 1442.851 | 12.261 | 5.826 | 07:11 | 07:36 | 7 | 8 | 16 | 10 |  |  | Internal | 10688 | 13360 | 0.46 | 2.69 | 1.19 | 10686 | 13358 | 0.46 | 2.69 | 1.19 | 16 | 7 | 7 | 0.8 | 6.35 | 4960 | 359 | 54.74920033 | -117.6513 | 737.77 | 531.975 | Ball V 5 | 781.218 | Ball V 7 | 0.3
1160 | 2266 |  | Metal Loss | Pinhole | SWD | 1449.531 | 0.854 | 17.326 | 04:05 | 03:54 | 7 | 9 | 11 | 15 |  |  | Internal | 10692 | 13365 | 0.46 | 2.69 | 1.19 | 10691 | 13364 | 0.46 | 2.69 | 1.19 | 11 | 7 | 5 | 0.8 | 6.35 | 4960 | 359 | 54.74924926 | -117.6513 | 737.73 | 550.062 | Ball V 5 | 763.131 | Ball V 7 | 0.2 | Assoc. with SWD
1160 | 2267 |  | Metal Loss | Pinhole |  | 1449.761 | 1.084 | 17.096 | 04:18 | 03:54 | 7 | 9 | 12 | 10 |  |  | Internal | 10691 | 13364 | 0.46 | 2.69 | 1.19 | 10690 | 13362 | 0.46 | 2.69 | 1.19 | 12 | 7 | 5 | 0.8 | 6.35 | 4960 | 359 | 54.74925094 | -117.6514 | 737.73 | 550.062 | Ball V 5 | 763.131 | Ball V 7 | 0.2
1160 | 2268 |  | Metal Loss | Pinhole | SWD | 1449.943 | 1.266 | 16.914 | 04:07 | 03:54 | 7 | 8 | 14 | 15 |  |  | Internal | 10690 | 13363 | 0.46 | 2.69 | 1.19 | 10688 | 13360 | 0.46 | 2.69 | 1.19 | 14 | 7 | 6 | 0.8 | 6.35 | 4960 | 359 | 54.74925228 | -117.6514 | 737.73 | 550.062 | Ball V 5 | 763.131 | Ball V 7 | 0.2 | Assoc. with SWD
1160 | 2269 |  | Metal Loss | Pinhole | SWD | 1449.989 | 1.312 | 16.868 | 04:10 | 03:54 | 7 | 9 | 11 | 15 |  |  | Internal | 10692 | 13365 | 0.46 | 2.69 | 1.19 | 10690 | 13363 | 0.46 | 2.69 | 1.19 | 11 | 7 | 5 | 0.8 | 6.35 | 4960 | 359 | 54.74925261 | -117.6514 | 737.73 | 550.062 | Ball V 5 | 763.131 | Ball V 7 | 0.2 | Assoc. with SWD
1160 | 2270 |  | Metal Loss | Pinhole | SWD | 1450.389 | 1.712 | 16.468 | 04:09 | 03:54 | 7 | 9 | 12 | 15 |  |  | Internal | 10691 | 13364 | 0.46 | 2.69 | 1.19 | 10690 | 13362 | 0.46 | 2.69 | 1.19 | 12 | 7 | 5 | 0.8 | 6.35 | 4960 | 359 | 54.74925554 | -117.6514 | 737.73 | 550.062 | Ball V 5 | 763.131 | Ball V 7 | 0.2 | Assoc. with SWD
1160 | 2271 |  | Metal Loss | Pinhole | SWD | 1451.172 | 2.495 | 15.685 | 04:09 | 03:54 | 7 | 9 | 17 | 15 |  |  | Internal | 10688 | 13360 | 0.46 | 2.69 | 1.19 | 10686 | 13358 | 0.46 | 2.69 | 1.19 | 17 | 7 | 7 | 0.8 | 6.35 | 4960 | 359 | 54.74926128 | -117.6514 | 737.74 | 550.062 | Ball V 5 | 763.131 | Ball V 7 | 0.2 | Assoc. with SWD
1160 | 2272 |  | Metal Loss | Pinhole | SWD | 1451.251 | 2.574 | 15.606 | 04:08 | 03:54 | 7 | 8 | 11 | 15 |  |  | Internal | 10692 | 13365 | 0.46 | 2.69 | 1.19 | 10691 | 13364 | 0.46 | 2.69 | 1.19 | 11 | 7 | 5 | 0.8 | 6.35 | 4960 | 359 | 54.74926186 | -117.6514 | 737.74 | 550.062 | Ball V 5 | 763.131 | Ball V 7 | 0.2 | Assoc. with SWD
1160 | 2273 |  | Metal Loss | Pinhole | SWD | 1451.318 | 2.641 | 15.539 | 04:08 | 03:54 | 7 | 9 | 14 | 15 |  |  | Internal | 10690 | 13362 | 0.46 | 2.69 | 1.19 | 10688 | 13360 | 0.46 | 2.69 | 1.19 | 14 | 7 | 6 | 0.8 | 6.35 | 4960 | 359 | 54.74926236 | -117.6514 | 737.74 | 550.062 | Ball V 5 | 763.131 | Ball V 7 | 0.3 | Assoc. with SWD
1160 | 2274 |  | Metal Loss | Pitting |  | 1451.499 | 2.822 | 15.358 | 04:13 | 03:54 | 11 | 14 | 9 | 8 |  |  | Internal | 10686 | 13357 | 0.46 | 2.69 | 1.19 | 10683 | 13354 | 0.46 | 2.69 | 1.19 | 9 | 11 | 6 | 0.8 | 6.35 | 4960 | 359 | 54.74926368 | -117.6514 | 737.74 | 550.062 | Ball V 5 | 763.131 | Ball V 7 | 0.3
1160 | 2275 |  | Metal Loss | Circumferential Slotting | SWD | 1451.956 | 3.279 | 14.9 | 04:09 | 03:54 | 9 | 14 | 10 | 13 |  |  | Internal | 10690 | 13362 | 0.46 | 2.69 | 1.19 | 10688 | 13360 | 0.46 | 2.69 | 1.19 | 10 | 9 | 5 | 0.8 | 6.35 | 4960 | 359 | 54.74926704 | -117.6514 | 737.74 | 550.062 | Ball V 5 | 763.131 | Ball V 7 | 0.3 | Assoc. with SWD
1160 | 2276 |  | Metal Loss | Pinhole |  | 1452.882 | 4.205 | 13.975 | 04:21 | 03:54 | 7 | 8 | 11 | 10 |  |  | Internal | 10692 | 13365 | 0.46 | 2.69 | 1.19 | 10691 | 13364 | 0.46 | 2.69 | 1.19 | 11 | 7 | 5 | 0.8 | 6.35 | 4960 | 359 | 54.74927385 | -117.6514 | 737.75 | 550.062 | Ball V 5 | 763.131 | Ball V 7 | 0.3
1160 | 2277 |  | Metal Loss | Pinhole | SWD | 1453.072 | 4.395 | 13.785 | 04:09 | 03:54 | 7 | 9 | 13 | 15 |  |  | Internal | 10690 | 13363 | 0.46 | 2.69 | 1.19 | 10689 | 13361 | 0.46 | 2.69 | 1.19 | 13 | 7 | 6 | 0.8 | 6.35 | 4960 | 359 | 54.74927525 | -117.6514 | 737.75 | 550.062 | Ball V 5 | 763.131 | Ball V 7 | 0.3 | Assoc. with SWD
1160 | 2278 |  | Metal Loss | Pinhole |  | 1453.145 | 4.468 | 13.712 | 04:17 | 03:54 | 7 | 8 | 11 | 10 |  |  | Internal | 10692 | 13365 | 0.46 | 2.69 | 1.19 | 10691 | 13364 | 0.46 | 2.69 | 1.19 | 11 | 7 | 5 | 0.8 | 6.35 | 4960 | 359 | 54.74927579 | -117.6514 | 737.75 | 550.062 | Ball V 5 | 763.131 | Ball V 7 | 0.3
1160 | 2279 |  | Metal Loss | Pinhole | SWD | 1453.702 | 5.025 | 13.155 | 04:09 | 03:54 | 7 | 9 | 10 | 15 |  |  | Internal | 10692 | 13365 | 0.46 | 2.69 | 1.19 | 10691 | 13364 | 0.46 | 2.69 | 1.19 | 10 | 7 | 5 | 0.8 | 6.35 | 4960 | 359 | 54.74927989 | -117.6514 | 737.75 | 550.062 | Ball V 5 | 763.131 | Ball V 7 | 0.3 | Assoc. with SWD
1160 | 2280 |  | Metal Loss | Pinhole |  | 1453.876 | 5.199 | 12.98 | 04:19 | 03:54 | 8 | 9 | 9 | 10 |  |  | Internal | 10692 | 13365 | 0.46 | 2.69 | 1.19 | 10691 | 13364 | 0.46 | 2.69 | 1.19 | 9 | 8 | 4 | 0.8 | 6.35 | 4960 | 359 | 54.74928117 | -117.6514 | 737.75 | 550.062 | Ball V 5 | 763.131 | Ball V 7 | 0.3
1160 | 2281 |  | Metal Loss | Pinhole |  | 1454.203 | 5.526 | 12.654 | 04:22 | 03:54 | 7 | 9 | 12 | 10 |  |  | Internal | 10691 | 13364 | 0.46 | 2.69 | 1.19 | 10690 | 13362 | 0.46 | 2.69 | 1.19 | 12 | 7 | 5 | 0.8 | 6.35 | 4960 | 359 | 54.74928358 | -117.6514 | 737.76 | 550.062 | Ball V 5 | 763.131 | Ball V 7 | 0.3
1160 | 2282 |  | Metal Loss | Pinhole |  | 1454.326 | 5.649 | 12.531 | 04:23 | 03:54 | 7 | 9 | 9 | 10 |  |  | Internal | 10693 | 13366 | 0.46 | 2.69 | 1.19 | 10692 | 13365 | 0.46 | 2.69 | 1.19 | 9 | 7 | 4 | 0.8 | 6.35 | 4960 | 359 | 54.74928449 | -117.6514 | 737.76 | 550.062 | Ball V 5 | 763.131 | Ball V 7 | 0.3
1160 | 2283 |  | Metal Loss | Pinhole |  | 1454.445 | 5.768 | 12.412 | 04:14 | 03:54 | 7 | 8 | 12 | 10 |  |  | Internal | 10691 | 13364 | 0.46 | 2.69 | 1.19 | 10690 | 13363 | 0.46 | 2.69 | 1.19 | 12 | 7 | 5 | 0.8 | 6.35 | 4960 | 359 | 54.74928537 | -117.6514 | 737.76 | 550.062 | Ball V 5 | 763.131 | Ball V 7 | 0.4
1160 | 2284 |  | Metal Loss | Pinhole |  | 1454.782 | 6.105 | 12.075 | 04:14 | 03:54 | 8 | 10 | 11 | 10 |  |  | Internal | 10691 | 13364 | 0.46 | 2.69 | 1.19 | 10690 | 13362 | 0.46 | 2.69 | 1.19 | 11 | 8 | 5 | 0.8 | 6.35 | 4960 | 359 | 54.74928785 | -117.6514 | 737.76 | 550.062 | Ball V 5 | 763.131 | Ball V 7 | 0.4
1160 | 2285 |  | Metal Loss | Pinhole |  | 1455 | 6.323 | 11.857 | 04:17 | 03:54 | 8 | 9 | 18 | 10 |  |  | Internal | 10684 | 13355 | 0.46 | 2.69 | 1.19 | 10682 | 13352 | 0.46 | 2.69 | 1.19 | 18 | 8 | 9 | 0.8 | 6.35 | 4960 | 359 | 54.74928946 | -117.6514 | 737.76 | 550.062 | Ball V 5 | 763.131 | Ball V 7 | 0.4
1160 | 2286 |  | Metal Loss | Pinhole |  | 1455.018 | 6.341 | 11.839 | 06:03 | 03:54 | 7 | 9 | 14 | 10 |  |  | Internal | 10690 | 13363 | 0.46 | 2.69 | 1.19 | 10688 | 13360 | 0.46 | 2.69 | 1.19 | 14 | 7 | 6 | 0.8 | 6.35 | 4960 | 359 | 54.74928959 | -117.6514 | 737.76 | 550.062 | Ball V 5 | 763.131 | Ball V 7 | 0.4
1160 | 2287 |  | Metal Loss | Pinhole |  | 1455.133 | 6.456 | 11.724 | 03:21 | 03:54 | 7 | 8 | 13 | 10 |  |  | Internal | 10691 | 13364 | 0.46 | 2.69 | 1.19 | 10690 | 13362 | 0.46 | 2.69 | 1.19 | 13 | 7 | 6 | 0.8 | 6.35 | 4960 | 359 | 54.74929044 | -117.6514 | 737.76 | 550.062 | Ball V 5 | 763.131 | Ball V 7 | 0.4
1160 | 2288 |  | Metal Loss | Pinhole |  | 1455.483 | 6.806 | 11.374 | 05:27 | 03:54 | 7 | 8 | 10 | 10 |  |  | Internal | 10693 | 13366 | 0.46 | 2.69 | 1.19 | 10692 | 13365 | 0.46 | 2.69 | 1.19 | 10 | 7 | 4 | 0.8 | 6.35 | 4960 | 359 | 54.74929302 | -117.6514 | 737.77 | 550.062 | Ball V 5 | 763.131 | Ball V 7 | 0.4
1160 | 2289 |  | Metal Loss | Pinhole |  | 1455.572 | 6.895 | 11.284 | 05:36 | 03:54 | 7 | 8 | 13 | 10 |  |  | Internal | 10690 | 13363 | 0.46 | 2.69 | 1.19 | 10689 | 13361 | 0.46 | 2.69 | 1.19 | 13 | 7 | 6 | 0.8 | 6.35 | 4960 | 359 | 54.74929368 | -117.6514 | 737.77 | 550.062 | Ball V 5 | 763.131 | Ball V 7 | 0.4
1160 | 2290 |  | Metal Loss | Pinhole |  | 1456.315 | 7.638 | 10.541 | 10:45 | 03:54 | 7 | 9 | 10 | 10 |  |  | Internal | 10693 | 13366 | 0.46 | 2.69 | 1.19 | 10692 | 13365 | 0.46 | 2.69 | 1.19 | 10 | 7 | 4 | 0.8 | 6.35 | 4960 | 359 | 54.74929917 | -117.6514 | 737.78 | 550.062 | Ball V 5 | 763.131 | Ball V 7 | 0.4
1160 | 2291 |  | Metal Loss | Pinhole |  | 1456.333 | 7.656 | 10.523 | 06:09 | 03:54 | 7 | 9 | 9 | 10 |  |  | Internal | 10694 | 13367 | 0.46 | 2.69 | 1.19 | 10692 | 13365 | 0.46 | 2.69 | 1.19 | 9 | 7 | 4 | 0.8 | 6.35 | 4960 | 359 | 54.7492993 | -117.6514 | 737.78 | 550.062 | Ball V 5 | 763.131 | Ball V 7 | 0.4
1160 | 2292 |  | Metal Loss | Pinhole |  | 1456.599 | 7.922 | 10.258 | 06:24 | 03:54 | 7 | 9 | 15 | 10 |  |  | Internal | 10690 | 13362 | 0.46 | 2.69 | 1.19 | 10687 | 13359 | 0.46 | 2.69 | 1.19 | 15 | 7 | 7 | 0.8 | 6.35 | 4960 | 359 | 54.74930126 | -117.6514 | 737.78 | 550.062 | Ball V 5 | 763.131 | Ball V 7 | 0.4
1160 | 2293 |  | Metal Loss | Pinhole |  | 1457.221 | 8.544 | 9.636 | 04:19 | 03:54 | 7 | 9 | 12 | 10 |  |  | Internal | 10691 | 13364 | 0.46 | 2.69 | 1.19 | 10690 | 13362 | 0.46 | 2.69 | 1.19 | 12 | 7 | 6 | 0.8 | 6.35 | 4960 | 359 | 54.74930585 | -117.6514166 | 737.79 | 550.062 | Ball V 5 | 763.131 | Ball V 7 | 0.4
1160 | 2294 |  | Metal Loss | Pinhole |  | 1457.265 | 8.588 | 9.592 | 05:34 | 03:54 | 7 | 9 | 12 | 10 |  |  | Internal | 10692 | 13365 | 0.46 | 2.69 | 1.19 | 10690 | 13363 | 0.46 | 2.69 | 1.19 | 12 | 7 | 5 | 0.8 | 6.35 | 4960 | 359 | 54.74930617 | -117.6514 | 737.79 | 550.062 | Ball V 5 | 763.131 | Ball V 7 | 0.4
1160 | 2295 |  | Metal Loss | Pinhole |  | 1457.334 | 8.657 | 9.523 | 04:24 | 03:54 | 7 | 8 | 10 | 10 |  |  | Internal | 10693 | 13366 | 0.46 | 2.69 | 1.19 | 10692 | 13365 | 0.46 | 2.69 | 1.19 | 10 | 7 | 4 | 0.8 | 6.35 | 4960 | 359 | 54.74930668 | -117.6514176 | 737.79 | 550.062 | Ball V 5 | 763.131 | Ball V 7 | 0.4
1160 | 2296 |  | Metal Loss | Pinhole |  | 1457.419 | 8.742 | 9.438 | 04:12 | 03:54 | 7 | 9 | 10 | 10 |  |  | Internal | 10692 | 13365 | 0.46 | 2.69 | 1.19 | 10691 | 13364 | 0.46 | 2.69 | 1.19 | 10 | 7 | 5 | 0.8 | 6.35 | 4960 | 359 | 54.74930731 | -117.6514 | 737.79 | 550.062 | Ball V 5 | 763.131 | Ball V 7 | 0.4
1160 | 2297 |  | Metal Loss | Pinhole |  | 1457.79 | 9.113 | 9.067 | 03:20 | 03:54 | 7 | 8 | 10 | 10 |  |  | Internal | 10693 | 13366 | 0.46 | 2.69 | 1.19 | 10692 | 13365 | 0.46 | 2.69 | 1.19 | 10 | 7 | 4 | 0.8 | 6.35 | 4960 | 359 | 54.74931005 | -117.6514 | 737.79 | 550.062 | Ball V 5 | 763.131 | Ball V 7 | 0.4
1160 | 2298 |  | Metal Loss | Pinhole |  | 1458.588 | 9.911 | 8.269 | 03:31 | 03:54 | 7 | 9 | 12 | 10 |  |  | Internal | 10691 | 13364 | 0.46 | 2.69 | 1.19 | 10690 | 13362 | 0.46 | 2.69 | 1.19 | 12 | 7 | 5 | 0.8 | 6.35 | 4960 | 359 | 54.74931595 | -117.6514287 | 737.8 | 550.062 | Ball V 5 | 763.131 | Ball V 7 | 0.4
1160 | 2299 |  | Metal Loss | Pinhole | SWD | 1459.012 | 10.335 | 7.845 | 04:09 | 03:54 | 7 | 8 | 17 | 15 |  |  | Internal | 10688 | 13360 | 0.46 | 2.69 | 1.19 | 10686 | 13357 | 0.46 | 2.69 | 1.19 | 17 | 7 | 8 | 0.8 | 6.35 | 4960 | 359 | 54.74931908 | -117.6514 | 737.81 | 550.062 | Ball V 5 | 763.131 | Ball V 7 | 0.4 | Assoc. with SWD
1160 | 2300 |  | Metal Loss | Pinhole |  | 1459.311 | 10.634 | 7.545 | 03:34 | 03:54 | 7 | 9 | 14 | 10 |  |  | Internal | 10690 | 13362 | 0.46 | 2.69 | 1.19 | 10688 | 13360 | 0.46 | 2.69 | 1.19 | 14 | 7 | 6 | 0.8 | 6.35 | 4960 | 359 | 54.74932129 | -117.6514351 | 737.81 | 550.062 | Ball V 5 | 763.131 | Ball V 7 | 0.4
1160 | 2301 |  | Metal Loss | Pinhole |  | 1459.321 | 10.644 | 7.535 | 06:49 | 03:54 | 7 | 9 | 11 | 10 |  |  | Internal | 10692 | 13365 | 0.46 | 2.69 | 1.19 | 10690 | 13363 | 0.46 | 2.69 | 1.19 | 11 | 7 | 5 | 0.8 | 6.35 | 4960 | 359 | 54.74932136 | -117.6514 | 737.81 | 550.062 | Ball V 5 | 763.131 | Ball V 7 | 0.4
1160 | 2302 |  | Metal Loss | Pinhole |  | 1459.353 | 10.676 | 7.504 | 03:28 | 03:54 | 7 | 8 | 10 | 10 |  |  | Internal | 10693 | 13366 | 0.46 | 2.69 | 1.19 | 10692 | 13365 | 0.46 | 2.69 | 1.19 | 10 | 7 | 4 | 0.8 | 6.35 | 4960 | 359 | 54.7493216 | -117.6514 | 737.81 | 550.062 | Ball V 5 | 763.131 | Ball V 7 | 0.4
1160 | 2303 |  | Metal Loss | Pinhole |  | 1460.239 | 11.562 | 6.618 | 05:57 | 03:54 | 7 | 9 | 10 | 10 |  |  | Internal | 10693 | 13366 | 0.46 | 2.69 | 1.19 | 10692 | 13365 | 0.46 | 2.69 | 1.19 | 10 | 7 | 4 | 0.8 | 6.35 | 4960 | 359 | 54.74932814 | -117.6514 | 737.82 | 550.062 | Ball V 5 | 763.131 | Ball V 7 | 0.4
1160 | 2304 |  | Metal Loss | Pinhole |  | 1460.245 | 11.568 | 6.612 | 08:15 | 03:54 | 7 | 9 | 12 | 10 |  |  | Internal | 10692 | 13365 | 0.46 | 2.69 | 1.19 | 10690 | 13363 | 0.46 | 2.69 | 1.19 | 12 | 7 | 5 | 0.8 | 6.35 | 4960 | 359 | 54.74932819 | -117.6514 | 737.82 | 550.062 | Ball V 5 | 763.131 | Ball V 7 | 0.4
1160 | 2305 |  | Metal Loss | Pinhole |  | 1460.992 | 12.315 | 5.865 | 07:28 | 03:54 | 7 | 8 | 12 | 10 |  |  | Internal | 10692 | 13365 | 0.46 | 2.69 | 1.19 | 10690 | 13363 | 0.46 | 2.69 | 1.19 | 12 | 7 | 5 | 0.8 | 6.35 | 4960 | 359 | 54.74933371 | -117.6514 | 737.83 | 550.062 | Ball V 5 | 763.131 | Ball V 7 | 0.4
1160 | 2306 |  | Metal Loss | Pinhole |  | 1461.15 | 12.473 | 5.707 | 07:22 | 03:54 | 7 | 9 | 12 | 10 |  |  | Internal | 10692 | 13365 | 0.46 | 2.69 | 1.19 | 10690 | 13363 | 0.46 | 2.69 | 1.19 | 12 | 7 | 5 | 0.8 | 6.35 | 4960 | 359 | 54.74933488 | -117.6515 | 737.84 | 550.062 | Ball V 5 | 763.131 | Ball V 7 | 0.4
1160 | 2307 |  | Metal Loss | Pinhole |  | 1463.07 | 14.393 | 3.787 | 06:13 | 03:54 | 7 | 8 | 11 | 10 |  |  | Internal | 10693 | 13366 | 0.46 | 2.69 | 1.19 | 10691 | 13364 | 0.46 | 2.69 | 1.19 | 11 | 7 | 5 | 0.8 | 6.35 | 4960 | 359 | 54.74934906 | -117.6515 | 737.86 | 550.062 | Ball V 5 | 763.131 | Ball V 7 | 0.4
1160 | 2308 |  | Metal Loss | Pinhole | SWD | 1463.258 | 14.581 | 3.598 | 04:11 | 03:54 | 7 | 8 | 14 | 15 |  |  | Internal | 10690 | 13363 | 0.46 | 2.69 | 1.19 | 10689 | 13361 | 0.46 | 2.69 | 1.19 | 14 | 7 | 6 | 0.8 | 6.35 | 4960 | 359 | 54.74935045 | -117.6515 | 737.86 | 550.062 | Ball V 5 | 763.131 | Ball V 7 | 0.4 | Assoc. with SWD
1160 | 2309 |  | Metal Loss | Pinhole |  | 1464.362 | 15.685 | 2.495 | 06:43 | 03:54 | 7 | 9 | 9 | 10 |  |  | Internal | 10694 | 13367 | 0.46 | 2.69 | 1.19 | 10693 | 13366 | 0.46 | 2.69 | 1.19 | 9 | 7 | 4 | 0.8 | 6.35 | 4960 | 359 | 54.74935858 | -117.6515 | 737.87 | 550.062 | Ball V 5 | 763.131 | Ball V 7 | 0.4
1160 | 2310 |  | Metal Loss | Pinhole |  | 1464.826 | 16.149 | 2.031 | 06:12 | 03:54 | 7 | 9 | 10 | 10 |  |  | Internal | 10693 | 13366 | 0.46 | 2.69 | 1.19 | 10692 | 13365 | 0.46 | 2.69 | 1.19 | 10 | 7 | 4 | 0.8 | 6.35 | 4960 | 359 | 54.749362 | -117.6515 | 737.87 | 550.062 | Ball V 5 | 763.131 | Ball V 7 | 0.4
1160 | 2311 |  | Metal Loss | Pinhole |  | 1465.428 | 16.751 | 1.429 | 06:02 | 03:54 | 7 | 8 | 10 | 10 |  |  | Internal | 10694 | 13367 | 0.46 | 2.69 | 1.19 | 10692 | 13365 | 0.46 | 2.69 | 1.19 | 10 | 7 | 4 | 0.8 | 6.35 | 4960 | 359 | 54.74936643 | -117.6515 | 737.87 | 550.062 | Ball V 5 | 763.131 | Ball V 7 | 0.4
1160 | 2312 |  | Metal Loss | Pinhole |  | 1465.898 | 17.221 | 0.959 | 05:41 | 03:54 | 7 | 9 | 13 | 10 |  |  | Internal | 10690 | 13363 | 0.46 | 2.69 | 1.19 | 10689 | 13361 | 0.46 | 2.69 | 1.19 | 13 | 7 | 6 | 0.8 | 6.35 | 4960 | 359 | 54.74936988 | -117.6515 | 737.88 | 550.062 | Ball V 5 | 763.131 | Ball V 7 | 0.3
1170 | 2313 |  | Metal Loss | Pinhole | SWD | 1467.056 | 0.199 | 15.415 | 08:23 | 08:09 | 7 | 8 | 9 | 15 |  |  | Internal | 10694 | 13367 | 0.46 | 2.69 | 1.19 | 10693 | 13366 | 0.46 | 2.69 | 1.19 | 9 | 7 | 4 | 0.8 | 6.35 | 4960 | 359 | 54.74937838 | -117.6515 | 737.88 | 568.242 | Ball V 5 | 744.951 | Ball V 7 | 0.2 | Assoc. with SWD
1170 | 2314 |  | Metal Loss | Pinhole |  | 1467.161 | 0.304 | 15.31 | 07:43 | 08:09 | 7 | 8 | 10 | 10 |  |  | Internal | 10693 | 13366 | 0.46 | 2.69 | 1.19 | 10692 | 13365 | 0.46 | 2.69 | 1.19 | 10 | 7 | 4 | 0.8 | 6.35 | 4960 | 359 | 54.74937916 | -117.6515 | 737.88 | 568.242 | Ball V 5 | 744.951 | Ball V 7 | 0.2
1170 | 2315 |  | Metal Loss | Pinhole |  | 1467.182 | 0.325 | 15.289 | 06:55 | 08:09 | 7 | 9 | 8 | 10 |  |  | Internal | 10694 | 13368 | 0.46 | 2.7 | 1.19 | 10694 | 13367 | 0.46 | 2.69 | 1.19 | 8 | 7 | 3 | 0.8 | 6.35 | 4960 | 359 | 54.74937931 | -117.6515 | 737.88 | 568.242 | Ball V 5 | 744.951 | Ball V 7 | 0.2
1170 | 2316 |  | Metal Loss | Pinhole |  | 1467.203 | 0.346 | 15.268 | 06:22 | 08:09 | 7 | 8 | 12 | 10 |  |  | Internal | 10691 | 13364 | 0.46 | 2.69 | 1.19 | 10690 | 13362 | 0.46 | 2.69 | 1.19 | 12 | 7 | 5 | 0.8 | 6.35 | 4960 | 359 | 54.74937946 | -117.6515 | 737.88 | 568.242 | Ball V 5 | 744.951 | Ball V 7 | 0.2
1170 | 2317 |  | Metal Loss | Pinhole |  | 1467.309 | 0.453 | 15.162 | 03:10 | 08:09 | 7 | 8 | 11 | 10 |  |  | Internal | 10692 | 13365 | 0.46 | 2.69 | 1.19 | 10691 | 13364 | 0.46 | 2.69 | 1.19 | 11 | 7 | 5 | 0.8 | 6.35 | 4960 | 359 | 54.74938024 | -117.6515 | 737.88 | 568.242 | Ball V 5 | 744.951 | Ball V 7 | 0.2
1170 | 2318 |  | Metal Loss | Pinhole |  | 1467.345 | 0.488 | 15.126 | 06:56 | 08:09 | 7 | 8 | 9 | 10 |  |  | Internal | 10694 | 13367 | 0.46 | 2.69 | 1.19 | 10693 | 13366 | 0.46 | 2.69 | 1.19 | 9 | 7 | 4 | 0.8 | 6.35 | 4960 | 359 | 54.7493805 | -117.6515065 | 737.88 | 568.242 | Ball V 5 | 744.951 | Ball V 7 | 0.2
1170 | 2319 |  | Metal Loss | Pinhole |  | 1467.364 | 0.507 | 15.107 | 06:37 | 08:09 | 8 | 9 | 9 | 10 |  |  | Internal | 10692 | 13365 | 0.46 | 2.69 | 1.19 | 10691 | 13364 | 0.46 | 2.69 | 1.19 | 9 | 8 | 5 | 0.8 | 6.35 | 4960 | 359 | 54.74938065 | -117.6515 | 737.88 | 568.242 | Ball V 5 | 744.951 | Ball V 7 | 0.2
1170 | 2320 |  | Metal Loss | Pinhole |  | 1467.383 | 0.526 | 15.088 | 07:10 | 08:09 | 7 | 9 | 9 | 10 |  |  | Internal | 10694 | 13367 | 0.46 | 2.69 | 1.19 | 10693 | 13366 | 0.46 | 2.69 | 1.19 | 9 | 7 | 4 | 0.8 | 6.35 | 4960 | 359 | 54.74938078 | -117.6515 | 737.88 | 568.242 | Ball V 5 | 744.951 | Ball V 7 | 0.2
1170 | 2321 |  | Metal Loss | Pinhole |  | 1467.62 | 0.763 | 14.851 | 06:48 | 08:09 | 7 | 9 | 11 | 10 |  |  | Internal | 10693 | 13366 | 0.46 | 2.69 | 1.19 | 10691 | 13364 | 0.46 | 2.69 | 1.19 | 11 | 7 | 5 | 0.8 | 6.35 | 4960 | 359 | 54.74938252 | -117.6515 | 737.88 | 568.242 | Ball V 5 | 744.951 | Ball V 7 | 0.1
1170 | 2322 |  | Metal Loss | Pinhole |  | 1467.628 | 0.771 | 14.844 | 07:05 | 08:09 | 7 | 8 | 10 | 10 |  |  | Internal | 10693 | 13366 | 0.46 | 2.69 | 1.19 | 10692 | 13365 | 0.46 | 2.69 | 1.19 | 10 | 7 | 4 | 0.8 | 6.35 | 4960 | 359 | 54.74938258 | -117.6515 | 737.88 | 568.242 | Ball V 5 | 744.951 | Ball V 7 | 0.1
1170 | 2323 |  | Metal Loss | Pinhole |  | 1468.024 | 1.167 | 14.447 | 05:14 | 08:09 | 7 | 8 | 9 | 10 |  |  | Internal | 10694 | 13368 | 0.46 | 2.7 | 1.19 | 10694 | 13367 | 0.46 | 2.69 | 1.19 | 9 | 7 | 4 | 0.8 | 6.35 | 4960 | 359 | 54.74938549 | -117.6515 | 737.89 | 568.242 | Ball V 5 | 744.951 | Ball V 7 | 0.1
1170 | 2324 |  | Metal Loss | Pinhole |  | 1468.297 | 1.44 | 14.174 | 07:08 | 08:09 | 7 | 8 | 8 | 10 |  |  | Internal | 10694 | 13368 | 0.46 | 2.7 | 1.19 | 10694 | 13367 | 0.46 | 2.69 | 1.19 | 8 | 7 | 3 | 0.8 | 6.35 | 4960 | 359 | 54.74938749 | -117.6515 | 737.89 | 568.242 | Ball V 5 | 744.951 | Ball V 7 | 0.1
1170 | 2325 |  | Metal Loss | Pinhole |  | 1468.439 | 1.583 | 14.032 | 06:47 | 08:09 | 7 | 8 | 9 | 10 |  |  | Internal | 10694 | 13367 | 0.46 | 2.69 | 1.19 | 10693 | 13366 | 0.46 | 2.69 | 1.19 | 9 | 7 | 4 | 0.8 | 6.35 | 4960 | 359 | 54.74938853 | -117.6515 | 737.89 | 568.242 | Ball V 5 | 744.951 | Ball V 7 | 0.2
1170 | 2326 |  | Metal Loss | Pinhole |  | 1468.48 | 1.624 | 13.991 | 05:11 | 08:09 | 7 | 9 | 9 | 10 |  |  | Internal | 10693 | 13366 | 0.46 | 2.69 | 1.19 | 10692 | 13365 | 0.46 | 2.69 | 1.19 | 9 | 7 | 4 | 0.8 | 6.35 | 4960 | 359 | 54.74938883 | -117.6515 | 737.89 | 568.242 | Ball V 5 | 744.951 | Ball V 7 | 0.2
1170 | 2327 |  | Metal Loss | Pinhole |  | 1468.494 | 1.637 | 13.977 | 06:25 | 08:09 | 7 | 9 | 9 | 10 |  |  | Internal | 10694 | 13367 | 0.46 | 2.69 | 1.19 | 10693 | 13366 | 0.46 | 2.69 | 1.19 | 9 | 7 | 4 | 0.8 | 6.35 | 4960 | 359 | 54.74938894 | -117.6515 | 737.89 | 568.242 | Ball V 5 | 744.951 | Ball V 7 | 0.2
1170 | 2328 |  | Metal Loss | Pinhole |  | 1468.742 | 1.885 | 13.729 | 05:25 | 08:09 | 7 | 9 | 10 | 10 |  |  | Internal | 10693 | 13366 | 0.46 | 2.69 | 1.19 | 10691 | 13364 | 0.46 | 2.69 | 1.19 | 10 | 7 | 4 | 0.8 | 6.35 | 4960 | 359 | 54.74939075 | -117.6515 | 737.89 | 568.242 | Ball V 5 | 744.951 | Ball V 7 | 0.2
1170 | 2329 |  | Metal Loss | Pinhole |  | 1468.908 | 2.051 | 13.563 | 05:20 | 08:09 | 7 | 9 | 10 | 10 |  |  | Internal | 10694 | 13367 | 0.46 | 2.69 | 1.19 | 10692 | 13365 | 0.46 | 2.69 | 1.19 | 10 | 7 | 4 | 0.8 | 6.35 | 4960 | 359 | 54.74939197 | -117.6515 | 737.89 | 568.242 | Ball V 5 | 744.951 | Ball V 7 | 0.2
1170 | 2330 | 138 | Metal Loss | Pinhole |  | 1469.052 | 2.196 | 13.419 | 06:46 | 08:09 | 7 | 8 | 11 | 10 |  |  | Internal | 10693 | 13366 | 0.46 | 2.69 | 1.19 | 10691 | 13364 | 0.46 | 2.69 | 1.19 | 11 | 7 | 5 | 0.8 | 6.35 | 4960 | 359 | 54.74939303 | -117.6515 | 737.89 | 568.242 | Ball V 5 | 744.951 | Ball V 7 | 0.2
1170 | 138 | 138 | Cluster |  |  | 1469.058 | 2.201 | 13.413 | 06:45 | 08:09 | 18 | 9 | 11 |  |  |  | Internal | 10659 | 13324 | 0.47 | 2.69 | 1.19 | 10666 | 13332 | 0.47 | 2.69 | 1.19 | 8 | 18 | 9 | 0.8 | 6.35 | 4960 | 359 | 54.74939307 | -117.6515 | 737.89 | 568.242 | Ball V 5 | 744.951 | Ball V 7 | 0.2
1170 | 2331 | 138 | Metal Loss | Pinhole |  | 1469.063 | 2.206 | 13.408 | 06:45 | 08:09 | 7 | 9 | 9 | 10 |  |  | Internal | 10694 | 13367 | 0.46 | 2.69 | 1.19 | 10693 | 13366 | 0.46 | 2.69 | 1.19 | 9 | 7 | 4 | 0.8 | 6.35 | 4960 | 359 | 54.74939311 | -117.6515 | 737.89 | 568.242 | Ball V 5 | 744.951 | Ball V 7 | 0.2
1170 | 2332 |  | Metal Loss | Pinhole |  | 1469.224 | 2.367 | 13.247 | 05:22 | 08:09 | 7 | 9 | 11 | 10 |  |  | Internal | 10692 | 13365 | 0.46 | 2.69 | 1.19 | 10690 | 13363 | 0.46 | 2.69 | 1.19 | 11 | 7 | 5 | 0.8 | 6.35 | 4960 | 359 | 54.74939429 | -117.6515 | 737.89 | 568.242 | Ball V 5 | 744.951 | Ball V 7 | 0.2
1170 | 2333 |  | Metal Loss | Pinhole | SWD | 1469.337 | 2.48 | 13.134 | 08:01 | 08:09 | 7 | 8 | 8 | 15 |  |  | Internal | 10694 | 13368 | 0.46 | 2.7 | 1.19 | 10694 | 13367 | 0.46 | 2.69 | 1.19 | 8 | 7 | 3 | 0.8 | 6.35 | 4960 | 359 | 54.74939512 | -117.6515 | 737.9 | 568.242 | Ball V 5 | 744.951 | Ball V 7 | 0.2 | Assoc. with SWD
1170 | 2334 |  | Metal Loss | Pinhole |  | 1469.345 | 2.488 | 13.126 | 06:05 | 08:09 | 7 | 8 | 9 | 10 |  |  | Internal | 10694 | 13368 | 0.46 | 2.7 | 1.19 | 10693 | 13366 | 0.46 | 2.69 | 1.19 | 9 | 7 | 4 | 0.8 | 6.35 | 4960 | 359 | 54.74939517 | -117.6515 | 737.9 | 568.242 | Ball V 5 | 744.951 | Ball V 7 | 0.2
1170 | 2335 |  | Metal Loss | Pinhole |  | 1469.489 | 2.633 | 12.982 | 06:20 | 08:09 | 7 | 8 | 9 | 10 |  |  | Internal | 10694 | 13367 | 0.46 | 2.69 | 1.19 | 10693 | 13366 | 0.46 | 2.69 | 1.19 | 9 | 7 | 4 | 0.8 | 6.35 | 4960 | 359 | 54.74939623 | -117.6515 | 737.9 | 568.242 | Ball V 5 | 744.951 | Ball V 7 | 0.2
1170 | 2336 |  | Metal Loss | Pinhole |  | 1469.683 | 2.827 | 12.788 | 05:20 | 08:09 | 7 | 9 | 10 | 10 |  |  | Internal | 10694 | 13367 | 0.46 | 2.69 | 1.19 | 10692 | 13365 | 0.46 | 2.69 | 1.19 | 10 | 7 | 4 | 0.8 | 6.35 | 4960 | 359 | 54.74939765 | -117.6515 | 737.9 | 568.242 | Ball V 5 | 744.951 | Ball V 7 | 0.2
1170 | 2337 |  | Metal Loss | Pinhole |  | 1469.694 | 2.837 | 12.777 | 06:39 | 08:09 | 7 | 9 | 11 | 10 |  |  | Internal | 10693 | 13366 | 0.46 | 2.69 | 1.19 | 10691 | 13364 | 0.46 | 2.69 | 1.19 | 11 | 7 | 5 | 0.8 | 6.35 | 4960 | 359 | 54.74939773 | -117.6515276 | 737.9 | 568.242 | Ball V 5 | 744.951 | Ball V 7 | 0.2
1170 | 2338 |  | Metal Loss | Pinhole | SWD | 1469.718 | 2.861 | 12.753 | 07:55 | 08:09 | 7 | 9 | 11 | 15 |  |  | Internal | 10692 | 13365 | 0.46 | 2.69 | 1.19 | 10690 | 13363 | 0.46 | 2.69 | 1.19 | 11 | 7 | 5 | 0.8 | 6.35 | 4960 | 359 | 54.7493979 | -117.6515 | 737.9 | 568.242 | Ball V 5 | 744.951 | Ball V 7 | 0.2 | Assoc. with SWD
1170 | 2339 |  | Metal Loss | Pinhole |  | 1469.766 | 2.91 | 12.705 | 05:23 | 08:09 | 7 | 9 | 8 | 10 |  |  | Internal | 10694 | 13368 | 0.46 | 2.7 | 1.19 | 10694 | 13367 | 0.46 | 2.69 | 1.19 | 8 | 7 | 4 | 0.8 | 6.35 | 4960 | 359 | 54.74939826 | -117.6515 | 737.9 | 568.242 | Ball V 5 | 744.951 | Ball V 7 | 0.2
1170 | 2340 |  | Metal Loss | Pinhole |  | 1469.815 | 2.959 | 12.656 | 07:07 | 08:09 | 7 | 8 | 12 | 10 |  |  | Internal | 10692 | 13365 | 0.46 | 2.69 | 1.19 | 10691 | 13364 | 0.46 | 2.69 | 1.19 | 12 | 7 | 5 | 0.8 | 6.35 | 4960 | 359 | 54.74939862 | -117.6515 | 737.9 | 568.242 | Ball V 5 | 744.951 | Ball V 7 | 0.2
1170 | 2341 |  | Metal Loss | Pinhole | SWD | 1470.034 | 3.177 | 12.437 | 08:21 | 08:09 | 7 | 10 | 9 | 15 |  |  | Internal | 10693 | 13366 | 0.46 | 2.69 | 1.19 | 10692 | 13365 | 0.46 | 2.69 | 1.19 | 9 | 7 | 4 | 0.8 | 6.35 | 4960 | 359 | 54.74940022 | -117.6515 | 737.9 | 568.242 | Ball V 5 | 744.951 | Ball V 7 | 0.2 | Assoc. with SWD
1170 | 2342 |  | Metal Loss | Pinhole | SWD | 1470.186 | 3.329 | 12.285 | 08:00 | 08:09 | 7 | 9 | 9 | 15 |  |  | Internal | 10694 | 13367 | 0.46 | 2.69 | 1.19 | 10693 | 13366 | 0.46 | 2.69 | 1.19 | 9 | 7 | 4 | 0.8 | 6.35 | 4960 | 359 | 54.74940134 | -117.6515 | 737.9 | 568.242 | Ball V 5 | 744.951 | Ball V 7 | 0.2 | Assoc. with SWD
1170 | 2343 |  | Metal Loss | Pinhole |  | 1470.325 | 3.468 | 12.146 | 05:17 | 08:09 | 7 | 8 | 8 | 10 |  |  | Internal | 10694 | 13368 | 0.46 | 2.7 | 1.19 | 10694 | 13367 | 0.46 | 2.69 | 1.19 | 8 | 7 | 3 | 0.8 | 6.35 | 4960 | 359 | 54.74940235 | -117.6515 | 737.9 | 568.242 | Ball V 5 | 744.951 | Ball V 7 | 0.2
1170 | 2344 |  | Metal Loss | Pinhole | SWD | 1470.354 | 3.497 | 12.117 | 07:59 | 08:09 | 7 | 9 | 9 | 15 |  |  | Internal | 10694 | 13367 | 0.46 | 2.69 | 1.19 | 10693 | 13366 | 0.46 | 2.69 | 1.19 | 9 | 7 | 4 | 0.8 | 6.35 | 4960 | 359 | 54.74940257 | -117.6515 | 737.9 | 568.242 | Ball V 5 | 744.951 | Ball V 7 | 0.2 | Assoc. with SWD
1170 | 2345 |  | Metal Loss | Circumferential Slotting |  | 1470.51 | 3.653 | 11.961 | 06:55 | 08:09 | 7 | 10 | 13 | 8 |  |  | Internal | 10691 | 13364 | 0.46 | 2.69 | 1.19 | 10690 | 13362 | 0.46 | 2.69 | 1.19 | 13 | 7 | 6 | 0.8 | 6.35 | 4960 | 359 | 54.74940371 | -117.6515 | 737.91 | 568.242 | Ball V 5 | 744.951 | Ball V 7 | 0.2
1170 | 2346 |  | Metal Loss | Pinhole |  | 1470.941 | 4.085 | 11.53 | 06:56 | 08:09 | 7 | 9 | 12 | 10 |  |  | Internal | 10691 | 13364 | 0.46 | 2.69 | 1.19 | 10690 | 13362 | 0.46 | 2.69 | 1.19 | 12 | 7 | 5 | 0.8 | 6.35 | 4960 | 359 | 54.74940687 | -117.6515 | 737.91 | 568.242 | Ball V 5 | 744.951 | Ball V 7 | 0.2
1170 | 2347 |  | Metal Loss | Pinhole |  | 1471.111 | 4.254 | 11.36 | 07:28 | 08:09 | 7 | 9 | 9 | 10 |  |  | Internal | 10694 | 13367 | 0.46 | 2.69 | 1.19 | 10693 | 13366 | 0.46 | 2.69 | 1.19 | 9 | 7 | 4 | 0.8 | 6.35 | 4960 | 359 | 54.74940811 | -117.6515 | 737.91 | 568.242 | Ball V 5 | 744.951 | Ball V 7 | 0.3
1170 | 2348 |  | Metal Loss | Pinhole |  | 1471.152 | 4.295 | 11.319 | 04:50 | 08:09 | 7 | 9 | 10 | 10 |  |  | Internal | 10693 | 13366 | 0.46 | 2.69 | 1.19 | 10692 | 13365 | 0.46 | 2.69 | 1.19 | 10 | 7 | 4 | 0.8 | 6.35 | 4960 | 359 | 54.74940841 | -117.6515 | 737.91 | 568.242 | Ball V 5 | 744.951 | Ball V 7 | 0.3
1170 | 2349 |  | Metal Loss | Pinhole |  | 1471.242 | 4.385 | 11.229 | 06:42 | 08:09 | 7 | 9 | 11 | 10 |  |  | Internal | 10693 | 13366 | 0.46 | 2.69 | 1.19 | 10691 | 13364 | 0.46 | 2.69 | 1.19 | 11 | 7 | 5 | 0.8 | 6.35 | 4960 | 359 | 54.74940907 | -117.6515 | 737.91 | 568.242 | Ball V 5 | 744.951 | Ball V 7 | 0.3
1170 | 2350 |  | Metal Loss | Pinhole |  | 1471.306 | 4.449 | 11.165 | 04:50 | 08:09 | 7 | 9 | 15 | 10 |  |  | Internal | 10690 | 13362 | 0.46 | 2.69 | 1.19 | 10688 | 13360 | 0.46 | 2.69 | 1.19 | 15 | 7 | 7 | 0.8 | 6.35 | 4960 | 359 | 54.74940954 | -117.6515 | 737.91 | 568.242 | Ball V 5 | 744.951 | Ball V 7 | 0.3
1170 | 2351 |  | Metal Loss | Pinhole |  | 1471.384 | 4.528 | 11.087 | 06:21 | 08:09 | 8 | 9 | 10 | 10 |  |  | Internal | 10692 | 13365 | 0.46 | 2.69 | 1.19 | 10690 | 13363 | 0.46 | 2.69 | 1.19 | 10 | 8 | 5 | 0.8 | 6.35 | 4960 | 359 | 54.74941011 | -117.6515 | 737.91 | 568.242 | Ball V 5 | 744.951 | Ball V 7 | 0.3
1170 | 2352 |  | Metal Loss | Pinhole | SWD | 1471.472 | 4.615 | 10.999 | 07:58 | 08:09 | 7 | 8 | 9 | 15 |  |  | Internal | 10694 | 13367 | 0.46 | 2.69 | 1.19 | 10693 | 13366 | 0.46 | 2.69 | 1.19 | 9 | 7 | 4 | 0.8 | 6.35 | 4960 | 359 | 54.74941075 | -117.6515 | 737.91 | 568.242 | Ball V 5 | 744.951 | Ball V 7 | 0.3 | Assoc. with SWD
1170 | 2353 |  | Metal Loss | Pinhole |  | 1471.565 | 4.708 | 10.906 | 06:55 | 08:09 | 7 | 9 | 10 | 10 |  |  | Internal | 10693 | 13366 | 0.46 | 2.69 | 1.19 | 10692 | 13365 | 0.46 | 2.69 | 1.19 | 10 | 7 | 4 | 0.8 | 6.35 | 4960 | 359 | 54.74941143 | -117.6515 | 737.92 | 568.242 | Ball V 5 | 744.951 | Ball V 7 | 0.3
1170 | 2354 |  | Metal Loss | Pinhole |  | 1471.587 | 4.731 | 10.884 | 07:48 | 08:09 | 7 | 9 | 8 | 10 |  |  | Internal | 10694 | 13368 | 0.46 | 2.7 | 1.19 | 10694 | 13367 | 0.46 | 2.69 | 1.19 | 8 | 7 | 3 | 0.8 | 6.35 | 4960 | 359 | 54.74941159 | -117.6515 | 737.92 | 568.242 | Ball V 5 | 744.951 | Ball V 7 | 0.3
1170 | 2355 |  | Metal Loss | Pinhole |  | 1471.605 | 4.748 | 10.866 | 06:55 | 08:09 | 7 | 9 | 10 | 10 |  |  | Internal | 10694 | 13367 | 0.46 | 2.69 | 1.19 | 10693 | 13366 | 0.46 | 2.69 | 1.19 | 10 | 7 | 4 | 0.8 | 6.35 | 4960 | 359 | 54.74941172 | -117.6515 | 737.92 | 568.242 | Ball V 5 | 744.951 | Ball V 7 | 0.3
1170 | 2356 |  | Metal Loss | Pinhole | SWD | 1471.65 | 4.793 | 10.821 | 08:01 | 08:09 | 7 | 9 | 10 | 15 |  |  | Internal | 10693 | 13366 | 0.46 | 2.69 | 1.19 | 10692 | 13365 | 0.46 | 2.69 | 1.19 | 10 | 7 | 4 | 0.8 | 6.35 | 4960 | 359 | 54.74941205 | -117.6515 | 737.92 | 568.242 | Ball V 5 | 744.951 | Ball V 7 | 0.3 | Assoc. with SWD
1170 | 2357 |  | Metal Loss | Circumferential Slotting |  | 1471.764 | 4.907 | 10.707 | 07:07 | 08:09 | 8 | 12 | 9 | 8 |  |  | Internal | 10692 | 13365 | 0.46 | 2.69 | 1.19 | 10691 | 13364 | 0.46 | 2.69 | 1.19 | 9 | 8 | 4 | 0.8 | 6.35 | 4960 | 359 | 54.74941289 | -117.6515 | 737.92 | 568.242 | Ball V 5 | 744.951 | Ball V 7 | 0.3
1170 | 2358 |  | Metal Loss | Pinhole | SWD | 1471.792 | 4.936 | 10.679 | 07:57 | 08:09 | 7 | 10 | 10 | 15 |  |  | Internal | 10693 | 13366 | 0.46 | 2.69 | 1.19 | 10692 | 13365 | 0.46 | 2.69 | 1.19 | 10 | 7 | 4 | 0.8 | 6.35 | 4960 | 359 | 54.74941309 | -117.6515 | 737.92 | 568.242 | Ball V 5 | 744.951 | Ball V 7 | 0.3 | Assoc. with SWD
1170 | 2359 |  | Metal Loss | Pinhole |  | 1471.944 | 5.088 | 10.527 | 06:25 | 08:09 | 8 | 10 | 9 | 10 |  |  | Internal | 10693 | 13366 | 0.46 | 2.69 | 1.19 | 10691 | 13364 | 0.46 | 2.69 | 1.19 | 9 | 8 | 4 | 0.8 | 6.35 | 4960 | 359 | 54.74941421 | -117.6515 | 737.92 | 568.242 | Ball V 5 | 744.951 | Ball V 7 | 0.3
1170 | 2360 |  | Metal Loss | Pinhole |  | 1472.191 | 5.335 | 10.28 | 06:43 | 08:09 | 7 | 9 | 6 | 10 |  |  | Internal | 10696 | 13370 | 0.46 | 2.7 | 1.19 | 10695 | 13369 | 0.46 | 2.7 | 1.19 | 6 | 7 | 3 | 0.8 | 6.35 | 4960 | 359 | 54.74941601 | -117.6516 | 737.92 | 568.242 | Ball V 5 | 744.951 | Ball V 7 | 0.3
1170 | 2361 |  | Metal Loss | Pinhole |  | 1472.334 | 5.477 | 10.137 | 06:54 | 08:09 | 7 | 9 | 9 | 10 |  |  | Internal | 10694 | 13367 | 0.46 | 2.69 | 1.19 | 10693 | 13366 | 0.46 | 2.69 | 1.19 | 9 | 7 | 4 | 0.8 | 6.35 | 4960 | 359 | 54.74941705 | -117.6515514 | 737.92 | 568.242 | Ball V 5 | 744.951 | Ball V 7 | 0.3
1170 | 2362 |  | Metal Loss | Pinhole |  | 1472.827 | 5.971 | 9.644 | 06:21 | 08:09 | 7 | 8 | 12 | 10 |  |  | Internal | 10692 | 13365 | 0.46 | 2.69 | 1.19 | 10690 | 13363 | 0.46 | 2.69 | 1.19 | 12 | 7 | 5 | 0.8 | 6.35 | 4960 | 359 | 54.74942066 | -117.6516 | 737.92 | 568.242 | Ball V 5 | 744.951 | Ball V 7 | 0.4
1170 | 2363 |  | Metal Loss | Pinhole |  | 1472.837 | 5.98 | 9.634 | 06:54 | 08:09 | 7 | 9 | 9 | 10 |  |  | Internal | 10694 | 13367 | 0.46 | 2.69 | 1.19 | 10693 | 13366 | 0.46 | 2.69 | 1.19 | 9 | 7 | 4 | 0.8 | 6.35 | 4960 | 359 | 54.74942073 | -117.6516 | 737.92 | 568.242 | Ball V 5 | 744.951 | Ball V 7 | 0.3
1170 | 2364 |  | Metal Loss | Pinhole |  | 1473.144 | 6.287 | 9.327 | 06:41 | 08:09 | 7 | 8 | 16 | 10 |  |  | Internal | 10689 | 13361 | 0.46 | 2.69 | 1.19 | 10687 | 13359 | 0.46 | 2.69 | 1.19 | 16 | 7 | 7 | 0.8 | 6.35 | 4960 | 359 | 54.74942297 | -117.6516 | 737.92 | 568.242 | Ball V 5 | 744.951 | Ball V 7 | 0.4
1170 | 2365 |  | Metal Loss | Pinhole |  | 1473.353 | 6.497 | 9.118 | 06:22 | 08:09 | 7 | 8 | 12 | 10 |  |  | Internal | 10692 | 13365 | 0.46 | 2.69 | 1.19 | 10690 | 13363 | 0.46 | 2.69 | 1.19 | 12 | 7 | 5 | 0.8 | 6.35 | 4960 | 359 | 54.74942451 | -117.6516 | 737.92 | 568.242 | Ball V 5 | 744.951 | Ball V 7 | 0.4
1170 | 2366 |  | Metal Loss | Pinhole |  | 1473.377 | 6.52 | 9.094 | 08:47 | 08:09 | 7 | 9 | 8 | 10 |  |  | Internal | 10694 | 13368 | 0.46 | 2.7 | 1.19 | 10694 | 13367 | 0.46 | 2.69 | 1.19 | 8 | 7 | 3 | 0.8 | 6.35 | 4960 | 359 | 54.74942468 | -117.6516 | 737.92 | 568.242 | Ball V 5 | 744.951 | Ball V 7 | 0.4
1170 | 2367 |  | Metal Loss | Pinhole |  | 1473.685 | 6.828 | 8.786 | 06:06 | 08:09 | 7 | 8 | 14 | 10 |  |  | Internal | 10690 | 13363 | 0.46 | 2.69 | 1.19 | 10689 | 13361 | 0.46 | 2.69 | 1.19 | 14 | 7 | 6 | 0.8 | 6.35 | 4960 | 359 | 54.74942693 | -117.6516 | 737.92 | 568.242 | Ball V 5 | 744.951 | Ball V 7 | 0.4
1170 | 2368 |  | Metal Loss | Pinhole |  | 1473.844 | 6.987 | 8.627 | 08:37 | 08:09 | 7 | 9 | 9 | 10 |  |  | Internal | 10693 | 13366 | 0.46 | 2.69 | 1.19 | 10692 | 13365 | 0.46 | 2.69 | 1.19 | 9 | 7 | 4 | 0.8 | 6.35 | 4960 | 359 | 54.74942809 | -117.6516 | 737.92 | 568.242 | Ball V 5 | 744.951 | Ball V 7 | 0.4
1170 | 2369 |  | Metal Loss | Pinhole |  | 1473.993 | 7.136 | 8.478 | 07:35 | 08:09 | 7 | 9 | 10 | 10 |  |  | Internal | 10693 | 13366 | 0.46 | 2.69 | 1.19 | 10691 | 13364 | 0.46 | 2.69 | 1.19 | 10 | 7 | 4 | 0.8 | 6.35 | 4960 | 359 | 54.74942918 | -117.6515664 | 737.93 | 568.242 | Ball V 5 | 744.951 | Ball V 7 | 0.4
1170 | 2370 |  | Metal Loss | Pinhole |  | 1474.842 | 7.986 | 7.629 | 08:41 | 08:09 | 9 | 9 | 12 | 10 |  |  | Internal | 10687 | 13359 | 0.46 | 2.69 | 1.19 | 10685 | 13356 | 0.46 | 2.69 | 1.19 | 12 | 9 | 7 | 0.8 | 6.35 | 4960 | 359 | 54.74943538 | -117.6516 | 737.93 | 568.242 | Ball V 5 | 744.951 | Ball V 7 | 0.4
1170 | 2371 |  | Metal Loss | Pinhole |  | 1477.28 | 10.423 | 5.191 | 05:19 | 08:09 | 7 | 9 | 8 | 10 |  |  | Internal | 10694 | 13368 | 0.46 | 2.7 | 1.19 | 10694 | 13367 | 0.46 | 2.69 | 1.19 | 8 | 7 | 3 | 0.8 | 6.35 | 4960 | 359 | 54.74945317 | -117.6516 | 737.98 | 568.242 | Ball V 5 | 744.951 | Ball V 7 | 0.5
1170 | 2372 |  | Metal Loss | Pinhole |  | 1478.517 | 11.66 | 3.954 | 08:43 | 08:09 | 7 | 9 | 9 | 10 |  |  | Internal | 10694 | 13367 | 0.46 | 2.69 | 1.19 | 10692 | 13365 | 0.46 | 2.69 | 1.19 | 9 | 7 | 4 | 0.8 | 6.35 | 4960 | 359 | 54.74946218 | -117.6516 | 738.01 | 568.242 | Ball V 5 | 744.951 | Ball V 7 | 0.5
1170 | 2373 | 139 | Metal Loss | Pinhole |  | 1479.678 | 12.822 | 2.793 | 08:28 | 08:09 | 7 | 8 | 9 | 10 |  |  | Internal | 10694 | 13367 | 0.46 | 2.69 | 1.19 | 10693 | 13366 | 0.46 | 2.69 | 1.19 | 9 | 7 | 4 | 0.8 | 6.35 | 4960 | 359 | 54.74947064 | -117.6516 | 738.06 | 568.242 | Ball V 5 | 744.951 | Ball V 7 | 0.5
1170 | 139 | 139 | Cluster |  |  | 1479.686 | 12.83 | 2.785 | 08:29 | 08:09 | 23 | 10 | 9 |  |  |  | Internal | 10648 | 13310 | 0.47 | 2.68 | 1.19 | 10663 | 13329 | 0.47 | 2.69 | 1.19 | 6 | 23 | 8 | 0.8 | 6.35 | 4960 | 359 | 54.74947069 | -117.6516 | 738.06 | 568.242 | Ball V 5 | 744.951 | Ball V 7 | 0.5
1170 | 2374 | 139 | Metal Loss | Pinhole |  | 1479.694 | 12.837 | 2.777 | 08:29 | 08:09 | 7 | 8 | 9 | 10 |  |  | Internal | 10694 | 13367 | 0.46 | 2.69 | 1.19 | 10692 | 13365 | 0.46 | 2.69 | 1.19 | 9 | 7 | 4 | 0.8 | 6.35 | 4960 | 359 | 54.74947075 | -117.6516 | 738.06 | 568.242 | Ball V 5 | 744.951 | Ball V 7 | 0.5
1170 | 2375 |  | Metal Loss | Pinhole |  | 1479.827 | 12.97 | 2.644 | 08:28 | 08:09 | 7 | 8 | 13 | 10 |  |  | Internal | 10691 | 13364 | 0.46 | 2.69 | 1.19 | 10690 | 13362 | 0.46 | 2.69 | 1.19 | 13 | 7 | 6 | 0.8 | 6.35 | 4960 | 359 | 54.74947171 | -117.6516 | 738.07 | 568.242 | Ball V 5 | 744.951 | Ball V 7 | 0.5
1170 | 2376 |  | Metal Loss | Pinhole | SWD | 1480.008 | 13.151 | 2.463 | 08:25 | 08:09 | 8 | 9 | 8 | 15 |  |  | Internal | 10692 | 13365 | 0.46 | 2.69 | 1.19 | 10690 | 13363 | 0.46 | 2.69 | 1.19 | 8 | 8 | 4 | 0.8 | 6.35 | 4960 | 359 | 54.74947304 | -117.6516 | 738.08 | 568.242 | Ball V 5 | 744.951 | Ball V 7 | 0.5 | Assoc. with SWD
1170 | 2377 |  | Metal Loss | Pinhole |  | 1480.092 | 13.235 | 2.379 | 08:40 | 08:09 | 7 | 9 | 9 | 10 |  |  | Internal | 10693 | 13366 | 0.46 | 2.69 | 1.19 | 10692 | 13365 | 0.46 | 2.69 | 1.19 | 9 | 7 | 4 | 0.8 | 6.35 | 4960 | 359 | 54.74947364 | -117.6516 | 738.08 | 568.242 | Ball V 5 | 744.951 | Ball V 7 | 0.5
1170 | 2378 |  | Metal Loss | Pinhole |  | 1480.192 | 13.335 | 2.28 | 08:43 | 08:09 | 7 | 9 | 9 | 10 |  |  | Internal | 10694 | 13367 | 0.46 | 2.69 | 1.19 | 10692 | 13365 | 0.46 | 2.69 | 1.19 | 9 | 7 | 4 | 0.8 | 6.35 | 4960 | 359 | 54.74947437 | -117.6516 | 738.09 | 568.242 | Ball V 5 | 744.951 | Ball V 7 | 0.5
1170 | 2379 |  | Metal Loss | Pinhole |  | 1480.278 | 13.421 | 2.194 | 06:54 | 08:09 | 7 | 9 | 8 | 10 |  |  | Internal | 10694 | 13368 | 0.46 | 2.7 | 1.19 | 10694 | 13367 | 0.46 | 2.69 | 1.19 | 8 | 7 | 3 | 0.8 | 6.35 | 4960 | 359 | 54.74947499 | -117.6516 | 738.09 | 568.242 | Ball V 5 | 744.951 | Ball V 7 | 0.5
1170 | 2380 |  | Metal Loss | Pinhole | SWD | 1480.35 | 13.493 | 2.121 | 08:25 | 08:09 | 8 | 10 | 11 | 15 |  |  | Internal | 10691 | 13364 | 0.46 | 2.69 | 1.19 | 10690 | 13362 | 0.46 | 2.69 | 1.19 | 11 | 8 | 5 | 0.8 | 6.35 | 4960 | 359 | 54.74947552 | -117.6516 | 738.09 | 568.242 | Ball V 5 | 744.951 | Ball V 7 | 0.5 | Assoc. with SWD
1170 | 2381 | 140 | Metal Loss | Pinhole |  | 1480.445 | 13.589 | 2.026 | 08:26 | 08:09 | 7 | 8 | 10 | 10 |  |  | Internal | 10692 | 13365 | 0.46 | 2.69 | 1.19 | 10691 | 13364 | 0.46 | 2.69 | 1.19 | 10 | 7 | 5 | 0.8 | 6.35 | 4960 | 359 | 54.74947621 | -117.6516 | 738.1 | 568.242 | Ball V 5 | 744.951 | Ball V 7 | 0.5
1170 | 2382 | 140 | Metal Loss | Pinhole |  | 1480.457 | 13.6 | 2.014 | 08:29 | 08:09 | 7 | 8 | 11 | 10 |  |  | Internal | 10692 | 13365 | 0.46 | 2.69 | 1.19 | 10691 | 13364 | 0.46 | 2.69 | 1.19 | 11 | 7 | 5 | 0.8 | 6.35 | 4960 | 359 | 54.7494763 | -117.6516 | 738.1 | 568.242 | Ball V 5 | 744.951 | Ball V 7 | 0.5
1170 | 140 | 140 | Cluster |  | SWD | 1480.476 | 13.62 | 1.995 | 08:28 | 08:09 | 70 | 13 | 13 |  |  |  | Internal | 10289 | 12861 | 0.48 | 2.59 | 1.15 | 10538 | 13172 | 0.47 | 2.66 | 1.17 | 5 | 70 | 20 | 0.8 | 6.35 | 4960 | 359 | 54.74947644 | -117.6516 | 738.1 | 568.242 | Ball V 5 | 744.951 | Ball V 7 | 0.5 | Assoc. with SWD
1170 | 2383 | 140 | Metal Loss | Pinhole |  | 1480.482 | 13.626 | 1.989 | 08:28 | 08:09 | 7 | 9 | 10 | 10 |  |  | Internal | 10692 | 13365 | 0.46 | 2.69 | 1.19 | 10691 | 13364 | 0.46 | 2.69 | 1.19 | 10 | 7 | 5 | 0.8 | 6.35 | 4960 | 359 | 54.74947648 | -117.6516253 | 738.1 | 568.242 | Ball V 5 | 744.951 | Ball V 7 | 0.5
1170 | 2384 | 140 | Metal Loss | Pinhole | SWD | 1480.508 | 13.651 | 1.963 | 08:26 | 08:09 | 7 | 8 | 13 | 15 |  |  | Internal | 10690 | 13363 | 0.46 | 2.69 | 1.19 | 10689 | 13361 | 0.46 | 2.69 | 1.19 | 13 | 7 | 6 | 0.8 | 6.35 | 4960 | 359 | 54.74947667 | -117.6516 | 738.1 | 568.242 | Ball V 5 | 744.951 | Ball V 7 | 0.5 | Assoc. with SWD
1170 | 2385 |  | Metal Loss | Pinhole |  | 1480.52 | 13.664 | 1.951 | 08:45 | 08:09 | 8 | 10 | 12 | 10 |  |  | Internal | 10690 | 13362 | 0.46 | 2.69 | 1.19 | 10687 | 13359 | 0.46 | 2.69 | 1.19 | 12 | 8 | 6 | 0.8 | 6.35 | 4960 | 359 | 54.74947676 | -117.6516 | 738.1 | 568.242 | Ball V 5 | 744.951 | Ball V 7 | 0.5
1170 | 2386 |  | Metal Loss | Pinhole | SWD | 1480.683 | 13.827 | 1.788 | 08:26 | 08:09 | 7 | 8 | 13 | 15 |  |  | Internal | 10691 | 13364 | 0.46 | 2.69 | 1.19 | 10690 | 13362 | 0.46 | 2.69 | 1.19 | 13 | 7 | 6 | 0.8 | 6.35 | 4960 | 359 | 54.74947794 | -117.6516 | 738.11 | 568.242 | Ball V 5 | 744.951 | Ball V 7 | 0.5 | Assoc. with SWD
1170 | 2387 |  | Metal Loss | Pinhole |  | 1480.697 | 13.84 | 1.774 | 06:59 | 08:09 | 7 | 8 | 9 | 10 |  |  | Internal | 10694 | 13368 | 0.46 | 2.7 | 1.19 | 10693 | 13366 | 0.46 | 2.69 | 1.19 | 9 | 7 | 4 | 0.8 | 6.35 | 4960 | 359 | 54.74947804 | -117.6516 | 738.11 | 568.242 | Ball V 5 | 744.951 | Ball V 7 | 0.5
1170 | 2388 | 141 | Metal Loss | Pinhole |  | 1480.9 | 14.043 | 1.571 | 08:28 | 08:09 | 7 | 8 | 10 | 10 |  |  | Internal | 10693 | 13366 | 0.46 | 2.69 | 1.19 | 10692 | 13365 | 0.46 | 2.69 | 1.19 | 10 | 7 | 4 | 0.8 | 6.35 | 4960 | 359 | 54.74947952 | -117.6516 | 738.12 | 568.242 | Ball V 5 | 744.951 | Ball V 7 | 0.5
1170 | 141 | 141 | Cluster |  |  | 1480.912 | 14.055 | 1.559 | 08:27 | 08:09 | 30 | 10 | 10 |  |  |  | Internal | 10604 | 13255 | 0.47 | 2.67 | 1.18 | 10650 | 13313 | 0.47 | 2.68 | 1.19 | 5 | 30 | 9 | 0.8 | 6.35 | 4960 | 359 | 54.7494796 | -117.6516 | 738.12 | 568.242 | Ball V 5 | 744.951 | Ball V 7 | 0.5
1170 | 2389 | 141 | Metal Loss | Pinhole |  | 1480.923 | 14.067 | 1.548 | 08:27 | 08:09 | 7 | 8 | 10 | 10 |  |  | Internal | 10694 | 13367 | 0.46 | 2.69 | 1.19 | 10692 | 13365 | 0.46 | 2.69 | 1.19 | 10 | 7 | 4 | 0.8 | 6.35 | 4960 | 359 | 54.74947969 | -117.6516 | 738.12 | 568.242 | Ball V 5 | 744.951 | Ball V 7 | 0.5
1170 | 2390 |  | Metal Loss | Pinhole |  | 1481 | 14.143 | 1.472 | 08:30 | 08:09 | 7 | 8 | 11 | 10 |  |  | Internal | 10692 | 13365 | 0.46 | 2.69 | 1.19 | 10691 | 13364 | 0.46 | 2.69 | 1.19 | 11 | 7 | 5 | 0.8 | 6.35 | 4960 | 359 | 54.74948024 | -117.6516 | 738.12 | 568.242 | Ball V 5 | 744.951 | Ball V 7 | 0.5
1170 | 2391 |  | Metal Loss | Pinhole | SWD | 1481.132 | 14.276 | 1.339 | 07:53 | 08:09 | 7 | 9 | 12 | 15 |  |  | Internal | 10692 | 13365 | 0.46 | 2.69 | 1.19 | 10690 | 13363 | 0.46 | 2.69 | 1.19 | 12 | 7 | 5 | 0.8 | 6.35 | 4960 | 359 | 54.7494812 | -117.6516 | 738.13 | 568.242 | Ball V 5 | 744.951 | Ball V 7 | 0.5 | Assoc. with SWD
1170 | 2392 |  | Metal Loss | Pinhole |  | 1481.318 | 14.461 | 1.153 | 08:43 | 08:09 | 8 | 9 | 8 | 10 |  |  | Internal | 10693 | 13366 | 0.46 | 2.69 | 1.19 | 10692 | 13365 | 0.46 | 2.69 | 1.19 | 8 | 8 | 4 | 0.8 | 6.35 | 4960 | 359 | 54.74948255 | -117.6516 | 738.14 | 568.242 | Ball V 5 | 744.951 | Ball V 7 | 0.5
1170 | 2393 |  | Metal Loss | Circumferential Slotting |  | 1481.618 | 14.761 | 0.853 | 07:46 | 08:09 | 7 | 10 | 8 | 8 |  |  | Internal | 10694 | 13368 | 0.46 | 2.7 | 1.19 | 10693 | 13366 | 0.46 | 2.69 | 1.19 | 8 | 7 | 4 | 0.8 | 6.35 | 4960 | 359 | 54.74948473 | -117.6516 | 738.16 | 568.242 | Ball V 5 | 744.951 | Ball V 7 | 0.5
1170 | 2394 |  | Metal Loss | Pinhole |  | 1482.042 | 15.185 | 0.429 | 05:35 | 08:09 | 7 | 9 | 10 | 10 |  |  | Internal | 10693 | 13366 | 0.46 | 2.69 | 1.19 | 10692 | 13365 | 0.46 | 2.69 | 1.19 | 10 | 7 | 4 | 0.8 | 6.35 | 4960 | 359 | 54.74948781 | -117.6516 | 738.18 | 568.242 | Ball V 5 | 744.951 | Ball V 7 | 0.5
1180 | 2395 |  | Metal Loss | Pinhole |  | 1488.937 | 6.466 | 3.474 | 07:07 | 01:44 | 7 | 9 | 10 | 10 |  |  | Internal | 10693 | 13366 | 0.46 | 2.69 | 1.19 | 10692 | 13365 | 0.46 | 2.69 | 1.19 | 10 | 7 | 4 | 0.8 | 6.35 | 4960 | 359 | 54.74953761 | -117.6517 | 738.45 | 583.856 | Ball V 5 | 729.337 | Ball V 7 | 0.4
1190 | 2396 |  | Metal Loss | Pinhole |  | 1492.459 | 0.048 | 12.66 | 02:21 | 07:54 | 7 | 9 | 9 | 10 |  |  | Internal | 10694 | 13367 | 0.46 | 2.69 | 1.19 | 10693 | 13366 | 0.46 | 2.69 | 1.19 | 9 | 7 | 4 | 0.8 | 6.35 | 4960 | 359 | 54.74956304 | -117.6517 | 738.61 | 593.796 | Ball V 5 | 719.397 | Ball V 7 | 0.5
1190 | 2397 |  | Metal Loss | Pinhole |  | 1492.461 | 0.05 | 12.659 | 02:50 | 07:54 | 7 | 9 | 14 | 10 |  |  | Internal | 10690 | 13362 | 0.46 | 2.69 | 1.19 | 10688 | 13360 | 0.46 | 2.69 | 1.19 | 14 | 7 | 6 | 0.8 | 6.35 | 4960 | 359 | 54.74956305 | -117.6517 | 738.61 | 593.796 | Ball V 5 | 719.397 | Ball V 7 | 0.5
1190 | 2398 |  | Metal Loss | Circumferential Slotting |  | 1492.464 | 0.054 | 12.655 | 04:19 | 07:54 | 8 | 11 | 11 | 8 |  |  | Internal | 10690 | 13362 | 0.46 | 2.69 | 1.19 | 10688 | 13360 | 0.46 | 2.69 | 1.19 | 11 | 8 | 6 | 0.8 | 6.35 | 4960 | 359 | 54.74956308 | -117.6517 | 738.61 | 593.796 | Ball V 5 | 719.397 | Ball V 7 | 0.5
1190 | 2399 |  | Metal Loss | Pinhole |  | 1492.466 | 0.056 | 12.653 | 03:30 | 07:54 | 7 | 9 | 11 | 10 |  |  | Internal | 10692 | 13365 | 0.46 | 2.69 | 1.19 | 10690 | 13363 | 0.46 | 2.69 | 1.19 | 11 | 7 | 5 | 0.8 | 6.35 | 4960 | 359 | 54.7495631 | -117.6517 | 738.61 | 593.796 | Ball V 5 | 719.397 | Ball V 7 | 0.5
1190 | 2400 |  | Metal Loss | Pinhole |  | 1494.018 | 1.607 | 11.102 | 07:22 | 07:54 | 7 | 8 | 13 | 10 |  |  | Internal | 10690 | 13363 | 0.46 | 2.69 | 1.19 | 10688 | 13360 | 0.46 | 2.69 | 1.19 | 13 | 7 | 6 | 0.8 | 6.35 | 4960 | 359 | 54.7495743 | -117.6517 | 738.68 | 593.796 | Ball V 5 | 719.397 | Ball V 7 | 0.6
1200 | 2401 |  | Metal Loss | Circumferential Slotting |  | 1505.165 | 0.046 | 12.392 | 02:47 | 12:52 | 8 | 11 | 11 | 8 |  |  | Internal | 10691 | 13364 | 0.46 | 2.69 | 1.19 | 10690 | 13362 | 0.46 | 2.69 | 1.19 | 11 | 8 | 5 | 0.8 | 6.35 | 4960 | 359 | 54.74965453 | -117.6519 | 739.04 | 606.504 | Ball V 5 | 706.689 | Ball V 7 | 0.7
1200 | 2402 |  | Metal Loss | Pinhole | SWD | 1505.959 | 0.84 | 11.598 | 12:41 | 12:52 | 7 | 8 | 9 | 15 |  |  | Internal | 10694 | 13367 | 0.46 | 2.69 | 1.19 | 10692 | 13365 | 0.46 | 2.69 | 1.19 | 9 | 7 | 4 | 0.8 | 6.35 | 4960 | 359 | 54.74966024 | -117.6519 | 739.06 | 606.504 | Ball V 5 | 706.689 | Ball V 7 | 0.6 | Assoc. with SWD
1200 | 2403 |  | Metal Loss | Pinhole | SWD | 1506.289 | 1.17 | 11.267 | 12:45 | 12:52 | 7 | 8 | 12 | 15 |  |  | Internal | 10692 | 13365 | 0.46 | 2.69 | 1.19 | 10690 | 13363 | 0.46 | 2.69 | 1.19 | 12 | 7 | 5 | 0.8 | 6.35 | 4960 | 359 | 54.74966263 | -117.6519 | 739.06 | 606.504 | Ball V 5 | 706.689 | Ball V 7 | 0.6 | Assoc. with SWD
1200 | 2404 |  | Metal Loss | Pinhole | SWD | 1506.568 | 1.449 | 10.988 | 12:37 | 12:52 | 7 | 8 | 12 | 15 |  |  | Internal | 10691 | 13364 | 0.46 | 2.69 | 1.19 | 10690 | 13363 | 0.46 | 2.69 | 1.19 | 12 | 7 | 5 | 0.8 | 6.35 | 4960 | 359 | 54.74966464 | -117.6519 | 739.07 | 606.504 | Ball V 5 | 706.689 | Ball V 7 | 0.6 | Assoc. with SWD
1200 | 2405 |  | Metal Loss | Pinhole | SWD | 1506.842 | 1.723 | 10.715 | 12:47 | 12:52 | 7 | 9 | 11 | 15 |  |  | Internal | 10693 | 13366 | 0.46 | 2.69 | 1.19 | 10691 | 13364 | 0.46 | 2.69 | 1.19 | 11 | 7 | 5 | 0.8 | 6.35 | 4960 | 359 | 54.74966661 | -117.6518691 | 739.07 | 606.504 | Ball V 5 | 706.689 | Ball V 7 | 0.5 | Assoc. with SWD
1200 | 2406 |  | Metal Loss | Pinhole |  | 1507.281 | 2.162 | 10.275 | 12:35 | 12:52 | 7 | 9 | 10 | 10 |  |  | Internal | 10693 | 13366 | 0.46 | 2.69 | 1.19 | 10691 | 13364 | 0.46 | 2.69 | 1.19 | 10 | 7 | 5 | 0.8 | 6.35 | 4960 | 359 | 54.74966977 | -117.6519 | 739.08 | 606.504 | Ball V 5 | 706.689 | Ball V 7 | 0.5
1200 | 2407 |  | Metal Loss | Pinhole | SWD | 1507.521 | 2.402 | 10.035 | 12:39 | 12:52 | 7 | 9 | 10 | 15 |  |  | Internal | 10693 | 13366 | 0.46 | 2.69 | 1.19 | 10692 | 13365 | 0.46 | 2.69 | 1.19 | 10 | 7 | 4 | 0.8 | 6.35 | 4960 | 359 | 54.7496715 | -117.6519 | 739.09 | 606.504 | Ball V 5 | 706.689 | Ball V 7 | 0.5 | Assoc. with SWD
1200 | 2408 |  | Metal Loss | Pinhole | SWD | 1507.658 | 2.539 | 9.899 | 12:41 | 12:52 | 7 | 8 | 11 | 15 |  |  | Internal | 10693 | 13366 | 0.46 | 2.69 | 1.19 | 10691 | 13364 | 0.46 | 2.69 | 1.19 | 11 | 7 | 5 | 0.8 | 6.35 | 4960 | 359 | 54.74967248 | -117.6519 | 739.09 | 606.504 | Ball V 5 | 706.689 | Ball V 7 | 0.5 | Assoc. with SWD
1200 | 2409 |  | Metal Loss | Pinhole |  | 1508.355 | 3.236 | 9.202 | 12:34 | 12:52 | 7 | 8 | 9 | 10 |  |  | Internal | 10694 | 13367 | 0.46 | 2.69 | 1.19 | 10693 | 13366 | 0.46 | 2.69 | 1.19 | 9 | 7 | 4 | 0.8 | 6.35 | 4960 | 359 | 54.7496775 | -117.6519 | 739.1 | 606.504 | Ball V 5 | 706.689 | Ball V 7 | 0.5
1200 | 2410 |  | Metal Loss | Pinhole | SWD | 1508.943 | 3.824 | 8.614 | 12:38 | 12:52 | 7 | 8 | 12 | 15 |  |  | Internal | 10691 | 13364 | 0.46 | 2.69 | 1.19 | 10690 | 13362 | 0.46 | 2.69 | 1.19 | 12 | 7 | 5 | 0.8 | 6.35 | 4960 | 359 | 54.74968174 | -117.6519 | 739.1 | 606.504 | Ball V 5 | 706.689 | Ball V 7 | 0.5 | Assoc. with SWD
1200 | 2411 |  | Metal Loss | Pinhole |  | 1509.032 | 3.913 | 8.525 | 05:30 | 12:52 | 7 | 8 | 12 | 10 |  |  | Internal | 10692 | 13365 | 0.46 | 2.69 | 1.19 | 10690 | 13363 | 0.46 | 2.69 | 1.19 | 12 | 7 | 5 | 0.8 | 6.35 | 4960 | 359 | 54.74968238 | -117.6519 | 739.1 | 606.504 | Ball V 5 | 706.689 | Ball V 7 | 0.5
1200 | 2412 |  | Metal Loss | Pinhole | SWD | 1509.329 | 4.21 | 8.227 | 12:49 | 12:52 | 7 | 8 | 10 | 15 |  |  | Internal | 10693 | 13366 | 0.46 | 2.69 | 1.19 | 10692 | 13365 | 0.46 | 2.69 | 1.19 | 10 | 7 | 4 | 0.8 | 6.35 | 4960 | 359 | 54.74968452 | -117.6519 | 739.11 | 606.504 | Ball V 5 | 706.689 | Ball V 7 | 0.4 | Assoc. with SWD
1200 | 2413 |  | Metal Loss | Pinhole | SWD | 1509.438 | 4.319 | 8.119 | 12:43 | 12:52 | 8 | 9 | 9 | 15 |  |  | Internal | 10692 | 13365 | 0.46 | 2.69 | 1.19 | 10691 | 13364 | 0.46 | 2.69 | 1.19 | 9 | 8 | 4 | 0.8 | 6.35 | 4960 | 359 | 54.7496853 | -117.6519 | 739.11 | 606.504 | Ball V 5 | 706.689 | Ball V 7 | 0.4 | Assoc. with SWD
1200 | 2414 | 142 | Metal Loss | Pinhole | SWD | 1509.501 | 4.382 | 8.055 | 12:41 | 12:52 | 7 | 8 | 9 | 15 |  |  | Internal | 10694 | 13367 | 0.46 | 2.69 | 1.19 | 10693 | 13366 | 0.46 | 2.69 | 1.19 | 9 | 7 | 4 | 0.8 | 6.35 | 4960 | 359 | 54.74968576 | -117.6519 | 739.11 | 606.504 | Ball V 5 | 706.689 | Ball V 7 | 0.4 | Assoc. with SWD
1200 | 142 | 142 | Cluster |  | SWD | 1509.511 | 4.392 | 8.045 | 12:40 | 12:52 | 27 | 13 | 11 |  |  |  | Internal | 10614 | 13267 | 0.47 | 2.67 | 1.18 | 10653 | 13316 | 0.47 | 2.68 | 1.19 | 5 | 27 | 9 | 0.8 | 6.35 | 4960 | 359 | 54.74968583 | -117.6519 | 739.11 | 606.504 | Ball V 5 | 706.689 | Ball V 7 | 0.4 | Assoc. with SWD
1200 | 2415 | 142 | Metal Loss | Pinhole | SWD | 1509.521 | 4.402 | 8.035 | 12:38 | 12:52 | 7 | 9 | 11 | 15 |  |  | Internal | 10692 | 13365 | 0.46 | 2.69 | 1.19 | 10690 | 13363 | 0.46 | 2.69 | 1.19 | 11 | 7 | 5 | 0.8 | 6.35 | 4960 | 359 | 54.7496859 | -117.6519 | 739.11 | 606.504 | Ball V 5 | 706.689 | Ball V 7 | 0.4 | Assoc. with SWD
1200 | 2416 |  | Metal Loss | Pinhole |  | 1509.634 | 4.515 | 7.923 | 05:28 | 12:52 | 7 | 9 | 14 | 10 |  |  | Internal | 10690 | 13363 | 0.46 | 2.69 | 1.19 | 10689 | 13361 | 0.46 | 2.69 | 1.19 | 14 | 7 | 6 | 0.8 | 6.35 | 4960 | 359 | 54.74968671 | -117.6519 | 739.11 | 606.504 | Ball V 5 | 706.689 | Ball V 7 | 0.4
1200 | 2417 |  | Metal Loss | Pinhole | SWD | 1509.953 | 4.834 | 7.604 | 12:39 | 12:52 | 7 | 9 | 10 | 15 |  |  | Internal | 10692 | 13365 | 0.46 | 2.69 | 1.19 | 10691 | 13364 | 0.46 | 2.69 | 1.19 | 10 | 7 | 5 | 0.8 | 6.35 | 4960 | 359 | 54.749689 | -117.6519 | 739.11 | 606.504 | Ball V 5 | 706.689 | Ball V 7 | 0.4 | Assoc. with SWD
1200 | 2418 |  | Metal Loss | Pinhole | SWD | 1510.396 | 5.277 | 7.16 | 12:40 | 12:52 | 7 | 8 | 10 | 15 |  |  | Internal | 10693 | 13366 | 0.46 | 2.69 | 1.19 | 10692 | 13365 | 0.46 | 2.69 | 1.19 | 10 | 7 | 4 | 0.8 | 6.35 | 4960 | 359 | 54.7496922 | -117.6519 | 739.12 | 606.504 | Ball V 5 | 706.689 | Ball V 7 | 0.4 | Assoc. with SWD
1200 | 2419 |  | Metal Loss | Pinhole | SWD | 1511.202 | 6.083 | 6.354 | 12:40 | 12:52 | 8 | 10 | 8 | 15 |  |  | Internal | 10694 | 13367 | 0.46 | 2.69 | 1.19 | 10692 | 13365 | 0.46 | 2.69 | 1.19 | 8 | 8 | 4 | 0.8 | 6.35 | 4960 | 359 | 54.749698 | -117.6519 | 739.12 | 606.504 | Ball V 5 | 706.689 | Ball V 7 | 0.4 | Assoc. with SWD
1200 | 2420 |  | Metal Loss | Pinhole | SWD | 1515.422 | 10.303 | 2.135 | 12:41 | 12:52 | 7 | 8 | 11 | 15 |  |  | Internal | 10692 | 13365 | 0.46 | 2.69 | 1.19 | 10691 | 13364 | 0.46 | 2.69 | 1.19 | 11 | 7 | 5 | 0.8 | 6.35 | 4960 | 359 | 54.74972836 | -117.6519 | 739.15 | 606.504 | Ball V 5 | 706.689 | Ball V 7 | 0.4 | Assoc. with SWD
1200 | 2421 |  | Metal Loss | Circumferential Slotting |  | 1515.951 | 10.832 | 1.606 | 07:31 | 12:52 | 10 | 12 | 13 | 8 |  |  | Internal | 10684 | 13355 | 0.46 | 2.69 | 1.19 | 10682 | 13352 | 0.46 | 2.69 | 1.19 | 13 | 10 | 8 | 0.8 | 6.35 | 4960 | 359 | 54.74973217 | -117.652 | 739.16 | 606.504 | Ball V 5 | 706.689 | Ball V 7 | 0.4
1220 | 2422 |  | Metal Loss | Pinhole |  | 1527.63 | 3.761 | 8.298 | 12:37 | 01:04 | 7 | 8 | 13 | 10 |  |  | Internal | 10690 | 13363 | 0.46 | 2.69 | 1.19 | 10689 | 13361 | 0.46 | 2.69 | 1.19 | 13 | 7 | 6 | 0.8 | 6.35 | 4960 | 359 | 54.7498291 | -117.652 | 739.21 | 625.254 | Ball V 5 | 687.939 | Ball V 7 | 0.5
1220 | 2423 |  | Metal Loss | Pinhole |  | 1532.121 | 8.253 | 3.807 | 03:13 | 01:04 | 7 | 8 | 14 | 10 |  |  | Internal | 10690 | 13362 | 0.46 | 2.69 | 1.19 | 10688 | 13360 | 0.46 | 2.69 | 1.19 | 14 | 7 | 6 | 0.8 | 6.35 | 4960 | 359 | 54.7498694 | -117.652 | 739.25 | 625.254 | Ball V 5 | 687.939 | Ball V 7 | 0.5
1220 | 2424 |  | Metal Loss | Pinhole |  | 1532.204 | 8.336 | 3.724 | 03:10 | 01:04 | 7 | 9 | 10 | 10 |  |  | Internal | 10693 | 13366 | 0.46 | 2.69 | 1.19 | 10691 | 13364 | 0.46 | 2.69 | 1.19 | 10 | 7 | 5 | 0.8 | 6.35 | 4960 | 359 | 54.74987015 | -117.652 | 739.25 | 625.254 | Ball V 5 | 687.939 | Ball V 7 | 0.5
1220 | 143 | 143 | Cluster |  |  | 1532.241 | 8.373 | 3.687 | 03:57 | 01:04 | 8 | 10 | 12 |  |  |  | Internal | 10689 | 13361 | 0.46 | 2.69 | 1.19 | 10687 | 13359 | 0.46 | 2.69 | 1.19 | 12 | 8 | 6 | 0.8 | 6.35 | 4960 | 359 | 54.74987048 | -117.652 | 739.25 | 625.254 | Ball V 5 | 687.939 | Ball V 7 | 0.5
1220 | 2425 | 143 | Metal Loss | Pinhole |  | 1532.241 | 8.373 | 3.687 | 03:57 | 01:04 | 8 | 10 | 11 | 10 |  |  | Internal | 10690 | 13362 | 0.46 | 2.69 | 1.19 | 10688 | 13360 | 0.46 | 2.69 | 1.19 | 11 | 8 | 6 | 0.8 | 6.35 | 4960 | 359 | 54.74987048 | -117.652 | 739.25 | 625.254 | Ball V 5 | 687.939 | Ball V 7 | 0.5
1220 | 2426 | 143 | Metal Loss | Circumferential Slotting |  | 1532.241 | 8.373 | 3.687 | 03:57 | 01:04 | 7 | 10 | 12 | 8 |  |  | Internal | 10691 | 13364 | 0.46 | 2.69 | 1.19 | 10690 | 13362 | 0.46 | 2.69 | 1.19 | 12 | 7 | 5 | 0.8 | 6.35 | 4960 | 359 | 54.74987048 | -117.652 | 739.25 | 625.254 | Ball V 5 | 687.939 | Ball V 7 | 0.5
1220 | 2427 |  | Metal Loss | Pinhole |  | 1532.279 | 8.41 | 3.649 | 03:01 | 01:04 | 7 | 8 | 12 | 10 |  |  | Internal | 10692 | 13365 | 0.46 | 2.69 | 1.19 | 10691 | 13364 | 0.46 | 2.69 | 1.19 | 12 | 7 | 5 | 0.8 | 6.35 | 4960 | 359 | 54.74987082 | -117.652 | 739.25 | 625.254 | Ball V 5 | 687.939 | Ball V 7 | 0.5
1220 | 2428 |  | Metal Loss | Pinhole |  | 1532.287 | 8.418 | 3.642 | 04:20 | 01:04 | 7 | 9 | 9 | 10 |  |  | Internal | 10694 | 13367 | 0.46 | 2.69 | 1.19 | 10692 | 13365 | 0.46 | 2.69 | 1.19 | 9 | 7 | 4 | 0.8 | 6.35 | 4960 | 359 | 54.74987089 | -117.652011 | 739.25 | 625.254 | Ball V 5 | 687.939 | Ball V 7 | 0.5
1220 | 2429 |  | Metal Loss | Pinhole |  | 1532.369 | 8.501 | 3.559 | 03:04 | 01:04 | 7 | 8 | 11 | 10 |  |  | Internal | 10692 | 13365 | 0.46 | 2.69 | 1.19 | 10691 | 13364 | 0.46 | 2.69 | 1.19 | 11 | 7 | 5 | 0.8 | 6.35 | 4960 | 359 | 54.74987163 | -117.652 | 739.25 | 625.254 | Ball V 5 | 687.939 | Ball V 7 | 0.5
1220 | 2430 |  | Metal Loss | Pinhole |  | 1532.418 | 8.55 | 3.51 | 03:10 | 01:04 | 8 | 9 | 11 | 10 |  |  | Internal | 10691 | 13364 | 0.46 | 2.69 | 1.19 | 10690 | 13362 | 0.46 | 2.69 | 1.19 | 11 | 8 | 5 | 0.8 | 6.35 | 4960 | 359 | 54.74987207 | -117.6520111 | 739.25 | 625.254 | Ball V 5 | 687.939 | Ball V 7 | 0.5
1220 | 2431 |  | Metal Loss | Pinhole |  | 1532.442 | 8.574 | 3.486 | 03:57 | 01:04 | 7 | 8 | 11 | 10 |  |  | Internal | 10693 | 13366 | 0.46 | 2.69 | 1.19 | 10691 | 13364 | 0.46 | 2.69 | 1.19 | 11 | 7 | 5 | 0.8 | 6.35 | 4960 | 359 | 54.74987228 | -117.652 | 739.25 | 625.254 | Ball V 5 | 687.939 | Ball V 7 | 0.5
1220 | 2432 |  | Metal Loss | Pinhole |  | 1532.462 | 8.593 | 3.467 | 03:03 | 01:04 | 7 | 9 | 14 | 10 |  |  | Internal | 10689 | 13361 | 0.46 | 2.69 | 1.19 | 10687 | 13359 | 0.46 | 2.69 | 1.19 | 14 | 7 | 7 | 0.8 | 6.35 | 4960 | 359 | 54.74987246 | -117.652 | 739.25 | 625.254 | Ball V 5 | 687.939 | Ball V 7 | 0.5
1220 | 2433 |  | Metal Loss | Pinhole |  | 1532.497 | 8.629 | 3.431 | 03:05 | 01:04 | 7 | 8 | 12 | 10 |  |  | Internal | 10691 | 13364 | 0.46 | 2.69 | 1.19 | 10690 | 13362 | 0.46 | 2.69 | 1.19 | 12 | 7 | 5 | 0.8 | 6.35 | 4960 | 359 | 54.74987278 | -117.652 | 739.25 | 625.254 | Ball V 5 | 687.939 | Ball V 7 | 0.5
1220 | 2434 |  | Metal Loss | Pinhole |  | 1532.542 | 8.674 | 3.386 | 02:44 | 01:04 | 7 | 9 | 10 | 10 |  |  | Internal | 10693 | 13366 | 0.46 | 2.69 | 1.19 | 10691 | 13364 | 0.46 | 2.69 | 1.19 | 10 | 7 | 5 | 0.8 | 6.35 | 4960 | 359 | 54.74987318 | -117.6520112 | 739.25 | 625.254 | Ball V 5 | 687.939 | Ball V 7 | 0.5
1220 | 2435 |  | Metal Loss | Pinhole |  | 1534.345 | 10.476 | 1.584 | 03:57 | 01:04 | 7 | 9 | 14 | 10 |  |  | Internal | 10690 | 13362 | 0.46 | 2.69 | 1.19 | 10688 | 13360 | 0.46 | 2.69 | 1.19 | 14 | 7 | 6 | 0.8 | 6.35 | 4960 | 359 | 54.74988936 | -117.652 | 739.27 | 625.254 | Ball V 5 | 687.939 | Ball V 7 | 0.4
1220 | 2436 |  | Metal Loss | Pinhole |  | 1534.358 | 10.49 | 1.57 | 04:24 | 01:04 | 7 | 8 | 14 | 10 |  |  | Internal | 10690 | 13363 | 0.46 | 2.69 | 1.19 | 10689 | 13361 | 0.46 | 2.69 | 1.19 | 14 | 7 | 6 | 0.8 | 6.35 | 4960 | 359 | 54.74988948 | -117.652 | 739.27 | 625.254 | Ball V 5 | 687.939 | Ball V 7 | 0.4
1220 | 2437 |  | Metal Loss | Pinhole |  | 1534.419 | 10.551 | 1.509 | 02:59 | 01:04 | 7 | 9 | 9 | 10 |  |  | Internal | 10694 | 13367 | 0.46 | 2.69 | 1.19 | 10693 | 13366 | 0.46 | 2.69 | 1.19 | 9 | 7 | 4 | 0.8 | 6.35 | 4960 | 359 | 54.74989003 | -117.652 | 739.27 | 625.254 | Ball V 5 | 687.939 | Ball V 7 | 0.4
1220 | 2438 |  | Metal Loss | Pinhole |  | 1534.966 | 11.098 | 0.962 | 03:08 | 01:04 | 7 | 9 | 8 | 10 |  |  | Internal | 10694 | 13368 | 0.46 | 2.7 | 1.19 | 10694 | 13367 | 0.46 | 2.69 | 1.19 | 8 | 7 | 3 | 0.8 | 6.35 | 4960 | 359 | 54.74989494 | -117.652 | 739.27 | 625.254 | Ball V 5 | 687.939 | Ball V 7 | 0.4
1220 | 2439 | 144 | Metal Loss | Pinhole |  | 1535.712 | 11.843 | 0.216 | 07:59 | 01:04 | 7 | 8 | 12 | 10 |  |  | Internal | 10692 | 13365 | 0.46 | 2.69 | 1.19 | 10690 | 13363 | 0.46 | 2.69 | 1.19 | 12 | 7 | 5 | 0.8 | 6.35 | 4960 | 359 | 54.74990163 | -117.652 | 739.28 | 625.254 | Ball V 5 | 687.939 | Ball V 7 | 0.4
1220 | 144 | 144 | Cluster |  |  | 1535.725 | 11.856 | 0.204 | 07:56 | 01:04 | 32 | 17 | 13 |  |  |  | Internal | 10558 | 13198 | 0.47 | 2.66 | 1.18 | 10634 | 13293 | 0.47 | 2.68 | 1.18 | 5 | 32 | 11 | 0.8 | 6.35 | 4960 | 359 | 54.74990174 | -117.652 | 739.28 | 625.254 | Ball V 5 | 687.939 | Ball V 7 | 0.4
1220 | 2440 | 144 | Metal Loss | Pinhole |  | 1535.737 | 11.869 | 0.191 | 07:54 | 01:04 | 7 | 9 | 13 | 10 |  |  | Internal | 10691 | 13364 | 0.46 | 2.69 | 1.19 | 10690 | 13362 | 0.46 | 2.69 | 1.19 | 13 | 7 | 6 | 0.8 | 6.35 | 4960 | 359 | 54.74990186 | -117.652 | 739.28 | 625.254 | Ball V 5 | 687.939 | Ball V 7 | 0.3
1220 | 2441 | 145 | Metal Loss | Pinhole |  | 1535.773 | 11.904 | 0.155 | 05:19 | 01:04 | 7 | 9 | 9 | 10 |  |  | Internal | 10694 | 13367 | 0.46 | 2.69 | 1.19 | 10693 | 13366 | 0.46 | 2.69 | 1.19 | 9 | 7 | 4 | 0.8 | 6.35 | 4960 | 359 | 54.74990218 | -117.6520138 | 739.28 | 625.254 | Ball V 5 | 687.939 | Ball V 7 | 0.3
1220 | 2442 | 145 | Metal Loss | Pinhole |  | 1535.785 | 11.916 | 0.144 | 05:22 | 01:04 | 7 | 10 | 11 | 10 |  |  | Internal | 10692 | 13365 | 0.46 | 2.69 | 1.19 | 10690 | 13363 | 0.46 | 2.69 | 1.19 | 11 | 7 | 5 | 0.8 | 6.35 | 4960 | 359 | 54.74990228 | -117.652 | 739.28 | 625.254 | Ball V 5 | 687.939 | Ball V 7 | 0.3
1220 | 2443 | 145 | Metal Loss | Circumferential Slotting |  | 1535.787 | 11.918 | 0.142 | 05:10 | 01:04 | 7 | 14 | 8 | 8 |  |  | Internal | 10694 | 13367 | 0.46 | 2.69 | 1.19 | 10693 | 13366 | 0.46 | 2.69 | 1.19 | 8 | 7 | 4 | 0.8 | 6.35 | 4960 | 359 | 54.7499023 | -117.652 | 739.28 | 625.254 | Ball V 5 | 687.939 | Ball V 7 | 0.3
1220 | 145 | 145 | Cluster |  |  | 1535.789 | 11.92 | 0.139 | 05:15 | 01:04 | 39 | 33 | 13 |  |  |  | Internal | 10510 | 13138 | 0.47 | 2.65 | 1.17 | 10590 | 13238 | 0.47 | 2.67 | 1.18 | 7 | 39 | 16 | 0.8 | 6.35 | 4960 | 359 | 54.74990232 | -117.652 | 739.28 | 625.254 | Ball V 5 | 687.939 | Ball V 7 | 0.3
1220 | 2444 | 145 | Metal Loss | Pinhole |  | 1535.804 | 11.936 | 0.124 | 05:13 | 01:04 | 8 | 10 | 13 | 10 |  |  | Internal | 10689 | 13361 | 0.46 | 2.69 | 1.19 | 10687 | 13359 | 0.46 | 2.69 | 1.19 | 13 | 8 | 6 | 0.8 | 6.35 | 4960 | 359 | 54.74990246 | -117.652 | 739.28 | 625.254 | Ball V 5 | 687.939 | Ball V 7 | 0.3
1220 | 2445 |  | Metal Loss | Pitting |  | 1535.814 | 11.946 | 0.114 | 06:30 | 01:04 | 12 | 10 | 11 | 8 |  |  | Internal | 10681 | 13351 | 0.46 | 2.69 | 1.19 | 10677 | 13346 | 0.46 | 2.69 | 1.19 | 11 | 12 | 8 | 0.8 | 6.35 | 4960 | 359 | 54.74990255 | -117.652 | 739.28 | 625.254 | Ball V 5 | 687.939 | Ball V 7 | 0.3
1220 | 2446 |  | Metal Loss | Pinhole |  | 1535.848 | 11.979 | 0.081 | 06:58 | 01:04 | 7 | 8 | 10 | 10 |  |  | Internal | 10694 | 13367 | 0.46 | 2.69 | 1.19 | 10692 | 13365 | 0.46 | 2.69 | 1.19 | 10 | 7 | 4 | 0.8 | 6.35 | 4960 | 359 | 54.74990285 | -117.652 | 739.28 | 625.254 | Ball V 5 | 687.939 | Ball V 7 | 0.3
1220 | 2447 |  | Metal Loss | Pinhole |  | 1535.851 | 11.983 | 0.077 | 05:19 | 01:04 | 7 | 10 | 10 | 10 |  |  | Internal | 10693 | 13366 | 0.46 | 2.69 | 1.19 | 10691 | 13364 | 0.46 | 2.69 | 1.19 | 10 | 7 | 5 | 0.8 | 6.35 | 4960 | 359 | 54.74990288 | -117.652 | 739.28 | 625.254 | Ball V 5 | 687.939 | Ball V 7 | 0.3
1220 | 2448 |  | Metal Loss | Circumferential Slotting |  | 1535.875 | 12.007 | 0.053 | 07:00 | 01:04 | 7 | 14 | 12 | 8 |  |  | Internal | 10690 | 13363 | 0.46 | 2.69 | 1.19 | 10689 | 13361 | 0.46 | 2.69 | 1.19 | 12 | 7 | 6 | 0.8 | 6.35 | 4960 | 359 | 54.74990309 | -117.652 | 739.28 | 625.254 | Ball V 5 | 687.939 | Ball V 7 | 0.3
1240 | 2449 |  | Metal Loss | Pinhole |  | 1546.281 | 0.583 | 17.549 | 02:46 | 01:57 | 8 | 10 | 13 | 10 |  |  | Internal | 10690 | 13362 | 0.46 | 2.69 | 1.19 | 10688 | 13360 | 0.46 | 2.69 | 1.19 | 13 | 8 | 6 | 0.8 | 6.35 | 4960 | 359 | 54.74999651 | -117.652 | 739.3 | 647.083 | Ball V 5 | 666.11 | Ball V 7 | 0.3
1240 | 2450 |  | Metal Loss | Pinhole |  | 1546.479 | 0.781 | 17.351 | 02:50 | 01:57 | 7 | 8 | 11 | 10 |  |  | Internal | 10693 | 13366 | 0.46 | 2.69 | 1.19 | 10691 | 13364 | 0.46 | 2.69 | 1.19 | 11 | 7 | 5 | 0.8 | 6.35 | 4960 | 359 | 54.74999828 | -117.652 | 739.3 | 647.083 | Ball V 5 | 666.11 | Ball V 7 | 0.3
1240 | 2451 |  | Metal Loss | Pinhole |  | 1546.73 | 1.032 | 17.1 | 03:01 | 01:57 | 7 | 8 | 13 | 10 |  |  | Internal | 10691 | 13364 | 0.46 | 2.69 | 1.19 | 10690 | 13362 | 0.46 | 2.69 | 1.19 | 13 | 7 | 6 | 0.8 | 6.35 | 4960 | 359 | 54.75000054 | -117.652 | 739.31 | 647.083 | Ball V 5 | 666.11 | Ball V 7 | 0.3
1240 | 2452 | 146 | Metal Loss | Pinhole |  | 1546.805 | 1.107 | 17.025 | 03:00 | 01:57 | 7 | 9 | 12 | 10 |  |  | Internal | 10691 | 13364 | 0.46 | 2.69 | 1.19 | 10690 | 13363 | 0.46 | 2.69 | 1.19 | 12 | 7 | 5 | 0.8 | 6.35 | 4960 | 359 | 54.75000121 | -117.652 | 739.31 | 647.083 | Ball V 5 | 666.11 | Ball V 7 | 0.3
1240 | 146 | 146 | Cluster |  |  | 1546.814 | 1.116 | 17.016 | 03:01 | 01:57 | 25 | 13 | 12 |  |  |  | Internal | 10618 | 13272 | 0.47 | 2.68 | 1.18 | 10652 | 13315 | 0.47 | 2.68 | 1.19 | 6 | 25 | 10 | 0.8 | 6.35 | 4960 | 359 | 54.75000129 | -117.652 | 739.31 | 647.083 | Ball V 5 | 666.11 | Ball V 7 | 0.3
1240 | 2453 | 146 | Metal Loss | Pinhole |  | 1546.823 | 1.125 | 17.007 | 03:02 | 01:57 | 7 | 9 | 10 | 10 |  |  | Internal | 10693 | 13366 | 0.46 | 2.69 | 1.19 | 10692 | 13365 | 0.46 | 2.69 | 1.19 | 10 | 7 | 4 | 0.8 | 6.35 | 4960 | 359 | 54.75000137 | -117.652 | 739.31 | 647.083 | Ball V 5 | 666.11 | Ball V 7 | 0.3
1240 | 2454 |  | Metal Loss | Pinhole |  | 1546.947 | 1.25 | 16.882 | 03:04 | 01:57 | 7 | 8 | 10 | 10 |  |  | Internal | 10694 | 13367 | 0.46 | 2.69 | 1.19 | 10693 | 13366 | 0.46 | 2.69 | 1.19 | 10 | 7 | 4 | 0.8 | 6.35 | 4960 | 359 | 54.75000249 | -117.652 | 739.31 | 647.083 | Ball V 5 | 666.11 | Ball V 7 | 0.3
1240 | 2455 |  | Metal Loss | Pinhole |  | 1547.262 | 1.564 | 16.568 | 02:55 | 01:57 | 7 | 9 | 9 | 10 |  |  | Internal | 10694 | 13367 | 0.46 | 2.69 | 1.19 | 10693 | 13366 | 0.46 | 2.69 | 1.19 | 9 | 7 | 4 | 0.8 | 6.35 | 4960 | 359 | 54.75000531 | -117.6520222 | 739.31 | 647.083 | Ball V 5 | 666.11 | Ball V 7 | 0.4
1240 | 2456 | 147 | Metal Loss | Pinhole |  | 1548.618 | 2.92 | 15.212 | 02:56 | 01:57 | 7 | 9 | 10 | 10 |  |  | Internal | 10692 | 13365 | 0.46 | 2.69 | 1.19 | 10690 | 13363 | 0.46 | 2.69 | 1.19 | 10 | 7 | 5 | 0.8 | 6.35 | 4960 | 359 | 54.75001749 | -117.652 | 739.34 | 647.083 | Ball V 5 | 666.11 | Ball V 7 | 0.4
1240 | 147 | 147 | Cluster |  |  | 1548.623 | 2.925 | 15.207 | 03:02 | 01:57 | 17 | 29 | 12 |  |  |  | Internal | 10658 | 13322 | 0.47 | 2.69 | 1.19 | 10662 | 13327 | 0.47 | 2.69 | 1.19 | 9 | 17 | 10 | 0.8 | 6.35 | 4960 | 359 | 54.75001754 | -117.652 | 739.34 | 647.083 | Ball V 5 | 666.11 | Ball V 7 | 0.4
1240 | 2457 | 147 | Metal Loss | Pinhole |  | 1548.628 | 2.93 | 15.202 | 03:08 | 01:57 | 7 | 8 | 12 | 10 |  |  | Internal | 10691 | 13364 | 0.46 | 2.69 | 1.19 | 10690 | 13362 | 0.46 | 2.69 | 1.19 | 12 | 7 | 5 | 0.8 | 6.35 | 4960 | 359 | 54.75001758 | -117.652 | 739.34 | 647.083 | Ball V 5 | 666.11 | Ball V 7 | 0.4
1240 | 2458 |  | Metal Loss | Pinhole |  | 1552.61 | 6.913 | 11.219 | 02:59 | 01:57 | 7 | 8 | 18 | 10 |  |  | Internal | 10687 | 13359 | 0.46 | 2.69 | 1.19 | 10685 | 13356 | 0.46 | 2.69 | 1.19 | 18 | 7 | 8 | 0.8 | 6.35 | 4960 | 359 | 54.75005333 | -117.652 | 739.47 | 647.083 | Ball V 5 | 666.11 | Ball V 7 | 0.4
1240 | 2459 |  | Metal Loss | Pitting |  | 1553.318 | 7.621 | 10.512 | 03:07 | 01:57 | 11 | 12 | 12 | 8 |  |  | Internal | 10681 | 13351 | 0.46 | 2.69 | 1.19 | 10678 | 13347 | 0.46 | 2.69 | 1.19 | 12 | 11 | 8 | 0.8 | 6.35 | 4960 | 359 | 54.75005968 | -117.652 | 739.5 | 647.083 | Ball V 5 | 666.11 | Ball V 7 | 0.4
1240 | 2460 |  | Metal Loss | Pinhole |  | 1553.508 | 7.811 | 10.322 | 03:02 | 01:57 | 7 | 8 | 12 | 10 |  |  | Internal | 10691 | 13364 | 0.46 | 2.69 | 1.19 | 10690 | 13362 | 0.46 | 2.69 | 1.19 | 12 | 7 | 5 | 0.8 | 6.35 | 4960 | 359 | 54.75006139 | -117.652 | 739.5 | 647.083 | Ball V 5 | 666.11 | Ball V 7 | 0.4
1240 | 2461 |  | Metal Loss | Pinhole |  | 1553.951 | 8.253 | 9.879 | 02:55 | 01:57 | 8 | 10 | 10 | 10 |  |  | Internal | 10691 | 13364 | 0.46 | 2.69 | 1.19 | 10690 | 13363 | 0.46 | 2.69 | 1.19 | 10 | 8 | 5 | 0.8 | 6.35 | 4960 | 359 | 54.75006536 | -117.652026 | 739.52 | 647.083 | Ball V 5 | 666.11 | Ball V 7 | 0.4
1240 | 2462 |  | Metal Loss | Pinhole |  | 1554.275 | 8.578 | 9.554 | 03:03 | 01:57 | 7 | 8 | 19 | 10 |  |  | Internal | 10686 | 13358 | 0.46 | 2.69 | 1.19 | 10683 | 13354 | 0.46 | 2.69 | 1.19 | 19 | 7 | 9 | 0.8 | 6.35 | 4960 | 359 | 54.75006827 | -117.652 | 739.53 | 647.083 | Ball V 5 | 666.11 | Ball V 7 | 0.4
1240 | 2463 |  | Metal Loss | Pinhole |  | 1554.663 | 8.965 | 9.167 | 03:08 | 01:57 | 7 | 9 | 11 | 10 |  |  | Internal | 10692 | 13365 | 0.46 | 2.69 | 1.19 | 10691 | 13364 | 0.46 | 2.69 | 1.19 | 11 | 7 | 5 | 0.8 | 6.35 | 4960 | 359 | 54.75007175 | -117.6520264 | 739.54 | 647.083 | Ball V 5 | 666.11 | Ball V 7 | 0.4
1240 | 2464 |  | Metal Loss | Pinhole |  | 1556.423 | 10.725 | 7.407 | 09:00 | 01:57 | 7 | 9 | 10 | 10 |  |  | Internal | 10692 | 13365 | 0.46 | 2.69 | 1.19 | 10691 | 13364 | 0.46 | 2.69 | 1.19 | 10 | 7 | 5 | 0.8 | 6.35 | 4960 | 359 | 54.75008755 | -117.652 | 739.59 | 647.083 | Ball V 5 | 666.11 | Ball V 7 | 0.3
1240 | 2465 |  | Metal Loss | Pitting | GWD | 1563.796 | 18.099 | 0.034 | 07:11 | 01:57 | 14 | 15 | 26 | 13 | 23 | 3 | Internal | 10628 | 13285 | 0.47 | 2.68 | 1.18 | 10611 | 13264 | 0.47 | 2.67 | 1.18 | 26 | 14 | 23 | 0.8 | 6.35 | 4960 | 359 | 54.75015377 | -117.652 | 739.71 | 647.083 | Ball V 5 | 666.11 | Ball V 7 | 0.3 | Association with GWD
1250 | 2466 |  | Metal Loss | Pinhole |  | 1564.364 | 0.534 | 16.716 | 07:48 | 11:09 | 7 | 8 | 14 | 10 |  |  | Internal | 10690 | 13362 | 0.46 | 2.69 | 1.19 | 10688 | 13360 | 0.46 | 2.69 | 1.19 | 14 | 7 | 6 | 0.8 | 6.35 | 4960 | 359 | 54.75015887 | -117.6520316 | 739.72 | 665.215 | Ball V 5 | 647.978 | Ball V 7 | 0.3
1250 | 2467 |  | Metal Loss | Pinhole |  | 1569.352 | 5.522 | 11.728 | 02:43 | 11:09 | 7 | 8 | 12 | 10 |  |  | Internal | 10692 | 13365 | 0.46 | 2.69 | 1.19 | 10690 | 13363 | 0.46 | 2.69 | 1.19 | 12 | 7 | 5 | 0.8 | 6.35 | 4960 | 359 | 54.75020366 | -117.652 | 739.85 | 665.215 | Ball V 5 | 647.978 | Ball V 7 | 0.4
1250 | 2468 |  | Metal Loss | Pinhole |  | 1569.713 | 5.883 | 11.367 | 02:45 | 11:09 | 7 | 9 | 11 | 10 |  |  | Internal | 10693 | 13366 | 0.46 | 2.69 | 1.19 | 10691 | 13364 | 0.46 | 2.69 | 1.19 | 11 | 7 | 5 | 0.8 | 6.35 | 4960 | 359 | 54.7502069 | -117.652 | 739.86 | 665.215 | Ball V 5 | 647.978 | Ball V 7 | 0.4
1250 | 2469 |  | Metal Loss | Pinhole |  | 1570.44 | 6.61 | 10.64 | 06:16 | 11:09 | 7 | 8 | 16 | 10 |  |  | Internal | 10689 | 13361 | 0.46 | 2.69 | 1.19 | 10686 | 13358 | 0.46 | 2.69 | 1.19 | 16 | 7 | 7 | 0.8 | 6.35 | 4960 | 359 | 54.75021343 | -117.652 | 739.89 | 665.215 | Ball V 5 | 647.978 | Ball V 7 | 0.5
1250 | 2470 |  | Metal Loss | Pinhole |  | 1571.889 | 8.059 | 9.191 | 06:00 | 11:09 | 7 | 9 | 11 | 10 |  |  | Internal | 10693 | 13366 | 0.46 | 2.69 | 1.19 | 10692 | 13365 | 0.46 | 2.69 | 1.19 | 11 | 7 | 5 | 0.8 | 6.35 | 4960 | 359 | 54.75022644 | -117.652 | 739.94 | 665.215 | Ball V 5 | 647.978 | Ball V 7 | 0.5
1250 | 2471 |  | Metal Loss | Pinhole |  | 1572.329 | 8.499 | 8.751 | 06:01 | 11:09 | 7 | 8 | 14 | 10 |  |  | Internal | 10690 | 13363 | 0.46 | 2.69 | 1.19 | 10689 | 13361 | 0.46 | 2.69 | 1.19 | 14 | 7 | 6 | 0.8 | 6.35 | 4960 | 359 | 54.75023039 | -117.652 | 739.95 | 665.215 | Ball V 5 | 647.978 | Ball V 7 | 0.5
1270 | 2472 |  | Metal Loss | Pinhole |  | 1606.717 | 7.08 | 11.468 | 06:08 | 10:47 | 7 | 9 | 17 | 10 |  |  | Internal | 10688 | 13360 | 0.46 | 2.69 | 1.19 | 10686 | 13357 | 0.46 | 2.69 | 1.19 | 17 | 7 | 8 | 0.8 | 6.35 | 4960 | 359 | 54.75053932 | -117.6520478 | 740.31 | 701.022 | Ball V 5 | 612.171 | Ball V 7 | 0.5
1270 | 2473 |  | Metal Loss | Circumferential Slotting |  | 1606.754 | 7.116 | 11.431 | 06:45 | 10:47 | 8 | 10 | 15 | 8 |  |  | Internal | 10687 | 13359 | 0.46 | 2.69 | 1.19 | 10685 | 13356 | 0.46 | 2.69 | 1.19 | 15 | 8 | 8 | 0.8 | 6.35 | 4960 | 359 | 54.75053965 | -117.652 | 740.31 | 701.022 | Ball V 5 | 612.171 | Ball V 7 | 0.5
1270 | 2474 |  | Metal Loss | Pinhole |  | 1606.818 | 7.181 | 11.367 | 06:45 | 10:47 | 7 | 8 | 13 | 10 |  |  | Internal | 10691 | 13364 | 0.46 | 2.69 | 1.19 | 10690 | 13362 | 0.46 | 2.69 | 1.19 | 13 | 7 | 6 | 0.8 | 6.35 | 4960 | 359 | 54.75054023 | -117.652 | 740.31 | 701.022 | Ball V 5 | 612.171 | Ball V 7 | 0.5
1270 | 2475 |  | Metal Loss | Pinhole |  | 1606.96 | 7.322 | 11.225 | 07:03 | 10:47 | 7 | 9 | 12 | 10 |  |  | Internal | 10691 | 13364 | 0.46 | 2.69 | 1.19 | 10690 | 13362 | 0.46 | 2.69 | 1.19 | 12 | 7 | 6 | 0.8 | 6.35 | 4960 | 359 | 54.7505415 | -117.652 | 740.31 | 701.022 | Ball V 5 | 612.171 | Ball V 7 | 0.5
1270 | 2476 |  | Metal Loss | Pinhole |  | 1607.257 | 7.619 | 10.928 | 06:44 | 10:47 | 7 | 9 | 29 | 10 | 26 | 3 | Internal | 10675 | 13344 | 0.46 | 2.69 | 1.19 | 10670 | 13337 | 0.46 | 2.69 | 1.19 | 29 | 7 | 14 | 0.8 | 6.35 | 4960 | 359 | 54.75054417 | -117.652 | 740.3 | 701.022 | Ball V 5 | 612.171 | Ball V 7 | 0.5
1270 | 2477 |  | Metal Loss | Circumferential Grooving |  | 1610.069 | 10.431 | 8.116 | 07:40 | 10:47 | 13 | 29 | 9 | 7 |  |  | Internal | 10682 | 13353 | 0.46 | 2.69 | 1.19 | 10679 | 13349 | 0.46 | 2.69 | 1.19 | 9 | 13 | 7 | 0.8 | 6.35 | 4960 | 359 | 54.75056943 | -117.652 | 740.26 | 701.022 | Ball V 5 | 612.171 | Ball V 7 | 0.6
1270 | 2478 |  | Metal Loss | Pinhole |  | 1616.743 | 17.105 | 1.442 | 05:18 | 10:47 | 7 | 8 | 12 | 10 |  |  | Internal | 10692 | 13365 | 0.46 | 2.69 | 1.19 | 10690 | 13363 | 0.46 | 2.69 | 1.19 | 12 | 7 | 5 | 0.8 | 6.35 | 4960 | 359 | 54.7506294 | -117.6521 | 740.13 | 701.022 | Ball V 5 | 612.171 | Ball V 7 | 0.5
1280 | 2479 |  | Metal Loss | Pinhole |  | 1626.057 | 7.871 | 9.626 | 03:12 | 01:48 | 7 | 8 | 10 | 10 |  |  | Internal | 10693 | 13366 | 0.46 | 2.69 | 1.19 | 10691 | 13364 | 0.46 | 2.69 | 1.19 | 10 | 7 | 5 | 0.8 | 6.35 | 4960 | 359 | 54.75071309 | -117.6520534 | 740.08 | 719.57 | Ball V 5 | 593.623 | Ball V 7 | 0.3
1280 | 2480 | 148 | Metal Loss | Pinhole |  | 1627.661 | 9.476 | 8.022 | 03:09 | 01:48 | 8 | 9 | 9 | 10 |  |  | Internal | 10692 | 13365 | 0.46 | 2.69 | 1.19 | 10690 | 13363 | 0.46 | 2.69 | 1.19 | 9 | 8 | 5 | 0.8 | 6.35 | 4960 | 359 | 54.7507275 | -117.6521 | 740.1 | 719.57 | Ball V 5 | 593.623 | Ball V 7 | 0.4
1280 | 148 | 148 | Cluster |  |  | 1627.67 | 9.485 | 8.012 | 03:14 | 01:48 | 27 | 27 | 17 |  |  |  | Internal | 10561 | 13201 | 0.47 | 2.66 | 1.18 | 10636 | 13295 | 0.47 | 2.68 | 1.19 | 7 | 27 | 12 | 0.8 | 6.35 | 4960 | 359 | 54.75072758 | -117.6521 | 740.1 | 719.57 | Ball V 5 | 593.623 | Ball V 7 | 0.4
1280 | 2481 | 148 | Metal Loss | Pinhole |  | 1627.68 | 9.495 | 8.002 | 03:20 | 01:48 | 7 | 8 | 17 | 10 |  |  | Internal | 10688 | 13360 | 0.46 | 2.69 | 1.19 | 10686 | 13357 | 0.46 | 2.69 | 1.19 | 17 | 7 | 8 | 0.8 | 6.35 | 4960 | 359 | 54.75072767 | -117.6521 | 740.1 | 719.57 | Ball V 5 | 593.623 | Ball V 7 | 0.4
1280 | 2482 |  | Metal Loss | Pinhole |  | 1627.882 | 9.697 | 7.8 | 03:08 | 01:48 | 8 | 9 | 29 | 10 | 28 | 1 | Internal | 10674 | 13342 | 0.46 | 2.69 | 1.19 | 10668 | 13335 | 0.46 | 2.69 | 1.19 | 29 | 8 | 14 | 0.8 | 6.35 | 4960 | 359 | 54.75072949 | -117.6520539 | 740.1 | 719.57 | Ball V 5 | 593.623 | Ball V 7 | 0.4
1280 | 2483 |  | Metal Loss | Pinhole |  | 1627.972 | 9.787 | 7.71 | 03:09 | 01:48 | 7 | 8 | 9 | 10 |  |  | Internal | 10693 | 13366 | 0.46 | 2.69 | 1.19 | 10692 | 13365 | 0.46 | 2.69 | 1.19 | 9 | 7 | 4 | 0.8 | 6.35 | 4960 | 359 | 54.7507303 | -117.6521 | 740.1 | 719.57 | Ball V 5 | 593.623 | Ball V 7 | 0.4
1280 | 2484 |  | Metal Loss | Pinhole |  | 1628.321 | 10.136 | 7.362 | 03:12 | 01:48 | 7 | 8 | 9 | 10 |  |  | Internal | 10693 | 13366 | 0.46 | 2.69 | 1.19 | 10692 | 13365 | 0.46 | 2.69 | 1.19 | 9 | 7 | 4 | 0.8 | 6.35 | 4960 | 359 | 54.75073343 | -117.6521 | 740.11 | 719.57 | Ball V 5 | 593.623 | Ball V 7 | 0.4
1280 | 2485 |  | Metal Loss | Pinhole |  | 1628.907 | 10.722 | 6.775 | 03:15 | 01:48 | 7 | 8 | 20 | 10 | 16 | 4 | Internal | 10684 | 13355 | 0.46 | 2.69 | 1.19 | 10681 | 13351 | 0.46 | 2.69 | 1.19 | 20 | 7 | 10 | 0.8 | 6.35 | 4960 | 359 | 54.7507387 | -117.6521 | 740.11 | 719.57 | Ball V 5 | 593.623 | Ball V 7 | 0.4
1280 | 2486 |  | Metal Loss | Pinhole |  | 1628.94 | 10.755 | 6.742 | 03:14 | 01:48 | 7 | 8 | 15 | 10 |  |  | Internal | 10689 | 13361 | 0.46 | 2.69 | 1.19 | 10686 | 13358 | 0.46 | 2.69 | 1.19 | 15 | 7 | 7 | 0.8 | 6.35 | 4960 | 359 | 54.75073899 | -117.6521 | 740.11 | 719.57 | Ball V 5 | 593.623 | Ball V 7 | 0.4
1280 | 2487 |  | Metal Loss | Pinhole |  | 1629.856 | 11.671 | 5.827 | 03:32 | 01:48 | 7 | 8 | 11 | 10 |  |  | Internal | 10692 | 13365 | 0.46 | 2.69 | 1.19 | 10690 | 13363 | 0.46 | 2.69 | 1.19 | 11 | 7 | 5 | 0.8 | 6.35 | 4960 | 359 | 54.75074722 | -117.6521 | 740.13 | 719.57 | Ball V 5 | 593.623 | Ball V 7 | 0.3
1280 | 2488 |  | Metal Loss | Pinhole |  | 1630.685 | 12.5 | 4.998 | 03:14 | 01:48 | 7 | 8 | 20 | 10 |  |  | Internal | 10685 | 13356 | 0.46 | 2.69 | 1.19 | 10682 | 13352 | 0.46 | 2.69 | 1.19 | 20 | 7 | 9 | 0.8 | 6.35 | 4960 | 359 | 54.75075467 | -117.6520547 | 740.14 | 719.57 | Ball V 5 | 593.623 | Ball V 7 | 0.3
1280 | 2489 |  | Metal Loss | Pinhole |  | 1630.816 | 12.631 | 4.867 | 03:19 | 01:48 | 7 | 9 | 13 | 10 |  |  | Internal | 10691 | 13364 | 0.46 | 2.69 | 1.19 | 10690 | 13362 | 0.46 | 2.69 | 1.19 | 13 | 7 | 6 | 0.8 | 6.35 | 4960 | 359 | 54.75075585 | -117.6521 | 740.15 | 719.57 | Ball V 5 | 593.623 | Ball V 7 | 0.3
1280 | 2490 |  | Metal Loss | Pinhole |  | 1635.271 | 17.086 | 0.412 | 04:44 | 01:48 | 7 | 8 | 14 | 10 |  |  | Internal | 10690 | 13363 | 0.46 | 2.69 | 1.19 | 10689 | 13361 | 0.46 | 2.69 | 1.19 | 14 | 7 | 6 | 0.8 | 6.35 | 4960 | 359 | 54.75079587 | -117.6521 | 740.24 | 719.57 | Ball V 5 | 593.623 | Ball V 7 | 0.3
1280 | 2491 |  | Metal Loss | Pinhole |  | 1635.469 | 17.284 | 0.214 | 04:32 | 01:48 | 7 | 9 | 15 | 10 |  |  | Internal | 10690 | 13362 | 0.46 | 2.69 | 1.19 | 10688 | 13360 | 0.46 | 2.69 | 1.19 | 15 | 7 | 7 | 0.8 | 6.35 | 4960 | 359 | 54.75079765 | -117.6521 | 740.24 | 719.57 | Ball V 5 | 593.623 | Ball V 7 | 0.3
1300 | 2492 |  | Metal Loss | Pinhole |  | 1655.345 | 0.662 | 17.607 | 06:01 | 01:13 | 8 | 9 | 14 | 10 |  |  | Internal | 10687 | 13359 | 0.46 | 2.69 | 1.19 | 10685 | 13356 | 0.46 | 2.69 | 1.19 | 14 | 8 | 7 | 0.8 | 6.35 | 4960 | 359 | 54.75097627 | -117.6521 | 740.41 | 756.068 | Ball V 5 | 557.125 | Ball V 7 | 0.2
1300 | 2493 | 149 | Metal Loss | Pitting |  | 1662.686 | 8.003 | 10.266 | 02:52 | 01:13 | 11 | 11 | 11 | 8 |  |  | Internal | 10682 | 13353 | 0.46 | 2.69 | 1.19 | 10680 | 13350 | 0.46 | 2.69 | 1.19 | 11 | 11 | 8 | 0.8 | 6.35 | 4960 | 359 | 54.75104224 | -117.6521 | 740.44 | 756.068 | Ball V 5 | 557.125 | Ball V 7 | 0.3
1300 | 149 | 149 | Cluster |  |  | 1662.695 | 8.012 | 10.257 | 02:59 | 01:13 | 29 | 37 | 12 |  |  |  | Internal | 10592 | 13240 | 0.47 | 2.67 | 1.18 | 10627 | 13284 | 0.47 | 2.68 | 1.18 | 7 | 29 | 13 | 0.8 | 6.35 | 4960 | 359 | 54.75104232 | -117.6521 | 740.44 | 756.068 | Ball V 5 | 557.125 | Ball V 7 | 0.3
1300 | 2494 | 149 | Metal Loss | Pinhole |  | 1662.706 | 8.023 | 10.246 | 03:07 | 01:13 | 7 | 8 | 12 | 10 |  |  | Internal | 10692 | 13365 | 0.46 | 2.69 | 1.19 | 10690 | 13363 | 0.46 | 2.69 | 1.19 | 12 | 7 | 5 | 0.8 | 6.35 | 4960 | 359 | 54.75104242 | -117.6521 | 740.44 | 756.068 | Ball V 5 | 557.125 | Ball V 7 | 0.3
1300 | 2495 |  | Metal Loss | Pitting |  | 1662.818 | 8.135 | 10.134 | 03:04 | 01:13 | 13 | 12 | 10 | 8 |  |  | Internal | 10678 | 13347 | 0.46 | 2.69 | 1.19 | 10674 | 13342 | 0.46 | 2.69 | 1.19 | 10 | 13 | 8 | 0.8 | 6.35 | 4960 | 359 | 54.75104342 | -117.6521 | 740.44 | 756.068 | Ball V 5 | 557.125 | Ball V 7 | 0.3
1320 | 2496 |  | Metal Loss | Pinhole |  | 1694.26 | 3.473 | 14.478 | 06:38 | 01:40 | 8 | 9 | 13 | 10 |  |  | Internal | 10689 | 13361 | 0.46 | 2.69 | 1.19 | 10687 | 13359 | 0.46 | 2.69 | 1.19 | 13 | 8 | 6 | 0.8 | 6.35 | 4960 | 359 | 54.75132594 | -117.6521 | 740.93 | 792.172 | Ball V 5 | 521.021 | Ball V 7 | 0.3
1320 | 2497 |  | Metal Loss | Pinhole |  | 1702.044 | 11.257 | 6.693 | 06:35 | 01:40 | 7 | 9 | 11 | 10 |  |  | Internal | 10691 | 13364 | 0.46 | 2.69 | 1.19 | 10690 | 13362 | 0.46 | 2.69 | 1.19 | 11 | 7 | 5 | 0.8 | 6.35 | 4960 | 359 | 54.7513959 | -117.6521 | 740.89 | 792.172 | Ball V 5 | 521.021 | Ball V 7 | 0.4
1320 | 2498 |  | Metal Loss | Pinhole |  | 1704.547 | 13.76 | 4.19 | 05:43 | 01:40 | 7 | 9 | 11 | 10 |  |  | Internal | 10692 | 13365 | 0.46 | 2.69 | 1.19 | 10691 | 13364 | 0.46 | 2.69 | 1.19 | 11 | 7 | 5 | 0.8 | 6.35 | 4960 | 359 | 54.75141839 | -117.6521 | 740.9 | 792.172 | Ball V 5 | 521.021 | Ball V 7 | 0.4
1340 | 2499 |  | Metal Loss | Pinhole |  | 1729.812 | 3.183 | 14.755 | 06:01 | 02:16 | 7 | 9 | 10 | 10 |  |  | Internal | 10693 | 13366 | 0.46 | 2.69 | 1.19 | 10692 | 13365 | 0.46 | 2.69 | 1.19 | 10 | 7 | 4 | 0.8 | 6.35 | 4960 | 359 | 54.75164533 | -117.6521 | 740.52 | 828.014 | Ball V 5 | 485.179 | Ball V 7 | 0.5
1340 | 2500 |  | Metal Loss | Pinhole |  | 1730.14 | 3.512 | 14.427 | 05:39 | 02:16 | 7 | 8 | 11 | 10 |  |  | Internal | 10692 | 13365 | 0.46 | 2.69 | 1.19 | 10691 | 13364 | 0.46 | 2.69 | 1.19 | 11 | 7 | 5 | 0.8 | 6.35 | 4960 | 359 | 54.75164828 | -117.6521 | 740.51 | 828.014 | Ball V 5 | 485.179 | Ball V 7 | 0.4
1340 | 2501 | 150 | Metal Loss | Pinhole |  | 1730.418 | 3.789 | 14.149 | 05:38 | 02:16 | 7 | 8 | 11 | 10 |  |  | Internal | 10692 | 13365 | 0.46 | 2.69 | 1.19 | 10691 | 13364 | 0.46 | 2.69 | 1.19 | 11 | 7 | 5 | 0.8 | 6.35 | 4960 | 359 | 54.75165078 | -117.6521 | 740.51 | 828.014 | Ball V 5 | 485.179 | Ball V 7 | 0.5
1340 | 150 | 150 | Cluster |  |  | 1730.431 | 3.802 | 14.136 | 05:38 | 02:16 | 33 | 10 | 12 |  |  |  | Internal | 10567 | 13209 | 0.47 | 2.66 | 1.18 | 10636 | 13295 | 0.47 | 2.68 | 1.19 | 5 | 33 | 11 | 0.8 | 6.35 | 4960 | 359 | 54.75165089 | -117.6521 | 740.51 | 828.014 | Ball V 5 | 485.179 | Ball V 7 | 0.5
1340 | 2502 | 150 | Metal Loss | Pinhole |  | 1730.443 | 3.815 | 14.123 | 05:38 | 02:16 | 8 | 10 | 12 | 10 |  |  | Internal | 10690 | 13363 | 0.46 | 2.69 | 1.19 | 10689 | 13361 | 0.46 | 2.69 | 1.19 | 12 | 8 | 6 | 0.8 | 6.35 | 4960 | 359 | 54.75165101 | -117.6521 | 740.51 | 828.014 | Ball V 5 | 485.179 | Ball V 7 | 0.5
1340 | 2503 |  | Metal Loss | Pinhole |  | 1730.506 | 3.878 | 14.061 | 05:38 | 02:16 | 7 | 9 | 11 | 10 |  |  | Internal | 10692 | 13365 | 0.46 | 2.69 | 1.19 | 10691 | 13364 | 0.46 | 2.69 | 1.19 | 11 | 7 | 5 | 0.8 | 6.35 | 4960 | 359 | 54.75165157 | -117.6521 | 740.51 | 828.014 | Ball V 5 | 485.179 | Ball V 7 | 0.5
1340 | 2504 |  | Metal Loss | Pinhole |  | 1730.715 | 4.087 | 13.852 | 05:38 | 02:16 | 7 | 10 | 12 | 10 |  |  | Internal | 10690 | 13363 | 0.46 | 2.69 | 1.19 | 10689 | 13361 | 0.46 | 2.69 | 1.19 | 12 | 7 | 6 | 0.8 | 6.35 | 4960 | 359 | 54.75165345 | -117.6521 | 740.5 | 828.014 | Ball V 5 | 485.179 | Ball V 7 | 0.5
1340 | 2505 |  | Metal Loss | Pinhole |  | 1730.919 | 4.29 | 13.648 | 05:37 | 02:16 | 7 | 9 | 12 | 10 |  |  | Internal | 10692 | 13365 | 0.46 | 2.69 | 1.19 | 10690 | 13363 | 0.46 | 2.69 | 1.19 | 12 | 7 | 5 | 0.8 | 6.35 | 4960 | 359 | 54.75165528 | -117.6521 | 740.5 | 828.014 | Ball V 5 | 485.179 | Ball V 7 | 0.3
1340 | 2506 |  | Metal Loss | Pinhole |  | 1731.218 | 4.59 | 13.349 | 05:37 | 02:16 | 7 | 9 | 13 | 10 |  |  | Internal | 10691 | 13364 | 0.46 | 2.69 | 1.19 | 10690 | 13362 | 0.46 | 2.69 | 1.19 | 13 | 7 | 6 | 0.8 | 6.35 | 4960 | 359 | 54.75165797 | -117.6521 | 740.49 | 828.014 | Ball V 5 | 485.179 | Ball V 7 | 0.3
1340 | 2507 |  | Metal Loss | Pinhole |  | 1731.43 | 4.801 | 13.137 | 05:39 | 02:16 | 7 | 9 | 14 | 10 |  |  | Internal | 10690 | 13363 | 0.46 | 2.69 | 1.19 | 10689 | 13361 | 0.46 | 2.69 | 1.19 | 14 | 7 | 6 | 0.8 | 6.35 | 4960 | 359 | 54.75165986 | -117.6521 | 740.49 | 828.014 | Ball V 5 | 485.179 | Ball V 7 | 0.4
1340 | 2508 |  | Metal Loss | Pinhole |  | 1731.907 | 5.278 | 12.66 | 05:37 | 02:16 | 7 | 9 | 11 | 10 |  |  | Internal | 10692 | 13365 | 0.46 | 2.69 | 1.19 | 10691 | 13364 | 0.46 | 2.69 | 1.19 | 11 | 7 | 5 | 0.8 | 6.35 | 4960 | 359 | 54.75166415 | -117.6521 | 740.48 | 828.014 | Ball V 5 | 485.179 | Ball V 7 | 0.4
1340 | 2509 |  | Metal Loss | Pinhole |  | 1732.054 | 5.425 | 12.513 | 05:54 | 02:16 | 7 | 9 | 8 | 10 |  |  | Internal | 10694 | 13368 | 0.46 | 2.7 | 1.19 | 10694 | 13367 | 0.46 | 2.69 | 1.19 | 8 | 7 | 3 | 0.8 | 6.35 | 4960 | 359 | 54.75166547 | -117.6521 | 740.48 | 828.014 | Ball V 5 | 485.179 | Ball V 7 | 0.4
1340 | 2510 |  | Metal Loss | Pinhole |  | 1734.104 | 7.476 | 10.463 | 05:47 | 02:16 | 7 | 9 | 14 | 10 |  |  | Internal | 10690 | 13363 | 0.46 | 2.69 | 1.19 | 10689 | 13361 | 0.46 | 2.69 | 1.19 | 14 | 7 | 6 | 0.8 | 6.35 | 4960 | 359 | 54.75168389 | -117.6521 | 740.46 | 828.014 | Ball V 5 | 485.179 | Ball V 7 | 0.5
1340 | 2511 |  | Metal Loss | Pinhole |  | 1737.001 | 10.373 | 7.566 | 05:22 | 02:16 | 7 | 8 | 11 | 10 |  |  | Internal | 10693 | 13366 | 0.46 | 2.69 | 1.19 | 10691 | 13364 | 0.46 | 2.69 | 1.19 | 11 | 7 | 5 | 0.8 | 6.35 | 4960 | 359 | 54.75170991 | -117.6521 | 740.47 | 828.014 | Ball V 5 | 485.179 | Ball V 7 | 0.4
1340 | 2512 |  | Metal Loss | Pinhole |  | 1739.617 | 12.989 | 4.95 | 05:42 | 02:16 | 7 | 8 | 12 | 10 |  |  | Internal | 10692 | 13365 | 0.46 | 2.69 | 1.19 | 10690 | 13363 | 0.46 | 2.69 | 1.19 | 12 | 7 | 5 | 0.8 | 6.35 | 4960 | 359 | 54.75173341 | -117.6521 | 740.5 | 828.014 | Ball V 5 | 485.179 | Ball V 7 | 0.3
1350 | 2513 |  | Metal Loss | Circumferential Slotting |  | 1759.149 | 14.582 | 3.284 | 06:10 | 10:28 | 7 | 10 | 11 | 8 |  |  | Internal | 10693 | 13366 | 0.46 | 2.69 | 1.19 | 10691 | 13364 | 0.46 | 2.69 | 1.19 | 11 | 7 | 5 | 0.8 | 6.35 | 4960 | 359 | 54.7519088 | -117.6521 | 740.44 | 845.952 | Ball V 5 | 467.241 | Ball V 7 | 0.4
1350 | 2514 |  | Metal Loss | Pinhole |  | 1759.663 | 15.096 | 2.769 | 06:02 | 10:28 | 7 | 8 | 10 | 10 |  |  | Internal | 10693 | 13366 | 0.46 | 2.69 | 1.19 | 10692 | 13365 | 0.46 | 2.69 | 1.19 | 10 | 7 | 4 | 0.8 | 6.35 | 4960 | 359 | 54.75191342 | -117.6521 | 740.43 | 845.952 | Ball V 5 | 467.241 | Ball V 7 | 0.4
1360 | 2515 |  | Metal Loss | Pinhole |  | 1763.473 | 1.041 | 16.971 | 06:57 | 01:49 | 7 | 8 | 12 | 10 |  |  | Internal | 10692 | 13365 | 0.46 | 2.69 | 1.19 | 10690 | 13363 | 0.46 | 2.69 | 1.19 | 12 | 7 | 5 | 0.8 | 6.35 | 4960 | 359 | 54.75194763 | -117.6521 | 740.41 | 863.817 | Ball V 5 | 449.376 | Ball V 7 | 0.3
1360 | 2516 |  | Metal Loss | Pitting |  | 1780.347 | 17.915 | 0.096 | 07:24 | 01:49 | 18 | 22 | 9 | 8 |  |  | Internal | 10665 | 13331 | 0.47 | 2.69 | 1.19 | 10658 | 13323 | 0.47 | 2.69 | 1.19 | 9 | 18 | 10 | 0.8 | 6.35 | 4960 | 359 | 54.75209915 | -117.6521 | 740.4 | 863.817 | Ball V 5 | 449.376 | Ball V 7 | 0.2
1410 | 2517 |  | Metal Loss | Pinhole |  | 1849.981 | 3.563 | 14.157 | 04:18 | 11:42 | 7 | 8 | 17 | 10 |  |  | Internal | 10687 | 13359 | 0.46 | 2.69 | 1.19 | 10685 | 13356 | 0.46 | 2.69 | 1.19 | 17 | 7 | 8 | 0.8 | 6.35 | 4960 | 359 | 54.75272449 | -117.6521 | 738.35 | 947.803 | Ball V 5 | 365.39 | Ball V 7 | 0.5
1410 | 2518 |  | Metal Loss | Pinhole |  | 1850.132 | 3.714 | 14.006 | 03:50 | 11:42 | 7 | 9 | 13 | 10 |  |  | Internal | 10690 | 13363 | 0.46 | 2.69 | 1.19 | 10689 | 13361 | 0.46 | 2.69 | 1.19 | 13 | 7 | 6 | 0.8 | 6.35 | 4960 | 359 | 54.75272584 | -117.6521 | 738.35 | 947.803 | Ball V 5 | 365.39 | Ball V 7 | 0.5
1410 | 2519 |  | Metal Loss | Pinhole |  | 1850.733 | 4.316 | 13.404 | 03:36 | 11:42 | 7 | 8 | 10 | 10 |  |  | Internal | 10693 | 13366 | 0.46 | 2.69 | 1.19 | 10692 | 13365 | 0.46 | 2.69 | 1.19 | 10 | 7 | 4 | 0.8 | 6.35 | 4960 | 359 | 54.75273124 | -117.6521 | 738.34 | 947.803 | Ball V 5 | 365.39 | Ball V 7 | 0.6
1410 | 2520 |  | Metal Loss | Pinhole |  | 1850.813 | 4.395 | 13.325 | 03:40 | 11:42 | 7 | 9 | 10 | 10 |  |  | Internal | 10694 | 13367 | 0.46 | 2.69 | 1.19 | 10692 | 13365 | 0.46 | 2.69 | 1.19 | 10 | 7 | 4 | 0.8 | 6.35 | 4960 | 359 | 54.75273196 | -117.6521333 | 738.34 | 947.803 | Ball V 5 | 365.39 | Ball V 7 | 0.6
1410 | 2521 |  | Metal Loss | Pinhole |  | 1850.824 | 4.407 | 13.313 | 04:15 | 11:42 | 7 | 9 | 9 | 10 |  |  | Internal | 10694 | 13367 | 0.46 | 2.69 | 1.19 | 10693 | 13366 | 0.46 | 2.69 | 1.19 | 9 | 7 | 4 | 0.8 | 6.35 | 4960 | 359 | 54.75273206 | -117.6521333 | 738.34 | 947.803 | Ball V 5 | 365.39 | Ball V 7 | 0.6
1410 | 2522 |  | Metal Loss | Pinhole |  | 1850.933 | 4.515 | 13.205 | 03:33 | 11:42 | 7 | 9 | 11 | 10 |  |  | Internal | 10692 | 13365 | 0.46 | 2.69 | 1.19 | 10691 | 13364 | 0.46 | 2.69 | 1.19 | 11 | 7 | 5 | 0.8 | 6.35 | 4960 | 359 | 54.75273303 | -117.6521 | 738.33 | 947.803 | Ball V 5 | 365.39 | Ball V 7 | 0.6
1410 | 2523 |  | Metal Loss | Circumferential Slotting |  | 1851.827 | 5.409 | 12.311 | 04:25 | 11:42 | 7 | 12 | 11 | 8 |  |  | Internal | 10693 | 13366 | 0.46 | 2.69 | 1.19 | 10692 | 13365 | 0.46 | 2.69 | 1.19 | 11 | 7 | 5 | 0.8 | 6.35 | 4960 | 359 | 54.75274106 | -117.6521 | 738.32 | 947.803 | Ball V 5 | 365.39 | Ball V 7 | 0.6
1410 | 2524 |  | Metal Loss | Pinhole |  | 1851.848 | 5.43 | 12.29 | 03:29 | 11:42 | 7 | 8 | 10 | 10 |  |  | Internal | 10694 | 13367 | 0.46 | 2.69 | 1.19 | 10692 | 13365 | 0.46 | 2.69 | 1.19 | 10 | 7 | 4 | 0.8 | 6.35 | 4960 | 359 | 54.75274125 | -117.6521 | 738.32 | 947.803 | Ball V 5 | 365.39 | Ball V 7 | 0.6
1410 | 2525 |  | Metal Loss | Pinhole |  | 1852.004 | 5.587 | 12.133 | 04:20 | 11:42 | 7 | 9 | 14 | 10 |  |  | Internal | 10689 | 13361 | 0.46 | 2.69 | 1.19 | 10687 | 13359 | 0.46 | 2.69 | 1.19 | 14 | 7 | 7 | 0.8 | 6.35 | 4960 | 359 | 54.75274266 | -117.6521 | 738.31 | 947.803 | Ball V 5 | 365.39 | Ball V 7 | 0.6
1410 | 2526 |  | Metal Loss | Pinhole |  | 1852.01 | 5.593 | 12.128 | 03:28 | 11:42 | 7 | 9 | 11 | 10 |  |  | Internal | 10692 | 13365 | 0.46 | 2.69 | 1.19 | 10691 | 13364 | 0.46 | 2.69 | 1.19 | 11 | 7 | 5 | 0.8 | 6.35 | 4960 | 359 | 54.75274271 | -117.6521 | 738.31 | 947.803 | Ball V 5 | 365.39 | Ball V 7 | 0.6
1410 | 2527 |  | Metal Loss | Pinhole |  | 1852.07 | 5.653 | 12.067 | 04:40 | 11:42 | 7 | 8 | 7 | 10 |  |  | Internal | 10695 | 13369 | 0.46 | 2.7 | 1.19 | 10694 | 13368 | 0.46 | 2.7 | 1.19 | 7 | 7 | 3 | 0.8 | 6.35 | 4960 | 359 | 54.75274325 | -117.6521 | 738.31 | 947.803 | Ball V 5 | 365.39 | Ball V 7 | 0.6
1410 | 2528 |  | Metal Loss | Pinhole |  | 1852.091 | 5.674 | 12.046 | 04:14 | 11:42 | 7 | 8 | 12 | 10 |  |  | Internal | 10691 | 13364 | 0.46 | 2.69 | 1.19 | 10690 | 13362 | 0.46 | 2.69 | 1.19 | 12 | 7 | 5 | 0.8 | 6.35 | 4960 | 359 | 54.75274344 | -117.6521 | 738.31 | 947.803 | Ball V 5 | 365.39 | Ball V 7 | 0.6
1430 | 2529 | 151 | Metal Loss | Pinhole |  | 1877.625 | 0.263 | 17.679 | 06:37 | 02:34 | 7 | 9 | 11 | 10 |  |  | Internal | 10692 | 13365 | 0.46 | 2.69 | 1.19 | 10691 | 13364 | 0.46 | 2.69 | 1.19 | 11 | 7 | 5 | 0.8 | 6.35 | 4960 | 359 | 54.75293137 | -117.652 | 738.38 | 978.746 | Ball V 5 | 334.447 | Ball V 7 | 0.7
1430 | 151 | 151 | Cluster |  |  | 1877.634 | 0.273 | 17.669 | 06:37 | 02:34 | 26 | 11 | 12 |  |  |  | Internal | 10608 | 13260 | 0.47 | 2.67 | 1.18 | 10648 | 13310 | 0.47 | 2.68 | 1.19 | 6 | 26 | 10 | 0.8 | 6.35 | 4960 | 359 | 54.75293137 | -117.652 | 738.38 | 978.746 | Ball V 5 | 334.447 | Ball V 7 | 0.7
1430 | 2530 | 151 | Metal Loss | Pinhole |  | 1877.644 | 0.283 | 17.66 | 06:38 | 02:34 | 7 | 9 | 12 | 10 |  |  | Internal | 10692 | 13365 | 0.46 | 2.69 | 1.19 | 10690 | 13363 | 0.46 | 2.69 | 1.19 | 12 | 7 | 5 | 0.8 | 6.35 | 4960 | 359 | 54.75293138 | -117.652 | 738.38 | 978.746 | Ball V 5 | 334.447 | Ball V 7 | 0.7
1440 | 2531 |  | Metal Loss | Pinhole |  | 1902.876 | 7.572 | 6.798 | 05:39 | 11:02 | 7 | 9 | 8 | 10 |  |  | Internal | 10694 | 13367 | 0.46 | 2.69 | 1.19 | 10693 | 13366 | 0.46 | 2.69 | 1.19 | 8 | 7 | 4 | 0.8 | 6.35 | 4960 | 359 | 54.75294589 | -117.6516 | 738.52 | 996.689 | Ball V 5 | 316.504 | Ball V 7 | 0.5
1460 | 2532 |  | Metal Loss | Pitting |  | 1921.142 | 4.237 | 13.71 | 06:27 | 09:35 | 11 | 13 | 10 | 8 |  |  | Internal | 10685 | 13356 | 0.46 | 2.69 | 1.19 | 10682 | 13353 | 0.46 | 2.69 | 1.19 | 10 | 11 | 7 | 0.8 | 6.35 | 4960 | 359 | 54.75295595 | -117.6513 | 738.47 | 1018.29 | Ball V 5 | 294.903 | Ball V 7 | 0.6
1460 | 2533 |  | Metal Loss | Circumferential Slotting |  | 1924.385 | 7.48 | 10.466 | 04:34 | 09:35 | 10 | 10 | 10 | 8 |  |  | Internal | 10688 | 13360 | 0.46 | 2.69 | 1.19 | 10686 | 13357 | 0.46 | 2.69 | 1.19 | 10 | 10 | 6 | 0.8 | 6.35 | 4960 | 359 | 54.75295788 | -117.6513 | 738.5 | 1018.29 | Ball V 5 | 294.903 | Ball V 7 | 0.7
1470 | 2534 |  | Metal Loss | Pitting |  | 1935.831 | 0.98 | 16.688 | 03:57 | 01:56 | 10 | 10 | 39 | 8 | 38 | 1 | Internal | 10634 | 13293 | 0.47 | 2.68 | 1.18 | 10617 | 13271 | 0.47 | 2.68 | 1.18 | 39 | 10 | 25 | 0.8 | 6.35 | 4960 | 359 | 54.7529638 | -117.6511 | 738.35 | 1036.237 | Ball V 5 | 276.956 | Ball V 7 | 0.2
1470 | 2535 |  | Metal Loss | Pinhole |  | 1937.924 | 3.072 | 14.595 | 06:00 | 01:56 | 7 | 8 | 11 | 10 |  |  | Internal | 10693 | 13366 | 0.46 | 2.69 | 1.19 | 10691 | 13364 | 0.46 | 2.69 | 1.19 | 11 | 7 | 5 | 0.8 | 6.35 | 4960 | 359 | 54.75296479 | -117.6511 | 738.32 | 1036.237 | Ball V 5 | 276.956 | Ball V 7 | 0.2
1470 | 2536 |  | Metal Loss | Pinhole |  | 1937.955 | 3.103 | 14.564 | 06:09 | 01:56 | 7 | 9 | 11 | 10 |  |  | Internal | 10692 | 13365 | 0.46 | 2.69 | 1.19 | 10690 | 13363 | 0.46 | 2.69 | 1.19 | 11 | 7 | 5 | 0.8 | 6.35 | 4960 | 359 | 54.7529648 | -117.6511 | 738.32 | 1036.237 | Ball V 5 | 276.956 | Ball V 7 | 0.2
1470 | 2537 |  | Metal Loss | Pinhole |  | 1938.105 | 3.254 | 14.414 | 06:12 | 01:56 | 7 | 9 | 16 | 10 |  |  | Internal | 10688 | 13360 | 0.46 | 2.69 | 1.19 | 10686 | 13357 | 0.46 | 2.69 | 1.19 | 16 | 7 | 7 | 0.8 | 6.35 | 4960 | 359 | 54.75296487 | -117.6511 | 738.32 | 1036.237 | Ball V 5 | 276.956 | Ball V 7 | 0.2
1470 | 2538 |  | Metal Loss | Pinhole |  | 1938.144 | 3.292 | 14.375 | 05:22 | 01:56 | 8 | 9 | 12 | 10 |  |  | Internal | 10689 | 13361 | 0.46 | 2.69 | 1.19 | 10686 | 13358 | 0.46 | 2.69 | 1.19 | 12 | 8 | 6 | 0.8 | 6.35 | 4960 | 359 | 54.75296489 | -117.6511 | 738.32 | 1036.237 | Ball V 5 | 276.956 | Ball V 7 | 0.2
1470 | 2539 |  | Metal Loss | Pinhole |  | 1939.56 | 4.708 | 12.959 | 06:30 | 01:56 | 7 | 8 | 18 | 10 |  |  | Internal | 10687 | 13359 | 0.46 | 2.69 | 1.19 | 10685 | 13356 | 0.46 | 2.69 | 1.19 | 18 | 7 | 8 | 0.8 | 6.35 | 4960 | 359 | 54.75296555 | -117.6511 | 738.31 | 1036.237 | Ball V 5 | 276.956 | Ball V 7 | 0.3
1470 | 2540 |  | Metal Loss | Pinhole |  | 1939.841 | 4.99 | 12.678 | 03:17 | 01:56 | 7 | 9 | 16 | 10 |  |  | Internal | 10687 | 13359 | 0.46 | 2.69 | 1.19 | 10686 | 13357 | 0.46 | 2.69 | 1.19 | 16 | 7 | 8 | 0.8 | 6.35 | 4960 | 359 | 54.75296569 | -117.6511 | 738.31 | 1036.237 | Ball V 5 | 276.956 | Ball V 7 | 0.3
1470 | 2541 |  | Metal Loss | Pinhole |  | 1940.407 | 5.555 | 12.113 | 06:43 | 01:56 | 7 | 8 | 11 | 10 |  |  | Internal | 10693 | 13366 | 0.46 | 2.69 | 1.19 | 10691 | 13364 | 0.46 | 2.69 | 1.19 | 11 | 7 | 5 | 0.8 | 6.35 | 4960 | 359 | 54.75296595 | -117.651 | 738.31 | 1036.237 | Ball V 5 | 276.956 | Ball V 7 | 0.3
1470 | 2542 |  | Metal Loss | Pinhole |  | 1940.947 | 6.095 | 11.573 | 03:18 | 01:56 | 7 | 8 | 19 | 10 |  |  | Internal | 10686 | 13358 | 0.46 | 2.69 | 1.19 | 10683 | 13354 | 0.46 | 2.69 | 1.19 | 19 | 7 | 9 | 0.8 | 6.35 | 4960 | 359 | 54.7529662 | -117.651 | 738.31 | 1036.237 | Ball V 5 | 276.956 | Ball V 7 | 0.3
1470 | 2543 |  | Metal Loss | Pinhole |  | 1941.49 | 6.639 | 11.029 | 06:45 | 01:56 | 7 | 8 | 15 | 10 |  |  | Internal | 10689 | 13361 | 0.46 | 2.69 | 1.19 | 10687 | 13359 | 0.46 | 2.69 | 1.19 | 15 | 7 | 7 | 0.8 | 6.35 | 4960 | 359 | 54.75296646 | -117.6510316 | 738.31 | 1036.237 | Ball V 5 | 276.956 | Ball V 7 | 0.4
1470 | 2544 |  | Metal Loss | Pinhole |  | 1941.562 | 6.71 | 10.957 | 03:24 | 01:56 | 7 | 9 | 10 | 10 |  |  | Internal | 10693 | 13366 | 0.46 | 2.69 | 1.19 | 10692 | 13365 | 0.46 | 2.69 | 1.19 | 10 | 7 | 4 | 0.8 | 6.35 | 4960 | 359 | 54.75296649 | -117.651 | 738.31 | 1036.237 | Ball V 5 | 276.956 | Ball V 7 | 0.4
1470 | 2545 |  | Metal Loss | Pinhole |  | 1942.773 | 7.922 | 9.746 | 03:25 | 01:56 | 7 | 9 | 18 | 10 |  |  | Internal | 10686 | 13358 | 0.46 | 2.69 | 1.19 | 10684 | 13355 | 0.46 | 2.69 | 1.19 | 18 | 7 | 8 | 0.8 | 6.35 | 4960 | 359 | 54.75296706 | -117.6510117 | 738.32 | 1036.237 | Ball V 5 | 276.956 | Ball V 7 | 0.5
1470 | 2546 |  | Metal Loss | Pinhole |  | 1942.908 | 8.057 | 9.611 | 03:25 | 01:56 | 7 | 9 | 13 | 10 |  |  | Internal | 10690 | 13363 | 0.46 | 2.69 | 1.19 | 10689 | 13361 | 0.46 | 2.69 | 1.19 | 13 | 7 | 6 | 0.8 | 6.35 | 4960 | 359 | 54.75296712 | -117.6510096 | 738.32 | 1036.237 | Ball V 5 | 276.956 | Ball V 7 | 0.4
1470 | 2547 |  | Metal Loss | Pinhole |  | 1943.294 | 8.442 | 9.225 | 03:32 | 01:56 | 7 | 8 | 10 | 10 |  |  | Internal | 10693 | 13366 | 0.46 | 2.69 | 1.19 | 10692 | 13365 | 0.46 | 2.69 | 1.19 | 10 | 7 | 4 | 0.8 | 6.35 | 4960 | 359 | 54.75296731 | -117.651 | 738.32 | 1036.237 | Ball V 5 | 276.956 | Ball V 7 | 0.4
1470 | 2548 |  | Metal Loss | Pinhole |  | 1943.442 | 8.591 | 9.077 | 05:41 | 01:56 | 7 | 8 | 20 | 10 | 15 | 5 | Internal | 10686 | 13357 | 0.46 | 2.69 | 1.19 | 10682 | 13353 | 0.46 | 2.69 | 1.19 | 20 | 7 | 9 | 0.8 | 6.35 | 4960 | 359 | 54.75296738 | -117.651 | 738.32 | 1036.237 | Ball V 5 | 276.956 | Ball V 7 | 0.4
1470 | 2549 |  | Metal Loss | Pinhole |  | 1944.492 | 9.64 | 8.027 | 03:39 | 01:56 | 7 | 9 | 13 | 10 |  |  | Internal | 10691 | 13364 | 0.46 | 2.69 | 1.19 | 10690 | 13362 | 0.46 | 2.69 | 1.19 | 13 | 7 | 6 | 0.8 | 6.35 | 4960 | 359 | 54.75296788 | -117.651 | 738.33 | 1036.237 | Ball V 5 | 276.956 | Ball V 7 | 0.5
1470 | 2550 |  | Metal Loss | Pinhole |  | 1944.571 | 9.719 | 7.948 | 05:21 | 01:56 | 7 | 9 | 15 | 10 |  |  | Internal | 10690 | 13362 | 0.46 | 2.69 | 1.19 | 10687 | 13359 | 0.46 | 2.69 | 1.19 | 15 | 7 | 7 | 0.8 | 6.35 | 4960 | 359 | 54.75296791 | -117.651 | 738.34 | 1036.237 | Ball V 5 | 276.956 | Ball V 7 | 0.5
1470 | 2551 |  | Metal Loss | Pinhole |  | 1945.003 | 10.151 | 7.516 | 05:38 | 01:56 | 7 | 9 | 12 | 10 |  |  | Internal | 10692 | 13365 | 0.46 | 2.69 | 1.19 | 10690 | 13363 | 0.46 | 2.69 | 1.19 | 12 | 7 | 5 | 0.8 | 6.35 | 4960 | 359 | 54.75296812 | -117.6509771 | 738.34 | 1036.237 | Ball V 5 | 276.956 | Ball V 7 | 0.5
1470 | 2552 | 152 | Metal Loss | Pinhole |  | 1948.374 | 13.523 | 4.145 | 05:23 | 01:56 | 7 | 8 | 17 | 10 |  |  | Internal | 10688 | 13360 | 0.46 | 2.69 | 1.19 | 10686 | 13357 | 0.46 | 2.69 | 1.19 | 17 | 7 | 8 | 0.8 | 6.35 | 4960 | 359 | 54.75296972 | -117.6509 | 738.37 | 1036.237 | Ball V 5 | 276.956 | Ball V 7 | 0.5
1470 | 152 | 152 | Cluster |  |  | 1948.379 | 13.528 | 4.14 | 05:22 | 01:56 | 17 | 11 | 17 |  |  |  | Internal | 10640 | 13300 | 0.47 | 2.68 | 1.19 | 10643 | 13304 | 0.47 | 2.68 | 1.19 | 14 | 17 | 15 | 0.8 | 6.35 | 4960 | 359 | 54.75296972 | -117.6509 | 738.37 | 1036.237 | Ball V 5 | 276.956 | Ball V 7 | 0.5
1470 | 2553 | 152 | Metal Loss | Pinhole |  | 1948.384 | 13.532 | 4.135 | 05:22 | 01:56 | 7 | 8 | 15 | 10 |  |  | Internal | 10688 | 13360 | 0.46 | 2.69 | 1.19 | 10686 | 13358 | 0.46 | 2.69 | 1.19 | 15 | 7 | 7 | 0.8 | 6.35 | 4960 | 359 | 54.75296972 | -117.6509 | 738.37 | 1036.237 | Ball V 5 | 276.956 | Ball V 7 | 0.5
1470 | 2554 |  | Metal Loss | Pinhole |  | 1950.172 | 15.32 | 2.347 | 06:13 | 01:56 | 7 | 9 | 11 | 10 |  |  | Internal | 10692 | 13365 | 0.46 | 2.69 | 1.19 | 10690 | 13363 | 0.46 | 2.69 | 1.19 | 11 | 7 | 5 | 0.8 | 6.35 | 4960 | 359 | 54.75297056 | -117.6508969 | 738.39 | 1036.237 | Ball V 5 | 276.956 | Ball V 7 | 0.4
1470 | 2555 |  | Metal Loss | Pinhole |  | 1950.702 | 15.851 | 1.817 | 04:51 | 01:56 | 7 | 9 | 17 | 10 |  |  | Internal | 10688 | 13360 | 0.46 | 2.69 | 1.19 | 10686 | 13357 | 0.46 | 2.69 | 1.19 | 17 | 7 | 8 | 0.8 | 6.35 | 4960 | 359 | 54.7529708 | -117.6509 | 738.4 | 1036.237 | Ball V 5 | 276.956 | Ball V 7 | 0.4
1510 | 2556 |  | Metal Loss | Pinhole |  | 2006.464 | 4.678 | 7.206 | 06:55 | 06:30 | 7 | 8 | 14 | 10 |  |  | Internal | 10690 | 13363 | 0.46 | 2.69 | 1.19 | 10689 | 13361 | 0.46 | 2.69 | 1.19 | 14 | 7 | 6 | 0.8 | 6.35 | 4960 | 359 | 54.75341155 | -117.6508 | 737.33 | 1103.172 | Ball V 5 | 210.021 | Ball V 7 | 0.4
1510 | 2557 |  | Metal Loss | Pinhole |  | 2006.548 | 4.761 | 7.123 | 07:06 | 06:30 | 7 | 9 | 11 | 10 |  |  | Internal | 10693 | 13366 | 0.46 | 2.69 | 1.19 | 10691 | 13364 | 0.46 | 2.69 | 1.19 | 11 | 7 | 5 | 0.8 | 6.35 | 4960 | 359 | 54.7534123 | -117.6508 | 737.33 | 1103.172 | Ball V 5 | 210.021 | Ball V 7 | 0.3
1510 | 153 | 153 | Cluster |  |  | 2007.416 | 5.629 | 6.255 | 06:59 | 06:30 | 8 | 23 | 13 |  |  |  | Internal | 10689 | 13361 | 0.46 | 2.69 | 1.19 | 10686 | 13358 | 0.46 | 2.69 | 1.19 | 13 | 8 | 7 | 0.8 | 6.35 | 4960 | 359 | 54.75342009 | -117.6507643 | 737.3 | 1103.172 | Ball V 5 | 210.021 | Ball V 7 | 0.3
1510 | 2558 | 153 | Metal Loss | Pinhole |  | 2007.416 | 5.629 | 6.255 | 07:03 | 06:30 | 8 | 9 | 13 | 10 |  |  | Internal | 10689 | 13361 | 0.46 | 2.69 | 1.19 | 10686 | 13358 | 0.46 | 2.69 | 1.19 | 13 | 8 | 7 | 0.8 | 6.35 | 4960 | 359 | 54.75342009 | -117.6507643 | 737.3 | 1103.172 | Ball V 5 | 210.021 | Ball V 7 | 0.3
1510 | 2559 | 153 | Metal Loss | Circumferential Slotting |  | 2007.416 | 5.629 | 6.255 | 06:55 | 06:30 | 8 | 11 | 9 | 8 |  |  | Internal | 10692 | 13365 | 0.46 | 2.69 | 1.19 | 10690 | 13363 | 0.46 | 2.69 | 1.19 | 9 | 8 | 5 | 0.8 | 6.35 | 4960 | 359 | 54.75342009 | -117.6507643 | 737.3 | 1103.172 | Ball V 5 | 210.021 | Ball V 7 | 0.3
1510 | 2560 |  | Metal Loss | Pinhole |  | 2007.445 | 5.658 | 6.226 | 06:58 | 06:30 | 7 | 9 | 7 | 10 |  |  | Internal | 10694 | 13368 | 0.46 | 2.7 | 1.19 | 10694 | 13367 | 0.46 | 2.69 | 1.19 | 7 | 7 | 3 | 0.8 | 6.35 | 4960 | 359 | 54.75342035 | -117.6508 | 737.3 | 1103.172 | Ball V 5 | 210.021 | Ball V 7 | 0.3
1510 | 2561 | 154 | Metal Loss | Pinhole |  | 2008.693 | 6.906 | 4.978 | 07:05 | 06:30 | 7 | 8 | 14 | 10 |  |  | Internal | 10690 | 13362 | 0.46 | 2.69 | 1.19 | 10688 | 13360 | 0.46 | 2.69 | 1.19 | 14 | 7 | 6 | 0.8 | 6.35 | 4960 | 359 | 54.75343155 | -117.6508 | 737.27 | 1103.172 | Ball V 5 | 210.021 | Ball V 7 | 0.3
1510 | 154 | 154 | Cluster |  |  | 2008.704 | 6.917 | 4.966 | 07:04 | 06:30 | 30 | 13 | 14 |  |  |  | Internal | 10562 | 13202 | 0.47 | 2.66 | 1.18 | 10635 | 13294 | 0.47 | 2.68 | 1.18 | 6 | 30 | 11 | 0.8 | 6.35 | 4960 | 359 | 54.75343165 | -117.6508 | 737.26 | 1103.172 | Ball V 5 | 210.021 | Ball V 7 | 0.3
1510 | 2562 | 154 | Metal Loss | Pinhole |  | 2008.716 | 6.929 | 4.955 | 07:03 | 06:30 | 7 | 9 | 11 | 10 |  |  | Internal | 10692 | 13365 | 0.46 | 2.69 | 1.19 | 10690 | 13363 | 0.46 | 2.69 | 1.19 | 11 | 7 | 5 | 0.8 | 6.35 | 4960 | 359 | 54.75343175 | -117.6508 | 737.26 | 1103.172 | Ball V 5 | 210.021 | Ball V 7 | 0.3
1510 | 2563 |  | Metal Loss | Pinhole |  | 2008.995 | 7.208 | 4.675 | 07:02 | 06:30 | 7 | 9 | 14 | 10 |  |  | Internal | 10690 | 13363 | 0.46 | 2.69 | 1.19 | 10688 | 13360 | 0.46 | 2.69 | 1.19 | 14 | 7 | 6 | 0.8 | 6.35 | 4960 | 359 | 54.75343426 | -117.6508 | 737.26 | 1103.172 | Ball V 5 | 210.021 | Ball V 7 | 0.3
1520 | 2564 |  | Metal Loss | Pitting |  | 2013.82 | 0.149 | 18.121 | 08:50 | 03:25 | 13 | 13 | 10 | 8 |  |  | Internal | 10679 | 13349 | 0.46 | 2.69 | 1.19 | 10675 | 13344 | 0.46 | 2.69 | 1.19 | 10 | 13 | 8 | 0.8 | 6.35 | 4960 | 359 | 54.75347756 | -117.6508 | 737.16 | 1115.056 | Ball V 5 | 198.137 | Ball V 7 | 0.3
1520 | 2565 |  | Metal Loss | Pinhole | SWD | 2014.076 | 0.405 | 17.865 | 03:29 | 03:25 | 8 | 10 | 9 | 15 |  |  | Internal | 10691 | 13364 | 0.46 | 2.69 | 1.19 | 10690 | 13362 | 0.46 | 2.69 | 1.19 | 9 | 8 | 5 | 0.8 | 6.35 | 4960 | 359 | 54.75347986 | -117.6508 | 737.16 | 1115.056 | Ball V 5 | 198.137 | Ball V 7 | 0.3 | Assoc. with SWD
1520 | 2566 |  | Metal Loss | Pinhole |  | 2014.23 | 0.56 | 17.711 | 03:45 | 03:25 | 7 | 10 | 10 | 10 |  |  | Internal | 10692 | 13365 | 0.46 | 2.69 | 1.19 | 10691 | 13364 | 0.46 | 2.69 | 1.19 | 10 | 7 | 5 | 0.8 | 6.35 | 4960 | 359 | 54.75348125 | -117.6508 | 737.16 | 1115.056 | Ball V 5 | 198.137 | Ball V 7 | 0.3
1520 | 2567 |  | Metal Loss | Circumferential Slotting | SWD | 2014.558 | 0.887 | 17.383 | 03:30 | 03:25 | 8 | 11 | 10 | 13 |  |  | Internal | 10692 | 13365 | 0.46 | 2.69 | 1.19 | 10690 | 13363 | 0.46 | 2.69 | 1.19 | 10 | 8 | 5 | 0.8 | 6.35 | 4960 | 359 | 54.75348419 | -117.6507697 | 737.16 | 1115.056 | Ball V 5 | 198.137 | Ball V 7 | 0.4 | Assoc. with SWD
1520 | 2568 |  | Metal Loss | Pinhole | SWD | 2014.989 | 1.319 | 16.952 | 03:29 | 03:25 | 7 | 9 | 11 | 15 |  |  | Internal | 10693 | 13366 | 0.46 | 2.69 | 1.19 | 10691 | 13364 | 0.46 | 2.69 | 1.19 | 11 | 7 | 5 | 0.8 | 6.35 | 4960 | 359 | 54.75348806 | -117.6508 | 737.16 | 1115.056 | Ball V 5 | 198.137 | Ball V 7 | 0.4 | Assoc. with SWD
1520 | 2569 |  | Metal Loss | Pinhole |  | 2015.899 | 2.229 | 16.042 | 03:52 | 03:25 | 7 | 8 | 9 | 10 |  |  | Internal | 10694 | 13367 | 0.46 | 2.69 | 1.19 | 10693 | 13366 | 0.46 | 2.69 | 1.19 | 9 | 7 | 4 | 0.8 | 6.35 | 4960 | 359 | 54.75349622 | -117.6508 | 737.17 | 1115.056 | Ball V 5 | 198.137 | Ball V 7 | 0.5
1520 | 2570 |  | Metal Loss | Pinhole |  | 2016.608 | 2.938 | 15.333 | 03:51 | 03:25 | 7 | 8 | 11 | 10 |  |  | Internal | 10693 | 13366 | 0.46 | 2.69 | 1.19 | 10691 | 13364 | 0.46 | 2.69 | 1.19 | 11 | 7 | 5 | 0.8 | 6.35 | 4960 | 359 | 54.75350259 | -117.6508 | 737.18 | 1115.056 | Ball V 5 | 198.137 | Ball V 7 | 0.5
1520 | 2571 |  | Metal Loss | Pinhole |  | 2016.642 | 2.971 | 15.299 | 03:49 | 03:25 | 7 | 9 | 9 | 10 |  |  | Internal | 10694 | 13367 | 0.46 | 2.69 | 1.19 | 10693 | 13366 | 0.46 | 2.69 | 1.19 | 9 | 7 | 4 | 0.8 | 6.35 | 4960 | 359 | 54.75350289 | -117.6508 | 737.18 | 1115.056 | Ball V 5 | 198.137 | Ball V 7 | 0.5
1520 | 2572 |  | Metal Loss | Circumferential Slotting | SWD | 2017.489 | 3.818 | 14.453 | 03:30 | 03:25 | 9 | 12 | 10 | 13 |  |  | Internal | 10689 | 13361 | 0.46 | 2.69 | 1.19 | 10686 | 13358 | 0.46 | 2.69 | 1.19 | 10 | 9 | 6 | 0.8 | 6.35 | 4960 | 359 | 54.75351049 | -117.6508 | 737.19 | 1115.056 | Ball V 5 | 198.137 | Ball V 7 | 0.5 | Assoc. with SWD
1520 | 2573 |  | Metal Loss | Circumferential Slotting | SWD | 2017.602 | 3.931 | 14.339 | 03:35 | 03:25 | 8 | 11 | 9 | 13 |  |  | Internal | 10692 | 13365 | 0.46 | 2.69 | 1.19 | 10690 | 13363 | 0.46 | 2.69 | 1.19 | 9 | 8 | 5 | 0.8 | 6.35 | 4960 | 359 | 54.75351151 | -117.6508 | 737.19 | 1115.056 | Ball V 5 | 198.137 | Ball V 7 | 0.5 | Assoc. with SWD
1520 | 2574 |  | Metal Loss | Circumferential Slotting | SWD | 2018.062 | 4.392 | 13.879 | 03:34 | 03:25 | 7 | 10 | 10 | 13 |  |  | Internal | 10692 | 13365 | 0.46 | 2.69 | 1.19 | 10691 | 13364 | 0.46 | 2.69 | 1.19 | 10 | 7 | 5 | 0.8 | 6.35 | 4960 | 359 | 54.75351564 | -117.6508 | 737.2 | 1115.056 | Ball V 5 | 198.137 | Ball V 7 | 0.6 | Assoc. with SWD
1520 | 2575 |  | Metal Loss | Pinhole |  | 2018.405 | 4.734 | 13.537 | 04:07 | 03:25 | 7 | 9 | 11 | 10 |  |  | Internal | 10693 | 13366 | 0.46 | 2.69 | 1.19 | 10691 | 13364 | 0.46 | 2.69 | 1.19 | 11 | 7 | 5 | 0.8 | 6.35 | 4960 | 359 | 54.75351871 | -117.6508 | 737.21 | 1115.056 | Ball V 5 | 198.137 | Ball V 7 | 0.6
1520 | 2576 |  | Metal Loss | Pitting | SWD | 2019.072 | 5.401 | 12.87 | 03:30 | 03:25 | 10 | 12 | 9 | 13 |  |  | Internal | 10688 | 13360 | 0.46 | 2.69 | 1.19 | 10686 | 13357 | 0.46 | 2.69 | 1.19 | 9 | 10 | 6 | 0.8 | 6.35 | 4960 | 359 | 54.7535247 | -117.6508 | 737.22 | 1115.056 | Ball V 5 | 198.137 | Ball V 7 | 0.6 | Assoc. with SWD
1520 | 2577 |  | Metal Loss | Pinhole |  | 2019.404 | 5.734 | 12.537 | 03:48 | 03:25 | 7 | 9 | 11 | 10 |  |  | Internal | 10693 | 13366 | 0.46 | 2.69 | 1.19 | 10691 | 13364 | 0.46 | 2.69 | 1.19 | 11 | 7 | 5 | 0.8 | 6.35 | 4960 | 359 | 54.75352769 | -117.6508 | 737.23 | 1115.056 | Ball V 5 | 198.137 | Ball V 7 | 0.6
1520 | 2578 |  | Metal Loss | Pinhole |  | 2019.522 | 5.851 | 12.42 | 04:00 | 03:25 | 7 | 9 | 11 | 10 |  |  | Internal | 10692 | 13365 | 0.46 | 2.69 | 1.19 | 10690 | 13363 | 0.46 | 2.69 | 1.19 | 11 | 7 | 5 | 0.8 | 6.35 | 4960 | 359 | 54.75352874 | -117.6508 | 737.23 | 1115.056 | Ball V 5 | 198.137 | Ball V 7 | 0.6
1520 | 2579 |  | Metal Loss | Pitting |  | 2019.681 | 6.011 | 12.26 | 04:03 | 03:25 | 12 | 12 | 11 | 8 |  |  | Internal | 10681 | 13351 | 0.46 | 2.69 | 1.19 | 10678 | 13347 | 0.46 | 2.69 | 1.19 | 11 | 12 | 8 | 0.8 | 6.35 | 4960 | 359 | 54.75353017 | -117.6508 | 737.24 | 1115.056 | Ball V 5 | 198.137 | Ball V 7 | 0.6
1520 | 2580 |  | Metal Loss | Pinhole |  | 2019.729 | 6.058 | 12.212 | 03:57 | 03:25 | 8 | 9 | 11 | 10 |  |  | Internal | 10691 | 13364 | 0.46 | 2.69 | 1.19 | 10690 | 13362 | 0.46 | 2.69 | 1.19 | 11 | 8 | 5 | 0.8 | 6.35 | 4960 | 359 | 54.7535306 | -117.6508 | 737.24 | 1115.056 | Ball V 5 | 198.137 | Ball V 7 | 0.6
1520 | 2581 | 155 | Metal Loss | Circumferential Slotting |  | 2019.758 | 6.087 | 12.184 | 04:03 | 03:25 | 7 | 10 | 12 | 8 |  |  | Internal | 10691 | 13364 | 0.46 | 2.69 | 1.19 | 10690 | 13362 | 0.46 | 2.69 | 1.19 | 12 | 7 | 6 | 0.8 | 6.35 | 4960 | 359 | 54.75353086 | -117.6508 | 737.24 | 1115.056 | Ball V 5 | 198.137 | Ball V 7 | 0.6
1520 | 155 | 155 | Cluster |  |  | 2019.764 | 6.094 | 12.177 | 04:02 | 03:25 | 20 | 14 | 12 |  |  |  | Internal | 10643 | 13304 | 0.47 | 2.68 | 1.19 | 10652 | 13315 | 0.47 | 2.68 | 1.19 | 8 | 20 | 11 | 0.8 | 6.35 | 4960 | 359 | 54.75353092 | -117.6508 | 737.24 | 1115.056 | Ball V 5 | 198.137 | Ball V 7 | 0.6
1520 | 2582 | 155 | Metal Loss | Pinhole |  | 2019.771 | 6.1 | 12.17 | 04:01 | 03:25 | 7 | 9 | 12 | 10 |  |  | Internal | 10692 | 13365 | 0.46 | 2.69 | 1.19 | 10690 | 13363 | 0.46 | 2.69 | 1.19 | 12 | 7 | 5 | 0.8 | 6.35 | 4960 | 359 | 54.75353098 | -117.6508 | 737.24 | 1115.056 | Ball V 5 | 198.137 | Ball V 7 | 0.6
1520 | 2583 | 156 | Metal Loss | Pinhole |  | 2019.815 | 6.144 | 12.127 | 03:47 | 03:25 | 7 | 9 | 14 | 10 |  |  | Internal | 10690 | 13362 | 0.46 | 2.69 | 1.19 | 10688 | 13360 | 0.46 | 2.69 | 1.19 | 14 | 7 | 6 | 0.8 | 6.35 | 4960 | 359 | 54.75353137 | -117.6508 | 737.24 | 1115.056 | Ball V 5 | 198.137 | Ball V 7 | 0.7
1520 | 156 | 156 | Cluster |  |  | 2019.825 | 6.155 | 12.116 | 03:47 | 03:25 | 28 | 9 | 14 |  |  |  | Internal | 10580 | 13225 | 0.47 | 2.67 | 1.18 | 10630 | 13287 | 0.47 | 2.68 | 1.18 | 7 | 28 | 13 | 0.8 | 6.35 | 4960 | 359 | 54.75353146 | -117.6508 | 737.24 | 1115.056 | Ball V 5 | 198.137 | Ball V 7 | 0.6
1520 | 2584 | 156 | Metal Loss | Pinhole |  | 2019.836 | 6.165 | 12.106 | 03:47 | 03:25 | 7 | 9 | 14 | 10 |  |  | Internal | 10690 | 13362 | 0.46 | 2.69 | 1.19 | 10688 | 13360 | 0.46 | 2.69 | 1.19 | 14 | 7 | 6 | 0.8 | 6.35 | 4960 | 359 | 54.75353156 | -117.6508 | 737.24 | 1115.056 | Ball V 5 | 198.137 | Ball V 7 | 0.6
1520 | 2585 |  | Metal Loss | Pinhole |  | 2019.857 | 6.186 | 12.085 | 04:04 | 03:25 | 7 | 9 | 10 | 10 |  |  | Internal | 10693 | 13366 | 0.46 | 2.69 | 1.19 | 10692 | 13365 | 0.46 | 2.69 | 1.19 | 10 | 7 | 4 | 0.8 | 6.35 | 4960 | 359 | 54.75353175 | -117.6508 | 737.24 | 1115.056 | Ball V 5 | 198.137 | Ball V 7 | 0.7
1520 | 2586 |  | Metal Loss | Pinhole |  | 2019.908 | 6.238 | 12.033 | 04:03 | 03:25 | 7 | 8 | 10 | 10 |  |  | Internal | 10693 | 13366 | 0.46 | 2.69 | 1.19 | 10692 | 13365 | 0.46 | 2.69 | 1.19 | 10 | 7 | 4 | 0.8 | 6.35 | 4960 | 359 | 54.75353221 | -117.6508 | 737.24 | 1115.056 | Ball V 5 | 198.137 | Ball V 7 | 0.6
1520 | 2587 |  | Metal Loss | Circumferential Slotting | SWD | 2019.919 | 6.249 | 12.022 | 03:34 | 03:25 | 7 | 10 | 10 | 13 |  |  | Internal | 10692 | 13365 | 0.46 | 2.69 | 1.19 | 10690 | 13363 | 0.46 | 2.69 | 1.19 | 10 | 7 | 5 | 0.8 | 6.35 | 4960 | 359 | 54.75353231 | -117.6508 | 737.24 | 1115.056 | Ball V 5 | 198.137 | Ball V 7 | 0.6 | Assoc. with SWD
1520 | 2588 |  | Metal Loss | Circumferential Slotting | SWD | 2019.951 | 6.281 | 11.99 | 03:32 | 03:25 | 8 | 10 | 10 | 13 |  |  | Internal | 10691 | 13364 | 0.46 | 2.69 | 1.19 | 10690 | 13362 | 0.46 | 2.69 | 1.19 | 10 | 8 | 5 | 0.8 | 6.35 | 4960 | 359 | 54.75353259 | -117.6508 | 737.24 | 1115.056 | Ball V 5 | 198.137 | Ball V 7 | 0.7 | Assoc. with SWD
1520 | 2589 |  | Metal Loss | Pinhole |  | 2020.016 | 6.345 | 11.926 | 04:04 | 03:25 | 7 | 8 | 15 | 10 |  |  | Internal | 10690 | 13362 | 0.46 | 2.69 | 1.19 | 10688 | 13360 | 0.46 | 2.69 | 1.19 | 15 | 7 | 7 | 0.8 | 6.35 | 4960 | 359 | 54.75353318 | -117.6508 | 737.24 | 1115.056 | Ball V 5 | 198.137 | Ball V 7 | 0.7
1520 | 2590 |  | Metal Loss | Pinhole |  | 2020.053 | 6.382 | 11.889 | 03:47 | 03:25 | 7 | 9 | 10 | 10 |  |  | Internal | 10693 | 13366 | 0.46 | 2.69 | 1.19 | 10692 | 13365 | 0.46 | 2.69 | 1.19 | 10 | 7 | 4 | 0.8 | 6.35 | 4960 | 359 | 54.75353351 | -117.6508 | 737.24 | 1115.056 | Ball V 5 | 198.137 | Ball V 7 | 0.7
1520 | 2591 |  | Metal Loss | Pinhole |  | 2020.197 | 6.526 | 11.744 | 03:59 | 03:25 | 7 | 8 | 10 | 10 |  |  | Internal | 10693 | 13366 | 0.46 | 2.69 | 1.19 | 10692 | 13365 | 0.46 | 2.69 | 1.19 | 10 | 7 | 4 | 0.8 | 6.35 | 4960 | 359 | 54.7535348 | -117.6508 | 737.24 | 1115.056 | Ball V 5 | 198.137 | Ball V 7 | 0.7
1520 | 2592 |  | Metal Loss | Circumferential Slotting | SWD | 2020.321 | 6.65 | 11.621 | 03:38 | 03:25 | 8 | 14 | 7 | 13 |  |  | Internal | 10694 | 13367 | 0.46 | 2.69 | 1.19 | 10693 | 13366 | 0.46 | 2.69 | 1.19 | 7 | 8 | 3 | 0.8 | 6.35 | 4960 | 359 | 54.75353591 | -117.6508 | 737.25 | 1115.056 | Ball V 5 | 198.137 | Ball V 7 | 0.7 | Assoc. with SWD
1520 | 2593 | 157 | Metal Loss | Pinhole |  | 2020.346 | 6.676 | 11.595 | 03:59 | 03:25 | 7 | 9 | 11 | 10 |  |  | Internal | 10691 | 13364 | 0.46 | 2.69 | 1.19 | 10690 | 13363 | 0.46 | 2.69 | 1.19 | 11 | 7 | 5 | 0.8 | 6.35 | 4960 | 359 | 54.75353614 | -117.6508 | 737.25 | 1115.056 | Ball V 5 | 198.137 | Ball V 7 | 0.7
1520 | 2594 | 157 | Metal Loss | Circumferential Slotting |  | 2020.366 | 6.696 | 11.575 | 03:49 | 03:25 | 8 | 11 | 12 | 8 |  |  | Internal | 10690 | 13363 | 0.46 | 2.69 | 1.19 | 10688 | 13360 | 0.46 | 2.69 | 1.19 | 12 | 8 | 6 | 0.8 | 6.35 | 4960 | 359 | 54.75353632 | -117.650774 | 737.25 | 1115.056 | Ball V 5 | 198.137 | Ball V 7 | 0.7
1520 | 157 | 157 | Cluster |  |  | 2020.369 | 6.699 | 11.572 | 03:53 | 03:25 | 53 | 27 | 12 |  |  |  | Internal | 10427 | 13034 | 0.48 | 2.63 | 1.16 | 10574 | 13218 | 0.47 | 2.66 | 1.18 | 5 | 53 | 16 | 0.8 | 6.35 | 4960 | 359 | 54.75353635 | -117.650774 | 737.25 | 1115.056 | Ball V 5 | 198.137 | Ball V 7 | 0.7
1520 | 2595 | 157 | Metal Loss | Circumferential Slotting |  | 2020.392 | 6.722 | 11.549 | 03:56 | 03:25 | 7 | 10 | 12 | 8 |  |  | Internal | 10691 | 13364 | 0.46 | 2.69 | 1.19 | 10690 | 13362 | 0.46 | 2.69 | 1.19 | 12 | 7 | 5 | 0.8 | 6.35 | 4960 | 359 | 54.75353656 | -117.6508 | 737.25 | 1115.056 | Ball V 5 | 198.137 | Ball V 7 | 0.7
1520 | 2596 |  | Metal Loss | Pinhole |  | 2020.458 | 6.787 | 11.483 | 04:20 | 03:25 | 7 | 9 | 11 | 10 |  |  | Internal | 10691 | 13364 | 0.46 | 2.69 | 1.19 | 10690 | 13363 | 0.46 | 2.69 | 1.19 | 11 | 7 | 5 | 0.8 | 6.35 | 4960 | 359 | 54.75353714 | -117.6508 | 737.25 | 1115.056 | Ball V 5 | 198.137 | Ball V 7 | 0.7
1520 | 2597 |  | Metal Loss | Axial Slotting |  | 2020.486 | 6.815 | 11.456 | 04:06 | 03:25 | 10 | 9 | 11 | 10 |  |  | Internal | 10685 | 13356 | 0.46 | 2.69 | 1.19 | 10682 | 13353 | 0.46 | 2.69 | 1.19 | 11 | 10 | 7 | 0.8 | 6.35 | 4960 | 359 | 54.7535374 | -117.6508 | 737.25 | 1115.056 | Ball V 5 | 198.137 | Ball V 7 | 0.7
1520 | 2598 |  | Metal Loss | Pinhole |  | 2020.601 | 6.931 | 11.34 | 04:02 | 03:25 | 9 | 9 | 10 | 10 |  |  | Internal | 10690 | 13363 | 0.46 | 2.69 | 1.19 | 10688 | 13360 | 0.46 | 2.69 | 1.19 | 10 | 9 | 5 | 0.8 | 6.35 | 4960 | 359 | 54.75353843 | -117.6508 | 737.25 | 1115.056 | Ball V 5 | 198.137 | Ball V 7 | 0.7
1520 | 2599 |  | Metal Loss | Pinhole |  | 2020.663 | 6.993 | 11.278 | 03:59 | 03:25 | 7 | 9 | 9 | 10 |  |  | Internal | 10693 | 13366 | 0.46 | 2.69 | 1.19 | 10692 | 13365 | 0.46 | 2.69 | 1.19 | 9 | 7 | 4 | 0.8 | 6.35 | 4960 | 359 | 54.75353899 | -117.6507742 | 737.25 | 1115.056 | Ball V 5 | 198.137 | Ball V 7 | 0.7
1520 | 2600 |  | Metal Loss | Circumferential Slotting | SWD | 2020.769 | 7.098 | 11.173 | 03:31 | 03:25 | 7 | 10 | 9 | 13 |  |  | Internal | 10694 | 13367 | 0.46 | 2.69 | 1.19 | 10693 | 13366 | 0.46 | 2.69 | 1.19 | 9 | 7 | 4 | 0.8 | 6.35 | 4960 | 359 | 54.75353993 | -117.6508 | 737.25 | 1115.056 | Ball V 5 | 198.137 | Ball V 7 | 0.7 | Assoc. with SWD
1520 | 2601 |  | Metal Loss | Circumferential Slotting |  | 2020.833 | 7.163 | 11.108 | 03:54 | 03:25 | 9 | 11 | 9 | 8 |  |  | Internal | 10691 | 13364 | 0.46 | 2.69 | 1.19 | 10690 | 13362 | 0.46 | 2.69 | 1.19 | 9 | 9 | 5 | 0.8 | 6.35 | 4960 | 359 | 54.75354052 | -117.6508 | 737.25 | 1115.056 | Ball V 5 | 198.137 | Ball V 7 | 0.7
1520 | 2602 |  | Metal Loss | Pinhole |  | 2020.908 | 7.237 | 11.033 | 03:58 | 03:25 | 7 | 9 | 9 | 10 |  |  | Internal | 10694 | 13367 | 0.46 | 2.69 | 1.19 | 10692 | 13365 | 0.46 | 2.69 | 1.19 | 9 | 7 | 4 | 0.8 | 6.35 | 4960 | 359 | 54.75354119 | -117.6508 | 737.25 | 1115.056 | Ball V 5 | 198.137 | Ball V 7 | 0.7
1520 | 2603 |  | Metal Loss | Pinhole |  | 2020.916 | 7.245 | 11.025 | 06:20 | 03:25 | 7 | 9 | 10 | 10 |  |  | Internal | 10692 | 13365 | 0.46 | 2.69 | 1.19 | 10691 | 13364 | 0.46 | 2.69 | 1.19 | 10 | 7 | 5 | 0.8 | 6.35 | 4960 | 359 | 54.75354126 | -117.6508 | 737.25 | 1115.056 | Ball V 5 | 198.137 | Ball V 7 | 0.7
1520 | 2604 |  | Metal Loss | Pinhole |  | 2020.972 | 7.301 | 10.97 | 04:02 | 03:25 | 8 | 9 | 11 | 10 |  |  | Internal | 10690 | 13363 | 0.46 | 2.69 | 1.19 | 10689 | 13361 | 0.46 | 2.69 | 1.19 | 11 | 8 | 6 | 0.8 | 6.35 | 4960 | 359 | 54.75354176 | -117.6508 | 737.25 | 1115.056 | Ball V 5 | 198.137 | Ball V 7 | 0.7
1520 | 2605 |  | Metal Loss | Circumferential Slotting |  | 2021.01 | 7.339 | 10.932 | 03:53 | 03:25 | 7 | 11 | 10 | 8 |  |  | Internal | 10693 | 13366 | 0.46 | 2.69 | 1.19 | 10692 | 13365 | 0.46 | 2.69 | 1.19 | 10 | 7 | 4 | 0.8 | 6.35 | 4960 | 359 | 54.7535421 | -117.6508 | 737.25 | 1115.056 | Ball V 5 | 198.137 | Ball V 7 | 0.7
1520 | 2606 |  | Metal Loss | Pinhole |  | 2021.04 | 7.369 | 10.902 | 04:02 | 03:25 | 7 | 9 | 10 | 10 |  |  | Internal | 10693 | 13366 | 0.46 | 2.69 | 1.19 | 10692 | 13365 | 0.46 | 2.69 | 1.19 | 10 | 7 | 4 | 0.8 | 6.35 | 4960 | 359 | 54.75354237 | -117.6508 | 737.25 | 1115.056 | Ball V 5 | 198.137 | Ball V 7 | 0.7
1520 | 2607 |  | Metal Loss | Pinhole |  | 2021.133 | 7.462 | 10.808 | 04:51 | 03:25 | 7 | 8 | 11 | 10 |  |  | Internal | 10693 | 13366 | 0.46 | 2.69 | 1.19 | 10691 | 13364 | 0.46 | 2.69 | 1.19 | 11 | 7 | 5 | 0.8 | 6.35 | 4960 | 359 | 54.75354321 | -117.6508 | 737.26 | 1115.056 | Ball V 5 | 198.137 | Ball V 7 | 0.7
1520 | 2608 |  | Metal Loss | Pinhole |  | 2021.201 | 7.53 | 10.741 | 03:45 | 03:25 | 7 | 9 | 11 | 10 |  |  | Internal | 10692 | 13365 | 0.46 | 2.69 | 1.19 | 10691 | 13364 | 0.46 | 2.69 | 1.19 | 11 | 7 | 5 | 0.8 | 6.35 | 4960 | 359 | 54.75354381 | -117.6508 | 737.26 | 1115.056 | Ball V 5 | 198.137 | Ball V 7 | 0.7
1520 | 2609 |  | Metal Loss | Pinhole |  | 2021.232 | 7.561 | 10.71 | 03:45 | 03:25 | 7 | 9 | 12 | 10 |  |  | Internal | 10692 | 13365 | 0.46 | 2.69 | 1.19 | 10690 | 13363 | 0.46 | 2.69 | 1.19 | 12 | 7 | 5 | 0.8 | 6.35 | 4960 | 359 | 54.75354409 | -117.6508 | 737.26 | 1115.056 | Ball V 5 | 198.137 | Ball V 7 | 0.7
1520 | 2610 |  | Metal Loss | Pinhole |  | 2021.267 | 7.596 | 10.675 | 04:02 | 03:25 | 7 | 8 | 12 | 10 |  |  | Internal | 10692 | 13365 | 0.46 | 2.69 | 1.19 | 10690 | 13363 | 0.46 | 2.69 | 1.19 | 12 | 7 | 5 | 0.8 | 6.35 | 4960 | 359 | 54.7535444 | -117.6507746 | 737.26 | 1115.056 | Ball V 5 | 198.137 | Ball V 7 | 0.6
1520 | 2611 |  | Metal Loss | Pinhole |  | 2021.362 | 7.692 | 10.579 | 03:53 | 03:25 | 9 | 9 | 12 | 10 |  |  | Internal | 10686 | 13358 | 0.46 | 2.69 | 1.19 | 10684 | 13355 | 0.46 | 2.69 | 1.19 | 12 | 9 | 7 | 0.8 | 6.35 | 4960 | 359 | 54.75354526 | -117.6508 | 737.26 | 1115.056 | Ball V 5 | 198.137 | Ball V 7 | 0.7
1520 | 2612 |  | Metal Loss | Circumferential Slotting |  | 2021.478 | 7.807 | 10.464 | 03:49 | 03:25 | 7 | 11 | 10 | 8 |  |  | Internal | 10693 | 13366 | 0.46 | 2.69 | 1.19 | 10692 | 13365 | 0.46 | 2.69 | 1.19 | 10 | 7 | 4 | 0.8 | 6.35 | 4960 | 359 | 54.7535463 | -117.6508 | 737.26 | 1115.056 | Ball V 5 | 198.137 | Ball V 7 | 0.6
1520 | 2613 |  | Metal Loss | Pinhole |  | 2021.533 | 7.863 | 10.408 | 03:57 | 03:25 | 7 | 8 | 12 | 10 |  |  | Internal | 10691 | 13364 | 0.46 | 2.69 | 1.19 | 10690 | 13362 | 0.46 | 2.69 | 1.19 | 12 | 7 | 5 | 0.8 | 6.35 | 4960 | 359 | 54.7535468 | -117.6508 | 737.26 | 1115.056 | Ball V 5 | 198.137 | Ball V 7 | 0.6
1520 | 2614 | 158 | Metal Loss | Pinhole |  | 2021.573 | 7.903 | 10.368 | 03:45 | 03:25 | 8 | 10 | 10 | 10 |  |  | Internal | 10692 | 13365 | 0.46 | 2.69 | 1.19 | 10690 | 13363 | 0.46 | 2.69 | 1.19 | 10 | 8 | 5 | 0.8 | 6.35 | 4960 | 359 | 54.75354716 | -117.6508 | 737.26 | 1115.056 | Ball V 5 | 198.137 | Ball V 7 | 0.6
1520 | 2615 | 158 | Metal Loss | Pinhole |  | 2021.591 | 7.921 | 10.35 | 03:52 | 03:25 | 7 | 8 | 15 | 10 |  |  | Internal | 10690 | 13362 | 0.46 | 2.69 | 1.19 | 10688 | 13360 | 0.46 | 2.69 | 1.19 | 15 | 7 | 7 | 0.8 | 6.35 | 4960 | 359 | 54.75354732 | -117.6508 | 737.26 | 1115.056 | Ball V 5 | 198.137 | Ball V 7 | 0.6
1520 | 158 | 158 | Cluster |  |  | 2021.594 | 7.923 | 10.347 | 03:48 | 03:25 | 49 | 21 | 15 |  |  |  | Internal | 10386 | 12983 | 0.48 | 2.62 | 1.16 | 10579 | 13224 | 0.47 | 2.67 | 1.18 | 5 | 49 | 16 | 0.8 | 6.35 | 4960 | 359 | 54.75354734 | -117.6508 | 737.26 | 1115.056 | Ball V 5 | 198.137 | Ball V 7 | 0.6
1520 | 2616 | 158 | Metal Loss | Pinhole |  | 2021.615 | 7.944 | 10.326 | 03:44 | 03:25 | 7 | 9 | 11 | 10 |  |  | Internal | 10692 | 13365 | 0.46 | 2.69 | 1.19 | 10691 | 13364 | 0.46 | 2.69 | 1.19 | 11 | 7 | 5 | 0.8 | 6.35 | 4960 | 359 | 54.75354753 | -117.6508 | 737.26 | 1115.056 | Ball V 5 | 198.137 | Ball V 7 | 0.6
1520 | 2617 |  | Metal Loss | Pinhole |  | 2021.645 | 7.974 | 10.297 | 03:54 | 03:25 | 9 | 10 | 13 | 10 |  |  | Internal | 10687 | 13359 | 0.46 | 2.69 | 1.19 | 10685 | 13356 | 0.46 | 2.69 | 1.19 | 13 | 9 | 7 | 0.8 | 6.35 | 4960 | 359 | 54.7535478 | -117.6508 | 737.26 | 1115.056 | Ball V 5 | 198.137 | Ball V 7 | 0.6
1520 | 2618 |  | Metal Loss | Pinhole |  | 2021.721 | 8.05 | 10.221 | 04:01 | 03:25 | 7 | 9 | 12 | 10 |  |  | Internal | 10692 | 13365 | 0.46 | 2.69 | 1.19 | 10690 | 13363 | 0.46 | 2.69 | 1.19 | 12 | 7 | 5 | 0.8 | 6.35 | 4960 | 359 | 54.75354848 | -117.6508 | 737.26 | 1115.056 | Ball V 5 | 198.137 | Ball V 7 | 0.6
1520 | 2619 |  | Metal Loss | Pinhole |  | 2021.751 | 8.08 | 10.191 | 04:01 | 03:25 | 7 | 9 | 10 | 10 |  |  | Internal | 10693 | 13366 | 0.46 | 2.69 | 1.19 | 10692 | 13365 | 0.46 | 2.69 | 1.19 | 10 | 7 | 4 | 0.8 | 6.35 | 4960 | 359 | 54.75354875 | -117.6508 | 737.26 | 1115.056 | Ball V 5 | 198.137 | Ball V 7 | 0.6
1520 | 2620 |  | Metal Loss | Circumferential Slotting |  | 2021.809 | 8.139 | 10.132 | 03:48 | 03:25 | 9 | 12 | 9 | 8 |  |  | Internal | 10690 | 13363 | 0.46 | 2.69 | 1.19 | 10689 | 13361 | 0.46 | 2.69 | 1.19 | 9 | 9 | 5 | 0.8 | 6.35 | 4960 | 359 | 54.75354928 | -117.6508 | 737.26 | 1115.056 | Ball V 5 | 198.137 | Ball V 7 | 0.6
1520 | 2621 |  | Metal Loss | Pinhole |  | 2021.85 | 8.179 | 10.091 | 04:01 | 03:25 | 7 | 9 | 10 | 10 |  |  | Internal | 10694 | 13367 | 0.46 | 2.69 | 1.19 | 10693 | 13366 | 0.46 | 2.69 | 1.19 | 10 | 7 | 4 | 0.8 | 6.35 | 4960 | 359 | 54.75354964 | -117.650775 | 737.26 | 1115.056 | Ball V 5 | 198.137 | Ball V 7 | 0.6
1520 | 2622 |  | Metal Loss | Pinhole |  | 2021.876 | 8.205 | 10.065 | 03:44 | 03:25 | 7 | 8 | 12 | 10 |  |  | Internal | 10692 | 13365 | 0.46 | 2.69 | 1.19 | 10690 | 13363 | 0.46 | 2.69 | 1.19 | 12 | 7 | 5 | 0.8 | 6.35 | 4960 | 359 | 54.75354988 | -117.6508 | 737.26 | 1115.056 | Ball V 5 | 198.137 | Ball V 7 | 0.6
1520 | 2623 |  | Metal Loss | Pinhole | SWD | 2021.96 | 8.289 | 9.982 | 03:34 | 03:25 | 9 | 10 | 11 | 15 |  |  | Internal | 10689 | 13361 | 0.46 | 2.69 | 1.19 | 10686 | 13358 | 0.46 | 2.69 | 1.19 | 11 | 9 | 6 | 0.8 | 6.35 | 4960 | 359 | 54.75355063 | -117.6508 | 737.26 | 1115.056 | Ball V 5 | 198.137 | Ball V 7 | 0.6 | Assoc. with SWD
1520 | 2624 |  | Metal Loss | Pinhole |  | 2022.031 | 8.361 | 9.91 | 03:56 | 03:25 | 7 | 8 | 10 | 10 |  |  | Internal | 10693 | 13366 | 0.46 | 2.69 | 1.19 | 10692 | 13365 | 0.46 | 2.69 | 1.19 | 10 | 7 | 4 | 0.8 | 6.35 | 4960 | 359 | 54.75355127 | -117.6508 | 737.26 | 1115.056 | Ball V 5 | 198.137 | Ball V 7 | 0.6
1520 | 2625 | 159 | Metal Loss | Pinhole |  | 2022.284 | 8.614 | 9.657 | 03:48 | 03:25 | 10 | 10 | 11 | 10 |  |  | Internal | 10686 | 13357 | 0.46 | 2.69 | 1.19 | 10683 | 13354 | 0.46 | 2.69 | 1.19 | 11 | 10 | 7 | 0.8 | 6.35 | 4960 | 359 | 54.75355354 | -117.6508 | 737.26 | 1115.056 | Ball V 5 | 198.137 | Ball V 7 | 0.7
1520 | 159 | 159 | Cluster |  |  | 2022.292 | 8.622 | 9.649 | 03:49 | 03:25 | 26 | 13 | 14 |  |  |  | Internal | 10591 | 13239 | 0.47 | 2.67 | 1.18 | 10630 | 13287 | 0.47 | 2.68 | 1.18 | 8 | 26 | 13 | 0.8 | 6.35 | 4960 | 359 | 54.75355362 | -117.6508 | 737.26 | 1115.056 | Ball V 5 | 198.137 | Ball V 7 | 0.7
1520 | 2626 | 159 | Metal Loss | Pinhole |  | 2022.302 | 8.632 | 9.639 | 03:50 | 03:25 | 7 | 8 | 14 | 10 |  |  | Internal | 10690 | 13362 | 0.46 | 2.69 | 1.19 | 10688 | 13360 | 0.46 | 2.69 | 1.19 | 14 | 7 | 6 | 0.8 | 6.35 | 4960 | 359 | 54.7535537 | -117.6507753 | 737.26 | 1115.056 | Ball V 5 | 198.137 | Ball V 7 | 0.7
1520 | 2627 |  | Metal Loss | Pinhole |  | 2022.456 | 8.785 | 9.486 | 03:47 | 03:25 | 7 | 9 | 12 | 10 |  |  | Internal | 10692 | 13365 | 0.46 | 2.69 | 1.19 | 10690 | 13363 | 0.46 | 2.69 | 1.19 | 12 | 7 | 5 | 0.8 | 6.35 | 4960 | 359 | 54.75355508 | -117.6507754 | 737.26 | 1115.056 | Ball V 5 | 198.137 | Ball V 7 | 0.7
1520 | 2628 |  | Metal Loss | Pitting |  | 2022.485 | 8.815 | 9.456 | 04:02 | 03:25 | 11 | 10 | 16 | 8 |  |  | Internal | 10677 | 13346 | 0.46 | 2.69 | 1.19 | 10672 | 13340 | 0.46 | 2.69 | 1.19 | 16 | 11 | 11 | 0.8 | 6.35 | 4960 | 359 | 54.75355535 | -117.6508 | 737.26 | 1115.056 | Ball V 5 | 198.137 | Ball V 7 | 0.7
1520 | 2629 |  | Metal Loss | Pinhole |  | 2022.637 | 8.966 | 9.305 | 03:50 | 03:25 | 7 | 9 | 10 | 10 |  |  | Internal | 10692 | 13365 | 0.46 | 2.69 | 1.19 | 10690 | 13363 | 0.46 | 2.69 | 1.19 | 10 | 7 | 5 | 0.8 | 6.35 | 4960 | 359 | 54.75355671 | -117.6508 | 737.26 | 1115.056 | Ball V 5 | 198.137 | Ball V 7 | 0.7
1520 | 2630 |  | Metal Loss | Pinhole |  | 2022.802 | 9.131 | 9.139 | 03:59 | 03:25 | 7 | 8 | 13 | 10 |  |  | Internal | 10691 | 13364 | 0.46 | 2.69 | 1.19 | 10690 | 13362 | 0.46 | 2.69 | 1.19 | 13 | 7 | 6 | 0.8 | 6.35 | 4960 | 359 | 54.75355819 | -117.6508 | 737.26 | 1115.056 | Ball V 5 | 198.137 | Ball V 7 | 0.7
1520 | 2631 |  | Metal Loss | Pinhole |  | 2022.874 | 9.203 | 9.068 | 03:50 | 03:25 | 7 | 9 | 11 | 10 |  |  | Internal | 10692 | 13365 | 0.46 | 2.69 | 1.19 | 10690 | 13363 | 0.46 | 2.69 | 1.19 | 11 | 7 | 5 | 0.8 | 6.35 | 4960 | 359 | 54.75355884 | -117.6508 | 737.26 | 1115.056 | Ball V 5 | 198.137 | Ball V 7 | 0.7
1520 | 2632 |  | Metal Loss | Pinhole |  | 2023.009 | 9.339 | 8.932 | 03:47 | 03:25 | 7 | 8 | 10 | 10 |  |  | Internal | 10693 | 13366 | 0.46 | 2.69 | 1.19 | 10691 | 13364 | 0.46 | 2.69 | 1.19 | 10 | 7 | 5 | 0.8 | 6.35 | 4960 | 359 | 54.75356005 | -117.6508 | 737.26 | 1115.056 | Ball V 5 | 198.137 | Ball V 7 | 0.7
1520 | 2633 |  | Metal Loss | Pinhole |  | 2023.182 | 9.512 | 8.759 | 03:51 | 03:25 | 7 | 9 | 14 | 10 |  |  | Internal | 10690 | 13363 | 0.46 | 2.69 | 1.19 | 10689 | 13361 | 0.46 | 2.69 | 1.19 | 14 | 7 | 6 | 0.8 | 6.35 | 4960 | 359 | 54.75356161 | -117.6508 | 737.26 | 1115.056 | Ball V 5 | 198.137 | Ball V 7 | 0.7
1520 | 2634 |  | Metal Loss | Pinhole | SWD | 2023.29 | 9.619 | 8.651 | 03:35 | 03:25 | 8 | 10 | 10 | 15 |  |  | Internal | 10691 | 13364 | 0.46 | 2.69 | 1.19 | 10690 | 13363 | 0.46 | 2.69 | 1.19 | 10 | 8 | 5 | 0.8 | 6.35 | 4960 | 359 | 54.75356257 | -117.6508 | 737.26 | 1115.056 | Ball V 5 | 198.137 | Ball V 7 | 0.7 | Assoc. with SWD
1520 | 2635 |  | Metal Loss | Pinhole |  | 2023.363 | 9.692 | 8.579 | 03:50 | 03:25 | 8 | 9 | 10 | 10 |  |  | Internal | 10691 | 13364 | 0.46 | 2.69 | 1.19 | 10690 | 13363 | 0.46 | 2.69 | 1.19 | 10 | 8 | 5 | 0.8 | 6.35 | 4960 | 359 | 54.75356323 | -117.650776 | 737.26 | 1115.056 | Ball V 5 | 198.137 | Ball V 7 | 0.7
1520 | 2636 | 160 | Metal Loss | Pinhole | SWD | 2023.595 | 9.924 | 8.347 | 03:36 | 03:25 | 9 | 10 | 10 | 15 |  |  | Internal | 10689 | 13361 | 0.46 | 2.69 | 1.19 | 10686 | 13358 | 0.46 | 2.69 | 1.19 | 10 | 9 | 6 | 0.8 | 6.35 | 4960 | 359 | 54.75356531 | -117.6508 | 737.26 | 1115.056 | Ball V 5 | 198.137 | Ball V 7 | 0.7 | Assoc. with SWD
1520 | 160 | 160 | Cluster |  | SWD | 2023.604 | 9.933 | 8.338 | 03:37 | 03:25 | 27 | 13 | 10 |  |  |  | Internal | 10620 | 13275 | 0.47 | 2.68 | 1.18 | 10638 | 13298 | 0.47 | 2.68 | 1.19 | 7 | 27 | 11 | 0.8 | 6.35 | 4960 | 359 | 54.75356539 | -117.6508 | 737.26 | 1115.056 | Ball V 5 | 198.137 | Ball V 7 | 0.7 | Assoc. with SWD
1520 | 2637 | 160 | Metal Loss | Circumferential Slotting | SWD | 2023.613 | 9.942 | 8.329 | 03:37 | 03:25 | 10 | 12 | 9 | 13 |  |  | Internal | 10689 | 13361 | 0.46 | 2.69 | 1.19 | 10687 | 13359 | 0.46 | 2.69 | 1.19 | 9 | 10 | 6 | 0.8 | 6.35 | 4960 | 359 | 54.75356547 | -117.6508 | 737.26 | 1115.056 | Ball V 5 | 198.137 | Ball V 7 | 0.7 | Assoc. with SWD
1520 | 2638 |  | Metal Loss | Pitting | SWD | 2023.663 | 9.993 | 8.278 | 03:36 | 03:25 | 11 | 13 | 10 | 13 |  |  | Internal | 10684 | 13355 | 0.46 | 2.69 | 1.19 | 10681 | 13351 | 0.46 | 2.69 | 1.19 | 10 | 11 | 7 | 0.8 | 6.35 | 4960 | 359 | 54.75356593 | -117.6507762 | 737.26 | 1115.056 | Ball V 5 | 198.137 | Ball V 7 | 0.7 | Assoc. with SWD
1520 | 2639 |  | Metal Loss | Pinhole |  | 2023.924 | 10.254 | 8.017 | 04:07 | 03:25 | 7 | 8 | 14 | 10 |  |  | Internal | 10690 | 13363 | 0.46 | 2.69 | 1.19 | 10688 | 13360 | 0.46 | 2.69 | 1.19 | 14 | 7 | 6 | 0.8 | 6.35 | 4960 | 359 | 54.75356827 | -117.6508 | 737.26 | 1115.056 | Ball V 5 | 198.137 | Ball V 7 | 0.7
1520 | 2640 | 161 | Metal Loss | Circumferential Slotting | SWD | 2024.003 | 10.332 | 7.938 | 03:38 | 03:25 | 8 | 10 | 9 | 13 |  |  | Internal | 10693 | 13366 | 0.46 | 2.69 | 1.19 | 10691 | 13364 | 0.46 | 2.69 | 1.19 | 9 | 8 | 4 | 0.8 | 6.35 | 4960 | 359 | 54.75356898 | -117.6508 | 737.26 | 1115.056 | Ball V 5 | 198.137 | Ball V 7 | 0.7 | Assoc. with SWD
1520 | 161 | 161 | Cluster |  | SWD | 2024.015 | 10.344 | 7.927 | 03:36 | 03:25 | 31 | 14 | 10 |  |  |  | Internal | 10602 | 13253 | 0.47 | 2.67 | 1.18 | 10645 | 13306 | 0.47 | 2.68 | 1.19 | 5 | 31 | 9 | 0.8 | 6.35 | 4960 | 359 | 54.75356908 | -117.6508 | 737.26 | 1115.056 | Ball V 5 | 198.137 | Ball V 7 | 0.7 | Assoc. with SWD
1520 | 2641 | 161 | Metal Loss | Circumferential Slotting | SWD | 2024.026 | 10.355 | 7.916 | 03:35 | 03:25 | 8 | 10 | 10 | 13 |  |  | Internal | 10691 | 13364 | 0.46 | 2.69 | 1.19 | 10690 | 13362 | 0.46 | 2.69 | 1.19 | 10 | 8 | 5 | 0.8 | 6.35 | 4960 | 359 | 54.75356918 | -117.6508 | 737.26 | 1115.056 | Ball V 5 | 198.137 | Ball V 7 | 0.7 | Assoc. with SWD
1520 | 2642 |  | Metal Loss | Pinhole | SWD | 2024.166 | 10.496 | 7.775 | 03:37 | 03:25 | 8 | 10 | 9 | 15 |  |  | Internal | 10692 | 13365 | 0.46 | 2.69 | 1.19 | 10690 | 13363 | 0.46 | 2.69 | 1.19 | 9 | 8 | 5 | 0.8 | 6.35 | 4960 | 359 | 54.75357044 | -117.6508 | 737.25 | 1115.056 | Ball V 5 | 198.137 | Ball V 7 | 0.6 | Assoc. with SWD
1520 | 2643 |  | Metal Loss | Pinhole | SWD | 2024.233 | 10.562 | 7.708 | 03:39 | 03:25 | 7 | 8 | 11 | 15 |  |  | Internal | 10693 | 13366 | 0.46 | 2.69 | 1.19 | 10691 | 13364 | 0.46 | 2.69 | 1.19 | 11 | 7 | 5 | 0.8 | 6.35 | 4960 | 359 | 54.75357104 | -117.6508 | 737.25 | 1115.056 | Ball V 5 | 198.137 | Ball V 7 | 0.6 | Assoc. with SWD
1520 | 2644 |  | Metal Loss | Pitting | SWD | 2024.357 | 10.687 | 7.584 | 03:37 | 03:25 | 10 | 11 | 9 | 13 |  |  | Internal | 10687 | 13359 | 0.46 | 2.69 | 1.19 | 10686 | 13357 | 0.46 | 2.69 | 1.19 | 9 | 10 | 6 | 0.8 | 6.35 | 4960 | 359 | 54.75357216 | -117.6508 | 737.25 | 1115.056 | Ball V 5 | 198.137 | Ball V 7 | 0.6 | Assoc. with SWD
1520 | 2645 |  | Metal Loss | Circumferential Slotting | SWD | 2024.609 | 10.939 | 7.332 | 03:37 | 03:25 | 9 | 11 | 11 | 13 |  |  | Internal | 10687 | 13359 | 0.46 | 2.69 | 1.19 | 10686 | 13357 | 0.46 | 2.69 | 1.19 | 11 | 9 | 6 | 0.8 | 6.35 | 4960 | 359 | 54.75357442 | -117.6508 | 737.25 | 1115.056 | Ball V 5 | 198.137 | Ball V 7 | 0.6 | Assoc. with SWD
1520 | 2646 |  | Metal Loss | Pinhole | SWD | 2024.698 | 11.027 | 7.244 | 03:39 | 03:25 | 7 | 9 | 9 | 15 |  |  | Internal | 10694 | 13367 | 0.46 | 2.69 | 1.19 | 10693 | 13366 | 0.46 | 2.69 | 1.19 | 9 | 7 | 4 | 0.8 | 6.35 | 4960 | 359 | 54.75357522 | -117.6508 | 737.25 | 1115.056 | Ball V 5 | 198.137 | Ball V 7 | 0.6 | Assoc. with SWD
1520 | 2647 | 162 | Metal Loss | Circumferential Slotting | SWD | 2024.738 | 11.067 | 7.204 | 03:38 | 03:25 | 9 | 10 | 9 | 13 |  |  | Internal | 10690 | 13363 | 0.46 | 2.69 | 1.19 | 10690 | 13362 | 0.46 | 2.69 | 1.19 | 9 | 9 | 5 | 0.8 | 6.35 | 4960 | 359 | 54.75357557 | -117.6507769 | 737.25 | 1115.056 | Ball V 5 | 198.137 | Ball V 7 | 0.6 | Assoc. with SWD
1520 | 162 | 162 | Cluster |  | SWD | 2024.749 | 11.078 | 7.193 | 03:38 | 03:25 | 31 | 12 | 10 |  |  |  | Internal | 10602 | 13252 | 0.47 | 2.67 | 1.18 | 10622 | 13278 | 0.47 | 2.68 | 1.18 | 7 | 31 | 13 | 0.8 | 6.35 | 4960 | 359 | 54.75357567 | -117.6508 | 737.25 | 1115.056 | Ball V 5 | 198.137 | Ball V 7 | 0.6 | Assoc. with SWD
1520 | 2648 | 162 | Metal Loss | Pitting | SWD | 2024.758 | 11.087 | 7.184 | 03:39 | 03:25 | 13 | 10 | 10 | 13 |  |  | Internal | 10678 | 13348 | 0.46 | 2.69 | 1.19 | 10674 | 13343 | 0.46 | 2.69 | 1.19 | 10 | 13 | 8 | 0.8 | 6.35 | 4960 | 359 | 54.75357575 | -117.6508 | 737.25 | 1115.056 | Ball V 5 | 198.137 | Ball V 7 | 0.6 | Assoc. with SWD
1520 | 2649 |  | Metal Loss | Pinhole |  | 2025.218 | 11.547 | 6.724 | 03:53 | 03:25 | 7 | 9 | 11 | 10 |  |  | Internal | 10693 | 13366 | 0.46 | 2.69 | 1.19 | 10691 | 13364 | 0.46 | 2.69 | 1.19 | 11 | 7 | 5 | 0.8 | 6.35 | 4960 | 359 | 54.75357988 | -117.6508 | 737.25 | 1115.056 | Ball V 5 | 198.137 | Ball V 7 | 0.6
1520 | 2650 |  | Metal Loss | Pinhole | SWD | 2026.413 | 12.742 | 5.529 | 03:34 | 03:25 | 8 | 9 | 9 | 15 |  |  | Internal | 10692 | 13365 | 0.46 | 2.69 | 1.19 | 10690 | 13363 | 0.46 | 2.69 | 1.19 | 9 | 8 | 5 | 0.8 | 6.35 | 4960 | 359 | 54.75359062 | -117.6508 | 737.24 | 1115.056 | Ball V 5 | 198.137 | Ball V 7 | 0.6 | Assoc. with SWD
1520 | 2651 |  | Metal Loss | Axial Slotting |  | 2028.155 | 14.485 | 3.786 | 02:29 | 03:25 | 11 | 10 | 11 | 10 |  |  | Internal | 10684 | 13355 | 0.46 | 2.69 | 1.19 | 10681 | 13351 | 0.46 | 2.69 | 1.19 | 11 | 11 | 7 | 0.8 | 6.35 | 4960 | 359 | 54.75360627 | -117.6508 | 737.24 | 1115.056 | Ball V 5 | 198.137 | Ball V 7 | 0.5
1520 | 2652 |  | Metal Loss | Pinhole |  | 2028.526 | 14.855 | 3.416 | 04:03 | 03:25 | 7 | 8 | 13 | 10 |  |  | Internal | 10691 | 13364 | 0.46 | 2.69 | 1.19 | 10690 | 13362 | 0.46 | 2.69 | 1.19 | 13 | 7 | 6 | 0.8 | 6.35 | 4960 | 359 | 54.75360959 | -117.6508 | 737.24 | 1115.056 | Ball V 5 | 198.137 | Ball V 7 | 0.5
1520 | 2653 |  | Metal Loss | Pitting | SWD | 2029.082 | 15.411 | 2.86 | 03:38 | 03:25 | 15 | 12 | 8 | 13 |  |  | Internal | 10679 | 13349 | 0.46 | 2.69 | 1.19 | 10675 | 13344 | 0.46 | 2.69 | 1.19 | 8 | 15 | 8 | 0.8 | 6.35 | 4960 | 359 | 54.75361458 | -117.6508 | 737.25 | 1115.056 | Ball V 5 | 198.137 | Ball V 7 | 0.5 | Assoc. with SWD
1520 | 2654 |  | Metal Loss | Circumferential Slotting | SWD | 2029.293 | 15.622 | 2.649 | 03:39 | 03:25 | 9 | 11 | 10 | 13 |  |  | Internal | 10689 | 13361 | 0.46 | 2.69 | 1.19 | 10687 | 13359 | 0.46 | 2.69 | 1.19 | 10 | 9 | 6 | 0.8 | 6.35 | 4960 | 359 | 54.75361648 | -117.6508 | 737.25 | 1115.056 | Ball V 5 | 198.137 | Ball V 7 | 0.5 | Assoc. with SWD
1520 | 2655 |  | Metal Loss | Pinhole |  | 2029.649 | 15.979 | 2.292 | 03:50 | 03:25 | 7 | 9 | 13 | 10 |  |  | Internal | 10691 | 13364 | 0.46 | 2.69 | 1.19 | 10690 | 13362 | 0.46 | 2.69 | 1.19 | 13 | 7 | 6 | 0.8 | 6.35 | 4960 | 359 | 54.75361968 | -117.6508 | 737.25 | 1115.056 | Ball V 5 | 198.137 | Ball V 7 | 0.5
1520 | 2656 |  | Metal Loss | Pitting | SWD | 2029.682 | 16.011 | 2.259 | 03:41 | 03:25 | 10 | 11 | 9 | 13 |  |  | Internal | 10687 | 13359 | 0.46 | 2.69 | 1.19 | 10685 | 13356 | 0.46 | 2.69 | 1.19 | 9 | 10 | 6 | 0.8 | 6.35 | 4960 | 359 | 54.75361997 | -117.6508 | 737.25 | 1115.056 | Ball V 5 | 198.137 | Ball V 7 | 0.5 | Assoc. with SWD
1520 | 2657 |  | Metal Loss | Pinhole |  | 2029.715 | 16.044 | 2.227 | 03:59 | 03:25 | 7 | 9 | 11 | 10 |  |  | Internal | 10692 | 13365 | 0.46 | 2.69 | 1.19 | 10691 | 13364 | 0.46 | 2.69 | 1.19 | 11 | 7 | 5 | 0.8 | 6.35 | 4960 | 359 | 54.75362027 | -117.6508 | 737.25 | 1115.056 | Ball V 5 | 198.137 | Ball V 7 | 0.5
1520 | 2658 | 163 | Metal Loss | Pinhole |  | 2029.862 | 16.192 | 2.079 | 03:55 | 03:25 | 7 | 9 | 11 | 10 |  |  | Internal | 10692 | 13365 | 0.46 | 2.69 | 1.19 | 10691 | 13364 | 0.46 | 2.69 | 1.19 | 11 | 7 | 5 | 0.8 | 6.35 | 4960 | 359 | 54.75362159 | -117.6508 | 737.25 | 1115.056 | Ball V 5 | 198.137 | Ball V 7 | 0.5
1520 | 163 | 163 | Cluster |  |  | 2029.87 | 16.2 | 2.071 | 03:52 | 03:25 | 23 | 17 | 11 |  |  |  | Internal | 10632 | 13290 | 0.47 | 2.68 | 1.18 | 10649 | 13311 | 0.47 | 2.68 | 1.19 | 7 | 23 | 11 | 0.8 | 6.35 | 4960 | 359 | 54.75362167 | -117.6508 | 737.25 | 1115.056 | Ball V 5 | 198.137 | Ball V 7 | 0.5
1520 | 2659 | 163 | Metal Loss | Pinhole |  | 2029.878 | 16.208 | 2.063 | 03:50 | 03:25 | 8 | 9 | 11 | 10 |  |  | Internal | 10690 | 13362 | 0.46 | 2.69 | 1.19 | 10688 | 13360 | 0.46 | 2.69 | 1.19 | 11 | 8 | 6 | 0.8 | 6.35 | 4960 | 359 | 54.75362174 | -117.6508 | 737.25 | 1115.056 | Ball V 5 | 198.137 | Ball V 7 | 0.5
1520 | 2660 |  | Metal Loss | Pinhole |  | 2029.976 | 16.305 | 1.966 | 04:04 | 03:25 | 8 | 9 | 8 | 10 |  |  | Internal | 10693 | 13366 | 0.46 | 2.69 | 1.19 | 10692 | 13365 | 0.46 | 2.69 | 1.19 | 8 | 8 | 4 | 0.8 | 6.35 | 4960 | 359 | 54.75362261 | -117.6508 | 737.26 | 1115.056 | Ball V 5 | 198.137 | Ball V 7 | 0.5
1520 | 2661 |  | Metal Loss | Pinhole |  | 2030.276 | 16.606 | 1.665 | 02:42 | 03:25 | 7 | 8 | 13 | 10 |  |  | Internal | 10691 | 13364 | 0.46 | 2.69 | 1.19 | 10690 | 13362 | 0.46 | 2.69 | 1.19 | 13 | 7 | 6 | 0.8 | 6.35 | 4960 | 359 | 54.75362531 | -117.6508 | 737.26 | 1115.056 | Ball V 5 | 198.137 | Ball V 7 | 0.5
1520 | 2662 |  | Metal Loss | Pinhole |  | 2030.352 | 16.681 | 1.589 | 04:05 | 03:25 | 7 | 9 | 11 | 10 |  |  | Internal | 10692 | 13365 | 0.46 | 2.69 | 1.19 | 10691 | 13364 | 0.46 | 2.69 | 1.19 | 11 | 7 | 5 | 0.8 | 6.35 | 4960 | 359 | 54.75362599 | -117.6508 | 737.26 | 1115.056 | Ball V 5 | 198.137 | Ball V 7 | 0.5
1520 | 2663 | 164 | Metal Loss | Pinhole |  | 2030.418 | 16.747 | 1.524 | 04:07 | 03:25 | 7 | 8 | 14 | 10 |  |  | Internal | 10690 | 13363 | 0.46 | 2.69 | 1.19 | 10689 | 13361 | 0.46 | 2.69 | 1.19 | 14 | 7 | 6 | 0.8 | 6.35 | 4960 | 359 | 54.75362658 | -117.6508 | 737.26 | 1115.056 | Ball V 5 | 198.137 | Ball V 7 | 0.5
1520 | 2664 | 164 | Metal Loss | Pinhole |  | 2030.438 | 16.767 | 1.504 | 04:01 | 03:25 | 7 | 9 | 12 | 10 |  |  | Internal | 10692 | 13365 | 0.46 | 2.69 | 1.19 | 10690 | 13363 | 0.46 | 2.69 | 1.19 | 12 | 7 | 5 | 0.8 | 6.35 | 4960 | 359 | 54.75362676 | -117.6508 | 737.26 | 1115.056 | Ball V 5 | 198.137 | Ball V 7 | 0.5
1520 | 164 | 164 | Cluster |  |  | 2030.438 | 16.768 | 1.503 | 04:04 | 03:25 | 48 | 19 | 14 |  |  |  | Internal | 10419 | 13024 | 0.48 | 2.63 | 1.16 | 10584 | 13230 | 0.47 | 2.67 | 1.18 | 5 | 48 | 16 | 0.8 | 6.35 | 4960 | 359 | 54.75362677 | -117.6508 | 737.26 | 1115.056 | Ball V 5 | 198.137 | Ball V 7 | 0.5
1520 | 2665 | 164 | Metal Loss | Pinhole |  | 2030.459 | 16.788 | 1.483 | 04:06 | 03:25 | 7 | 9 | 9 | 10 |  |  | Internal | 10693 | 13366 | 0.46 | 2.69 | 1.19 | 10692 | 13365 | 0.46 | 2.69 | 1.19 | 9 | 7 | 4 | 0.8 | 6.35 | 4960 | 359 | 54.75362695 | -117.6508 | 737.26 | 1115.056 | Ball V 5 | 198.137 | Ball V 7 | 0.5
1520 | 2666 |  | Metal Loss | Pinhole |  | 2030.496 | 16.825 | 1.446 | 03:50 | 03:25 | 8 | 9 | 12 | 10 |  |  | Internal | 10690 | 13363 | 0.46 | 2.69 | 1.19 | 10689 | 13361 | 0.46 | 2.69 | 1.19 | 12 | 8 | 6 | 0.8 | 6.35 | 4960 | 359 | 54.75362728 | -117.6508 | 737.26 | 1115.056 | Ball V 5 | 198.137 | Ball V 7 | 0.5
1520 | 2667 | 165 | Metal Loss | Pinhole |  | 2030.599 | 16.928 | 1.342 | 04:00 | 03:25 | 7 | 9 | 13 | 10 |  |  | Internal | 10691 | 13364 | 0.46 | 2.69 | 1.19 | 10690 | 13362 | 0.46 | 2.69 | 1.19 | 13 | 7 | 6 | 0.8 | 6.35 | 4960 | 359 | 54.75362821 | -117.6508 | 737.27 | 1115.056 | Ball V 5 | 198.137 | Ball V 7 | 0.5
1520 | 165 | 165 | Cluster |  |  | 2030.611 | 16.94 | 1.33 | 04:02 | 03:25 | 31 | 13 | 13 |  |  |  | Internal | 10569 | 13211 | 0.47 | 2.66 | 1.18 | 10634 | 13292 | 0.47 | 2.68 | 1.18 | 6 | 31 | 11 | 0.8 | 6.35 | 4960 | 359 | 54.75362832 | -117.6508 | 737.27 | 1115.056 | Ball V 5 | 198.137 | Ball V 7 | 0.5
1520 | 2668 | 165 | Metal Loss | Pinhole |  | 2030.623 | 16.952 | 1.318 | 04:03 | 03:25 | 7 | 9 | 13 | 10 |  |  | Internal | 10690 | 13363 | 0.46 | 2.69 | 1.19 | 10689 | 13361 | 0.46 | 2.69 | 1.19 | 13 | 7 | 6 | 0.8 | 6.35 | 4960 | 359 | 54.75362842 | -117.6508 | 737.27 | 1115.056 | Ball V 5 | 198.137 | Ball V 7 | 0.5
1520 | 2669 |  | Metal Loss | Pinhole |  | 2030.631 | 16.96 | 1.31 | 06:30 | 03:25 | 7 | 8 | 10 | 10 |  |  | Internal | 10694 | 13367 | 0.46 | 2.69 | 1.19 | 10692 | 13365 | 0.46 | 2.69 | 1.19 | 10 | 7 | 4 | 0.8 | 6.35 | 4960 | 359 | 54.7536285 | -117.6508 | 737.27 | 1115.056 | Ball V 5 | 198.137 | Ball V 7 | 0.5
1520 | 2670 |  | Metal Loss | Pinhole |  | 2030.728 | 17.058 | 1.213 | 04:00 | 03:25 | 8 | 9 | 10 | 10 |  |  | Internal | 10692 | 13365 | 0.46 | 2.69 | 1.19 | 10690 | 13363 | 0.46 | 2.69 | 1.19 | 10 | 8 | 5 | 0.8 | 6.35 | 4960 | 359 | 54.75362937 | -117.6508 | 737.27 | 1115.056 | Ball V 5 | 198.137 | Ball V 7 | 0.5
1520 | 2671 | 166 | Metal Loss | Circumferential Slotting |  | 2031.267 | 17.597 | 0.674 | 03:59 | 03:25 | 7 | 11 | 9 | 8 |  |  | Internal | 10694 | 13367 | 0.46 | 2.69 | 1.19 | 10692 | 13365 | 0.46 | 2.69 | 1.19 | 9 | 7 | 4 | 0.8 | 6.35 | 4960 | 359 | 54.75363421 | -117.6508 | 737.28 | 1115.056 | Ball V 5 | 198.137 | Ball V 7 | 0.5
1520 | 166 | 166 | Cluster |  |  | 2031.289 | 17.618 | 0.653 | 03:58 | 03:25 | 50 | 23 | 11 |  |  |  | Internal | 10472 | 13090 | 0.47 | 2.64 | 1.17 | 10607 | 13259 | 0.47 | 2.67 | 1.18 | 4 | 49 | 13 | 0.8 | 6.35 | 4960 | 359 | 54.7536344 | -117.6508 | 737.28 | 1115.056 | Ball V 5 | 198.137 | Ball V 7 | 0.5
1520 | 2672 | 166 | Metal Loss | Pinhole |  | 2031.291 | 17.621 | 0.65 | 03:54 | 03:25 | 7 | 9 | 9 | 10 |  |  | Internal | 10694 | 13368 | 0.46 | 2.7 | 1.19 | 10693 | 13366 | 0.46 | 2.69 | 1.19 | 9 | 7 | 4 | 0.8 | 6.35 | 4960 | 359 | 54.75363443 | -117.6508 | 737.28 | 1115.056 | Ball V 5 | 198.137 | Ball V 7 | 0.5
1520 | 2673 | 166 | Metal Loss | Pinhole |  | 2031.31 | 17.639 | 0.631 | 04:02 | 03:25 | 7 | 9 | 11 | 10 |  |  | Internal | 10693 | 13366 | 0.46 | 2.69 | 1.19 | 10691 | 13364 | 0.46 | 2.69 | 1.19 | 11 | 7 | 5 | 0.8 | 6.35 | 4960 | 359 | 54.75363459 | -117.6508 | 737.28 | 1115.056 | Ball V 5 | 198.137 | Ball V 7 | 0.5
1530 | 2674 |  | Metal Loss | Pinhole |  | 2033.067 | 1.125 | 16.864 | 06:58 | 11:06 | 7 | 9 | 10 | 10 |  |  | Internal | 10693 | 13366 | 0.46 | 2.69 | 1.19 | 10692 | 13365 | 0.46 | 2.69 | 1.19 | 10 | 7 | 4 | 0.8 | 6.35 | 4960 | 359 | 54.75365037 | -117.6508 | 737.32 | 1133.327 | Ball V 5 | 179.866 | Ball V 7 | 0.4
1530 | 2675 |  | Metal Loss | Pinhole |  | 2035.298 | 3.356 | 14.633 | 07:21 | 11:06 | 7 | 8 | 11 | 10 |  |  | Internal | 10693 | 13366 | 0.46 | 2.69 | 1.19 | 10691 | 13364 | 0.46 | 2.69 | 1.19 | 11 | 7 | 5 | 0.8 | 6.35 | 4960 | 359 | 54.7536704 | -117.6508 | 737.39 | 1133.327 | Ball V 5 | 179.866 | Ball V 7 | 0.4
1530 | 2676 |  | Metal Loss | Pinhole |  | 2035.506 | 3.564 | 14.426 | 07:15 | 11:06 | 7 | 9 | 10 | 10 |  |  | Internal | 10693 | 13366 | 0.46 | 2.69 | 1.19 | 10692 | 13365 | 0.46 | 2.69 | 1.19 | 10 | 7 | 4 | 0.8 | 6.35 | 4960 | 359 | 54.75367226 | -117.6508 | 737.4 | 1133.327 | Ball V 5 | 179.866 | Ball V 7 | 0.4
1530 | 2677 |  | Metal Loss | Pinhole |  | 2035.894 | 3.952 | 14.037 | 07:20 | 11:06 | 7 | 9 | 11 | 10 |  |  | Internal | 10692 | 13365 | 0.46 | 2.69 | 1.19 | 10690 | 13363 | 0.46 | 2.69 | 1.19 | 11 | 7 | 5 | 0.8 | 6.35 | 4960 | 359 | 54.75367575 | -117.6508 | 737.41 | 1133.327 | Ball V 5 | 179.866 | Ball V 7 | 0.4
1530 | 2678 |  | Metal Loss | Pinhole |  | 2038.129 | 6.187 | 11.802 | 07:21 | 11:06 | 7 | 9 | 11 | 10 |  |  | Internal | 10692 | 13365 | 0.46 | 2.69 | 1.19 | 10690 | 13363 | 0.46 | 2.69 | 1.19 | 11 | 7 | 5 | 0.8 | 6.35 | 4960 | 359 | 54.75369581 | -117.6508 | 737.49 | 1133.327 | Ball V 5 | 179.866 | Ball V 7 | 0.4
1530 | 2679 |  | Metal Loss | Pinhole |  | 2038.699 | 6.758 | 11.232 | 06:55 | 11:06 | 7 | 8 | 15 | 10 |  |  | Internal | 10690 | 13362 | 0.46 | 2.69 | 1.19 | 10688 | 13360 | 0.46 | 2.69 | 1.19 | 15 | 7 | 7 | 0.8 | 6.35 | 4960 | 359 | 54.75370093 | -117.6508 | 737.51 | 1133.327 | Ball V 5 | 179.866 | Ball V 7 | 0.4
1530 | 2680 |  | Metal Loss | Pinhole |  | 2038.729 | 6.787 | 11.203 | 06:20 | 11:06 | 7 | 9 | 10 | 10 |  |  | Internal | 10693 | 13366 | 0.46 | 2.69 | 1.19 | 10692 | 13365 | 0.46 | 2.69 | 1.19 | 10 | 7 | 4 | 0.8 | 6.35 | 4960 | 359 | 54.75370119 | -117.6508 | 737.51 | 1133.327 | Ball V 5 | 179.866 | Ball V 7 | 0.4
1530 | 2681 |  | Metal Loss | Pinhole |  | 2040.462 | 8.521 | 9.469 | 08:22 | 11:06 | 8 | 10 | 9 | 10 |  |  | Internal | 10691 | 13364 | 0.46 | 2.69 | 1.19 | 10690 | 13362 | 0.46 | 2.69 | 1.19 | 9 | 8 | 5 | 0.8 | 6.35 | 4960 | 359 | 54.75371675 | -117.6508 | 737.56 | 1133.327 | Ball V 5 | 179.866 | Ball V 7 | 0.4
1530 | 2682 |  | Metal Loss | Pinhole |  | 2040.777 | 8.836 | 9.154 | 06:18 | 11:06 | 7 | 9 | 11 | 10 |  |  | Internal | 10693 | 13366 | 0.46 | 2.69 | 1.19 | 10691 | 13364 | 0.46 | 2.69 | 1.19 | 11 | 7 | 5 | 0.8 | 6.35 | 4960 | 359 | 54.75371959 | -117.6508 | 737.57 | 1133.327 | Ball V 5 | 179.866 | Ball V 7 | 0.5
1530 | 2683 |  | Metal Loss | Pinhole |  | 2042.013 | 10.071 | 7.919 | 07:21 | 11:06 | 8 | 9 | 10 | 10 |  |  | Internal | 10692 | 13365 | 0.46 | 2.69 | 1.19 | 10690 | 13363 | 0.46 | 2.69 | 1.19 | 10 | 8 | 5 | 0.8 | 6.35 | 4960 | 359 | 54.75373068 | -117.6508 | 737.59 | 1133.327 | Ball V 5 | 179.866 | Ball V 7 | 0.5
1530 | 2684 |  | Metal Loss | Pinhole |  | 2043.224 | 11.283 | 6.707 | 05:43 | 11:06 | 7 | 9 | 13 | 10 |  |  | Internal | 10691 | 13364 | 0.46 | 2.69 | 1.19 | 10690 | 13362 | 0.46 | 2.69 | 1.19 | 13 | 7 | 6 | 0.8 | 6.35 | 4960 | 359 | 54.75374155 | -117.6508 | 737.62 | 1133.327 | Ball V 5 | 179.866 | Ball V 7 | 0.5
1530 | 2685 |  | Metal Loss | Pinhole |  | 2044.136 | 12.195 | 5.795 | 05:32 | 11:06 | 7 | 9 | 10 | 10 |  |  | Internal | 10693 | 13366 | 0.46 | 2.69 | 1.19 | 10692 | 13365 | 0.46 | 2.69 | 1.19 | 10 | 7 | 4 | 0.8 | 6.35 | 4960 | 359 | 54.75374974 | -117.6508 | 737.64 | 1133.327 | Ball V 5 | 179.866 | Ball V 7 | 0.5
1530 | 2686 |  | Metal Loss | Pinhole |  | 2044.893 | 12.951 | 5.038 | 06:07 | 11:06 | 7 | 8 | 11 | 10 |  |  | Internal | 10692 | 13365 | 0.46 | 2.69 | 1.19 | 10691 | 13364 | 0.46 | 2.69 | 1.19 | 11 | 7 | 5 | 0.8 | 6.35 | 4960 | 359 | 54.75375653 | -117.6508 | 737.65 | 1133.327 | Ball V 5 | 179.866 | Ball V 7 | 0.4
1550 | 2687 |  | Metal Loss | Pitting | GWD | 2086.507 | 17.824 | 0.045 | 05:30 | 08:36 | 11 | 13 | 12 | 13 |  |  | Internal | 10682 | 13353 | 0.46 | 2.69 | 1.19 | 10678 | 13348 | 0.46 | 2.69 | 1.19 | 12 | 11 | 8 | 0.8 | 6.35 | 4960 | 359 | 54.75413012 | -117.6508 | 738.28 | 1170.068 | Ball V 5 | 143.125 | Ball V 7 | 0.2 | Association with GWD
1550 | 2688 |  | Metal Loss | Pinhole | GWD | 2086.509 | 17.826 | 0.043 | 04:35 | 08:36 | 7 | 9 | 17 | 15 |  |  | Internal | 10688 | 13360 | 0.46 | 2.69 | 1.19 | 10686 | 13357 | 0.46 | 2.69 | 1.19 | 17 | 7 | 8 | 0.8 | 6.35 | 4960 | 359 | 54.75413014 | -117.6508 | 738.28 | 1170.068 | Ball V 5 | 143.125 | Ball V 7 | 0.2 | Association with GWD
1560 | 2689 |  | Metal Loss | Pinhole |  | 2091.763 | 5.212 | 12.513 | 05:14 | 11:48 | 7 | 8 | 12 | 10 |  |  | Internal | 10691 | 13364 | 0.46 | 2.69 | 1.19 | 10690 | 13362 | 0.46 | 2.69 | 1.19 | 12 | 7 | 6 | 0.8 | 6.35 | 4960 | 359 | 54.75417732 | -117.6508 | 738.12 | 1187.937 | Ball V 5 | 125.256 | Ball V 7 | 0.4
1560 | 2690 |  | Metal Loss | Pinhole |  | 2091.856 | 5.304 | 12.421 | 07:15 | 11:48 | 7 | 9 | 9 | 10 |  |  | Internal | 10694 | 13367 | 0.46 | 2.69 | 1.19 | 10693 | 13366 | 0.46 | 2.69 | 1.19 | 9 | 7 | 4 | 0.8 | 6.35 | 4960 | 359 | 54.75417815 | -117.6508 | 738.12 | 1187.937 | Ball V 5 | 125.256 | Ball V 7 | 0.4
1560 | 2691 |  | Metal Loss | Pinhole |  | 2092.166 | 5.615 | 12.11 | 06:29 | 11:48 | 7 | 9 | 9 | 10 |  |  | Internal | 10694 | 13367 | 0.46 | 2.69 | 1.19 | 10693 | 13366 | 0.46 | 2.69 | 1.19 | 9 | 7 | 4 | 0.8 | 6.35 | 4960 | 359 | 54.75418093 | -117.6508 | 738.11 | 1187.937 | Ball V 5 | 125.256 | Ball V 7 | 0.4
1560 | 2692 |  | Metal Loss | Pinhole |  | 2092.348 | 5.796 | 11.929 | 05:15 | 11:48 | 7 | 9 | 9 | 10 |  |  | Internal | 10693 | 13366 | 0.46 | 2.69 | 1.19 | 10692 | 13365 | 0.46 | 2.69 | 1.19 | 9 | 7 | 4 | 0.8 | 6.35 | 4960 | 359 | 54.75418256 | -117.6508 | 738.1 | 1187.937 | Ball V 5 | 125.256 | Ball V 7 | 0.4
1560 | 2693 |  | Metal Loss | Pinhole |  | 2092.903 | 6.351 | 11.374 | 04:35 | 11:48 | 7 | 9 | 10 | 10 |  |  | Internal | 10693 | 13366 | 0.46 | 2.69 | 1.19 | 10692 | 13365 | 0.46 | 2.69 | 1.19 | 10 | 7 | 4 | 0.8 | 6.35 | 4960 | 359 | 54.75418755 | -117.6508 | 738.09 | 1187.937 | Ball V 5 | 125.256 | Ball V 7 | 0.4
1560 | 2694 |  | Metal Loss | Pinhole |  | 2093.121 | 6.569 | 11.156 | 06:45 | 11:48 | 7 | 9 | 10 | 10 |  |  | Internal | 10694 | 13367 | 0.46 | 2.69 | 1.19 | 10692 | 13365 | 0.46 | 2.69 | 1.19 | 10 | 7 | 4 | 0.8 | 6.35 | 4960 | 359 | 54.7541895 | -117.6508 | 738.09 | 1187.937 | Ball V 5 | 125.256 | Ball V 7 | 0.4
1560 | 2695 |  | Metal Loss | Pinhole |  | 2093.208 | 6.656 | 11.069 | 05:12 | 11:48 | 7 | 8 | 11 | 10 |  |  | Internal | 10692 | 13365 | 0.46 | 2.69 | 1.19 | 10691 | 13364 | 0.46 | 2.69 | 1.19 | 11 | 7 | 5 | 0.8 | 6.35 | 4960 | 359 | 54.75419028 | -117.6508 | 738.08 | 1187.937 | Ball V 5 | 125.256 | Ball V 7 | 0.4
1560 | 2696 |  | Metal Loss | Pinhole |  | 2093.485 | 6.933 | 10.791 | 04:37 | 11:48 | 8 | 9 | 9 | 10 |  |  | Internal | 10693 | 13366 | 0.46 | 2.69 | 1.19 | 10691 | 13364 | 0.46 | 2.69 | 1.19 | 9 | 8 | 4 | 0.8 | 6.35 | 4960 | 359 | 54.75419278 | -117.6508 | 738.08 | 1187.937 | Ball V 5 | 125.256 | Ball V 7 | 0.4
1560 | 2697 |  | Metal Loss | Pinhole |  | 2093.553 | 7.001 | 10.724 | 06:32 | 11:48 | 7 | 8 | 9 | 10 |  |  | Internal | 10694 | 13367 | 0.46 | 2.69 | 1.19 | 10693 | 13366 | 0.46 | 2.69 | 1.19 | 9 | 7 | 4 | 0.8 | 6.35 | 4960 | 359 | 54.75419338 | -117.6508 | 738.08 | 1187.937 | Ball V 5 | 125.256 | Ball V 7 | 0.5
1560 | 2698 |  | Metal Loss | Pinhole |  | 2093.582 | 7.03 | 10.695 | 04:28 | 11:48 | 7 | 8 | 12 | 10 |  |  | Internal | 10691 | 13364 | 0.46 | 2.69 | 1.19 | 10690 | 13362 | 0.46 | 2.69 | 1.19 | 12 | 7 | 5 | 0.8 | 6.35 | 4960 | 359 | 54.75419364 | -117.6508 | 738.08 | 1187.937 | Ball V 5 | 125.256 | Ball V 7 | 0.5
1560 | 2699 |  | Metal Loss | Pinhole |  | 2093.617 | 7.066 | 10.659 | 05:27 | 11:48 | 7 | 8 | 7 | 10 |  |  | Internal | 10695 | 13369 | 0.46 | 2.7 | 1.19 | 10694 | 13368 | 0.46 | 2.7 | 1.19 | 7 | 7 | 3 | 0.8 | 6.35 | 4960 | 359 | 54.75419396 | -117.6508 | 738.07 | 1187.937 | Ball V 5 | 125.256 | Ball V 7 | 0.5
1560 | 2700 |  | Metal Loss | Circumferential Slotting |  | 2093.632 | 7.08 | 10.645 | 04:26 | 11:48 | 7 | 11 | 11 | 8 |  |  | Internal | 10692 | 13365 | 0.46 | 2.69 | 1.19 | 10691 | 13364 | 0.46 | 2.69 | 1.19 | 11 | 7 | 5 | 0.8 | 6.35 | 4960 | 359 | 54.75419409 | -117.6508 | 738.07 | 1187.937 | Ball V 5 | 125.256 | Ball V 7 | 0.5
1560 | 2701 |  | Metal Loss | Pinhole |  | 2093.686 | 7.134 | 10.591 | 06:31 | 11:48 | 7 | 9 | 9 | 10 |  |  | Internal | 10693 | 13366 | 0.46 | 2.69 | 1.19 | 10692 | 13365 | 0.46 | 2.69 | 1.19 | 9 | 7 | 4 | 0.8 | 6.35 | 4960 | 359 | 54.75419458 | -117.6508 | 738.07 | 1187.937 | Ball V 5 | 125.256 | Ball V 7 | 0.5
1560 | 2702 |  | Metal Loss | Pinhole |  | 2093.718 | 7.167 | 10.558 | 05:53 | 11:48 | 7 | 8 | 10 | 10 |  |  | Internal | 10694 | 13367 | 0.46 | 2.69 | 1.19 | 10692 | 13365 | 0.46 | 2.69 | 1.19 | 10 | 7 | 4 | 0.8 | 6.35 | 4960 | 359 | 54.75419487 | -117.6508 | 738.07 | 1187.937 | Ball V 5 | 125.256 | Ball V 7 | 0.4
1560 | 2703 |  | Metal Loss | Pinhole | SWD | 2093.792 | 7.24 | 10.485 | 11:42 | 11:48 | 7 | 8 | 8 | 15 |  |  | Internal | 10694 | 13367 | 0.46 | 2.69 | 1.19 | 10693 | 13366 | 0.46 | 2.69 | 1.19 | 8 | 7 | 4 | 0.8 | 6.35 | 4960 | 359 | 54.75419553 | -117.6508 | 738.07 | 1187.937 | Ball V 5 | 125.256 | Ball V 7 | 0.4 | Assoc. with SWD
1560 | 2704 |  | Metal Loss | Pinhole |  | 2093.826 | 7.275 | 10.45 | 04:52 | 11:48 | 7 | 8 | 10 | 10 |  |  | Internal | 10693 | 13366 | 0.46 | 2.69 | 1.19 | 10692 | 13365 | 0.46 | 2.69 | 1.19 | 10 | 7 | 4 | 0.8 | 6.35 | 4960 | 359 | 54.75419584 | -117.6508 | 738.07 | 1187.937 | Ball V 5 | 125.256 | Ball V 7 | 0.4
1560 | 2705 |  | Metal Loss | Circumferential Slotting |  | 2093.86 | 7.308 | 10.416 | 07:19 | 11:48 | 8 | 10 | 13 | 8 |  |  | Internal | 10689 | 13361 | 0.46 | 2.69 | 1.19 | 10687 | 13359 | 0.46 | 2.69 | 1.19 | 13 | 8 | 6 | 0.8 | 6.35 | 4960 | 359 | 54.75419614 | -117.6508 | 738.07 | 1187.937 | Ball V 5 | 125.256 | Ball V 7 | 0.4
1560 | 2706 |  | Metal Loss | Pinhole |  | 2093.891 | 7.339 | 10.386 | 06:24 | 11:48 | 7 | 9 | 11 | 10 |  |  | Internal | 10692 | 13365 | 0.46 | 2.69 | 1.19 | 10690 | 13363 | 0.46 | 2.69 | 1.19 | 11 | 7 | 5 | 0.8 | 6.35 | 4960 | 359 | 54.75419642 | -117.6508 | 738.07 | 1187.937 | Ball V 5 | 125.256 | Ball V 7 | 0.4
1560 | 2707 |  | Metal Loss | Pinhole |  | 2094.06 | 7.508 | 10.217 | 06:13 | 11:48 | 7 | 9 | 7 | 10 |  |  | Internal | 10694 | 13368 | 0.46 | 2.7 | 1.19 | 10694 | 13367 | 0.46 | 2.69 | 1.19 | 7 | 7 | 3 | 0.8 | 6.35 | 4960 | 359 | 54.75419794 | -117.6508167 | 738.06 | 1187.937 | Ball V 5 | 125.256 | Ball V 7 | 0.4
1560 | 2708 |  | Metal Loss | Pinhole | SWD | 2094.212 | 7.66 | 10.065 | 11:46 | 11:48 | 8 | 9 | 6 | 15 |  |  | Internal | 10694 | 13368 | 0.46 | 2.7 | 1.19 | 10694 | 13367 | 0.46 | 2.69 | 1.19 | 6 | 8 | 3 | 0.8 | 6.35 | 4960 | 359 | 54.7541993 | -117.6508 | 738.06 | 1187.937 | Ball V 5 | 125.256 | Ball V 7 | 0.5 | Assoc. with SWD
1560 | 2709 |  | Metal Loss | Pinhole |  | 2094.384 | 7.832 | 9.893 | 04:31 | 11:48 | 7 | 8 | 9 | 10 |  |  | Internal | 10694 | 13368 | 0.46 | 2.7 | 1.19 | 10693 | 13366 | 0.46 | 2.69 | 1.19 | 9 | 7 | 4 | 0.8 | 6.35 | 4960 | 359 | 54.75420084 | -117.6508 | 738.06 | 1187.937 | Ball V 5 | 125.256 | Ball V 7 | 0.4
1560 | 2710 |  | Metal Loss | Pitting |  | 2094.548 | 7.996 | 9.729 | 01:58 | 11:48 | 26 | 18 | 20 | 8 |  |  | Internal | 10546 | 13182 | 0.47 | 2.66 | 1.17 | 10512 | 13140 | 0.47 | 2.65 | 1.17 | 20 | 26 | 32 | 0.8 | 6.35 | 4960 | 359 | 54.75420232 | -117.6508 | 738.05 | 1187.937 | Ball V 5 | 125.256 | Ball V 7 | 0.4
1560 | 2711 |  | Metal Loss | Pinhole |  | 2094.578 | 8.027 | 9.698 | 06:20 | 11:48 | 7 | 9 | 10 | 10 |  |  | Internal | 10693 | 13366 | 0.46 | 2.69 | 1.19 | 10691 | 13364 | 0.46 | 2.69 | 1.19 | 10 | 7 | 5 | 0.8 | 6.35 | 4960 | 359 | 54.75420259 | -117.6508 | 738.05 | 1187.937 | Ball V 5 | 125.256 | Ball V 7 | 0.4
1560 | 2712 |  | Metal Loss | Pinhole |  | 2094.759 | 8.207 | 9.518 | 06:37 | 11:48 | 7 | 9 | 11 | 10 |  |  | Internal | 10692 | 13365 | 0.46 | 2.69 | 1.19 | 10690 | 13363 | 0.46 | 2.69 | 1.19 | 11 | 7 | 5 | 0.8 | 6.35 | 4960 | 359 | 54.75420421 | -117.6508 | 738.05 | 1187.937 | Ball V 5 | 125.256 | Ball V 7 | 0.4
1560 | 2713 |  | Metal Loss | Pinhole |  | 2094.897 | 8.345 | 9.38 | 04:06 | 11:48 | 7 | 8 | 11 | 10 |  |  | Internal | 10693 | 13366 | 0.46 | 2.69 | 1.19 | 10691 | 13364 | 0.46 | 2.69 | 1.19 | 11 | 7 | 5 | 0.8 | 6.35 | 4960 | 359 | 54.75420545 | -117.6508 | 738.05 | 1187.937 | Ball V 5 | 125.256 | Ball V 7 | 0.4
1560 | 2714 |  | Metal Loss | Pinhole |  | 2095.015 | 8.463 | 9.261 | 06:22 | 11:48 | 7 | 9 | 9 | 10 |  |  | Internal | 10694 | 13367 | 0.46 | 2.69 | 1.19 | 10693 | 13366 | 0.46 | 2.69 | 1.19 | 9 | 7 | 4 | 0.8 | 6.35 | 4960 | 359 | 54.75420652 | -117.6508 | 738.04 | 1187.937 | Ball V 5 | 125.256 | Ball V 7 | 0.4
1560 | 2715 |  | Metal Loss | Pinhole |  | 2095.084 | 8.532 | 9.193 | 06:44 | 11:48 | 7 | 9 | 9 | 10 |  |  | Internal | 10693 | 13366 | 0.46 | 2.69 | 1.19 | 10692 | 13365 | 0.46 | 2.69 | 1.19 | 9 | 7 | 4 | 0.8 | 6.35 | 4960 | 359 | 54.75420713 | -117.6508 | 738.04 | 1187.937 | Ball V 5 | 125.256 | Ball V 7 | 0.4
1560 | 2716 | 167 | Metal Loss | Pinhole |  | 2095.213 | 8.661 | 9.064 | 06:24 | 11:48 | 7 | 9 | 11 | 10 |  |  | Internal | 10693 | 13366 | 0.46 | 2.69 | 1.19 | 10691 | 13364 | 0.46 | 2.69 | 1.19 | 11 | 7 | 5 | 0.8 | 6.35 | 4960 | 359 | 54.75420829 | -117.6508 | 738.04 | 1187.937 | Ball V 5 | 125.256 | Ball V 7 | 0.5
1560 | 167 | 167 | Cluster |  |  | 2095.224 | 8.673 | 9.052 | 06:25 | 11:48 | 30 | 10 | 11 |  |  |  | Internal | 10597 | 13246 | 0.47 | 2.67 | 1.18 | 10649 | 13311 | 0.47 | 2.68 | 1.19 | 5 | 30 | 9 | 0.8 | 6.35 | 4960 | 359 | 54.75420839 | -117.6508 | 738.04 | 1187.937 | Ball V 5 | 125.256 | Ball V 7 | 0.5
1560 | 2717 | 167 | Metal Loss | Pinhole |  | 2095.236 | 8.684 | 9.041 | 06:25 | 11:48 | 7 | 8 | 10 | 10 |  |  | Internal | 10693 | 13366 | 0.46 | 2.69 | 1.19 | 10692 | 13365 | 0.46 | 2.69 | 1.19 | 10 | 7 | 4 | 0.8 | 6.35 | 4960 | 359 | 54.7542085 | -117.6508 | 738.04 | 1187.937 | Ball V 5 | 125.256 | Ball V 7 | 0.5
1560 | 2718 |  | Metal Loss | Pinhole |  | 2095.292 | 8.74 | 8.985 | 06:24 | 11:48 | 7 | 8 | 14 | 10 |  |  | Internal | 10690 | 13362 | 0.46 | 2.69 | 1.19 | 10688 | 13360 | 0.46 | 2.69 | 1.19 | 14 | 7 | 6 | 0.8 | 6.35 | 4960 | 359 | 54.754209 | -117.6508 | 738.04 | 1187.937 | Ball V 5 | 125.256 | Ball V 7 | 0.5
1560 | 2719 |  | Metal Loss | Pinhole |  | 2095.373 | 8.821 | 8.904 | 06:21 | 11:48 | 7 | 9 | 9 | 10 |  |  | Internal | 10694 | 13367 | 0.46 | 2.69 | 1.19 | 10693 | 13366 | 0.46 | 2.69 | 1.19 | 9 | 7 | 4 | 0.8 | 6.35 | 4960 | 359 | 54.75420973 | -117.6508 | 738.04 | 1187.937 | Ball V 5 | 125.256 | Ball V 7 | 0.4
1560 | 2720 |  | Metal Loss | Circumferential Slotting |  | 2095.402 | 8.85 | 8.875 | 06:25 | 11:48 | 9 | 11 | 9 | 8 |  |  | Internal | 10691 | 13364 | 0.46 | 2.69 | 1.19 | 10690 | 13362 | 0.46 | 2.69 | 1.19 | 9 | 9 | 5 | 0.8 | 6.35 | 4960 | 359 | 54.75420999 | -117.6508 | 738.04 | 1187.937 | Ball V 5 | 125.256 | Ball V 7 | 0.4
1560 | 2721 | 168 | Metal Loss | Pinhole |  | 2095.461 | 8.91 | 8.815 | 06:16 | 11:48 | 7 | 9 | 11 | 10 |  |  | Internal | 10693 | 13366 | 0.46 | 2.69 | 1.19 | 10691 | 13364 | 0.46 | 2.69 | 1.19 | 11 | 7 | 5 | 0.8 | 6.35 | 4960 | 359 | 54.75421052 | -117.6508 | 738.04 | 1187.937 | Ball V 5 | 125.256 | Ball V 7 | 0.4
1560 | 168 | 168 | Cluster |  |  | 2095.468 | 8.916 | 8.808 | 06:22 | 11:48 | 20 | 27 | 11 |  |  |  | Internal | 10647 | 13309 | 0.47 | 2.68 | 1.19 | 10659 | 13324 | 0.47 | 2.69 | 1.19 | 7 | 20 | 9 | 0.8 | 6.35 | 4960 | 359 | 54.75421058 | -117.6508 | 738.04 | 1187.937 | Ball V 5 | 125.256 | Ball V 7 | 0.4
1560 | 2722 | 168 | Metal Loss | Pinhole |  | 2095.475 | 8.923 | 8.802 | 06:27 | 11:48 | 7 | 8 | 11 | 10 |  |  | Internal | 10693 | 13366 | 0.46 | 2.69 | 1.19 | 10691 | 13364 | 0.46 | 2.69 | 1.19 | 11 | 7 | 5 | 0.8 | 6.35 | 4960 | 359 | 54.75421064 | -117.6508 | 738.04 | 1187.937 | Ball V 5 | 125.256 | Ball V 7 | 0.5
1560 | 2723 |  | Metal Loss | Circumferential Slotting |  | 2095.907 | 9.355 | 8.37 | 06:35 | 11:48 | 10 | 10 | 14 | 8 | 14 | 0 | Internal | 10682 | 13352 | 0.46 | 2.69 | 1.19 | 10678 | 13348 | 0.46 | 2.69 | 1.19 | 14 | 10 | 9 | 0.8 | 6.35 | 4960 | 359 | 54.75421452 | -117.6508 | 738.03 | 1187.937 | Ball V 5 | 125.256 | Ball V 7 | 0.5
1560 | 2724 |  | Metal Loss | Pinhole |  | 2095.965 | 9.413 | 8.312 | 06:24 | 11:48 | 8 | 9 | 30 | 10 | 26 | 4 | Internal | 10673 | 13341 | 0.46 | 2.69 | 1.19 | 10666 | 13332 | 0.47 | 2.69 | 1.19 | 30 | 8 | 15 | 0.8 | 6.35 | 4960 | 359 | 54.75421504 | -117.6508 | 738.03 | 1187.937 | Ball V 5 | 125.256 | Ball V 7 | 0.5
1560 | 2725 |  | Metal Loss | Pinhole |  | 2096.474 | 9.922 | 7.803 | 05:23 | 11:48 | 7 | 8 | 10 | 10 |  |  | Internal | 10693 | 13366 | 0.46 | 2.69 | 1.19 | 10692 | 13365 | 0.46 | 2.69 | 1.19 | 10 | 7 | 4 | 0.8 | 6.35 | 4960 | 359 | 54.75421961 | -117.6508 | 738.02 | 1187.937 | Ball V 5 | 125.256 | Ball V 7 | 0.5
1560 | 2726 |  | Metal Loss | Pinhole |  | 2097.336 | 10.784 | 6.941 | 06:35 | 11:48 | 7 | 9 | 22 | 10 | 13 | 9 | Internal | 10683 | 13354 | 0.46 | 2.69 | 1.19 | 10679 | 13349 | 0.46 | 2.69 | 1.19 | 22 | 7 | 10 | 0.8 | 6.35 | 4960 | 359 | 54.75422735 | -117.6508 | 738 | 1187.937 | Ball V 5 | 125.256 | Ball V 7 | 0.4
1560 | 2727 |  | Metal Loss | Pinhole |  | 2098.257 | 11.705 | 6.019 | 06:26 | 11:48 | 7 | 8 | 10 | 10 |  |  | Internal | 10693 | 13366 | 0.46 | 2.69 | 1.19 | 10692 | 13365 | 0.46 | 2.69 | 1.19 | 10 | 7 | 4 | 0.8 | 6.35 | 4960 | 359 | 54.75423563 | -117.6508 | 737.98 | 1187.937 | Ball V 5 | 125.256 | Ball V 7 | 0.4
1560 | 2728 |  | Metal Loss | Pinhole |  | 2098.294 | 11.742 | 5.983 | 06:06 | 11:48 | 7 | 8 | 17 | 10 |  |  | Internal | 10687 | 13359 | 0.46 | 2.69 | 1.19 | 10685 | 13356 | 0.46 | 2.69 | 1.19 | 17 | 7 | 8 | 0.8 | 6.35 | 4960 | 359 | 54.75423596 | -117.6508 | 737.98 | 1187.937 | Ball V 5 | 125.256 | Ball V 7 | 0.4
1560 | 2729 |  | Metal Loss | Pinhole |  | 2099.275 | 12.723 | 5.001 | 05:48 | 11:48 | 7 | 8 | 11 | 10 |  |  | Internal | 10692 | 13365 | 0.46 | 2.69 | 1.19 | 10691 | 13364 | 0.46 | 2.69 | 1.19 | 11 | 7 | 5 | 0.8 | 6.35 | 4960 | 359 | 54.75424477 | -117.6508 | 737.96 | 1187.937 | Ball V 5 | 125.256 | Ball V 7 | 0.3
1560 | 2730 |  | Metal Loss | Pinhole |  | 2103.484 | 16.932 | 0.793 | 05:07 | 11:48 | 7 | 9 | 14 | 10 |  |  | Internal | 10690 | 13362 | 0.46 | 2.69 | 1.19 | 10688 | 13360 | 0.46 | 2.69 | 1.19 | 14 | 7 | 6 | 0.8 | 6.35 | 4960 | 359 | 54.75428258 | -117.6508 | 737.89 | 1187.937 | Ball V 5 | 125.256 | Ball V 7 | 0.2
1560 | 2731 |  | Metal Loss | Pinhole |  | 2103.93 | 17.378 | 0.347 | 06:33 | 11:48 | 7 | 8 | 19 | 10 |  |  | Internal | 10686 | 13357 | 0.46 | 2.69 | 1.19 | 10683 | 13354 | 0.46 | 2.69 | 1.19 | 19 | 7 | 9 | 0.8 | 6.35 | 4960 | 359 | 54.75428658 | -117.6508 | 737.89 | 1187.937 | Ball V 5 | 125.256 | Ball V 7 | 0.3
1560 | 2732 |  | Metal Loss | Pinhole |  | 2104.095 | 17.544 | 0.181 | 06:51 | 11:48 | 7 | 8 | 13 | 10 |  |  | Internal | 10690 | 13363 | 0.46 | 2.69 | 1.19 | 10689 | 13361 | 0.46 | 2.69 | 1.19 | 13 | 7 | 6 | 0.8 | 6.35 | 4960 | 359 | 54.75428807 | -117.6508 | 737.88 | 1187.937 | Ball V 5 | 125.256 | Ball V 7 | 0.3
1570 | 2733 |  | Metal Loss | Axial Slotting |  | 2106.178 | 1.902 | 17.695 | 08:08 | 08:55 | 10 | 10 | 10 | 10 |  |  | Internal | 10686 | 13358 | 0.46 | 2.69 | 1.19 | 10684 | 13355 | 0.46 | 2.69 | 1.19 | 10 | 10 | 6 | 0.8 | 6.35 | 4960 | 359 | 54.75430678 | -117.6508 | 737.86 | 1205.662 | Ball V 5 | 107.531 | Ball V 7 | 0.3
1570 | 2734 |  | Metal Loss | Circumferential Slotting |  | 2106.42 | 2.144 | 17.453 | 07:50 | 08:55 | 9 | 11 | 27 | 8 | 19 | 8 | Internal | 10670 | 13337 | 0.46 | 2.69 | 1.19 | 10663 | 13329 | 0.47 | 2.69 | 1.19 | 27 | 9 | 15 | 0.8 | 6.35 | 4960 | 359 | 54.75430895 | -117.6508 | 737.85 | 1205.662 | Ball V 5 | 107.531 | Ball V 7 | 0.3
1570 | 2735 |  | Metal Loss | Pinhole |  | 2108.416 | 4.139 | 15.458 | 07:43 | 08:55 | 7 | 9 | 12 | 10 |  |  | Internal | 10691 | 13364 | 0.46 | 2.69 | 1.19 | 10690 | 13363 | 0.46 | 2.69 | 1.19 | 12 | 7 | 5 | 0.8 | 6.35 | 4960 | 359 | 54.75432688 | -117.6508 | 737.83 | 1205.662 | Ball V 5 | 107.531 | Ball V 7 | 0.3
1570 | 2736 |  | Metal Loss | Pinhole |  | 2109.988 | 5.712 | 13.885 | 05:14 | 08:55 | 7 | 8 | 14 | 10 |  |  | Internal | 10690 | 13363 | 0.46 | 2.69 | 1.19 | 10688 | 13360 | 0.46 | 2.69 | 1.19 | 14 | 7 | 6 | 0.8 | 6.35 | 4960 | 359 | 54.75434101 | -117.6508 | 737.8 | 1205.662 | Ball V 5 | 107.531 | Ball V 7 | 0.4
1570 | 2737 |  | Metal Loss | Pinhole |  | 2110.127 | 5.851 | 13.746 | 05:10 | 08:55 | 7 | 9 | 11 | 10 |  |  | Internal | 10692 | 13365 | 0.46 | 2.69 | 1.19 | 10690 | 13363 | 0.46 | 2.69 | 1.19 | 11 | 7 | 5 | 0.8 | 6.35 | 4960 | 359 | 54.75434226 | -117.6508 | 737.8 | 1205.662 | Ball V 5 | 107.531 | Ball V 7 | 0.3
1570 | 2738 |  | Metal Loss | Pinhole |  | 2110.418 | 6.142 | 13.455 | 07:40 | 08:55 | 7 | 9 | 15 | 10 |  |  | Internal | 10690 | 13362 | 0.46 | 2.69 | 1.19 | 10687 | 13359 | 0.46 | 2.69 | 1.19 | 15 | 7 | 7 | 0.8 | 6.35 | 4960 | 359 | 54.75434487 | -117.6508 | 737.8 | 1205.662 | Ball V 5 | 107.531 | Ball V 7 | 0.3
1570 | 2739 |  | Metal Loss | Pinhole |  | 2110.626 | 6.349 | 13.248 | 04:37 | 08:55 | 7 | 10 | 9 | 10 |  |  | Internal | 10693 | 13366 | 0.46 | 2.69 | 1.19 | 10691 | 13364 | 0.46 | 2.69 | 1.19 | 9 | 7 | 4 | 0.8 | 6.35 | 4960 | 359 | 54.75434673 | -117.6508 | 737.8 | 1205.662 | Ball V 5 | 107.531 | Ball V 7 | 0.3
1570 | 2740 |  | Metal Loss | Pinhole |  | 2110.752 | 6.475 | 13.122 | 08:19 | 08:55 | 7 | 8 | 10 | 10 |  |  | Internal | 10693 | 13366 | 0.46 | 2.69 | 1.19 | 10692 | 13365 | 0.46 | 2.69 | 1.19 | 10 | 7 | 4 | 0.8 | 6.35 | 4960 | 359 | 54.75434787 | -117.6508 | 737.79 | 1205.662 | Ball V 5 | 107.531 | Ball V 7 | 0.3
1570 | 2741 |  | Metal Loss | Pinhole |  | 2111.21 | 6.933 | 12.664 | 06:55 | 08:55 | 7 | 8 | 12 | 10 |  |  | Internal | 10692 | 13365 | 0.46 | 2.69 | 1.19 | 10690 | 13363 | 0.46 | 2.69 | 1.19 | 12 | 7 | 5 | 0.8 | 6.35 | 4960 | 359 | 54.75435198 | -117.6508247 | 737.79 | 1205.662 | Ball V 5 | 107.531 | Ball V 7 | 0.3
1570 | 2742 |  | Metal Loss | Pinhole |  | 2112.529 | 8.253 | 11.344 | 07:21 | 08:55 | 7 | 8 | 12 | 10 |  |  | Internal | 10691 | 13364 | 0.46 | 2.69 | 1.19 | 10690 | 13363 | 0.46 | 2.69 | 1.19 | 12 | 7 | 5 | 0.8 | 6.35 | 4960 | 359 | 54.75436384 | -117.6508 | 737.78 | 1205.662 | Ball V 5 | 107.531 | Ball V 7 | 0.3
1570 | 2743 |  | Metal Loss | Pinhole | SWD | 2112.647 | 8.371 | 11.226 | 08:51 | 08:55 | 9 | 9 | 10 | 15 |  |  | Internal | 10690 | 13362 | 0.46 | 2.69 | 1.19 | 10688 | 13360 | 0.46 | 2.69 | 1.19 | 10 | 9 | 6 | 0.8 | 6.35 | 4960 | 359 | 54.7543649 | -117.6508252 | 737.78 | 1205.662 | Ball V 5 | 107.531 | Ball V 7 | 0.3 | Assoc. with SWD
1570 | 2744 |  | Metal Loss | Pinhole | SWD | 2112.844 | 8.567 | 11.03 | 08:52 | 08:55 | 7 | 9 | 11 | 15 |  |  | Internal | 10692 | 13365 | 0.46 | 2.69 | 1.19 | 10690 | 13363 | 0.46 | 2.69 | 1.19 | 11 | 7 | 5 | 0.8 | 6.35 | 4960 | 359 | 54.75436667 | -117.6508 | 737.78 | 1205.662 | Ball V 5 | 107.531 | Ball V 7 | 0.3 | Assoc. with SWD
1570 | 2745 |  | Metal Loss | Pinhole |  | 2112.964 | 8.687 | 10.91 | 05:24 | 08:55 | 7 | 8 | 11 | 10 |  |  | Internal | 10693 | 13366 | 0.46 | 2.69 | 1.19 | 10691 | 13364 | 0.46 | 2.69 | 1.19 | 11 | 7 | 5 | 0.8 | 6.35 | 4960 | 359 | 54.75436774 | -117.6508253 | 737.78 | 1205.662 | Ball V 5 | 107.531 | Ball V 7 | 0.3
1570 | 2746 |  | Metal Loss | Pinhole |  | 2113.133 | 8.856 | 10.741 | 05:20 | 08:55 | 7 | 9 | 12 | 10 |  |  | Internal | 10691 | 13364 | 0.46 | 2.69 | 1.19 | 10690 | 13362 | 0.46 | 2.69 | 1.19 | 12 | 7 | 5 | 0.8 | 6.35 | 4960 | 359 | 54.75436926 | -117.6508 | 737.78 | 1205.662 | Ball V 5 | 107.531 | Ball V 7 | 0.4
1570 | 2747 |  | Metal Loss | Pinhole | SWD | 2113.334 | 9.057 | 10.54 | 08:54 | 08:55 | 7 | 9 | 10 | 15 |  |  | Internal | 10692 | 13365 | 0.46 | 2.69 | 1.19 | 10691 | 13364 | 0.46 | 2.69 | 1.19 | 10 | 7 | 5 | 0.8 | 6.35 | 4960 | 359 | 54.75437107 | -117.6508 | 737.78 | 1205.662 | Ball V 5 | 107.531 | Ball V 7 | 0.3 | Assoc. with SWD
1570 | 2748 |  | Metal Loss | Pinhole |  | 2113.71 | 9.434 | 10.163 | 07:23 | 08:55 | 7 | 8 | 17 | 10 |  |  | Internal | 10688 | 13360 | 0.46 | 2.69 | 1.19 | 10686 | 13357 | 0.46 | 2.69 | 1.19 | 17 | 7 | 8 | 0.8 | 6.35 | 4960 | 359 | 54.75437445 | -117.6508 | 737.78 | 1205.662 | Ball V 5 | 107.531 | Ball V 7 | 0.3
1570 | 2749 |  | Metal Loss | Circumferential Slotting |  | 2117.099 | 12.822 | 6.775 | 08:21 | 08:55 | 8 | 10 | 10 | 8 |  |  | Internal | 10691 | 13364 | 0.46 | 2.69 | 1.19 | 10690 | 13362 | 0.46 | 2.69 | 1.19 | 10 | 8 | 5 | 0.8 | 6.35 | 4960 | 359 | 54.7544049 | -117.6508 | 737.79 | 1205.662 | Ball V 5 | 107.531 | Ball V 7 | 0.3
1570 | 2750 |  | Metal Loss | Pinhole |  | 2120.785 | 16.508 | 3.089 | 05:56 | 08:55 | 7 | 9 | 18 | 10 |  |  | Internal | 10687 | 13359 | 0.46 | 2.69 | 1.19 | 10685 | 13356 | 0.46 | 2.69 | 1.19 | 18 | 7 | 8 | 0.8 | 6.35 | 4960 | 359 | 54.75443802 | -117.6508 | 737.82 | 1205.662 | Ball V 5 | 107.531 | Ball V 7 | 0.2
1570 | 2751 |  | Metal Loss | Pinhole |  | 2120.919 | 16.643 | 2.954 | 05:53 | 08:55 | 7 | 8 | 14 | 10 |  |  | Internal | 10690 | 13363 | 0.46 | 2.69 | 1.19 | 10688 | 13360 | 0.46 | 2.69 | 1.19 | 14 | 7 | 6 | 0.8 | 6.35 | 4960 | 359 | 54.75443923 | -117.6508 | 737.82 | 1205.662 | Ball V 5 | 107.531 | Ball V 7 | 0.2
1570 | 2752 |  | Metal Loss | Pinhole |  | 2121.101 | 16.825 | 2.772 | 07:58 | 08:55 | 7 | 8 | 10 | 10 |  |  | Internal | 10693 | 13366 | 0.46 | 2.69 | 1.19 | 10692 | 13365 | 0.46 | 2.69 | 1.19 | 10 | 7 | 4 | 0.8 | 6.35 | 4960 | 359 | 54.75444087 | -117.6508 | 737.82 | 1205.662 | Ball V 5 | 107.531 | Ball V 7 | 0.2
1570 | 2753 |  | Metal Loss | Pinhole |  | 2123.672 | 19.396 | 0.201 | 03:52 | 08:55 | 7 | 9 | 23 | 10 | 18 | 5 | Internal | 10682 | 13352 | 0.46 | 2.69 | 1.19 | 10678 | 13347 | 0.46 | 2.69 | 1.19 | 23 | 7 | 11 | 0.8 | 6.35 | 4960 | 359 | 54.75446397 | -117.6508 | 737.85 | 1205.662 | Ball V 5 | 107.531 | Ball V 7 | 0.2
1590 | 2754 |  | Metal Loss | Pinhole |  | 2139.185 | 0.181 | 17.746 | 07:51 | 01:52 | 7 | 8 | 11 | 10 |  |  | Internal | 10692 | 13365 | 0.46 | 2.69 | 1.19 | 10690 | 13363 | 0.46 | 2.69 | 1.19 | 11 | 7 | 5 | 0.8 | 6.35 | 4960 | 359 | 54.75455305 | -117.651 | 738.09 | 1240.389 | Ball V 5 | 72.804 | Ball V 7 | 0.8
1590 | 2755 |  | Metal Loss | Pinhole |  | 2139.349 | 0.345 | 17.582 | 07:52 | 01:52 | 8 | 9 | 14 | 10 |  |  | Internal | 10688 | 13360 | 0.46 | 2.69 | 1.19 | 10686 | 13357 | 0.46 | 2.69 | 1.19 | 14 | 8 | 7 | 0.8 | 6.35 | 4960 | 359 | 54.75455309 | -117.651 | 738.09 | 1240.389 | Ball V 5 | 72.804 | Ball V 7 | 0.7
1590 | 2756 |  | Metal Loss | Pinhole |  | 2140.283 | 1.279 | 16.647 | 06:54 | 01:52 | 7 | 8 | 21 | 10 |  |  | Internal | 10686 | 13357 | 0.46 | 2.69 | 1.19 | 10682 | 13353 | 0.46 | 2.69 | 1.19 | 21 | 7 | 9 | 0.8 | 6.35 | 4960 | 359 | 54.75455329 | -117.651 | 738.1 | 1240.389 | Ball V 5 | 72.804 | Ball V 7 | 0.9
1590 | 2757 |  | Metal Loss | Pinhole |  | 2141.08 | 2.076 | 15.851 | 07:02 | 01:52 | 7 | 8 | 12 | 10 |  |  | Internal | 10692 | 13365 | 0.46 | 2.69 | 1.19 | 10690 | 13363 | 0.46 | 2.69 | 1.19 | 12 | 7 | 5 | 0.8 | 6.35 | 4960 | 359 | 54.75455344 | -117.651 | 738.1 | 1240.389 | Ball V 5 | 72.804 | Ball V 7 | 0.9
1590 | 2758 |  | Metal Loss | Pinhole |  | 2142.32 | 3.316 | 14.611 | 05:47 | 01:52 | 7 | 9 | 10 | 10 |  |  | Internal | 10693 | 13366 | 0.46 | 2.69 | 1.19 | 10692 | 13365 | 0.46 | 2.69 | 1.19 | 10 | 7 | 4 | 0.8 | 6.35 | 4960 | 359 | 54.75455366 | -117.6510187 | 738.11 | 1240.389 | Ball V 5 | 72.804 | Ball V 7 | 0.8
1590 | 2759 |  | Metal Loss | Pinhole |  | 2142.781 | 3.777 | 14.149 | 06:09 | 01:52 | 7 | 8 | 12 | 10 |  |  | Internal | 10692 | 13365 | 0.46 | 2.69 | 1.19 | 10690 | 13363 | 0.46 | 2.69 | 1.19 | 12 | 7 | 5 | 0.8 | 6.35 | 4960 | 359 | 54.75455373 | -117.651 | 738.11 | 1240.389 | Ball V 5 | 72.804 | Ball V 7 | 0.8
1590 | 2760 |  | Metal Loss | Pinhole |  | 2142.832 | 3.828 | 14.099 | 07:30 | 01:52 | 7 | 9 | 11 | 10 |  |  | Internal | 10693 | 13366 | 0.46 | 2.69 | 1.19 | 10691 | 13364 | 0.46 | 2.69 | 1.19 | 11 | 7 | 5 | 0.8 | 6.35 | 4960 | 359 | 54.75455374 | -117.651 | 738.11 | 1240.389 | Ball V 5 | 72.804 | Ball V 7 | 0.8
1590 | 2761 |  | Metal Loss | Pinhole |  | 2142.855 | 3.851 | 14.075 | 05:15 | 01:52 | 7 | 9 | 10 | 10 |  |  | Internal | 10693 | 13366 | 0.46 | 2.69 | 1.19 | 10692 | 13365 | 0.46 | 2.69 | 1.19 | 10 | 7 | 4 | 0.8 | 6.35 | 4960 | 359 | 54.75455374 | -117.651 | 738.11 | 1240.389 | Ball V 5 | 72.804 | Ball V 7 | 0.8
1590 | 2762 |  | Metal Loss | Pinhole |  | 2142.929 | 3.925 | 14.001 | 06:37 | 01:52 | 8 | 9 | 9 | 10 |  |  | Internal | 10693 | 13366 | 0.46 | 2.69 | 1.19 | 10691 | 13364 | 0.46 | 2.69 | 1.19 | 9 | 8 | 4 | 0.8 | 6.35 | 4960 | 359 | 54.75455375 | -117.651 | 738.11 | 1240.389 | Ball V 5 | 72.804 | Ball V 7 | 0.8
1590 | 2763 |  | Metal Loss | Pinhole |  | 2142.978 | 3.974 | 13.953 | 06:38 | 01:52 | 7 | 9 | 16 | 10 |  |  | Internal | 10689 | 13361 | 0.46 | 2.69 | 1.19 | 10687 | 13359 | 0.46 | 2.69 | 1.19 | 16 | 7 | 7 | 0.8 | 6.35 | 4960 | 359 | 54.75455376 | -117.651 | 738.1 | 1240.389 | Ball V 5 | 72.804 | Ball V 7 | 0.8
1590 | 2764 |  | Metal Loss | Pinhole |  | 2143.079 | 4.075 | 13.851 | 04:39 | 01:52 | 7 | 9 | 13 | 10 |  |  | Internal | 10690 | 13363 | 0.46 | 2.69 | 1.19 | 10689 | 13361 | 0.46 | 2.69 | 1.19 | 13 | 7 | 6 | 0.8 | 6.35 | 4960 | 359 | 54.75455377 | -117.6510305 | 738.1 | 1240.389 | Ball V 5 | 72.804 | Ball V 7 | 0.8
1590 | 2765 |  | Metal Loss | Pinhole |  | 2143.301 | 4.297 | 13.629 | 07:05 | 01:52 | 7 | 9 | 9 | 10 |  |  | Internal | 10694 | 13368 | 0.46 | 2.7 | 1.19 | 10694 | 13367 | 0.46 | 2.69 | 1.19 | 9 | 7 | 4 | 0.8 | 6.35 | 4960 | 359 | 54.7545538 | -117.651 | 738.1 | 1240.389 | Ball V 5 | 72.804 | Ball V 7 | 0.8
1590 | 2766 |  | Metal Loss | Pinhole |  | 2143.393 | 4.389 | 13.538 | 06:18 | 01:52 | 7 | 8 | 14 | 10 |  |  | Internal | 10690 | 13363 | 0.46 | 2.69 | 1.19 | 10688 | 13360 | 0.46 | 2.69 | 1.19 | 14 | 7 | 6 | 0.8 | 6.35 | 4960 | 359 | 54.75455381 | -117.651 | 738.1 | 1240.389 | Ball V 5 | 72.804 | Ball V 7 | 0.8
1590 | 2767 |  | Metal Loss | Pinhole |  | 2143.436 | 4.431 | 13.495 | 06:09 | 01:52 | 7 | 8 | 11 | 10 |  |  | Internal | 10693 | 13366 | 0.46 | 2.69 | 1.19 | 10691 | 13364 | 0.46 | 2.69 | 1.19 | 11 | 7 | 5 | 0.8 | 6.35 | 4960 | 359 | 54.75455382 | -117.651 | 738.1 | 1240.389 | Ball V 5 | 72.804 | Ball V 7 | 0.8
1590 | 2768 |  | Metal Loss | Pinhole |  | 2143.977 | 4.973 | 12.954 | 06:02 | 01:52 | 7 | 9 | 11 | 10 |  |  | Internal | 10693 | 13366 | 0.46 | 2.69 | 1.19 | 10691 | 13364 | 0.46 | 2.69 | 1.19 | 11 | 7 | 5 | 0.8 | 6.35 | 4960 | 359 | 54.75455389 | -117.651 | 738.1 | 1240.389 | Ball V 5 | 72.804 | Ball V 7 | 0.8
1590 | 2769 |  | Metal Loss | Pinhole |  | 2144.051 | 5.047 | 12.88 | 07:09 | 01:52 | 7 | 9 | 12 | 10 |  |  | Internal | 10692 | 13365 | 0.46 | 2.69 | 1.19 | 10690 | 13363 | 0.46 | 2.69 | 1.19 | 12 | 7 | 5 | 0.8 | 6.35 | 4960 | 359 | 54.7545539 | -117.6510456 | 738.1 | 1240.389 | Ball V 5 | 72.804 | Ball V 7 | 0.8
1590 | 2770 |  | Metal Loss | Pinhole |  | 2144.174 | 5.169 | 12.757 | 07:47 | 01:52 | 7 | 8 | 11 | 10 |  |  | Internal | 10693 | 13366 | 0.46 | 2.69 | 1.19 | 10691 | 13364 | 0.46 | 2.69 | 1.19 | 11 | 7 | 5 | 0.8 | 6.35 | 4960 | 359 | 54.75455391 | -117.651 | 738.1 | 1240.389 | Ball V 5 | 72.804 | Ball V 7 | 0.8
1590 | 2771 |  | Metal Loss | Pinhole |  | 2144.39 | 5.386 | 12.541 | 06:08 | 01:52 | 7 | 8 | 15 | 10 |  |  | Internal | 10690 | 13362 | 0.46 | 2.69 | 1.19 | 10688 | 13360 | 0.46 | 2.69 | 1.19 | 15 | 7 | 7 | 0.8 | 6.35 | 4960 | 359 | 54.75455393 | -117.6511 | 738.1 | 1240.389 | Ball V 5 | 72.804 | Ball V 7 | 0.8
1590 | 2772 |  | Metal Loss | Pinhole |  | 2145.461 | 6.456 | 11.47 | 06:37 | 01:52 | 7 | 9 | 10 | 10 |  |  | Internal | 10693 | 13366 | 0.46 | 2.69 | 1.19 | 10692 | 13365 | 0.46 | 2.69 | 1.19 | 10 | 7 | 4 | 0.8 | 6.35 | 4960 | 359 | 54.75455404 | -117.6510675 | 738.1 | 1240.389 | Ball V 5 | 72.804 | Ball V 7 | 0.8
1590 | 2773 |  | Metal Loss | Pinhole |  | 2145.577 | 6.573 | 11.353 | 05:49 | 01:52 | 7 | 8 | 11 | 10 |  |  | Internal | 10693 | 13366 | 0.46 | 2.69 | 1.19 | 10691 | 13364 | 0.46 | 2.69 | 1.19 | 11 | 7 | 5 | 0.8 | 6.35 | 4960 | 359 | 54.75455405 | -117.6511 | 738.1 | 1240.389 | Ball V 5 | 72.804 | Ball V 7 | 0.8
1590 | 2774 |  | Metal Loss | Pinhole |  | 2146.111 | 7.107 | 10.82 | 03:15 | 01:52 | 7 | 8 | 13 | 10 |  |  | Internal | 10691 | 13364 | 0.46 | 2.69 | 1.19 | 10690 | 13363 | 0.46 | 2.69 | 1.19 | 13 | 7 | 6 | 0.8 | 6.35 | 4960 | 359 | 54.75455409 | -117.6511 | 738.1 | 1240.389 | Ball V 5 | 72.804 | Ball V 7 | 0.7
1590 | 2775 |  | Metal Loss | Pinhole |  | 2146.171 | 7.167 | 10.759 | 02:48 | 01:52 | 7 | 9 | 10 | 10 |  |  | Internal | 10693 | 13366 | 0.46 | 2.69 | 1.19 | 10692 | 13365 | 0.46 | 2.69 | 1.19 | 10 | 7 | 4 | 0.8 | 6.35 | 4960 | 359 | 54.75455409 | -117.6511 | 738.1 | 1240.389 | Ball V 5 | 72.804 | Ball V 7 | 0.7
1590 | 2776 | 169 | Metal Loss | Pinhole |  | 2146.59 | 7.586 | 10.341 | 03:14 | 01:52 | 7 | 8 | 14 | 10 |  |  | Internal | 10690 | 13363 | 0.46 | 2.69 | 1.19 | 10689 | 13361 | 0.46 | 2.69 | 1.19 | 14 | 7 | 6 | 0.8 | 6.35 | 4960 | 359 | 54.75455411 | -117.6511 | 738.1 | 1240.389 | Ball V 5 | 72.804 | Ball V 7 | 0.7
1590 | 169 | 169 | Cluster |  |  | 2146.6 | 7.595 | 10.331 | 03:18 | 01:52 | 26 | 21 | 14 |  |  |  | Internal | 10591 | 13239 | 0.47 | 2.67 | 1.18 | 10645 | 13306 | 0.47 | 2.68 | 1.19 | 6 | 26 | 11 | 0.8 | 6.35 | 4960 | 359 | 54.75455411 | -117.6510852 | 738.1 | 1240.389 | Ball V 5 | 72.804 | Ball V 7 | 0.7
1590 | 2777 | 169 | Metal Loss | Pinhole |  | 2146.609 | 7.605 | 10.321 | 03:21 | 01:52 | 7 | 9 | 10 | 10 |  |  | Internal | 10693 | 13366 | 0.46 | 2.69 | 1.19 | 10692 | 13365 | 0.46 | 2.69 | 1.19 | 10 | 7 | 4 | 0.8 | 6.35 | 4960 | 359 | 54.75455412 | -117.6511 | 738.1 | 1240.389 | Ball V 5 | 72.804 | Ball V 7 | 0.7
1590 | 2778 |  | Metal Loss | Pinhole |  | 2146.642 | 7.638 | 10.288 | 07:10 | 01:52 | 7 | 8 | 10 | 10 |  |  | Internal | 10694 | 13367 | 0.46 | 2.69 | 1.19 | 10692 | 13365 | 0.46 | 2.69 | 1.19 | 10 | 7 | 4 | 0.8 | 6.35 | 4960 | 359 | 54.75455412 | -117.6511 | 738.1 | 1240.389 | Ball V 5 | 72.804 | Ball V 7 | 0.7
1590 | 2779 |  | Metal Loss | Pinhole |  | 2146.714 | 7.71 | 10.216 | 03:21 | 01:52 | 7 | 8 | 9 | 10 |  |  | Internal | 10694 | 13367 | 0.46 | 2.69 | 1.19 | 10693 | 13366 | 0.46 | 2.69 | 1.19 | 9 | 7 | 4 | 0.8 | 6.35 | 4960 | 359 | 54.75455412 | -117.6511 | 738.1 | 1240.389 | Ball V 5 | 72.804 | Ball V 7 | 0.7
1590 | 2780 |  | Metal Loss | Circumferential Slotting |  | 2146.855 | 7.851 | 10.076 | 07:16 | 01:52 | 8 | 10 | 10 | 8 |  |  | Internal | 10692 | 13365 | 0.46 | 2.69 | 1.19 | 10690 | 13363 | 0.46 | 2.69 | 1.19 | 10 | 8 | 5 | 0.8 | 6.35 | 4960 | 359 | 54.75455413 | -117.6511 | 738.1 | 1240.389 | Ball V 5 | 72.804 | Ball V 7 | 0.7
1590 | 2781 |  | Metal Loss | Pinhole |  | 2146.913 | 7.909 | 10.018 | 06:52 | 01:52 | 7 | 8 | 6 | 10 |  |  | Internal | 10695 | 13369 | 0.46 | 2.7 | 1.19 | 10695 | 13369 | 0.46 | 2.7 | 1.19 | 6 | 7 | 3 | 0.8 | 6.35 | 4960 | 359 | 54.75455413 | -117.6511 | 738.1 | 1240.389 | Ball V 5 | 72.804 | Ball V 7 | 0.7
1590 | 2782 |  | Metal Loss | Pinhole |  | 2146.995 | 7.991 | 9.936 | 07:06 | 01:52 | 7 | 8 | 12 | 10 |  |  | Internal | 10691 | 13364 | 0.46 | 2.69 | 1.19 | 10690 | 13363 | 0.46 | 2.69 | 1.19 | 12 | 7 | 5 | 0.8 | 6.35 | 4960 | 359 | 54.75455413 | -117.6511 | 738.1 | 1240.389 | Ball V 5 | 72.804 | Ball V 7 | 0.7
1590 | 2783 |  | Metal Loss | Pinhole |  | 2147.016 | 8.012 | 9.914 | 03:20 | 01:52 | 7 | 8 | 12 | 10 |  |  | Internal | 10692 | 13365 | 0.46 | 2.69 | 1.19 | 10690 | 13363 | 0.46 | 2.69 | 1.19 | 12 | 7 | 5 | 0.8 | 6.35 | 4960 | 359 | 54.75455414 | -117.6511 | 738.1 | 1240.389 | Ball V 5 | 72.804 | Ball V 7 | 0.7
1590 | 2784 |  | Metal Loss | Pinhole |  | 2147.266 | 8.261 | 9.665 | 03:05 | 01:52 | 7 | 9 | 13 | 10 |  |  | Internal | 10691 | 13364 | 0.46 | 2.69 | 1.19 | 10690 | 13362 | 0.46 | 2.69 | 1.19 | 13 | 7 | 6 | 0.8 | 6.35 | 4960 | 359 | 54.75455414 | -117.6511 | 738.1 | 1240.389 | Ball V 5 | 72.804 | Ball V 7 | 0.7
1590 | 2785 |  | Metal Loss | Pinhole |  | 2147.316 | 8.312 | 9.614 | 03:21 | 01:52 | 7 | 9 | 11 | 10 |  |  | Internal | 10693 | 13366 | 0.46 | 2.69 | 1.19 | 10692 | 13365 | 0.46 | 2.69 | 1.19 | 11 | 7 | 5 | 0.8 | 6.35 | 4960 | 359 | 54.75455415 | -117.6511 | 738.1 | 1240.389 | Ball V 5 | 72.804 | Ball V 7 | 0.7
1590 | 2786 |  | Metal Loss | Pinhole |  | 2147.419 | 8.415 | 9.511 | 03:29 | 01:52 | 7 | 9 | 19 | 10 |  |  | Internal | 10686 | 13357 | 0.46 | 2.69 | 1.19 | 10682 | 13353 | 0.46 | 2.69 | 1.19 | 19 | 7 | 9 | 0.8 | 6.35 | 4960 | 359 | 54.75455415 | -117.6511 | 738.1 | 1240.389 | Ball V 5 | 72.804 | Ball V 7 | 0.7
1590 | 2787 |  | Metal Loss | Circumferential Slotting |  | 2147.491 | 8.487 | 9.439 | 03:13 | 01:52 | 8 | 13 | 16 | 8 | 20 | -4 | Internal | 10686 | 13357 | 0.46 | 2.69 | 1.19 | 10682 | 13353 | 0.46 | 2.69 | 1.19 | 16 | 8 | 8 | 0.8 | 6.35 | 4960 | 359 | 54.75455415 | -117.6511 | 738.1 | 1240.389 | Ball V 5 | 72.804 | Ball V 7 | 0.7
1590 | 2788 |  | Metal Loss | Pinhole |  | 2147.645 | 8.641 | 9.285 | 07:11 | 01:52 | 8 | 9 | 11 | 10 |  |  | Internal | 10691 | 13364 | 0.46 | 2.69 | 1.19 | 10690 | 13362 | 0.46 | 2.69 | 1.19 | 11 | 8 | 5 | 0.8 | 6.35 | 4960 | 359 | 54.75455416 | -117.6511 | 738.1 | 1240.389 | Ball V 5 | 72.804 | Ball V 7 | 0.6
1590 | 2789 |  | Metal Loss | Pitting |  | 2147.756 | 8.752 | 9.175 | 07:14 | 01:52 | 11 | 11 | 11 | 8 |  |  | Internal | 10682 | 13352 | 0.46 | 2.69 | 1.19 | 10678 | 13348 | 0.46 | 2.69 | 1.19 | 11 | 11 | 8 | 0.8 | 6.35 | 4960 | 359 | 54.75455416 | -117.6511 | 738.1 | 1240.389 | Ball V 5 | 72.804 | Ball V 7 | 0.7
1590 | 2790 |  | Metal Loss | Pinhole |  | 2147.76 | 8.756 | 9.171 | 06:22 | 01:52 | 7 | 9 | 8 | 10 |  |  | Internal | 10694 | 13368 | 0.46 | 2.7 | 1.19 | 10694 | 13367 | 0.46 | 2.69 | 1.19 | 8 | 7 | 3 | 0.8 | 6.35 | 4960 | 359 | 54.75455416 | -117.6511 | 738.1 | 1240.389 | Ball V 5 | 72.804 | Ball V 7 | 0.7
1590 | 2791 |  | Metal Loss | Pinhole |  | 2147.772 | 8.768 | 9.159 | 05:28 | 01:52 | 7 | 8 | 14 | 10 |  |  | Internal | 10690 | 13363 | 0.46 | 2.69 | 1.19 | 10689 | 13361 | 0.46 | 2.69 | 1.19 | 14 | 7 | 6 | 0.8 | 6.35 | 4960 | 359 | 54.75455416 | -117.6511 | 738.1 | 1240.389 | Ball V 5 | 72.804 | Ball V 7 | 0.7
1590 | 2792 |  | Metal Loss | Pinhole |  | 2147.797 | 8.793 | 9.134 | 07:16 | 01:52 | 7 | 9 | 11 | 10 |  |  | Internal | 10693 | 13366 | 0.46 | 2.69 | 1.19 | 10691 | 13364 | 0.46 | 2.69 | 1.19 | 11 | 7 | 5 | 0.8 | 6.35 | 4960 | 359 | 54.75455416 | -117.6511 | 738.1 | 1240.389 | Ball V 5 | 72.804 | Ball V 7 | 0.7
1590 | 2793 |  | Metal Loss | Pinhole |  | 2147.859 | 8.855 | 9.071 | 02:23 | 01:52 | 7 | 9 | 12 | 10 |  |  | Internal | 10691 | 13364 | 0.46 | 2.69 | 1.19 | 10690 | 13362 | 0.46 | 2.69 | 1.19 | 12 | 7 | 6 | 0.8 | 6.35 | 4960 | 359 | 54.75455416 | -117.6511 | 738.1 | 1240.389 | Ball V 5 | 72.804 | Ball V 7 | 0.6
1590 | 2794 |  | Metal Loss | Pinhole |  | 2148.087 | 9.083 | 8.843 | 03:13 | 01:52 | 7 | 8 | 11 | 10 |  |  | Internal | 10693 | 13366 | 0.46 | 2.69 | 1.19 | 10691 | 13364 | 0.46 | 2.69 | 1.19 | 11 | 7 | 5 | 0.8 | 6.35 | 4960 | 359 | 54.75455416 | -117.6511 | 738.1 | 1240.389 | Ball V 5 | 72.804 | Ball V 7 | 0.7
1590 | 2795 | 170 | Metal Loss | Pinhole |  | 2148.114 | 9.11 | 8.816 | 02:25 | 01:52 | 7 | 8 | 10 | 10 |  |  | Internal | 10693 | 13366 | 0.46 | 2.69 | 1.19 | 10692 | 13365 | 0.46 | 2.69 | 1.19 | 10 | 7 | 4 | 0.8 | 6.35 | 4960 | 359 | 54.75455416 | -117.6511 | 738.1 | 1240.389 | Ball V 5 | 72.804 | Ball V 7 | 0.7
1590 | 2796 |  | Metal Loss | Pinhole |  | 2148.122 | 9.118 | 8.809 | 07:07 | 01:52 | 8 | 10 | 9 | 10 |  |  | Internal | 10691 | 13364 | 0.46 | 2.69 | 1.19 | 10690 | 13362 | 0.46 | 2.69 | 1.19 | 9 | 8 | 5 | 0.8 | 6.35 | 4960 | 359 | 54.75455416 | -117.6511 | 738.1 | 1240.389 | Ball V 5 | 72.804 | Ball V 7 | 0.7
1590 | 170 | 170 | Cluster |  |  | 2148.127 | 9.123 | 8.804 | 02:22 | 01:52 | 32 | 17 | 10 |  |  |  | Internal | 10595 | 13244 | 0.47 | 2.67 | 1.18 | 10652 | 13315 | 0.47 | 2.68 | 1.19 | 4 | 32 | 8 | 0.8 | 6.35 | 4960 | 359 | 54.75455416 | -117.6511 | 738.1 | 1240.389 | Ball V 5 | 72.804 | Ball V 7 | 0.7
1590 | 2797 | 170 | Metal Loss | Pinhole |  | 2148.14 | 9.136 | 8.791 | 02:20 | 01:52 | 7 | 9 | 9 | 10 |  |  | Internal | 10694 | 13367 | 0.46 | 2.69 | 1.19 | 10693 | 13366 | 0.46 | 2.69 | 1.19 | 9 | 7 | 4 | 0.8 | 6.35 | 4960 | 359 | 54.75455417 | -117.6511 | 738.1 | 1240.389 | Ball V 5 | 72.804 | Ball V 7 | 0.6
1590 | 2798 |  | Metal Loss | Pinhole |  | 2148.151 | 9.147 | 8.779 | 03:24 | 01:52 | 7 | 9 | 12 | 10 |  |  | Internal | 10691 | 13364 | 0.46 | 2.69 | 1.19 | 10690 | 13363 | 0.46 | 2.69 | 1.19 | 12 | 7 | 5 | 0.8 | 6.35 | 4960 | 359 | 54.75455417 | -117.6511 | 738.1 | 1240.389 | Ball V 5 | 72.804 | Ball V 7 | 0.7
1590 | 2799 |  | Metal Loss | Pinhole |  | 2148.187 | 9.182 | 8.744 | 03:15 | 01:52 | 7 | 8 | 10 | 10 |  |  | Internal | 10693 | 13366 | 0.46 | 2.69 | 1.19 | 10692 | 13365 | 0.46 | 2.69 | 1.19 | 10 | 7 | 4 | 0.8 | 6.35 | 4960 | 359 | 54.75455417 | -117.6511 | 738.1 | 1240.389 | Ball V 5 | 72.804 | Ball V 7 | 0.7
1590 | 2800 |  | Metal Loss | Pinhole |  | 2148.2 | 9.196 | 8.731 | 02:43 | 01:52 | 7 | 9 | 10 | 10 |  |  | Internal | 10692 | 13365 | 0.46 | 2.69 | 1.19 | 10691 | 13364 | 0.46 | 2.69 | 1.19 | 10 | 7 | 5 | 0.8 | 6.35 | 4960 | 359 | 54.75455417 | -117.6511 | 738.1 | 1240.389 | Ball V 5 | 72.804 | Ball V 7 | 0.7
1590 | 2801 |  | Metal Loss | Pinhole |  | 2148.243 | 9.239 | 8.688 | 02:25 | 01:52 | 7 | 10 | 9 | 10 |  |  | Internal | 10694 | 13367 | 0.46 | 2.69 | 1.19 | 10693 | 13366 | 0.46 | 2.69 | 1.19 | 9 | 7 | 4 | 0.8 | 6.35 | 4960 | 359 | 54.75455417 | -117.6511 | 738.1 | 1240.389 | Ball V 5 | 72.804 | Ball V 7 | 0.6
1590 | 2802 |  | Metal Loss | Pinhole |  | 2148.282 | 9.278 | 8.649 | 03:05 | 01:52 | 7 | 9 | 11 | 10 |  |  | Internal | 10692 | 13365 | 0.46 | 2.69 | 1.19 | 10691 | 13364 | 0.46 | 2.69 | 1.19 | 11 | 7 | 5 | 0.8 | 6.35 | 4960 | 359 | 54.75455417 | -117.6511 | 738.1 | 1240.389 | Ball V 5 | 72.804 | Ball V 7 | 0.6
1590 | 2803 |  | Metal Loss | Pinhole |  | 2148.369 | 9.365 | 8.561 | 02:50 | 01:52 | 7 | 9 | 9 | 10 |  |  | Internal | 10694 | 13367 | 0.46 | 2.69 | 1.19 | 10693 | 13366 | 0.46 | 2.69 | 1.19 | 9 | 7 | 4 | 0.8 | 6.35 | 4960 | 359 | 54.75455417 | -117.6511127 | 738.1 | 1240.389 | Ball V 5 | 72.804 | Ball V 7 | 0.6
1590 | 2804 |  | Metal Loss | Pinhole |  | 2148.389 | 9.385 | 8.542 | 03:17 | 01:52 | 7 | 9 | 11 | 10 |  |  | Internal | 10692 | 13365 | 0.46 | 2.69 | 1.19 | 10691 | 13364 | 0.46 | 2.69 | 1.19 | 11 | 7 | 5 | 0.8 | 6.35 | 4960 | 359 | 54.75455417 | -117.6511 | 738.1 | 1240.389 | Ball V 5 | 72.804 | Ball V 7 | 0.6
1590 | 2805 |  | Metal Loss | Pinhole |  | 2148.399 | 9.395 | 8.532 | 02:29 | 01:52 | 7 | 8 | 11 | 10 |  |  | Internal | 10693 | 13366 | 0.46 | 2.69 | 1.19 | 10691 | 13364 | 0.46 | 2.69 | 1.19 | 11 | 7 | 5 | 0.8 | 6.35 | 4960 | 359 | 54.75455417 | -117.6511 | 738.1 | 1240.389 | Ball V 5 | 72.804 | Ball V 7 | 0.7
1590 | 2806 |  | Metal Loss | Pinhole |  | 2148.623 | 9.619 | 8.308 | 02:16 | 01:52 | 7 | 9 | 11 | 10 |  |  | Internal | 10693 | 13366 | 0.46 | 2.69 | 1.19 | 10691 | 13364 | 0.46 | 2.69 | 1.19 | 11 | 7 | 5 | 0.8 | 6.35 | 4960 | 359 | 54.75455417 | -117.6511 | 738.11 | 1240.389 | Ball V 5 | 72.804 | Ball V 7 | 0.7
1590 | 2807 |  | Metal Loss | Pinhole |  | 2148.704 | 9.7 | 8.226 | 02:15 | 01:52 | 7 | 9 | 12 | 10 |  |  | Internal | 10692 | 13365 | 0.46 | 2.69 | 1.19 | 10690 | 13363 | 0.46 | 2.69 | 1.19 | 12 | 7 | 5 | 0.8 | 6.35 | 4960 | 359 | 54.75455417 | -117.6511 | 738.11 | 1240.389 | Ball V 5 | 72.804 | Ball V 7 | 0.6
1590 | 2808 |  | Metal Loss | Pinhole |  | 2149.133 | 10.129 | 7.798 | 06:31 | 01:52 | 7 | 8 | 10 | 10 |  |  | Internal | 10693 | 13366 | 0.46 | 2.69 | 1.19 | 10692 | 13365 | 0.46 | 2.69 | 1.19 | 10 | 7 | 4 | 0.8 | 6.35 | 4960 | 359 | 54.75455416 | -117.6511 | 738.11 | 1240.389 | Ball V 5 | 72.804 | Ball V 7 | 0.6
1590 | 2809 |  | Metal Loss | Pinhole |  | 2149.273 | 10.269 | 7.658 | 02:25 | 01:52 | 7 | 9 | 10 | 10 |  |  | Internal | 10692 | 13365 | 0.46 | 2.69 | 1.19 | 10691 | 13364 | 0.46 | 2.69 | 1.19 | 10 | 7 | 5 | 0.8 | 6.35 | 4960 | 359 | 54.75455416 | -117.6511 | 738.11 | 1240.389 | Ball V 5 | 72.804 | Ball V 7 | 0.6
1590 | 2810 |  | Metal Loss | Pinhole |  | 2149.302 | 10.298 | 7.628 | 02:16 | 01:52 | 7 | 9 | 11 | 10 |  |  | Internal | 10692 | 13365 | 0.46 | 2.69 | 1.19 | 10691 | 13364 | 0.46 | 2.69 | 1.19 | 11 | 7 | 5 | 0.8 | 6.35 | 4960 | 359 | 54.75455416 | -117.6511272 | 738.11 | 1240.389 | Ball V 5 | 72.804 | Ball V 7 | 0.6
1590 | 2811 |  | Metal Loss | Pinhole |  | 2149.374 | 10.37 | 7.556 | 02:23 | 01:52 | 7 | 9 | 12 | 10 |  |  | Internal | 10691 | 13364 | 0.46 | 2.69 | 1.19 | 10690 | 13362 | 0.46 | 2.69 | 1.19 | 12 | 7 | 5 | 0.8 | 6.35 | 4960 | 359 | 54.75455415 | -117.6511 | 738.11 | 1240.389 | Ball V 5 | 72.804 | Ball V 7 | 0.6
1590 | 2812 |  | Metal Loss | Pinhole |  | 2149.433 | 10.429 | 7.498 | 02:21 | 01:52 | 7 | 8 | 9 | 10 |  |  | Internal | 10694 | 13368 | 0.46 | 2.7 | 1.19 | 10693 | 13366 | 0.46 | 2.69 | 1.19 | 9 | 7 | 4 | 0.8 | 6.35 | 4960 | 359 | 54.75455415 | -117.6511 | 738.11 | 1240.389 | Ball V 5 | 72.804 | Ball V 7 | 0.6
1590 | 2813 |  | Metal Loss | Pinhole |  | 2149.466 | 10.461 | 7.465 | 02:23 | 01:52 | 7 | 9 | 11 | 10 |  |  | Internal | 10691 | 13364 | 0.46 | 2.69 | 1.19 | 10690 | 13362 | 0.46 | 2.69 | 1.19 | 11 | 7 | 5 | 0.8 | 6.35 | 4960 | 359 | 54.75455415 | -117.6511 | 738.11 | 1240.389 | Ball V 5 | 72.804 | Ball V 7 | 0.6
1590 | 2814 |  | Metal Loss | Pinhole |  | 2149.581 | 10.576 | 7.35 | 02:47 | 01:52 | 7 | 9 | 10 | 10 |  |  | Internal | 10692 | 13365 | 0.46 | 2.69 | 1.19 | 10691 | 13364 | 0.46 | 2.69 | 1.19 | 10 | 7 | 5 | 0.8 | 6.35 | 4960 | 359 | 54.75455415 | -117.6511 | 738.11 | 1240.389 | Ball V 5 | 72.804 | Ball V 7 | 0.6
1590 | 2815 | 171 | Metal Loss | Pinhole |  | 2149.657 | 10.652 | 7.274 | 02:26 | 01:52 | 7 | 9 | 10 | 10 |  |  | Internal | 10693 | 13366 | 0.46 | 2.69 | 1.19 | 10692 | 13365 | 0.46 | 2.69 | 1.19 | 10 | 7 | 4 | 0.8 | 6.35 | 4960 | 359 | 54.75455414 | -117.6511327 | 738.11 | 1240.389 | Ball V 5 | 72.804 | Ball V 7 | 0.6
1590 | 171 | 171 | Cluster |  |  | 2149.663 | 10.659 | 7.267 | 02:20 | 01:52 | 21 | 30 | 10 |  |  |  | Internal | 10651 | 13314 | 0.47 | 2.68 | 1.19 | 10662 | 13327 | 0.47 | 2.69 | 1.19 | 7 | 21 | 9 | 0.8 | 6.35 | 4960 | 359 | 54.75455414 | -117.6511 | 738.11 | 1240.389 | Ball V 5 | 72.804 | Ball V 7 | 0.6
1590 | 2816 | 171 | Metal Loss | Pinhole |  | 2149.67 | 10.666 | 7.261 | 02:14 | 01:52 | 7 | 9 | 10 | 10 |  |  | Internal | 10693 | 13366 | 0.46 | 2.69 | 1.19 | 10692 | 13365 | 0.46 | 2.69 | 1.19 | 10 | 7 | 4 | 0.8 | 6.35 | 4960 | 359 | 54.75455414 | -117.6511 | 738.11 | 1240.389 | Ball V 5 | 72.804 | Ball V 7 | 0.6
1590 | 2817 |  | Metal Loss | Pinhole |  | 2151.343 | 12.339 | 5.588 | 03:37 | 01:52 | 8 | 9 | 11 | 10 |  |  | Internal | 10691 | 13364 | 0.46 | 2.69 | 1.19 | 10690 | 13362 | 0.46 | 2.69 | 1.19 | 11 | 8 | 5 | 0.8 | 6.35 | 4960 | 359 | 54.75455403 | -117.6511589 | 738.13 | 1240.389 | Ball V 5 | 72.804 | Ball V 7 | 0.6
1590 | 2818 |  | Metal Loss | Pinhole |  | 2151.351 | 12.346 | 5.58 | 05:19 | 01:52 | 7 | 8 | 9 | 10 |  |  | Internal | 10694 | 13367 | 0.46 | 2.69 | 1.19 | 10693 | 13366 | 0.46 | 2.69 | 1.19 | 9 | 7 | 4 | 0.8 | 6.35 | 4960 | 359 | 54.75455403 | -117.6512 | 738.13 | 1240.389 | Ball V 5 | 72.804 | Ball V 7 | 0.6
1590 | 2819 |  | Metal Loss | Pinhole |  | 2151.841 | 12.837 | 5.09 | 07:45 | 01:52 | 8 | 9 | 25 | 10 | 22 | 3 | Internal | 10679 | 13349 | 0.46 | 2.69 | 1.19 | 10674 | 13343 | 0.46 | 2.69 | 1.19 | 25 | 8 | 12 | 0.8 | 6.35 | 4960 | 359 | 54.75455399 | -117.6512 | 738.13 | 1240.389 | Ball V 5 | 72.804 | Ball V 7 | 0.6
1590 | 2820 |  | Metal Loss | Pinhole |  | 2151.925 | 12.921 | 5.006 | 07:06 | 01:52 | 7 | 8 | 19 | 10 | 16 | 3 | Internal | 10686 | 13357 | 0.46 | 2.69 | 1.19 | 10683 | 13354 | 0.46 | 2.69 | 1.19 | 19 | 7 | 9 | 0.8 | 6.35 | 4960 | 359 | 54.75455398 | -117.6512 | 738.13 | 1240.389 | Ball V 5 | 72.804 | Ball V 7 | 0.6
1590 | 2821 |  | Metal Loss | Pinhole |  | 2151.997 | 12.993 | 4.934 | 06:24 | 01:52 | 7 | 8 | 10 | 10 | 8 | 2 | Internal | 10693 | 13366 | 0.46 | 2.69 | 1.19 | 10692 | 13365 | 0.46 | 2.69 | 1.19 | 10 | 7 | 4 | 0.8 | 6.35 | 4960 | 359 | 54.75455397 | -117.6512 | 738.14 | 1240.389 | Ball V 5 | 72.804 | Ball V 7 | 0.6
1590 | 2822 |  | Metal Loss | Pinhole |  | 2152.081 | 13.076 | 4.85 | 06:57 | 01:52 | 7 | 9 | 10 | 10 | 11 | -1 | Internal | 10692 | 13365 | 0.46 | 2.69 | 1.19 | 10691 | 13364 | 0.46 | 2.69 | 1.19 | 10 | 7 | 5 | 0.8 | 6.35 | 4960 | 359 | 54.75455396 | -117.6512 | 738.14 | 1240.389 | Ball V 5 | 72.804 | Ball V 7 | 0.6
1590 | 2823 |  | Metal Loss | Pinhole |  | 2152.197 | 13.193 | 4.733 | 07:29 | 01:52 | 7 | 9 | 12 | 10 | 11 | 1 | Internal | 10690 | 13363 | 0.46 | 2.69 | 1.19 | 10689 | 13361 | 0.46 | 2.69 | 1.19 | 12 | 7 | 6 | 0.8 | 6.35 | 4960 | 359 | 54.75455395 | -117.6512 | 738.14 | 1240.389 | Ball V 5 | 72.804 | Ball V 7 | 0.6
1590 | 2824 |  | Metal Loss | Pinhole |  | 2152.301 | 13.296 | 4.63 | 07:34 | 01:52 | 7 | 9 | 18 | 10 | 12 | 6 | Internal | 10686 | 13358 | 0.46 | 2.69 | 1.19 | 10684 | 13355 | 0.46 | 2.69 | 1.19 | 18 | 7 | 8 | 0.8 | 6.35 | 4960 | 359 | 54.75455394 | -117.6512 | 738.14 | 1240.389 | Ball V 5 | 72.804 | Ball V 7 | 0.6
1590 | 2825 |  | Metal Loss | Pinhole |  | 2152.371 | 13.367 | 4.56 | 04:45 | 01:52 | 7 | 9 | 9 | 10 | 9 | 0 | Internal | 10694 | 13367 | 0.46 | 2.69 | 1.19 | 10693 | 13366 | 0.46 | 2.69 | 1.19 | 9 | 7 | 4 | 0.8 | 6.35 | 4960 | 359 | 54.75455393 | -117.6512 | 738.14 | 1240.389 | Ball V 5 | 72.804 | Ball V 7 | 0.6
1590 | 2826 |  | Metal Loss | Pinhole |  | 2152.41 | 13.405 | 4.521 | 07:26 | 01:52 | 7 | 9 | 13 | 10 | 11 | 2 | Internal | 10690 | 13363 | 0.46 | 2.69 | 1.19 | 10689 | 13361 | 0.46 | 2.69 | 1.19 | 13 | 7 | 6 | 0.8 | 6.35 | 4960 | 359 | 54.75455392 | -117.6512 | 738.14 | 1240.389 | Ball V 5 | 72.804 | Ball V 7 | 0.6
1590 | 2827 |  | Metal Loss | Circumferential Slotting |  | 2152.447 | 13.443 | 4.484 | 07:09 | 01:52 | 10 | 11 | 33 | 8 | 29 | 4 | Internal | 10653 | 13316 | 0.47 | 2.68 | 1.19 | 10641 | 13301 | 0.47 | 2.68 | 1.19 | 33 | 10 | 20 | 0.8 | 6.35 | 4960 | 359 | 54.75455392 | -117.6512 | 738.14 | 1240.389 | Ball V 5 | 72.804 | Ball V 7 | 0.6
1590 | 2828 |  | Metal Loss | Pinhole |  | 2152.449 | 13.444 | 4.482 | 08:19 | 01:52 | 7 | 9 | 9 | 10 | 8 | 1 | Internal | 10694 | 13367 | 0.46 | 2.69 | 1.19 | 10693 | 13366 | 0.46 | 2.69 | 1.19 | 9 | 7 | 4 | 0.8 | 6.35 | 4960 | 359 | 54.75455392 | -117.6512 | 738.14 | 1240.389 | Ball V 5 | 72.804 | Ball V 7 | 0.6
1590 | 2829 |  | Metal Loss | Pinhole |  | 2152.575 | 13.571 | 4.356 | 03:24 | 01:52 | 7 | 9 | 7 | 10 | 6 | 1 | Internal | 10694 | 13368 | 0.46 | 2.7 | 1.19 | 10694 | 13367 | 0.46 | 2.69 | 1.19 | 7 | 7 | 3 | 0.8 | 6.35 | 4960 | 359 | 54.7545539 | -117.6512 | 738.14 | 1240.389 | Ball V 5 | 72.804 | Ball V 7 | 0.6
1590 | 2830 |  | Metal Loss | Pinhole |  | 2152.61 | 13.606 | 4.321 | 06:15 | 01:52 | 7 | 8 | 8 | 10 | 7 | 1 | Internal | 10694 | 13368 | 0.46 | 2.7 | 1.19 | 10694 | 13367 | 0.46 | 2.69 | 1.19 | 8 | 7 | 3 | 0.8 | 6.35 | 4960 | 359 | 54.7545539 | -117.6512 | 738.14 | 1240.389 | Ball V 5 | 72.804 | Ball V 7 | 0.6
1590 | 2831 |  | Metal Loss | Pinhole |  | 2152.637 | 13.633 | 4.293 | 02:54 | 01:52 | 7 | 8 | 13 | 10 | 9 | 4 | Internal | 10691 | 13364 | 0.46 | 2.69 | 1.19 | 10690 | 13362 | 0.46 | 2.69 | 1.19 | 13 | 7 | 6 | 0.8 | 6.35 | 4960 | 359 | 54.7545539 | -117.6512 | 738.14 | 1240.389 | Ball V 5 | 72.804 | Ball V 7 | 0.6
1590 | 2832 |  | Metal Loss | Pinhole |  | 2152.649 | 13.645 | 4.282 | 06:09 | 01:52 | 7 | 8 | 10 | 10 | 7 | 3 | Internal | 10694 | 13367 | 0.46 | 2.69 | 1.19 | 10692 | 13365 | 0.46 | 2.69 | 1.19 | 10 | 7 | 4 | 0.8 | 6.35 | 4960 | 359 | 54.7545539 | -117.6511792 | 738.14 | 1240.389 | Ball V 5 | 72.804 | Ball V 7 | 0.6
1590 | 2833 |  | Metal Loss | Pinhole |  | 2152.694 | 13.69 | 4.237 | 06:51 | 01:52 | 7 | 9 | 17 | 10 | 12 | 5 | Internal | 10688 | 13360 | 0.46 | 2.69 | 1.19 | 10686 | 13357 | 0.46 | 2.69 | 1.19 | 17 | 7 | 8 | 0.8 | 6.35 | 4960 | 359 | 54.75455389 | -117.6511799 | 738.14 | 1240.389 | Ball V 5 | 72.804 | Ball V 7 | 0.6
1590 | 2834 |  | Metal Loss | Pinhole |  | 2152.731 | 13.727 | 4.2 | 07:10 | 01:52 | 7 | 9 | 9 | 10 | 9 | 0 | Internal | 10694 | 13367 | 0.46 | 2.69 | 1.19 | 10693 | 13366 | 0.46 | 2.69 | 1.19 | 9 | 7 | 4 | 0.8 | 6.35 | 4960 | 359 | 54.75455389 | -117.6512 | 738.14 | 1240.389 | Ball V 5 | 72.804 | Ball V 7 | 0.6
1590 | 2835 |  | Metal Loss | Pinhole |  | 2152.819 | 13.814 | 4.112 | 06:57 | 01:52 | 8 | 9 | 10 | 10 | 11 | -1 | Internal | 10692 | 13365 | 0.46 | 2.69 | 1.19 | 10690 | 13363 | 0.46 | 2.69 | 1.19 | 10 | 8 | 5 | 0.8 | 6.35 | 4960 | 359 | 54.75455387 | -117.6512 | 738.15 | 1240.389 | Ball V 5 | 72.804 | Ball V 7 | 0.6
1590 | 2836 |  | Metal Loss | Pinhole |  | 2152.861 | 13.857 | 4.069 | 06:26 | 01:52 | 7 | 9 | 12 | 10 | 11 | 1 | Internal | 10691 | 13364 | 0.46 | 2.69 | 1.19 | 10690 | 13362 | 0.46 | 2.69 | 1.19 | 12 | 7 | 6 | 0.8 | 6.35 | 4960 | 359 | 54.75455387 | -117.6511825 | 738.15 | 1240.389 | Ball V 5 | 72.804 | Ball V 7 | 0.6
1590 | 2837 |  | Metal Loss | Pinhole |  | 2152.867 | 13.863 | 4.063 | 06:00 | 01:52 | 7 | 9 | 9 | 10 | 7 | 2 | Internal | 10694 | 13367 | 0.46 | 2.69 | 1.19 | 10693 | 13366 | 0.46 | 2.69 | 1.19 | 9 | 7 | 4 | 0.8 | 6.35 | 4960 | 359 | 54.75455387 | -117.6512 | 738.15 | 1240.389 | Ball V 5 | 72.804 | Ball V 7 | 0.6
1590 | 2838 |  | Metal Loss | Pinhole |  | 2152.996 | 13.992 | 3.935 | 07:31 | 01:52 | 8 | 10 | 30 | 10 | 21 | 9 | Internal | 10670 | 13337 | 0.46 | 2.69 | 1.19 | 10662 | 13327 | 0.47 | 2.69 | 1.19 | 30 | 8 | 16 | 0.8 | 6.35 | 4960 | 359 | 54.75455385 | -117.6512 | 738.15 | 1240.389 | Ball V 5 | 72.804 | Ball V 7 | 0.6
1590 | 2839 |  | Metal Loss | Pinhole |  | 2153.303 | 14.299 | 3.627 | 07:07 | 01:52 | 7 | 8 | 10 | 10 |  |  | Internal | 10693 | 13366 | 0.46 | 2.69 | 1.19 | 10692 | 13365 | 0.46 | 2.69 | 1.19 | 10 | 7 | 4 | 0.8 | 6.35 | 4960 | 359 | 54.75455381 | -117.6512 | 738.15 | 1240.389 | Ball V 5 | 72.804 | Ball V 7 | 0.6
1590 | 2840 |  | Metal Loss | Circumferential Slotting |  | 2153.905 | 14.901 | 3.026 | 07:44 | 01:52 | 8 | 10 | 18 | 8 |  |  | Internal | 10683 | 13354 | 0.46 | 2.69 | 1.19 | 10679 | 13349 | 0.46 | 2.69 | 1.19 | 18 | 8 | 9 | 0.8 | 6.35 | 4960 | 359 | 54.75455372 | -117.6512 | 738.16 | 1240.389 | Ball V 5 | 72.804 | Ball V 7 | 0.5
1590 | 2841 |  | Metal Loss | Pinhole |  | 2154.061 | 15.057 | 2.87 | 07:22 | 01:52 | 7 | 9 | 15 | 10 |  |  | Internal | 10690 | 13362 | 0.46 | 2.69 | 1.19 | 10688 | 13360 | 0.46 | 2.69 | 1.19 | 15 | 7 | 6 | 0.8 | 6.35 | 4960 | 359 | 54.7545537 | -117.6512 | 738.16 | 1240.389 | Ball V 5 | 72.804 | Ball V 7 | 0.5
1590 | 2842 |  | Metal Loss | Pinhole |  | 2154.061 | 15.057 | 2.87 | 07:02 | 01:52 | 7 | 8 | 16 | 10 |  |  | Internal | 10690 | 13362 | 0.46 | 2.69 | 1.19 | 10687 | 13359 | 0.46 | 2.69 | 1.19 | 16 | 7 | 7 | 0.8 | 6.35 | 4960 | 359 | 54.7545537 | -117.6512 | 738.16 | 1240.389 | Ball V 5 | 72.804 | Ball V 7 | 0.5
1590 | 2843 |  | Metal Loss | Pinhole |  | 2154.54 | 15.536 | 2.391 | 07:38 | 01:52 | 7 | 9 | 13 | 10 |  |  | Internal | 10690 | 13363 | 0.46 | 2.69 | 1.19 | 10689 | 13361 | 0.46 | 2.69 | 1.19 | 13 | 7 | 6 | 0.8 | 6.35 | 4960 | 359 | 54.75455362 | -117.6512 | 738.17 | 1240.389 | Ball V 5 | 72.804 | Ball V 7 | 0.6
1590 | 2844 |  | Metal Loss | Pinhole |  | 2154.877 | 15.872 | 2.054 | 07:47 | 01:52 | 7 | 9 | 17 | 10 |  |  | Internal | 10687 | 13359 | 0.46 | 2.69 | 1.19 | 10684 | 13355 | 0.46 | 2.69 | 1.19 | 17 | 7 | 8 | 0.8 | 6.35 | 4960 | 359 | 54.75455357 | -117.6512138 | 738.18 | 1240.389 | Ball V 5 | 72.804 | Ball V 7 | 0.6
1590 | 2845 |  | Metal Loss | Circumferential Slotting |  | 2155.087 | 16.083 | 1.844 | 07:34 | 01:52 | 10 | 10 | 13 | 8 |  |  | Internal | 10684 | 13355 | 0.46 | 2.69 | 1.19 | 10681 | 13351 | 0.46 | 2.69 | 1.19 | 13 | 10 | 8 | 0.8 | 6.35 | 4960 | 359 | 54.75455353 | -117.6512 | 738.18 | 1240.389 | Ball V 5 | 72.804 | Ball V 7 | 0.6
1590 | 2846 |  | Metal Loss | Pinhole |  | 2155.141 | 16.137 | 1.789 | 07:37 | 01:52 | 8 | 9 | 9 | 10 |  |  | Internal | 10693 | 13366 | 0.46 | 2.69 | 1.19 | 10691 | 13364 | 0.46 | 2.69 | 1.19 | 9 | 8 | 4 | 0.8 | 6.35 | 4960 | 359 | 54.75455352 | -117.6512 | 738.18 | 1240.389 | Ball V 5 | 72.804 | Ball V 7 | 0.6
1590 | 2847 |  | Metal Loss | Pinhole |  | 2155.237 | 16.233 | 1.694 | 07:16 | 01:52 | 7 | 9 | 16 | 10 |  |  | Internal | 10687 | 13359 | 0.46 | 2.69 | 1.19 | 10685 | 13356 | 0.46 | 2.69 | 1.19 | 16 | 7 | 8 | 0.8 | 6.35 | 4960 | 359 | 54.7545535 | -117.6512194 | 738.18 | 1240.389 | Ball V 5 | 72.804 | Ball V 7 | 0.6
1590 | 2848 |  | Metal Loss | Axial Slotting |  | 2155.367 | 16.363 | 1.563 | 07:26 | 01:52 | 11 | 10 | 12 | 10 |  |  | Internal | 10682 | 13353 | 0.46 | 2.69 | 1.19 | 10679 | 13349 | 0.46 | 2.69 | 1.19 | 12 | 11 | 8 | 0.8 | 6.35 | 4960 | 359 | 54.75455348 | -117.6512 | 738.18 | 1240.389 | Ball V 5 | 72.804 | Ball V 7 | 0.6
1590 | 2849 |  | Metal Loss | Pinhole |  | 2156.01 | 17.006 | 0.921 | 04:54 | 01:52 | 7 | 8 | 15 | 10 |  |  | Internal | 10690 | 13362 | 0.46 | 2.69 | 1.19 | 10687 | 13359 | 0.46 | 2.69 | 1.19 | 15 | 7 | 7 | 0.8 | 6.35 | 4960 | 359 | 54.75455336 | -117.6512 | 738.19 | 1240.389 | Ball V 5 | 72.804 | Ball V 7 | 0.5
1590 | 2850 |  | Metal Loss | Pinhole |  | 2156.029 | 17.025 | 0.901 | 07:19 | 01:52 | 7 | 9 | 11 | 10 |  |  | Internal | 10693 | 13366 | 0.46 | 2.69 | 1.19 | 10691 | 13364 | 0.46 | 2.69 | 1.19 | 11 | 7 | 5 | 0.8 | 6.35 | 4960 | 359 | 54.75455335 | -117.6512 | 738.19 | 1240.389 | Ball V 5 | 72.804 | Ball V 7 | 0.5
1590 | 2851 |  | Metal Loss | Pinhole |  | 2156.111 | 17.107 | 0.82 | 06:26 | 01:52 | 7 | 8 | 12 | 10 |  |  | Internal | 10692 | 13365 | 0.46 | 2.69 | 1.19 | 10690 | 13363 | 0.46 | 2.69 | 1.19 | 12 | 7 | 5 | 0.8 | 6.35 | 4960 | 359 | 54.75455334 | -117.6512 | 738.19 | 1240.389 | Ball V 5 | 72.804 | Ball V 7 | 0.5
1590 | 2852 |  | Metal Loss | Pinhole |  | 2156.208 | 17.204 | 0.722 | 07:04 | 01:52 | 7 | 9 | 10 | 10 |  |  | Internal | 10692 | 13365 | 0.46 | 2.69 | 1.19 | 10691 | 13364 | 0.46 | 2.69 | 1.19 | 10 | 7 | 5 | 0.8 | 6.35 | 4960 | 359 | 54.75455332 | -117.6512 | 738.19 | 1240.389 | Ball V 5 | 72.804 | Ball V 7 | 0.5
1590 | 2853 |  | Metal Loss | Pinhole |  | 2156.249 | 17.245 | 0.681 | 04:00 | 01:52 | 7 | 8 | 15 | 10 |  |  | Internal | 10690 | 13362 | 0.46 | 2.69 | 1.19 | 10688 | 13360 | 0.46 | 2.69 | 1.19 | 15 | 7 | 7 | 0.8 | 6.35 | 4960 | 359 | 54.75455331 | -117.6512 | 738.19 | 1240.389 | Ball V 5 | 72.804 | Ball V 7 | 0.5
1590 | 2854 |  | Metal Loss | Pinhole |  | 2156.374 | 17.37 | 0.557 | 06:17 | 01:52 | 7 | 8 | 15 | 10 |  |  | Internal | 10690 | 13362 | 0.46 | 2.69 | 1.19 | 10688 | 13360 | 0.46 | 2.69 | 1.19 | 15 | 7 | 7 | 0.8 | 6.35 | 4960 | 359 | 54.75455329 | -117.6512 | 738.2 | 1240.389 | Ball V 5 | 72.804 | Ball V 7 | 0.5
1590 | 2855 |  | Metal Loss | Pinhole |  | 2156.461 | 17.457 | 0.469 | 07:42 | 01:52 | 8 | 8 | 14 | 10 |  |  | Internal | 10687 | 13359 | 0.46 | 2.69 | 1.19 | 10686 | 13357 | 0.46 | 2.69 | 1.19 | 14 | 8 | 7 | 0.8 | 6.35 | 4960 | 359 | 54.75455327 | -117.6512 | 738.2 | 1240.389 | Ball V 5 | 72.804 | Ball V 7 | 0.5
1590 | 2856 |  | Metal Loss | Pinhole |  | 2156.469 | 17.465 | 0.461 | 05:37 | 01:52 | 7 | 9 | 14 | 10 |  |  | Internal | 10690 | 13363 | 0.46 | 2.69 | 1.19 | 10689 | 13361 | 0.46 | 2.69 | 1.19 | 14 | 7 | 6 | 0.8 | 6.35 | 4960 | 359 | 54.75455327 | -117.6512 | 738.2 | 1240.389 | Ball V 5 | 72.804 | Ball V 7 | 0.5
1590 | 2857 |  | Metal Loss | Pinhole |  | 2156.532 | 17.527 | 0.399 | 04:51 | 01:52 | 7 | 9 | 10 | 10 |  |  | Internal | 10692 | 13365 | 0.46 | 2.69 | 1.19 | 10691 | 13364 | 0.46 | 2.69 | 1.19 | 10 | 7 | 5 | 0.8 | 6.35 | 4960 | 359 | 54.75455325 | -117.6512 | 738.2 | 1240.389 | Ball V 5 | 72.804 | Ball V 7 | 0.5
1590 | 2858 |  | Metal Loss | Pinhole |  | 2156.59 | 17.586 | 0.341 | 04:44 | 01:52 | 7 | 9 | 10 | 10 |  |  | Internal | 10693 | 13366 | 0.46 | 2.69 | 1.19 | 10692 | 13365 | 0.46 | 2.69 | 1.19 | 10 | 7 | 4 | 0.8 | 6.35 | 4960 | 359 | 54.75455324 | -117.6512 | 738.2 | 1240.389 | Ball V 5 | 72.804 | Ball V 7 | 0.5
1590 | 2859 |  | Metal Loss | Pinhole |  | 2156.602 | 17.597 | 0.329 | 07:04 | 01:52 | 7 | 8 | 12 | 10 |  |  | Internal | 10692 | 13365 | 0.46 | 2.69 | 1.19 | 10690 | 13363 | 0.46 | 2.69 | 1.19 | 12 | 7 | 5 | 0.8 | 6.35 | 4960 | 359 | 54.75455324 | -117.6512406 | 738.2 | 1240.389 | Ball V 5 | 72.804 | Ball V 7 | 0.5
1590 | 2860 |  | Metal Loss | Pinhole |  | 2156.654 | 17.65 | 0.276 | 07:29 | 01:52 | 8 | 10 | 24 | 10 | 17 | 7 | Internal | 10680 | 13350 | 0.46 | 2.69 | 1.19 | 10676 | 13345 | 0.46 | 2.69 | 1.19 | 24 | 8 | 11 | 0.8 | 6.35 | 4960 | 359 | 54.75455323 | -117.6512 | 738.2 | 1240.389 | Ball V 5 | 72.804 | Ball V 7 | 0.5
1590 | 2861 |  | Metal Loss | Pinhole |  | 2156.726 | 17.722 | 0.204 | 07:14 | 01:52 | 7 | 9 | 25 | 10 | 14 | 11 | Internal | 10680 | 13350 | 0.46 | 2.69 | 1.19 | 10675 | 13344 | 0.46 | 2.69 | 1.19 | 25 | 7 | 12 | 0.8 | 6.35 | 4960 | 359 | 54.75455321 | -117.6512 | 738.2 | 1240.389 | Ball V 5 | 72.804 | Ball V 7 | 0.5
1590 | 2862 |  | Metal Loss | Pinhole |  | 2156.806 | 17.802 | 0.125 | 07:31 | 01:52 | 7 | 9 | 14 | 10 | 12 | 2 | Internal | 10690 | 13362 | 0.46 | 2.69 | 1.19 | 10688 | 13360 | 0.46 | 2.69 | 1.19 | 14 | 7 | 6 | 0.8 | 6.35 | 4960 | 359 | 54.7545532 | -117.6512 | 738.2 | 1240.389 | Ball V 5 | 72.804 | Ball V 7 | 0.5
1590 | 2863 |  | Metal Loss | Pinhole |  | 2156.82 | 17.816 | 0.111 | 06:23 | 01:52 | 7 | 9 | 12 | 10 |  |  | Internal | 10691 | 13364 | 0.46 | 2.69 | 1.19 | 10690 | 13362 | 0.46 | 2.69 | 1.19 | 12 | 7 | 6 | 0.8 | 6.35 | 4960 | 359 | 54.7545532 | -117.6512 | 738.2 | 1240.389 | Ball V 5 | 72.804 | Ball V 7 | 0.5
1590 | 2864 |  | Metal Loss | Pinhole |  | 2156.882 | 17.878 | 0.049 | 04:51 | 01:52 | 7 | 8 | 14 | 10 |  |  | Internal | 10690 | 13362 | 0.46 | 2.69 | 1.19 | 10688 | 13360 | 0.46 | 2.69 | 1.19 | 14 | 7 | 6 | 0.8 | 6.35 | 4960 | 359 | 54.75455318 | -117.6512 | 738.2 | 1240.389 | Ball V 5 | 72.804 | Ball V 7 | 0.4
1600 | 2865 |  | Metal Loss | Pinhole |  | 2162.306 | 5.375 | 12.957 | 05:48 | 09:37 | 7 | 9 | 11 | 10 |  |  | Internal | 10693 | 13366 | 0.46 | 2.69 | 1.19 | 10691 | 13364 | 0.46 | 2.69 | 1.19 | 11 | 7 | 5 | 0.8 | 6.35 | 4960 | 359 | 54.75455174 | -117.6513 | 738.27 | 1258.316 | Ball V 5 | 54.877 | Ball V 7 | 0.5
1600 | 2866 |  | Metal Loss | Pinhole |  | 2163.262 | 6.332 | 12 | 05:46 | 09:37 | 7 | 9 | 10 | 10 |  |  | Internal | 10692 | 13365 | 0.46 | 2.69 | 1.19 | 10690 | 13363 | 0.46 | 2.69 | 1.19 | 10 | 7 | 5 | 0.8 | 6.35 | 4960 | 359 | 54.75455143 | -117.6513 | 738.28 | 1258.316 | Ball V 5 | 54.877 | Ball V 7 | 0.5
1600 | 2867 |  | Metal Loss | Circumferential Slotting | GWD | 2175.229 | 18.298 | 0.034 | 07:04 | 09:37 | 9 | 11 | 15 | 13 |  |  | Internal | 10684 | 13355 | 0.46 | 2.69 | 1.19 | 10681 | 13351 | 0.46 | 2.69 | 1.19 | 15 | 9 | 8 | 0.8 | 6.35 | 4960 | 359 | 54.75454669 | -117.6515 | 738.34 | 1258.316 | Ball V 5 | 54.877 | Ball V 7 | 0.4 | Association with GWD
1610 | 2868 |  | Metal Loss | Pinhole |  | 2176.453 | 1.19 | 16.719 | 07:24 | 12:35 | 7 | 8 | 12 | 10 |  |  | Internal | 10692 | 13365 | 0.46 | 2.69 | 1.19 | 10691 | 13364 | 0.46 | 2.69 | 1.19 | 12 | 7 | 5 | 0.8 | 6.35 | 4960 | 359 | 54.75454612 | -117.6515488 | 738.34 | 1276.648 | Ball V 5 | 36.545 | Ball V 7 | 0.4
1610 | 2869 |  | Metal Loss | Pinhole |  | 2176.673 | 1.41 | 16.499 | 07:04 | 12:35 | 7 | 9 | 10 | 10 |  |  | Internal | 10693 | 13366 | 0.46 | 2.69 | 1.19 | 10692 | 13365 | 0.46 | 2.69 | 1.19 | 10 | 7 | 4 | 0.8 | 6.35 | 4960 | 359 | 54.75454601 | -117.6516 | 738.33 | 1276.648 | Ball V 5 | 36.545 | Ball V 7 | 0.5
1610 | 2870 |  | Metal Loss | Pinhole |  | 2176.958 | 1.695 | 16.214 | 05:35 | 12:35 | 7 | 8 | 12 | 10 |  |  | Internal | 10691 | 13364 | 0.46 | 2.69 | 1.19 | 10690 | 13363 | 0.46 | 2.69 | 1.19 | 12 | 7 | 5 | 0.8 | 6.35 | 4960 | 359 | 54.75454588 | -117.6516 | 738.33 | 1276.648 | Ball V 5 | 36.545 | Ball V 7 | 0.4
1610 | 2871 |  | Metal Loss | Pinhole |  | 2177.685 | 2.422 | 15.487 | 06:09 | 12:35 | 7 | 9 | 11 | 10 |  |  | Internal | 10692 | 13365 | 0.46 | 2.69 | 1.19 | 10690 | 13363 | 0.46 | 2.69 | 1.19 | 11 | 7 | 5 | 0.8 | 6.35 | 4960 | 359 | 54.75454553 | -117.6516 | 738.33 | 1276.648 | Ball V 5 | 36.545 | Ball V 7 | 0.5
1610 | 2872 |  | Metal Loss | Pinhole |  | 2177.759 | 2.496 | 15.413 | 06:13 | 12:35 | 7 | 8 | 13 | 10 |  |  | Internal | 10691 | 13364 | 0.46 | 2.69 | 1.19 | 10690 | 13362 | 0.46 | 2.69 | 1.19 | 13 | 7 | 6 | 0.8 | 6.35 | 4960 | 359 | 54.7545455 | -117.6516 | 738.33 | 1276.648 | Ball V 5 | 36.545 | Ball V 7 | 0.5
1610 | 2873 |  | Metal Loss | Pinhole |  | 2178.134 | 2.871 | 15.037 | 06:12 | 12:35 | 7 | 9 | 10 | 10 |  |  | Internal | 10693 | 13366 | 0.46 | 2.69 | 1.19 | 10692 | 13365 | 0.46 | 2.69 | 1.19 | 10 | 7 | 4 | 0.8 | 6.35 | 4960 | 359 | 54.75454532 | -117.6516 | 738.33 | 1276.648 | Ball V 5 | 36.545 | Ball V 7 | 0.5
1610 | 2874 |  | Metal Loss | Pinhole |  | 2178.299 | 3.037 | 14.872 | 06:15 | 12:35 | 8 | 9 | 12 | 10 |  |  | Internal | 10690 | 13362 | 0.46 | 2.69 | 1.19 | 10688 | 13360 | 0.46 | 2.69 | 1.19 | 12 | 8 | 6 | 0.8 | 6.35 | 4960 | 359 | 54.75454524 | -117.6516 | 738.32 | 1276.648 | Ball V 5 | 36.545 | Ball V 7 | 0.5
1610 | 2875 |  | Metal Loss | Pinhole |  | 2178.376 | 3.113 | 14.796 | 06:15 | 12:35 | 7 | 9 | 8 | 10 |  |  | Internal | 10694 | 13368 | 0.46 | 2.7 | 1.19 | 10694 | 13367 | 0.46 | 2.69 | 1.19 | 8 | 7 | 3 | 0.8 | 6.35 | 4960 | 359 | 54.75454521 | -117.6516 | 738.32 | 1276.648 | Ball V 5 | 36.545 | Ball V 7 | 0.5
1610 | 2876 |  | Metal Loss | Pinhole |  | 2178.514 | 3.251 | 14.657 | 06:18 | 12:35 | 7 | 8 | 12 | 10 |  |  | Internal | 10692 | 13365 | 0.46 | 2.69 | 1.19 | 10690 | 13363 | 0.46 | 2.69 | 1.19 | 12 | 7 | 5 | 0.8 | 6.35 | 4960 | 359 | 54.75454514 | -117.6516 | 738.32 | 1276.648 | Ball V 5 | 36.545 | Ball V 7 | 0.5
1610 | 2877 |  | Metal Loss | Pinhole |  | 2179.327 | 4.064 | 13.844 | 06:12 | 12:35 | 7 | 9 | 11 | 10 |  |  | Internal | 10693 | 13366 | 0.46 | 2.69 | 1.19 | 10691 | 13364 | 0.46 | 2.69 | 1.19 | 11 | 7 | 5 | 0.8 | 6.35 | 4960 | 359 | 54.75454475 | -117.6515934 | 738.32 | 1276.648 | Ball V 5 | 36.545 | Ball V 7 | 0.6
1610 | 2878 |  | Metal Loss | Pinhole |  | 2179.788 | 4.526 | 13.383 | 07:39 | 12:35 | 7 | 9 | 8 | 10 |  |  | Internal | 10694 | 13368 | 0.46 | 2.7 | 1.19 | 10694 | 13367 | 0.46 | 2.69 | 1.19 | 8 | 7 | 3 | 0.8 | 6.35 | 4960 | 359 | 54.75454453 | -117.6516 | 738.32 | 1276.648 | Ball V 5 | 36.545 | Ball V 7 | 0.5
1610 | 2879 |  | Metal Loss | Pinhole |  | 2180.14 | 4.877 | 13.032 | 05:20 | 12:35 | 7 | 9 | 9 | 10 |  |  | Internal | 10694 | 13367 | 0.46 | 2.69 | 1.19 | 10693 | 13366 | 0.46 | 2.69 | 1.19 | 9 | 7 | 4 | 0.8 | 6.35 | 4960 | 359 | 54.75454437 | -117.6516 | 738.32 | 1276.648 | Ball V 5 | 36.545 | Ball V 7 | 0.6
1610 | 2880 |  | Metal Loss | Pinhole |  | 2183.624 | 8.361 | 9.547 | 03:55 | 12:35 | 7 | 9 | 14 | 10 |  |  | Internal | 10690 | 13363 | 0.46 | 2.69 | 1.19 | 10689 | 13361 | 0.46 | 2.69 | 1.19 | 14 | 7 | 6 | 0.8 | 6.35 | 4960 | 359 | 54.75454272 | -117.6517 | 738.33 | 1276.648 | Ball V 5 | 36.545 | Ball V 7 | 0.6
1610 | 2881 | 172 | Metal Loss | Pinhole |  | 2184.351 | 9.088 | 8.821 | 05:02 | 12:35 | 7 | 9 | 13 | 10 |  |  | Internal | 10690 | 13363 | 0.46 | 2.69 | 1.19 | 10689 | 13361 | 0.46 | 2.69 | 1.19 | 13 | 7 | 6 | 0.8 | 6.35 | 4960 | 359 | 54.75454238 | -117.6517 | 738.33 | 1276.648 | Ball V 5 | 36.545 | Ball V 7 | 0.5
1610 | 172 | 172 | Cluster |  |  | 2184.357 | 9.094 | 8.814 | 05:01 | 12:35 | 20 | 13 | 13 |  |  |  | Internal | 10640 | 13300 | 0.47 | 2.68 | 1.19 | 10651 | 13314 | 0.47 | 2.68 | 1.19 | 9 | 20 | 11 | 0.8 | 6.35 | 4960 | 359 | 54.75454238 | -117.6517 | 738.33 | 1276.648 | Ball V 5 | 36.545 | Ball V 7 | 0.5
1610 | 2882 | 172 | Metal Loss | Pinhole |  | 2184.364 | 9.101 | 8.808 | 05:00 | 12:35 | 7 | 8 | 12 | 10 |  |  | Internal | 10692 | 13365 | 0.46 | 2.69 | 1.19 | 10690 | 13363 | 0.46 | 2.69 | 1.19 | 12 | 7 | 5 | 0.8 | 6.35 | 4960 | 359 | 54.75454237 | -117.6517 | 738.33 | 1276.648 | Ball V 5 | 36.545 | Ball V 7 | 0.5
1610 | 2883 | 173 | Metal Loss | Pinhole |  | 2184.426 | 9.163 | 8.745 | 05:18 | 12:35 | 7 | 8 | 11 | 10 |  |  | Internal | 10693 | 13366 | 0.46 | 2.69 | 1.19 | 10691 | 13364 | 0.46 | 2.69 | 1.19 | 11 | 7 | 5 | 0.8 | 6.35 | 4960 | 359 | 54.75454234 | -117.6517 | 738.33 | 1276.648 | Ball V 5 | 36.545 | Ball V 7 | 0.5
1610 | 173 | 173 | Cluster |  |  | 2184.434 | 9.172 | 8.737 | 05:13 | 12:35 | 24 | 25 | 15 |  |  |  | Internal | 10604 | 13255 | 0.47 | 2.67 | 1.18 | 10646 | 13308 | 0.47 | 2.68 | 1.19 | 8 | 23 | 11 | 0.8 | 6.35 | 4960 | 359 | 54.75454234 | -117.6517 | 738.33 | 1276.648 | Ball V 5 | 36.545 | Ball V 7 | 0.5
1610 | 2884 | 173 | Metal Loss | Pinhole |  | 2184.443 | 9.18 | 8.729 | 05:08 | 12:35 | 7 | 8 | 15 | 10 |  |  | Internal | 10690 | 13362 | 0.46 | 2.69 | 1.19 | 10688 | 13360 | 0.46 | 2.69 | 1.19 | 15 | 7 | 7 | 0.8 | 6.35 | 4960 | 359 | 54.75454234 | -117.6517 | 738.33 | 1276.648 | Ball V 5 | 36.545 | Ball V 7 | 0.5
1610 | 2885 |  | Metal Loss | Pinhole |  | 2184.63 | 9.368 | 8.541 | 04:52 | 12:35 | 8 | 9 | 13 | 10 |  |  | Internal | 10689 | 13361 | 0.46 | 2.69 | 1.19 | 10687 | 13359 | 0.46 | 2.69 | 1.19 | 13 | 8 | 6 | 0.8 | 6.35 | 4960 | 359 | 54.75454225 | -117.6516757 | 738.33 | 1276.648 | Ball V 5 | 36.545 | Ball V 7 | 0.5
1610 | 2886 |  | Metal Loss | Pinhole |  | 2184.687 | 9.424 | 8.484 | 06:41 | 12:35 | 7 | 8 | 13 | 10 |  |  | Internal | 10690 | 13363 | 0.46 | 2.69 | 1.19 | 10688 | 13360 | 0.46 | 2.69 | 1.19 | 13 | 7 | 6 | 0.8 | 6.35 | 4960 | 359 | 54.75454222 | -117.6517 | 738.33 | 1276.648 | Ball V 5 | 36.545 | Ball V 7 | 0.5
1610 | 2887 |  | Metal Loss | Pinhole |  | 2185.521 | 10.259 | 7.65 | 04:36 | 12:35 | 8 | 10 | 9 | 10 |  |  | Internal | 10692 | 13365 | 0.46 | 2.69 | 1.19 | 10690 | 13363 | 0.46 | 2.69 | 1.19 | 9 | 8 | 5 | 0.8 | 6.35 | 4960 | 359 | 54.75454185 | -117.6517 | 738.32 | 1276.648 | Ball V 5 | 36.545 | Ball V 7 | 0.5
1610 | 2888 | 174 | Metal Loss | Pinhole |  | 2185.555 | 10.292 | 7.617 | 03:40 | 12:35 | 7 | 9 | 13 | 10 |  |  | Internal | 10690 | 13363 | 0.46 | 2.69 | 1.19 | 10689 | 13361 | 0.46 | 2.69 | 1.19 | 13 | 7 | 6 | 0.8 | 6.35 | 4960 | 359 | 54.75454183 | -117.6517 | 738.32 | 1276.648 | Ball V 5 | 36.545 | Ball V 7 | 0.5
1610 | 174 | 174 | Cluster |  |  | 2185.568 | 10.305 | 7.604 | 03:33 | 12:35 | 34 | 34 | 14 |  |  |  | Internal | 10534 | 13168 | 0.47 | 2.65 | 1.17 | 10620 | 13275 | 0.47 | 2.68 | 1.18 | 6 | 34 | 13 | 0.8 | 6.35 | 4960 | 359 | 54.75454183 | -117.6517 | 738.32 | 1276.648 | Ball V 5 | 36.545 | Ball V 7 | 0.5
1610 | 2889 | 174 | Metal Loss | Pinhole |  | 2185.581 | 10.318 | 7.59 | 03:25 | 12:35 | 8 | 9 | 14 | 10 |  |  | Internal | 10688 | 13360 | 0.46 | 2.69 | 1.19 | 10686 | 13358 | 0.46 | 2.69 | 1.19 | 14 | 8 | 7 | 0.8 | 6.35 | 4960 | 359 | 54.75454182 | -117.6517 | 738.32 | 1276.648 | Ball V 5 | 36.545 | Ball V 7 | 0.5
1610 | 2890 |  | Metal Loss | Pinhole |  | 2185.647 | 10.384 | 7.525 | 03:14 | 12:35 | 7 | 8 | 10 | 10 |  |  | Internal | 10693 | 13366 | 0.46 | 2.69 | 1.19 | 10692 | 13365 | 0.46 | 2.69 | 1.19 | 10 | 7 | 4 | 0.8 | 6.35 | 4960 | 359 | 54.75454179 | -117.6517 | 738.32 | 1276.648 | Ball V 5 | 36.545 | Ball V 7 | 0.5
1610 | 2891 |  | Metal Loss | Circumferential Slotting |  | 2185.709 | 10.446 | 7.463 | 02:48 | 12:35 | 7 | 10 | 9 | 8 |  |  | Internal | 10694 | 13367 | 0.46 | 2.69 | 1.19 | 10693 | 13366 | 0.46 | 2.69 | 1.19 | 9 | 7 | 4 | 0.8 | 6.35 | 4960 | 359 | 54.75454176 | -117.6517 | 738.32 | 1276.648 | Ball V 5 | 36.545 | Ball V 7 | 0.5
1610 | 2892 |  | Metal Loss | Pinhole |  | 2185.876 | 10.613 | 7.295 | 02:51 | 12:35 | 7 | 8 | 9 | 10 |  |  | Internal | 10694 | 13367 | 0.46 | 2.69 | 1.19 | 10692 | 13365 | 0.46 | 2.69 | 1.19 | 9 | 7 | 4 | 0.8 | 6.35 | 4960 | 359 | 54.75454169 | -117.6517 | 738.32 | 1276.648 | Ball V 5 | 36.545 | Ball V 7 | 0.6
1610 | 2893 |  | Metal Loss | Pinhole |  | 2185.955 | 10.693 | 7.216 | 03:37 | 12:35 | 7 | 9 | 12 | 10 |  |  | Internal | 10691 | 13364 | 0.46 | 2.69 | 1.19 | 10690 | 13362 | 0.46 | 2.69 | 1.19 | 12 | 7 | 5 | 0.8 | 6.35 | 4960 | 359 | 54.75454165 | -117.6517 | 738.32 | 1276.648 | Ball V 5 | 36.545 | Ball V 7 | 0.5
1610 | 2894 |  | Metal Loss | Circumferential Slotting |  | 2186.577 | 11.314 | 6.595 | 06:22 | 12:35 | 9 | 11 | 16 | 8 |  |  | Internal | 10681 | 13351 | 0.46 | 2.69 | 1.19 | 10677 | 13346 | 0.46 | 2.69 | 1.19 | 16 | 9 | 10 | 0.8 | 6.35 | 4960 | 359 | 54.75454138 | -117.6517059 | 738.31 | 1276.648 | Ball V 5 | 36.545 | Ball V 7 | 0.5
1610 | 2895 |  | Metal Loss | Pinhole |  | 2186.61 | 11.347 | 6.562 | 05:13 | 12:35 | 7 | 9 | 12 | 10 |  |  | Internal | 10691 | 13364 | 0.46 | 2.69 | 1.19 | 10690 | 13363 | 0.46 | 2.69 | 1.19 | 12 | 7 | 5 | 0.8 | 6.35 | 4960 | 359 | 54.75454137 | -117.6517 | 738.31 | 1276.648 | Ball V 5 | 36.545 | Ball V 7 | 0.5
1610 | 2896 |  | Metal Loss | Pinhole |  | 2186.798 | 11.536 | 6.373 | 06:55 | 12:35 | 7 | 9 | 11 | 10 |  |  | Internal | 10692 | 13365 | 0.46 | 2.69 | 1.19 | 10690 | 13363 | 0.46 | 2.69 | 1.19 | 11 | 7 | 5 | 0.8 | 6.35 | 4960 | 359 | 54.75454128 | -117.6517 | 738.31 | 1276.648 | Ball V 5 | 36.545 | Ball V 7 | 0.5
1610 | 175 | 175 | Cluster |  |  | 2186.84 | 11.578 | 6.331 | 05:15 | 12:35 | 7 | 9 | 11 |  |  |  | Internal | 10692 | 13365 | 0.46 | 2.69 | 1.19 | 10690 | 13363 | 0.46 | 2.69 | 1.19 | 11 | 7 | 5 | 0.8 | 6.35 | 4960 | 359 | 54.75454127 | -117.65171 | 738.31 | 1276.648 | Ball V 5 | 36.545 | Ball V 7 | 0.4
1610 | 2897 | 175 | Metal Loss | Pinhole |  | 2186.84 | 11.578 | 6.331 | 05:15 | 12:35 | 7 | 9 | 8 | 10 |  |  | Internal | 10694 | 13368 | 0.46 | 2.7 | 1.19 | 10694 | 13367 | 0.46 | 2.69 | 1.19 | 8 | 7 | 3 | 0.8 | 6.35 | 4960 | 359 | 54.75454127 | -117.65171 | 738.31 | 1276.648 | Ball V 5 | 36.545 | Ball V 7 | 0.4
1610 | 2898 | 175 | Metal Loss | Pinhole |  | 2186.84 | 11.578 | 6.331 | 05:15 | 12:35 | 7 | 9 | 11 | 10 |  |  | Internal | 10692 | 13365 | 0.46 | 2.69 | 1.19 | 10690 | 13363 | 0.46 | 2.69 | 1.19 | 11 | 7 | 5 | 0.8 | 6.35 | 4960 | 359 | 54.75454127 | -117.65171 | 738.31 | 1276.648 | Ball V 5 | 36.545 | Ball V 7 | 0.4
1610 | 2899 |  | Metal Loss | Pitting |  | 2187.096 | 11.834 | 6.075 | 07:43 | 12:35 | 10 | 10 | 9 | 8 |  |  | Internal | 10688 | 13360 | 0.46 | 2.69 | 1.19 | 10686 | 13357 | 0.46 | 2.69 | 1.19 | 9 | 10 | 6 | 0.8 | 6.35 | 4960 | 359 | 54.75454115 | -117.6517 | 738.3 | 1276.648 | Ball V 5 | 36.545 | Ball V 7 | 0.4
1610 | 2900 |  | Metal Loss | Pinhole |  | 2187.258 | 11.995 | 5.914 | 07:34 | 12:35 | 7 | 9 | 8 | 10 |  |  | Internal | 10694 | 13368 | 0.46 | 2.7 | 1.19 | 10694 | 13367 | 0.46 | 2.69 | 1.19 | 8 | 7 | 3 | 0.8 | 6.35 | 4960 | 359 | 54.75454108 | -117.6517 | 738.3 | 1276.648 | Ball V 5 | 36.545 | Ball V 7 | 0.5
1610 | 2901 |  | Metal Loss | Circumferential Slotting |  | 2187.489 | 12.226 | 5.682 | 06:56 | 12:35 | 9 | 11 | 14 | 8 |  |  | Internal | 10686 | 13357 | 0.46 | 2.69 | 1.19 | 10683 | 13354 | 0.46 | 2.69 | 1.19 | 14 | 9 | 8 | 0.8 | 6.35 | 4960 | 359 | 54.75454098 | -117.6517 | 738.3 | 1276.648 | Ball V 5 | 36.545 | Ball V 7 | 0.5
1610 | 2902 |  | Metal Loss | Pinhole |  | 2187.622 | 12.359 | 5.55 | 05:07 | 12:35 | 7 | 8 | 20 | 10 |  |  | Internal | 10684 | 13355 | 0.46 | 2.69 | 1.19 | 10681 | 13351 | 0.46 | 2.69 | 1.19 | 20 | 7 | 9 | 0.8 | 6.35 | 4960 | 359 | 54.75454093 | -117.6517 | 738.29 | 1276.648 | Ball V 5 | 36.545 | Ball V 7 | 0.4
1610 | 2903 |  | Metal Loss | Circumferential Slotting |  | 2187.706 | 12.443 | 5.465 | 07:29 | 12:35 | 7 | 12 | 9 | 8 |  |  | Internal | 10693 | 13366 | 0.46 | 2.69 | 1.19 | 10692 | 13365 | 0.46 | 2.69 | 1.19 | 9 | 7 | 4 | 0.8 | 6.35 | 4960 | 359 | 54.75454089 | -117.6517 | 738.29 | 1276.648 | Ball V 5 | 36.545 | Ball V 7 | 0.4
1610 | 2904 |  | Metal Loss | Pinhole |  | 2188.2 | 12.938 | 4.971 | 02:46 | 12:35 | 7 | 8 | 12 | 10 |  |  | Internal | 10692 | 13365 | 0.46 | 2.69 | 1.19 | 10690 | 13363 | 0.46 | 2.69 | 1.19 | 12 | 7 | 5 | 0.8 | 6.35 | 4960 | 359 | 54.75454068 | -117.6517311 | 738.28 | 1276.648 | Ball V 5 | 36.545 | Ball V 7 | 0.4
1610 | 2905 |  | Metal Loss | Pinhole |  | 2188.853 | 13.59 | 4.318 | 05:09 | 12:35 | 7 | 9 | 10 | 10 |  |  | Internal | 10693 | 13366 | 0.46 | 2.69 | 1.19 | 10692 | 13365 | 0.46 | 2.69 | 1.19 | 10 | 7 | 4 | 0.8 | 6.35 | 4960 | 359 | 54.7545404 | -117.6517 | 738.27 | 1276.648 | Ball V 5 | 36.545 | Ball V 7 | 0.4
1610 | 2906 |  | Metal Loss | Pinhole |  | 2188.933 | 13.67 | 4.238 | 05:36 | 12:35 | 7 | 9 | 13 | 10 |  |  | Internal | 10690 | 13363 | 0.46 | 2.69 | 1.19 | 10689 | 13361 | 0.46 | 2.69 | 1.19 | 13 | 7 | 6 | 0.8 | 6.35 | 4960 | 359 | 54.75454037 | -117.6517 | 738.26 | 1276.648 | Ball V 5 | 36.545 | Ball V 7 | 0.5
1610 | 2907 |  | Metal Loss | Pinhole |  | 2189.056 | 13.793 | 4.115 | 05:30 | 12:35 | 7 | 8 | 16 | 10 |  |  | Internal | 10690 | 13362 | 0.46 | 2.69 | 1.19 | 10687 | 13359 | 0.46 | 2.69 | 1.19 | 16 | 7 | 7 | 0.8 | 6.35 | 4960 | 359 | 54.75454031 | -117.6517 | 738.26 | 1276.648 | Ball V 5 | 36.545 | Ball V 7 | 0.5
1610 | 2908 |  | Metal Loss | Pinhole |  | 2189.091 | 13.829 | 4.08 | 05:10 | 12:35 | 8 | 9 | 15 | 10 |  |  | Internal | 10687 | 13359 | 0.46 | 2.69 | 1.19 | 10685 | 13356 | 0.46 | 2.69 | 1.19 | 15 | 8 | 7 | 0.8 | 6.35 | 4960 | 359 | 54.7545403 | -117.6517 | 738.26 | 1276.648 | Ball V 5 | 36.545 | Ball V 7 | 0.5
1610 | 2909 |  | Metal Loss | Pinhole |  | 2189.414 | 14.151 | 3.758 | 05:03 | 12:35 | 7 | 8 | 13 | 10 |  |  | Internal | 10691 | 13364 | 0.46 | 2.69 | 1.19 | 10690 | 13362 | 0.46 | 2.69 | 1.19 | 13 | 7 | 6 | 0.8 | 6.35 | 4960 | 359 | 54.75454016 | -117.6517 | 738.25 | 1276.648 | Ball V 5 | 36.545 | Ball V 7 | 0.4
1610 | 2910 |  | Metal Loss | Pinhole |  | 2190.528 | 15.265 | 2.644 | 05:13 | 12:35 | 6 | 9 | 14 | 10 |  |  | Internal | 10692 | 13365 | 0.46 | 2.69 | 1.19 | 10690 | 13363 | 0.46 | 2.69 | 1.19 | 14 | 6 | 6 | 0.8 | 6.35 | 4960 | 359 | 54.75453969 | -117.6518 | 738.23 | 1276.648 | Ball V 5 | 36.545 | Ball V 7 | 0.4
1610 | 2911 |  | Metal Loss | Pinhole |  | 2190.844 | 15.581 | 2.327 | 02:41 | 12:35 | 7 | 8 | 11 | 10 |  |  | Internal | 10693 | 13366 | 0.46 | 2.69 | 1.19 | 10691 | 13364 | 0.46 | 2.69 | 1.19 | 11 | 7 | 5 | 0.8 | 6.35 | 4960 | 359 | 54.75453955 | -117.6518 | 738.22 | 1276.648 | Ball V 5 | 36.545 | Ball V 7 | 0.4
1610 | 2912 |  | Metal Loss | Pinhole |  | 2191.003 | 15.74 | 2.169 | 07:25 | 12:35 | 7 | 9 | 11 | 10 |  |  | Internal | 10693 | 13366 | 0.46 | 2.69 | 1.19 | 10691 | 13364 | 0.46 | 2.69 | 1.19 | 11 | 7 | 5 | 0.8 | 6.35 | 4960 | 359 | 54.75453949 | -117.6518 | 738.21 | 1276.648 | Ball V 5 | 36.545 | Ball V 7 | 0.4
1610 | 2913 |  | Metal Loss | Pinhole |  | 2191.714 | 16.451 | 1.458 | 03:38 | 12:35 | 7 | 9 | 11 | 10 |  |  | Internal | 10692 | 13365 | 0.46 | 2.69 | 1.19 | 10691 | 13364 | 0.46 | 2.69 | 1.19 | 11 | 7 | 5 | 0.8 | 6.35 | 4960 | 359 | 54.75453919 | -117.6518 | 738.2 | 1276.648 | Ball V 5 | 36.545 | Ball V 7 | 0.3
1610 | 2914 |  | Metal Loss | Pinhole |  | 2191.96 | 16.697 | 1.212 | 07:47 | 12:35 | 7 | 9 | 10 | 10 |  |  | Internal | 10693 | 13366 | 0.46 | 2.69 | 1.19 | 10692 | 13365 | 0.46 | 2.69 | 1.19 | 10 | 7 | 4 | 0.8 | 6.35 | 4960 | 359 | 54.75453909 | -117.6518 | 738.2 | 1276.648 | Ball V 5 | 36.545 | Ball V 7 | 0.3
1610 | 2915 |  | Metal Loss | Pinhole |  | 2192.531 | 17.268 | 0.641 | 02:45 | 12:35 | 7 | 9 | 12 | 10 |  |  | Internal | 10691 | 13364 | 0.46 | 2.69 | 1.19 | 10690 | 13362 | 0.46 | 2.69 | 1.19 | 12 | 7 | 5 | 0.8 | 6.35 | 4960 | 359 | 54.75453885 | -117.6517983 | 738.19 | 1276.648 | Ball V 5 | 36.545 | Ball V 7 | 0.2
1610 | 2916 | 176 | Metal Loss | Pinhole |  | 2192.843 | 17.58 | 0.328 | 05:21 | 12:35 | 8 | 9 | 17 | 10 |  |  | Internal | 10686 | 13357 | 0.46 | 2.69 | 1.19 | 10682 | 13353 | 0.46 | 2.69 | 1.19 | 17 | 8 | 8 | 0.8 | 6.35 | 4960 | 359 | 54.75453872 | -117.6518 | 738.18 | 1276.648 | Ball V 5 | 36.545 | Ball V 7 | 0.2
1610 | 176 | 176 | Cluster |  |  | 2192.855 | 17.593 | 0.316 | 05:20 | 12:35 | 32 | 12 | 17 |  |  |  | Internal | 10513 | 13141 | 0.47 | 2.65 | 1.17 | 10612 | 13265 | 0.47 | 2.67 | 1.18 | 7 | 32 | 14 | 0.8 | 6.35 | 4960 | 359 | 54.75453872 | -117.6518 | 738.18 | 1276.648 | Ball V 5 | 36.545 | Ball V 7 | 0.2
1610 | 2917 | 176 | Metal Loss | Circumferential Slotting |  | 2192.868 | 17.605 | 0.304 | 05:20 | 12:35 | 7 | 10 | 13 | 8 |  |  | Internal | 10690 | 13363 | 0.46 | 2.69 | 1.19 | 10689 | 13361 | 0.46 | 2.69 | 1.19 | 13 | 7 | 6 | 0.8 | 6.35 | 4960 | 359 | 54.75453871 | -117.6518 | 738.18 | 1276.648 | Ball V 5 | 36.545 | Ball V 7 | 0.2
1610 | 2918 |  | Metal Loss | Pinhole |  | 2193.064 | 17.801 | 0.108 | 03:35 | 12:35 | 7 | 9 | 15 | 10 |  |  | Internal | 10689 | 13361 | 0.46 | 2.69 | 1.19 | 10687 | 13359 | 0.46 | 2.69 | 1.19 | 15 | 7 | 7 | 0.8 | 6.35 | 4960 | 359 | 54.75453863 | -117.6518 | 738.18 | 1276.648 | Ball V 5 | 36.545 | Ball V 7 | 0
1610 | 2919 |  | Metal Loss | Pinhole |  | 2193.068 | 17.805 | 0.104 | 02:54 | 12:35 | 7 | 8 | 13 | 10 |  |  | Internal | 10690 | 13363 | 0.46 | 2.69 | 1.19 | 10689 | 13361 | 0.46 | 2.69 | 1.19 | 13 | 7 | 6 | 0.8 | 6.35 | 4960 | 359 | 54.75453863 | -117.6518 | 738.18 | 1276.648 | Ball V 5 | 36.545 | Ball V 7 | 0
1610 | 2920 |  | Metal Loss | Circumferential Slotting | GWD | 2193.128 | 17.866 | 0.043 | 02:50 | 12:35 | 8 | 13 | 20 | 13 |  |  | Internal | 10681 | 13351 | 0.46 | 2.69 | 1.19 | 10677 | 13346 | 0.46 | 2.69 | 1.19 | 20 | 8 | 10 | 0.8 | 6.35 | 4960 | 359 | 54.7545386 | -117.6518 | 738.18 | 1276.648 | Ball V 5 | 36.545 | Ball V 7 | 0.1 | Association with GWD
1620 | 2921 |  | Metal Loss | Pinhole |  | 2194.236 | 1.065 | 5.474 | 03:42 | 08:46 | 7 | 8 | 8 | 10 |  |  | Internal | 13339 | 16674 | 0.37 | 3.36 | 1.19 | 13338 | 16673 | 0.37 | 3.36 | 1.19 | 8 | 7 | 4 | 0.8 | 7.92 | 4960 | 359 | 54.75453812 | -117.6518 | 738.17 | 1294.557 | Ball V 5 | 18.636 | Ball V 7 | 0.2
1620 | 2922 |  | Metal Loss | Pinhole |  | 2194.494 | 1.323 | 5.216 | 02:24 | 08:46 | 7 | 8 | 15 | 10 |  |  | Internal | 13334 | 16668 | 0.37 | 3.36 | 1.19 | 13332 | 16665 | 0.37 | 3.36 | 1.19 | 15 | 7 | 8 | 0.8 | 7.92 | 4960 | 359 | 54.754538 | -117.6518 | 738.18 | 1294.557 | Ball V 5 | 18.636 | Ball V 7 | 0.2
1620 | 2923 |  | Metal Loss | Pinhole |  | 2195.178 | 2.006 | 4.533 | 03:57 | 08:46 | 7 | 8 | 11 | 10 |  |  | Internal | 13338 | 16672 | 0.37 | 3.36 | 1.19 | 13336 | 16670 | 0.37 | 3.36 | 1.19 | 11 | 7 | 6 | 0.8 | 7.92 | 4960 | 359 | 54.7545377 | -117.6518 | 738.2 | 1294.557 | Ball V 5 | 18.636 | Ball V 7 | 0.2
1620 | 2924 |  | Metal Loss | Pinhole |  | 2196.224 | 3.053 | 3.487 | 03:45 | 08:46 | 7 | 8 | 11 | 10 |  |  | Internal | 13337 | 16671 | 0.37 | 3.36 | 1.19 | 13335 | 16669 | 0.37 | 3.36 | 1.19 | 11 | 7 | 6 | 0.8 | 7.92 | 4960 | 359 | 54.75453727 | -117.6519 | 738.36 | 1294.557 | Ball V 5 | 18.636 | Ball V 7 | 0.3
1620 | 2925 | 177 | Metal Loss | Pinhole |  | 2196.274 | 3.103 | 3.436 | 03:37 | 08:46 | 8 | 9 | 9 | 10 |  |  | Internal | 13338 | 16672 | 0.37 | 3.36 | 1.19 | 13336 | 16670 | 0.37 | 3.36 | 1.19 | 9 | 8 | 6 | 0.8 | 7.92 | 4960 | 359 | 54.75453725 | -117.6519 | 738.37 | 1294.557 | Ball V 5 | 18.636 | Ball V 7 | 0.3
1620 | 177 | 177 | Cluster |  |  | 2196.287 | 3.115 | 3.424 | 03:35 | 08:46 | 32 | 17 | 11 |  |  |  | Internal | 13223 | 16529 | 0.38 | 3.33 | 1.18 | 13289 | 16611 | 0.37 | 3.35 | 1.19 | 4 | 32 | 11 | 0.8 | 7.92 | 4960 | 359 | 54.75453725 | -117.6519 | 738.37 | 1294.557 | Ball V 5 | 18.636 | Ball V 7 | 0.3
1620 | 2926 | 177 | Metal Loss | Pinhole |  | 2196.299 | 3.128 | 3.411 | 03:32 | 08:46 | 7 | 8 | 11 | 10 |  |  | Internal | 13338 | 16672 | 0.37 | 3.36 | 1.19 | 13337 | 16671 | 0.37 | 3.36 | 1.19 | 11 | 7 | 6 | 0.8 | 7.92 | 4960 | 359 | 54.75453724 | -117.6519 | 738.37 | 1294.557 | Ball V 5 | 18.636 | Ball V 7 | 0.3
1620 | 2927 |  | Metal Loss | Pinhole |  | 2196.363 | 3.192 | 3.347 | 03:35 | 08:46 | 7 | 8 | 8 | 10 |  |  | Internal | 13339 | 16674 | 0.37 | 3.36 | 1.19 | 13338 | 16673 | 0.37 | 3.36 | 1.19 | 8 | 7 | 4 | 0.8 | 7.92 | 4960 | 359 | 54.75453721 | -117.6519 | 738.39 | 1294.557 | Ball V 5 | 18.636 | Ball V 7 | 0.3
1710 | 2928 |  | Metal Loss | Pinhole |  | 2219.604 | 1.334 | 0.681 | 05:46 | 08:35 | 7 | 8 | 14 | 10 |  |  | Internal | 13335 | 16669 | 0.37 | 3.36 | 1.19 | 13334 | 16667 | 0.37 | 3.36 | 1.19 | 14 | 7 | 8 | 0.8 | 7.92 | 4960 | 359 | 54.75452987 | -117.6522 | 739.75 | 6.462 | Ball V 7 | 1757.685 | Ball V 8 | 1.8
1710 | 2929 |  | Metal Loss | Pinhole |  | 2219.664 | 1.394 | 0.622 | 05:49 | 08:35 | 7 | 9 | 10 | 10 |  |  | Internal | 13338 | 16673 | 0.37 | 3.36 | 1.19 | 13337 | 16671 | 0.37 | 3.36 | 1.19 | 10 | 7 | 6 | 0.8 | 7.92 | 4960 | 359 | 54.75452986 | -117.6522 | 739.72 | 6.462 | Ball V 7 | 1757.685 | Ball V 8 | 1.9
1710 | 2930 |  | Metal Loss | Pinhole |  | 2219.842 | 1.572 | 0.443 | 05:50 | 08:35 | 7 | 8 | 12 | 10 |  |  | Internal | 13337 | 16671 | 0.37 | 3.36 | 1.19 | 13335 | 16669 | 0.37 | 3.36 | 1.19 | 12 | 7 | 7 | 0.8 | 7.92 | 4960 | 359 | 54.75452981 | -117.6522 | 739.64 | 6.462 | Ball V 7 | 1757.685 | Ball V 8 | 1.9
1710 | 2931 |  | Metal Loss | Pinhole |  | 2219.901 | 1.631 | 0.384 | 05:00 | 08:35 | 7 | 8 | 11 | 10 |  |  | Internal | 13337 | 16671 | 0.37 | 3.36 | 1.19 | 13335 | 16669 | 0.37 | 3.36 | 1.19 | 11 | 7 | 6 | 0.8 | 7.92 | 4960 | 359 | 54.7545298 | -117.6522 | 739.61 | 6.462 | Ball V 7 | 1757.685 | Ball V 8 | 1.9
1710 | 2932 |  | Metal Loss | Axial Slotting |  | 2219.99 | 1.72 | 0.295 | 06:01 | 08:35 | 11 | 10 | 9 | 10 |  |  | Internal | 13332 | 16665 | 0.37 | 3.36 | 1.19 | 13330 | 16662 | 0.37 | 3.36 | 1.19 | 9 | 11 | 8 | 0.8 | 7.92 | 4960 | 359 | 54.75452977 | -117.6522 | 739.56 | 6.462 | Ball V 7 | 1757.685 | Ball V 8 | 1.9
1710 | 2933 |  | Metal Loss | Pinhole |  | 2220.057 | 1.787 | 0.228 | 06:50 | 08:35 | 7 | 8 | 11 | 10 |  |  | Internal | 13338 | 16672 | 0.37 | 3.36 | 1.19 | 13337 | 16671 | 0.37 | 3.36 | 1.19 | 11 | 7 | 6 | 0.8 | 7.92 | 4960 | 359 | 54.75452975 | -117.6522 | 739.53 | 6.462 | Ball V 7 | 1757.685 | Ball V 8 | 1.9
1760 | 2934 |  | Metal Loss | Pinhole |  | 2254.271 | 10.503 | 6.664 | 06:09 | 01:06 | 7 | 9 | 13 | 10 |  |  | Internal | 10691 | 13364 | 0.46 | 2.69 | 1.19 | 10690 | 13362 | 0.46 | 2.69 | 1.19 | 13 | 7 | 6 | 0.8 | 6.35 | 4960 | 359 | 54.75474744 | -117.6524009 | 737.14 | 31.96 | Ball V 7 | 1732.187 | Ball V 8 | 1
1760 | 2935 |  | Metal Loss | Pinhole |  | 2254.371 | 10.602 | 6.565 | 06:11 | 01:06 | 7 | 9 | 14 | 10 |  |  | Internal | 10690 | 13363 | 0.46 | 2.69 | 1.19 | 10689 | 13361 | 0.46 | 2.69 | 1.19 | 14 | 7 | 6 | 0.8 | 6.35 | 4960 | 359 | 54.75474834 | -117.6524 | 737.14 | 31.96 | Ball V 7 | 1732.187 | Ball V 8 | 1
1760 | 2936 |  | Metal Loss | Circumferential Slotting |  | 2255.131 | 11.363 | 5.804 | 06:10 | 01:06 | 8 | 10 | 20 | 8 | 22 | -2 | Internal | 10681 | 13351 | 0.46 | 2.69 | 1.19 | 10677 | 13346 | 0.46 | 2.69 | 1.19 | 20 | 8 | 10 | 0.8 | 6.35 | 4960 | 359 | 54.75475516 | -117.6524 | 737.14 | 31.96 | Ball V 7 | 1732.187 | Ball V 8 | 1
1760 | 2937 |  | Metal Loss | Pinhole |  | 2255.253 | 11.485 | 5.682 | 06:12 | 01:06 | 7 | 9 | 15 | 10 |  |  | Internal | 10690 | 13362 | 0.46 | 2.69 | 1.19 | 10687 | 13359 | 0.46 | 2.69 | 1.19 | 15 | 7 | 7 | 0.8 | 6.35 | 4960 | 359 | 54.75475625 | -117.6524 | 737.14 | 31.96 | Ball V 7 | 1732.187 | Ball V 8 | 0.9
1760 | 2938 |  | Metal Loss | Pinhole |  | 2255.429 | 11.66 | 5.507 | 06:09 | 01:06 | 7 | 9 | 17 | 10 |  |  | Internal | 10688 | 13360 | 0.46 | 2.69 | 1.19 | 10686 | 13357 | 0.46 | 2.69 | 1.19 | 17 | 7 | 8 | 0.8 | 6.35 | 4960 | 359 | 54.75475782 | -117.6524 | 737.14 | 31.96 | Ball V 7 | 1732.187 | Ball V 8 | 0.9
1760 | 2939 |  | Metal Loss | Pinhole |  | 2255.778 | 12.01 | 5.157 | 06:08 | 01:06 | 7 | 9 | 17 | 10 |  |  | Internal | 10687 | 13359 | 0.46 | 2.69 | 1.19 | 10685 | 13356 | 0.46 | 2.69 | 1.19 | 17 | 7 | 8 | 0.8 | 6.35 | 4960 | 359 | 54.75476095 | -117.6524 | 737.14 | 31.96 | Ball V 7 | 1732.187 | Ball V 8 | 0.9
1760 | 2940 |  | Metal Loss | Pinhole |  | 2256.9 | 13.131 | 4.036 | 05:40 | 01:06 | 8 | 10 | 11 | 10 |  |  | Internal | 10691 | 13364 | 0.46 | 2.69 | 1.19 | 10690 | 13362 | 0.46 | 2.69 | 1.19 | 11 | 8 | 5 | 0.8 | 6.35 | 4960 | 359 | 54.75477101 | -117.6524 | 737.15 | 31.96 | Ball V 7 | 1732.187 | Ball V 8 | 0.8
1760 | 2941 |  | Metal Loss | Pinhole |  | 2257.265 | 13.497 | 3.67 | 05:56 | 01:06 | 7 | 9 | 8 | 10 |  |  | Internal | 10694 | 13368 | 0.46 | 2.7 | 1.19 | 10694 | 13367 | 0.46 | 2.69 | 1.19 | 8 | 7 | 3 | 0.8 | 6.35 | 4960 | 359 | 54.75477429 | -117.6524 | 737.15 | 31.96 | Ball V 7 | 1732.187 | Ball V 8 | 0.9
1760 | 2942 |  | Metal Loss | Pitting |  | 2257.594 | 13.826 | 3.341 | 05:45 | 01:06 | 12 | 13 | 9 | 8 |  |  | Internal | 10684 | 13355 | 0.46 | 2.69 | 1.19 | 10681 | 13351 | 0.46 | 2.69 | 1.19 | 9 | 12 | 7 | 0.8 | 6.35 | 4960 | 359 | 54.75477724 | -117.6524 | 737.15 | 31.96 | Ball V 7 | 1732.187 | Ball V 8 | 0.9
1760 | 2943 |  | Metal Loss | Pinhole |  | 2257.676 | 13.908 | 3.259 | 06:05 | 01:06 | 7 | 9 | 12 | 10 |  |  | Internal | 10692 | 13365 | 0.46 | 2.69 | 1.19 | 10690 | 13363 | 0.46 | 2.69 | 1.19 | 12 | 7 | 5 | 0.8 | 6.35 | 4960 | 359 | 54.75477798 | -117.6524 | 737.15 | 31.96 | Ball V 7 | 1732.187 | Ball V 8 | 0.9
1760 | 2944 |  | Metal Loss | Pinhole |  | 2258.844 | 15.075 | 2.092 | 05:43 | 01:06 | 7 | 9 | 10 | 10 |  |  | Internal | 10694 | 13367 | 0.46 | 2.69 | 1.19 | 10692 | 13365 | 0.46 | 2.69 | 1.19 | 10 | 7 | 4 | 0.8 | 6.35 | 4960 | 359 | 54.75478844 | -117.6524 | 737.15 | 31.96 | Ball V 7 | 1732.187 | Ball V 8 | 0.8
1760 | 2945 |  | Metal Loss | Pinhole |  | 2258.913 | 15.145 | 2.022 | 05:32 | 01:06 | 7 | 8 | 11 | 10 |  |  | Internal | 10693 | 13366 | 0.46 | 2.69 | 1.19 | 10691 | 13364 | 0.46 | 2.69 | 1.19 | 11 | 7 | 5 | 0.8 | 6.35 | 4960 | 359 | 54.75478907 | -117.6524 | 737.15 | 31.96 | Ball V 7 | 1732.187 | Ball V 8 | 0.8
1760 | 2946 |  | Metal Loss | Pinhole |  | 2259.325 | 15.556 | 1.611 | 05:33 | 01:06 | 7 | 8 | 10 | 10 |  |  | Internal | 10692 | 13365 | 0.46 | 2.69 | 1.19 | 10691 | 13364 | 0.46 | 2.69 | 1.19 | 10 | 7 | 5 | 0.8 | 6.35 | 4960 | 359 | 54.75479276 | -117.6524 | 737.15 | 31.96 | Ball V 7 | 1732.187 | Ball V 8 | 0.8
1760 | 2947 |  | Metal Loss | Pinhole |  | 2259.766 | 15.997 | 1.17 | 06:13 | 01:06 | 7 | 8 | 14 | 10 |  |  | Internal | 10690 | 13363 | 0.46 | 2.69 | 1.19 | 10689 | 13361 | 0.46 | 2.69 | 1.19 | 14 | 7 | 6 | 0.8 | 6.35 | 4960 | 359 | 54.75479671 | -117.6524 | 737.15 | 31.96 | Ball V 7 | 1732.187 | Ball V 8 | 0.9
1760 | 2948 |  | Metal Loss | Pinhole |  | 2260.053 | 16.285 | 0.882 | 06:00 | 01:06 | 7 | 9 | 13 | 10 |  |  | Internal | 10691 | 13364 | 0.46 | 2.69 | 1.19 | 10690 | 13362 | 0.46 | 2.69 | 1.19 | 13 | 7 | 6 | 0.8 | 6.35 | 4960 | 359 | 54.75479929 | -117.6524 | 737.15 | 31.96 | Ball V 7 | 1732.187 | Ball V 8 | 0.9
1760 | 2949 |  | Metal Loss | Pinhole |  | 2260.285 | 16.516 | 0.651 | 05:55 | 01:06 | 7 | 8 | 11 | 10 |  |  | Internal | 10692 | 13365 | 0.46 | 2.69 | 1.19 | 10690 | 13363 | 0.46 | 2.69 | 1.19 | 11 | 7 | 5 | 0.8 | 6.35 | 4960 | 359 | 54.75480137 | -117.6524051 | 737.15 | 31.96 | Ball V 7 | 1732.187 | Ball V 8 | 0.9
1760 | 2950 |  | Metal Loss | Pinhole |  | 2260.446 | 16.678 | 0.489 | 05:57 | 01:06 | 7 | 9 | 12 | 10 |  |  | Internal | 10690 | 13363 | 0.46 | 2.69 | 1.19 | 10689 | 13361 | 0.46 | 2.69 | 1.19 | 12 | 7 | 6 | 0.8 | 6.35 | 4960 | 359 | 54.75480282 | -117.6524 | 737.15 | 31.96 | Ball V 7 | 1732.187 | Ball V 8 | 0.9
1760 | 2951 |  | Metal Loss | Pinhole |  | 2260.754 | 16.986 | 0.181 | 05:27 | 01:06 | 7 | 8 | 17 | 10 |  |  | Internal | 10688 | 13360 | 0.46 | 2.69 | 1.19 | 10686 | 13358 | 0.46 | 2.69 | 1.19 | 17 | 7 | 7 | 0.8 | 6.35 | 4960 | 359 | 54.75480557 | -117.6524 | 737.15 | 31.96 | Ball V 7 | 1732.187 | Ball V 8 | 1
1760 | 2952 |  | Metal Loss | Circumferential Slotting |  | 2260.839 | 17.071 | 0.096 | 05:24 | 01:06 | 9 | 13 | 16 | 8 |  |  | Internal | 10682 | 13352 | 0.46 | 2.69 | 1.19 | 10678 | 13347 | 0.46 | 2.69 | 1.19 | 16 | 9 | 9 | 0.8 | 6.35 | 4960 | 359 | 54.75480634 | -117.6524 | 737.15 | 31.96 | Ball V 7 | 1732.187 | Ball V 8 | 0.9
1770 | 2953 |  | Metal Loss | Pinhole |  | 2261.249 | 0.313 | 18.008 | 05:53 | 09:40 | 7 | 9 | 11 | 10 |  |  | Internal | 10692 | 13365 | 0.46 | 2.69 | 1.19 | 10690 | 13363 | 0.46 | 2.69 | 1.19 | 11 | 7 | 5 | 0.8 | 6.35 | 4960 | 359 | 54.75481001 | -117.6524 | 737.14 | 49.127 | Ball V 7 | 1715.02 | Ball V 8 | 0.9
1770 | 2954 |  | Metal Loss | Pinhole |  | 2261.71 | 0.775 | 17.546 | 05:54 | 09:40 | 7 | 9 | 13 | 10 |  |  | Internal | 10691 | 13364 | 0.46 | 2.69 | 1.19 | 10690 | 13362 | 0.46 | 2.69 | 1.19 | 13 | 7 | 6 | 0.8 | 6.35 | 4960 | 359 | 54.75481415 | -117.6524 | 737.14 | 49.127 | Ball V 7 | 1715.02 | Ball V 8 | 0.9
1770 | 2955 |  | Metal Loss | Pinhole |  | 2263.005 | 2.07 | 16.251 | 08:31 | 09:40 | 7 | 8 | 14 | 10 |  |  | Internal | 10690 | 13363 | 0.46 | 2.69 | 1.19 | 10688 | 13360 | 0.46 | 2.69 | 1.19 | 14 | 7 | 6 | 0.8 | 6.35 | 4960 | 359 | 54.75482576 | -117.6524 | 737.12 | 49.127 | Ball V 7 | 1715.02 | Ball V 8 | 1.1
1770 | 2956 |  | Metal Loss | Pinhole |  | 2263.676 | 2.741 | 15.58 | 05:37 | 09:40 | 7 | 9 | 10 | 10 |  |  | Internal | 10693 | 13366 | 0.46 | 2.69 | 1.19 | 10691 | 13364 | 0.46 | 2.69 | 1.19 | 10 | 7 | 4 | 0.8 | 6.35 | 4960 | 359 | 54.75483178 | -117.6524 | 737.11 | 49.127 | Ball V 7 | 1715.02 | Ball V 8 | 1.1
1770 | 2957 |  | Metal Loss | Pinhole |  | 2264.149 | 3.214 | 15.107 | 05:20 | 09:40 | 7 | 9 | 13 | 10 |  |  | Internal | 10690 | 13363 | 0.46 | 2.69 | 1.19 | 10689 | 13361 | 0.46 | 2.69 | 1.19 | 13 | 7 | 6 | 0.8 | 6.35 | 4960 | 359 | 54.75483602 | -117.6524 | 737.1 | 49.127 | Ball V 7 | 1715.02 | Ball V 8 | 1.1
1770 | 2958 |  | Metal Loss | Pinhole |  | 2264.207 | 3.272 | 15.049 | 05:32 | 09:40 | 7 | 9 | 16 | 10 |  |  | Internal | 10689 | 13361 | 0.46 | 2.69 | 1.19 | 10686 | 13358 | 0.46 | 2.69 | 1.19 | 16 | 7 | 7 | 0.8 | 6.35 | 4960 | 359 | 54.75483654 | -117.6524 | 737.1 | 49.127 | Ball V 7 | 1715.02 | Ball V 8 | 1.1
1770 | 2959 |  | Metal Loss | Pinhole |  | 2268.742 | 7.807 | 10.514 | 04:33 | 09:40 | 7 | 9 | 12 | 10 |  |  | Internal | 10691 | 13364 | 0.46 | 2.69 | 1.19 | 10690 | 13362 | 0.46 | 2.69 | 1.19 | 12 | 7 | 5 | 0.8 | 6.35 | 4960 | 359 | 54.7548772 | -117.6524 | 737.03 | 49.127 | Ball V 7 | 1715.02 | Ball V 8 | 1.2
1770 | 2960 |  | Metal Loss | Pinhole |  | 2269.539 | 8.604 | 9.717 | 04:25 | 09:40 | 7 | 8 | 13 | 10 |  |  | Internal | 10690 | 13363 | 0.46 | 2.69 | 1.19 | 10689 | 13361 | 0.46 | 2.69 | 1.19 | 13 | 7 | 6 | 0.8 | 6.35 | 4960 | 359 | 54.75488434 | -117.6524 | 737.03 | 49.127 | Ball V 7 | 1715.02 | Ball V 8 | 1.2
1770 | 2961 |  | Metal Loss | Pinhole |  | 2270.054 | 9.119 | 9.202 | 05:48 | 09:40 | 7 | 9 | 9 | 10 |  |  | Internal | 10694 | 13367 | 0.46 | 2.69 | 1.19 | 10693 | 13366 | 0.46 | 2.69 | 1.19 | 9 | 7 | 4 | 0.8 | 6.35 | 4960 | 359 | 54.75488896 | -117.6524 | 737.03 | 49.127 | Ball V 7 | 1715.02 | Ball V 8 | 1.2
1770 | 2962 |  | Metal Loss | Pinhole |  | 2276.499 | 15.564 | 2.757 | 07:25 | 09:40 | 8 | 9 | 9 | 10 |  |  | Internal | 10693 | 13366 | 0.46 | 2.69 | 1.19 | 10691 | 13364 | 0.46 | 2.69 | 1.19 | 9 | 8 | 4 | 0.8 | 6.35 | 4960 | 359 | 54.75494675 | -117.6524 | 737.13 | 49.127 | Ball V 7 | 1715.02 | Ball V 8 | 0.9
1770 | 2963 |  | Metal Loss | Pinhole |  | 2276.667 | 15.732 | 2.589 | 07:22 | 09:40 | 7 | 8 | 12 | 10 |  |  | Internal | 10692 | 13365 | 0.46 | 2.69 | 1.19 | 10690 | 13363 | 0.46 | 2.69 | 1.19 | 12 | 7 | 5 | 0.8 | 6.35 | 4960 | 359 | 54.75494825 | -117.6524 | 737.14 | 49.127 | Ball V 7 | 1715.02 | Ball V 8 | 0.9
1770 | 2964 |  | Metal Loss | Pinhole |  | 2277.066 | 16.131 | 2.19 | 07:17 | 09:40 | 7 | 9 | 9 | 10 |  |  | Internal | 10694 | 13367 | 0.46 | 2.69 | 1.19 | 10693 | 13366 | 0.46 | 2.69 | 1.19 | 9 | 7 | 4 | 0.8 | 6.35 | 4960 | 359 | 54.75495183 | -117.6524 | 737.15 | 49.127 | Ball V 7 | 1715.02 | Ball V 8 | 0.9
1770 | 2965 | 178 | Metal Loss | Pinhole |  | 2277.13 | 16.195 | 2.126 | 07:02 | 09:40 | 7 | 8 | 9 | 10 |  |  | Internal | 10694 | 13367 | 0.46 | 2.69 | 1.19 | 10693 | 13366 | 0.46 | 2.69 | 1.19 | 9 | 7 | 4 | 0.8 | 6.35 | 4960 | 359 | 54.7549524 | -117.6524 | 737.15 | 49.127 | Ball V 7 | 1715.02 | Ball V 8 | 0.9
1770 | 178 | 178 | Cluster |  |  | 2277.137 | 16.202 | 2.119 | 07:03 | 09:40 | 21 | 10 | 13 |  |  |  | Internal | 10634 | 13292 | 0.47 | 2.68 | 1.18 | 10658 | 13322 | 0.47 | 2.69 | 1.19 | 7 | 21 | 10 | 0.8 | 6.35 | 4960 | 359 | 54.75495246 | -117.6524 | 737.15 | 49.127 | Ball V 7 | 1715.02 | Ball V 8 | 0.9
1770 | 2966 | 178 | Metal Loss | Pinhole |  | 2277.144 | 16.209 | 2.112 | 07:03 | 09:40 | 7 | 8 | 13 | 10 |  |  | Internal | 10691 | 13364 | 0.46 | 2.69 | 1.19 | 10690 | 13362 | 0.46 | 2.69 | 1.19 | 13 | 7 | 6 | 0.8 | 6.35 | 4960 | 359 | 54.75495252 | -117.6524 | 737.15 | 49.127 | Ball V 7 | 1715.02 | Ball V 8 | 0.9
1770 | 2967 |  | Metal Loss | Pinhole |  | 2277.326 | 16.391 | 1.93 | 06:43 | 09:40 | 7 | 9 | 10 | 10 |  |  | Internal | 10693 | 13366 | 0.46 | 2.69 | 1.19 | 10692 | 13365 | 0.46 | 2.69 | 1.19 | 10 | 7 | 4 | 0.8 | 6.35 | 4960 | 359 | 54.75495415 | -117.6524 | 737.15 | 49.127 | Ball V 7 | 1715.02 | Ball V 8 | 0.9
1770 | 2968 |  | Metal Loss | Pitting |  | 2277.356 | 16.421 | 1.9 | 06:47 | 09:40 | 12 | 11 | 11 | 8 |  |  | Internal | 10680 | 13350 | 0.46 | 2.69 | 1.19 | 10677 | 13346 | 0.46 | 2.69 | 1.19 | 11 | 12 | 8 | 0.8 | 6.35 | 4960 | 359 | 54.75495442 | -117.6524 | 737.15 | 49.127 | Ball V 7 | 1715.02 | Ball V 8 | 0.9
1770 | 2969 |  | Metal Loss | Pinhole |  | 2277.376 | 16.441 | 1.88 | 07:10 | 09:40 | 7 | 9 | 11 | 10 |  |  | Internal | 10693 | 13366 | 0.46 | 2.69 | 1.19 | 10691 | 13364 | 0.46 | 2.69 | 1.19 | 11 | 7 | 5 | 0.8 | 6.35 | 4960 | 359 | 54.7549546 | -117.6524 | 737.15 | 49.127 | Ball V 7 | 1715.02 | Ball V 8 | 0.9
1770 | 2970 |  | Metal Loss | Pinhole |  | 2277.39 | 16.455 | 1.866 | 05:55 | 09:40 | 7 | 9 | 10 | 10 |  |  | Internal | 10693 | 13366 | 0.46 | 2.69 | 1.19 | 10691 | 13364 | 0.46 | 2.69 | 1.19 | 10 | 7 | 5 | 0.8 | 6.35 | 4960 | 359 | 54.75495472 | -117.6524 | 737.15 | 49.127 | Ball V 7 | 1715.02 | Ball V 8 | 0.9
1770 | 2971 |  | Metal Loss | Circumferential Slotting |  | 2277.408 | 16.473 | 1.848 | 06:52 | 09:40 | 10 | 13 | 11 | 8 |  |  | Internal | 10686 | 13358 | 0.46 | 2.69 | 1.19 | 10685 | 13356 | 0.46 | 2.69 | 1.19 | 11 | 10 | 7 | 0.8 | 6.35 | 4960 | 359 | 54.75495489 | -117.6524 | 737.15 | 49.127 | Ball V 7 | 1715.02 | Ball V 8 | 0.9
1770 | 2972 |  | Metal Loss | Pinhole |  | 2277.444 | 16.508 | 1.813 | 07:05 | 09:40 | 7 | 8 | 13 | 10 |  |  | Internal | 10690 | 13363 | 0.46 | 2.69 | 1.19 | 10689 | 13361 | 0.46 | 2.69 | 1.19 | 13 | 7 | 6 | 0.8 | 6.35 | 4960 | 359 | 54.75495521 | -117.6524 | 737.16 | 49.127 | Ball V 7 | 1715.02 | Ball V 8 | 0.9
1770 | 2973 | 179 | Metal Loss | Circumferential Slotting |  | 2277.488 | 16.552 | 1.769 | 07:00 | 09:40 | 9 | 12 | 12 | 8 |  |  | Internal | 10686 | 13358 | 0.46 | 2.69 | 1.19 | 10684 | 13355 | 0.46 | 2.69 | 1.19 | 12 | 9 | 7 | 0.8 | 6.35 | 4960 | 359 | 54.7549556 | -117.6524 | 737.16 | 49.127 | Ball V 7 | 1715.02 | Ball V 8 | 0.9
1770 | 179 | 179 | Cluster |  |  | 2277.49 | 16.555 | 1.766 | 06:53 | 09:40 | 14 | 35 | 12 |  |  |  | Internal | 10671 | 13339 | 0.46 | 2.69 | 1.19 | 10666 | 13332 | 0.47 | 2.69 | 1.19 | 12 | 14 | 11 | 0.8 | 6.35 | 4960 | 359 | 54.75495562 | -117.6524 | 737.16 | 49.127 | Ball V 7 | 1715.02 | Ball V 8 | 0.9
1770 | 2974 | 179 | Metal Loss | Pinhole |  | 2277.494 | 16.558 | 1.763 | 06:45 | 09:40 | 7 | 8 | 12 | 10 |  |  | Internal | 10692 | 13365 | 0.46 | 2.69 | 1.19 | 10691 | 13364 | 0.46 | 2.69 | 1.19 | 12 | 7 | 5 | 0.8 | 6.35 | 4960 | 359 | 54.75495566 | -117.6524 | 737.16 | 49.127 | Ball V 7 | 1715.02 | Ball V 8 | 0.9
1770 | 2975 |  | Metal Loss | Pinhole |  | 2277.561 | 16.626 | 1.695 | 06:45 | 09:40 | 7 | 8 | 14 | 10 |  |  | Internal | 10690 | 13363 | 0.46 | 2.69 | 1.19 | 10688 | 13360 | 0.46 | 2.69 | 1.19 | 14 | 7 | 6 | 0.8 | 6.35 | 4960 | 359 | 54.75495626 | -117.6524172 | 737.16 | 49.127 | Ball V 7 | 1715.02 | Ball V 8 | 0.9
1770 | 2976 |  | Metal Loss | Pinhole |  | 2277.713 | 16.778 | 1.543 | 05:44 | 09:40 | 7 | 9 | 12 | 10 |  |  | Internal | 10692 | 13365 | 0.46 | 2.69 | 1.19 | 10690 | 13363 | 0.46 | 2.69 | 1.19 | 12 | 7 | 5 | 0.8 | 6.35 | 4960 | 359 | 54.75495762 | -117.6524 | 737.16 | 49.127 | Ball V 7 | 1715.02 | Ball V 8 | 0.9
1770 | 2977 |  | Metal Loss | Pinhole |  | 2277.731 | 16.796 | 1.525 | 06:46 | 09:40 | 7 | 9 | 10 | 10 |  |  | Internal | 10693 | 13366 | 0.46 | 2.69 | 1.19 | 10691 | 13364 | 0.46 | 2.69 | 1.19 | 10 | 7 | 5 | 0.8 | 6.35 | 4960 | 359 | 54.75495778 | -117.6524 | 737.16 | 49.127 | Ball V 7 | 1715.02 | Ball V 8 | 0.9
1770 | 2978 |  | Metal Loss | Pinhole |  | 2277.741 | 16.806 | 1.515 | 05:54 | 09:40 | 7 | 9 | 8 | 10 |  |  | Internal | 10694 | 13368 | 0.46 | 2.7 | 1.19 | 10694 | 13367 | 0.46 | 2.69 | 1.19 | 8 | 7 | 3 | 0.8 | 6.35 | 4960 | 359 | 54.75495787 | -117.6524 | 737.16 | 49.127 | Ball V 7 | 1715.02 | Ball V 8 | 0.9
1770 | 2979 |  | Metal Loss | Pitting |  | 2277.779 | 16.844 | 1.477 | 07:02 | 09:40 | 12 | 12 | 11 | 8 |  |  | Internal | 10679 | 13349 | 0.46 | 2.69 | 1.19 | 10675 | 13344 | 0.46 | 2.69 | 1.19 | 11 | 12 | 9 | 0.8 | 6.35 | 4960 | 359 | 54.75495821 | -117.6524 | 737.16 | 49.127 | Ball V 7 | 1715.02 | Ball V 8 | 0.9
1770 | 2980 |  | Metal Loss | Pitting |  | 2277.819 | 16.884 | 1.437 | 06:46 | 09:40 | 11 | 10 | 13 | 8 |  |  | Internal | 10680 | 13350 | 0.46 | 2.69 | 1.19 | 10676 | 13345 | 0.46 | 2.69 | 1.19 | 13 | 11 | 9 | 0.8 | 6.35 | 4960 | 359 | 54.75495857 | -117.6524 | 737.16 | 49.127 | Ball V 7 | 1715.02 | Ball V 8 | 0.9
1770 | 2981 |  | Metal Loss | Pinhole |  | 2277.853 | 16.918 | 1.403 | 06:46 | 09:40 | 7 | 9 | 12 | 10 |  |  | Internal | 10691 | 13364 | 0.46 | 2.69 | 1.19 | 10690 | 13362 | 0.46 | 2.69 | 1.19 | 12 | 7 | 5 | 0.8 | 6.35 | 4960 | 359 | 54.75495888 | -117.6524 | 737.17 | 49.127 | Ball V 7 | 1715.02 | Ball V 8 | 0.9
1770 | 2982 | 180 | Metal Loss | Axial Slotting |  | 2277.885 | 16.95 | 1.371 | 06:46 | 09:40 | 11 | 9 | 10 | 10 |  |  | Internal | 10683 | 13354 | 0.46 | 2.69 | 1.19 | 10681 | 13351 | 0.46 | 2.69 | 1.19 | 10 | 11 | 7 | 0.8 | 6.35 | 4960 | 359 | 54.75495916 | -117.6524 | 737.17 | 49.127 | Ball V 7 | 1715.02 | Ball V 8 | 0.9
1770 | 180 | 180 | Cluster |  |  | 2277.897 | 16.962 | 1.359 | 06:47 | 09:40 | 35 | 13 | 16 |  |  |  | Internal | 10495 | 13119 | 0.47 | 2.64 | 1.17 | 10580 | 13225 | 0.47 | 2.67 | 1.18 | 8 | 35 | 19 | 0.8 | 6.35 | 4960 | 359 | 54.75495927 | -117.6524 | 737.17 | 49.127 | Ball V 7 | 1715.02 | Ball V 8 | 0.9
1770 | 2983 | 180 | Metal Loss | Pitting |  | 2277.909 | 16.974 | 1.347 | 06:47 | 09:40 | 11 | 12 | 16 | 8 |  |  | Internal | 10674 | 13342 | 0.46 | 2.69 | 1.19 | 10668 | 13335 | 0.46 | 2.69 | 1.19 | 16 | 11 | 11 | 0.8 | 6.35 | 4960 | 359 | 54.75495938 | -117.6524 | 737.17 | 49.127 | Ball V 7 | 1715.02 | Ball V 8 | 0.9
1770 | 2984 |  | Metal Loss | Pinhole |  | 2277.945 | 17.01 | 1.311 | 06:23 | 09:40 | 7 | 8 | 9 | 10 |  |  | Internal | 10694 | 13367 | 0.46 | 2.69 | 1.19 | 10693 | 13366 | 0.46 | 2.69 | 1.19 | 9 | 7 | 4 | 0.8 | 6.35 | 4960 | 359 | 54.7549597 | -117.6524 | 737.17 | 49.127 | Ball V 7 | 1715.02 | Ball V 8 | 0.9
1770 | 2985 |  | Metal Loss | Pitting |  | 2277.989 | 17.053 | 1.268 | 06:50 | 09:40 | 11 | 17 | 8 | 8 |  |  | Internal | 10688 | 13360 | 0.46 | 2.69 | 1.19 | 10686 | 13357 | 0.46 | 2.69 | 1.19 | 8 | 11 | 6 | 0.8 | 6.35 | 4960 | 359 | 54.75496009 | -117.6524 | 737.17 | 49.127 | Ball V 7 | 1715.02 | Ball V 8 | 0.9
1770 | 2986 |  | Metal Loss | Pinhole |  | 2277.991 | 17.055 | 1.266 | 06:21 | 09:40 | 7 | 8 | 9 | 10 |  |  | Internal | 10694 | 13367 | 0.46 | 2.69 | 1.19 | 10693 | 13366 | 0.46 | 2.69 | 1.19 | 9 | 7 | 4 | 0.8 | 6.35 | 4960 | 359 | 54.75496011 | -117.6524 | 737.17 | 49.127 | Ball V 7 | 1715.02 | Ball V 8 | 0.9
1770 | 2987 |  | Metal Loss | Pinhole |  | 2278.025 | 17.089 | 1.232 | 06:46 | 09:40 | 7 | 8 | 13 | 10 |  |  | Internal | 10691 | 13364 | 0.46 | 2.69 | 1.19 | 10690 | 13362 | 0.46 | 2.69 | 1.19 | 13 | 7 | 6 | 0.8 | 6.35 | 4960 | 359 | 54.75496041 | -117.6524 | 737.17 | 49.127 | Ball V 7 | 1715.02 | Ball V 8 | 0.9
1770 | 2988 |  | Metal Loss | Pinhole |  | 2278.136 | 17.201 | 1.12 | 06:43 | 09:40 | 7 | 9 | 10 | 10 |  |  | Internal | 10693 | 13366 | 0.46 | 2.69 | 1.19 | 10692 | 13365 | 0.46 | 2.69 | 1.19 | 10 | 7 | 4 | 0.8 | 6.35 | 4960 | 359 | 54.75496142 | -117.6524 | 737.17 | 49.127 | Ball V 7 | 1715.02 | Ball V 8 | 0.9
1770 | 2989 | 181 | Metal Loss | Pinhole |  | 2278.41 | 17.475 | 0.846 | 05:13 | 09:40 | 7 | 9 | 11 | 10 |  |  | Internal | 10692 | 13365 | 0.46 | 2.69 | 1.19 | 10691 | 13364 | 0.46 | 2.69 | 1.19 | 11 | 7 | 5 | 0.8 | 6.35 | 4960 | 359 | 54.75496387 | -117.6524 | 737.18 | 49.127 | Ball V 7 | 1715.02 | Ball V 8 | 0.9
1770 | 181 | 181 | Cluster |  |  | 2278.42 | 17.485 | 0.836 | 05:14 | 09:40 | 27 | 11 | 13 |  |  |  | Internal | 10596 | 13245 | 0.47 | 2.67 | 1.18 | 10645 | 13306 | 0.47 | 2.68 | 1.19 | 6 | 27 | 10 | 0.8 | 6.35 | 4960 | 359 | 54.75496396 | -117.6524 | 737.18 | 49.127 | Ball V 7 | 1715.02 | Ball V 8 | 0.9
1770 | 2990 | 181 | Metal Loss | Pinhole |  | 2278.43 | 17.495 | 0.826 | 05:15 | 09:40 | 7 | 8 | 13 | 10 |  |  | Internal | 10691 | 13364 | 0.46 | 2.69 | 1.19 | 10690 | 13362 | 0.46 | 2.69 | 1.19 | 13 | 7 | 6 | 0.8 | 6.35 | 4960 | 359 | 54.75496405 | -117.6524 | 737.18 | 49.127 | Ball V 7 | 1715.02 | Ball V 8 | 0.9
1780 | 2991 |  | Metal Loss | Axial Slotting |  | 2281.732 | 2.476 | 15.917 | 06:52 | 01:38 | 11 | 10 | 10 | 10 |  |  | Internal | 10684 | 13355 | 0.46 | 2.69 | 1.19 | 10682 | 13352 | 0.46 | 2.69 | 1.19 | 10 | 11 | 7 | 0.8 | 6.35 | 4960 | 359 | 54.75499363 | -117.6524 | 737.28 | 67.448 | Ball V 7 | 1696.699 | Ball V 8 | 0.9
1780 | 2992 |  | Metal Loss | Pinhole |  | 2281.894 | 2.638 | 15.755 | 06:33 | 01:38 | 7 | 8 | 8 | 10 |  |  | Internal | 10694 | 13368 | 0.46 | 2.7 | 1.19 | 10694 | 13367 | 0.46 | 2.69 | 1.19 | 8 | 7 | 3 | 0.8 | 6.35 | 4960 | 359 | 54.75499509 | -117.6524 | 737.29 | 67.448 | Ball V 7 | 1696.699 | Ball V 8 | 0.9
1780 | 2993 |  | Metal Loss | Circumferential Slotting |  | 2281.902 | 2.646 | 15.747 | 06:58 | 01:38 | 8 | 10 | 10 | 8 |  |  | Internal | 10690 | 13363 | 0.46 | 2.69 | 1.19 | 10689 | 13361 | 0.46 | 2.69 | 1.19 | 10 | 8 | 5 | 0.8 | 6.35 | 4960 | 359 | 54.75499516 | -117.6524 | 737.29 | 67.448 | Ball V 7 | 1696.699 | Ball V 8 | 0.9
1780 | 2994 |  | Metal Loss | Circumferential Slotting |  | 2281.993 | 2.736 | 15.657 | 06:45 | 01:38 | 8 | 12 | 9 | 8 |  |  | Internal | 10691 | 13364 | 0.46 | 2.69 | 1.19 | 10690 | 13363 | 0.46 | 2.69 | 1.19 | 9 | 8 | 5 | 0.8 | 6.35 | 4960 | 359 | 54.75499597 | -117.6524 | 737.29 | 67.448 | Ball V 7 | 1696.699 | Ball V 8 | 0.9
1780 | 2995 |  | Metal Loss | Pinhole |  | 2282.139 | 2.883 | 15.51 | 06:25 | 01:38 | 7 | 8 | 9 | 10 |  |  | Internal | 10694 | 13367 | 0.46 | 2.69 | 1.19 | 10692 | 13365 | 0.46 | 2.69 | 1.19 | 9 | 7 | 4 | 0.8 | 6.35 | 4960 | 359 | 54.75499728 | -117.6524 | 737.3 | 67.448 | Ball V 7 | 1696.699 | Ball V 8 | 0.9
1780 | 2996 | 182 | Metal Loss | Pinhole |  | 2282.347 | 3.091 | 15.302 | 06:23 | 01:38 | 8 | 9 | 11 | 10 |  |  | Internal | 10691 | 13364 | 0.46 | 2.69 | 1.19 | 10690 | 13362 | 0.46 | 2.69 | 1.19 | 11 | 8 | 5 | 0.8 | 6.35 | 4960 | 359 | 54.75499914 | -117.6524 | 737.3 | 67.448 | Ball V 7 | 1696.699 | Ball V 8 | 0.9
1780 | 182 | 182 | Cluster |  |  | 2282.357 | 3.101 | 15.292 | 06:23 | 01:38 | 27 | 11 | 11 |  |  |  | Internal | 10611 | 13264 | 0.47 | 2.67 | 1.18 | 10650 | 13313 | 0.47 | 2.68 | 1.19 | 5 | 27 | 9 | 0.8 | 6.35 | 4960 | 359 | 54.75499923 | -117.6524 | 737.3 | 67.448 | Ball V 7 | 1696.699 | Ball V 8 | 0.9
1780 | 2997 | 182 | Metal Loss | Pinhole |  | 2282.367 | 3.111 | 15.282 | 06:24 | 01:38 | 7 | 9 | 9 | 10 |  |  | Internal | 10694 | 13367 | 0.46 | 2.69 | 1.19 | 10693 | 13366 | 0.46 | 2.69 | 1.19 | 9 | 7 | 4 | 0.8 | 6.35 | 4960 | 359 | 54.75499932 | -117.6524 | 737.3 | 67.448 | Ball V 7 | 1696.699 | Ball V 8 | 0.9
1780 | 2998 |  | Metal Loss | Pinhole |  | 2282.425 | 3.169 | 15.224 | 06:19 | 01:38 | 7 | 8 | 8 | 10 |  |  | Internal | 10694 | 13368 | 0.46 | 2.7 | 1.19 | 10694 | 13367 | 0.46 | 2.69 | 1.19 | 8 | 7 | 4 | 0.8 | 6.35 | 4960 | 359 | 54.75499984 | -117.6524 | 737.31 | 67.448 | Ball V 7 | 1696.699 | Ball V 8 | 0.9
1780 | 2999 |  | Metal Loss | Pinhole |  | 2282.597 | 3.341 | 15.052 | 06:31 | 01:38 | 7 | 8 | 10 | 10 |  |  | Internal | 10693 | 13366 | 0.46 | 2.69 | 1.19 | 10692 | 13365 | 0.46 | 2.69 | 1.19 | 10 | 7 | 4 | 0.8 | 6.35 | 4960 | 359 | 54.75500139 | -117.6524 | 737.31 | 67.448 | Ball V 7 | 1696.699 | Ball V 8 | 0.9
1820 | 3000 |  | Metal Loss | Pinhole |  | 2363.429 | 12.015 | 5.34 | 06:22 | 01:47 | 7 | 9 | 10 | 10 |  |  | Internal | 10693 | 13366 | 0.46 | 2.69 | 1.19 | 10692 | 13365 | 0.46 | 2.69 | 1.19 | 10 | 7 | 4 | 0.8 | 6.35 | 4960 | 359 | 54.75572591 | -117.6525 | 736.29 | 139.606 | Ball V 7 | 1624.541 | Ball V 8 | 0.2
1820 | 3001 |  | Metal Loss | Pinhole |  | 2363.481 | 12.067 | 5.288 | 06:28 | 01:47 | 7 | 8 | 12 | 10 |  |  | Internal | 10692 | 13365 | 0.46 | 2.69 | 1.19 | 10690 | 13363 | 0.46 | 2.69 | 1.19 | 12 | 7 | 5 | 0.8 | 6.35 | 4960 | 359 | 54.75572638 | -117.6525 | 736.29 | 139.606 | Ball V 7 | 1624.541 | Ball V 8 | 0.2
1820 | 3002 |  | Metal Loss | Pinhole |  | 2364.453 | 13.038 | 4.317 | 06:14 | 01:47 | 7 | 9 | 15 | 10 |  |  | Internal | 10690 | 13362 | 0.46 | 2.69 | 1.19 | 10687 | 13359 | 0.46 | 2.69 | 1.19 | 15 | 7 | 7 | 0.8 | 6.35 | 4960 | 359 | 54.75573509 | -117.6525 | 736.29 | 139.606 | Ball V 7 | 1624.541 | Ball V 8 | 0.1
1820 | 3003 |  | Metal Loss | Pinhole |  | 2368.516 | 17.102 | 0.254 | 06:02 | 01:47 | 7 | 9 | 15 | 10 |  |  | Internal | 10688 | 13360 | 0.46 | 2.69 | 1.19 | 10686 | 13358 | 0.46 | 2.69 | 1.19 | 15 | 7 | 7 | 0.8 | 6.35 | 4960 | 359 | 54.75577151 | -117.6525 | 736.32 | 139.606 | Ball V 7 | 1624.541 | Ball V 8 | 0.2
1830 | 3004 |  | Metal Loss | Pinhole |  | 2369.134 | 0.364 | 17.685 | 08:01 | 09:42 | 7 | 9 | 16 | 10 |  |  | Internal | 10688 | 13360 | 0.46 | 2.69 | 1.19 | 10686 | 13357 | 0.46 | 2.69 | 1.19 | 16 | 7 | 7 | 0.8 | 6.35 | 4960 | 359 | 54.75577705 | -117.6525 | 736.32 | 156.962 | Ball V 7 | 1607.186 | Ball V 8 | 0.1
1830 | 3005 |  | Metal Loss | Pinhole |  | 2371.202 | 2.432 | 15.617 | 08:14 | 09:42 | 9 | 10 | 11 | 10 |  |  | Internal | 10687 | 13359 | 0.46 | 2.69 | 1.19 | 10685 | 13356 | 0.46 | 2.69 | 1.19 | 11 | 9 | 6 | 0.8 | 6.35 | 4960 | 359 | 54.75579558 | -117.6525 | 736.35 | 156.962 | Ball V 7 | 1607.186 | Ball V 8 | 0.3
1830 | 3006 | 183 | Metal Loss | Pinhole |  | 2371.287 | 2.517 | 15.532 | 08:11 | 09:42 | 7 | 9 | 17 | 10 | 13 | 4 | Internal | 10686 | 13358 | 0.46 | 2.69 | 1.19 | 10684 | 13355 | 0.46 | 2.69 | 1.19 | 17 | 7 | 8 | 0.8 | 6.35 | 4960 | 359 | 54.75579634 | -117.6525 | 736.35 | 156.962 | Ball V 7 | 1607.186 | Ball V 8 | 0.3
1830 | 183 | 183 | Cluster |  |  | 2371.297 | 2.527 | 15.522 | 08:05 | 09:42 | 27 | 28 | 17 |  |  |  | Internal | 10558 | 13198 | 0.47 | 2.66 | 1.18 | 10614 | 13267 | 0.47 | 2.67 | 1.18 | 9 | 27 | 16 | 0.8 | 6.35 | 4960 | 359 | 54.75579643 | -117.6525 | 736.35 | 156.962 | Ball V 7 | 1607.186 | Ball V 8 | 0.3
1830 | 3007 | 183 | Metal Loss | Pinhole |  | 2371.307 | 2.537 | 15.512 | 07:59 | 09:42 | 7 | 9 | 17 | 10 | 13 | 4 | Internal | 10687 | 13359 | 0.46 | 2.69 | 1.19 | 10685 | 13356 | 0.46 | 2.69 | 1.19 | 17 | 7 | 8 | 0.8 | 6.35 | 4960 | 359 | 54.75579652 | -117.6525 | 736.35 | 156.962 | Ball V 7 | 1607.186 | Ball V 8 | 0.3
1830 | 3008 |  | Metal Loss | Pinhole |  | 2371.396 | 2.626 | 15.423 | 08:04 | 09:42 | 7 | 8 | 16 | 10 | 12 | 4 | Internal | 10688 | 13360 | 0.46 | 2.69 | 1.19 | 10686 | 13358 | 0.46 | 2.69 | 1.19 | 16 | 7 | 7 | 0.8 | 6.35 | 4960 | 359 | 54.75579732 | -117.6524823 | 736.35 | 156.962 | Ball V 7 | 1607.186 | Ball V 8 | 0.3
1830 | 3009 |  | Metal Loss | Circumferential Slotting |  | 2386.419 | 17.649 | 0.4 | 04:28 | 09:42 | 8 | 10 | 12 | 8 |  |  | Internal | 10690 | 13362 | 0.46 | 2.69 | 1.19 | 10688 | 13360 | 0.46 | 2.69 | 1.19 | 12 | 8 | 6 | 0.8 | 6.35 | 4960 | 359 | 54.75593191 | -117.6525 | 736.55 | 156.962 | Ball V 7 | 1607.186 | Ball V 8 | 0.4
1830 | 3010 |  | Metal Loss | Circumferential Slotting |  | 2386.749 | 17.98 | 0.069 | 04:37 | 09:42 | 9 | 12 | 10 | 8 |  |  | Internal | 10690 | 13362 | 0.46 | 2.69 | 1.19 | 10688 | 13360 | 0.46 | 2.69 | 1.19 | 10 | 9 | 6 | 0.8 | 6.35 | 4960 | 359 | 54.75593487 | -117.6525 | 736.56 | 156.962 | Ball V 7 | 1607.186 | Ball V 8 | 0.3
1930 | 3011 |  | Metal Loss | Pitting |  | 2528.839 | 15.351 | 2.735 | 07:14 | 04:13 | 19 | 19 | 18 | 8 |  |  | Internal | 10618 | 13272 | 0.47 | 2.68 | 1.18 | 10600 | 13250 | 0.47 | 2.67 | 1.18 | 18 | 19 | 22 | 0.8 | 6.35 | 4960 | 359 | 54.75709879 | -117.6519758 | 735.58 | 301.68 | Ball V 7 | 1462.468 | Ball V 8 | 0.5
1930 | 3012 | 184 | Metal Loss | Pitting |  | 2528.88 | 15.392 | 2.693 | 07:11 | 04:13 | 10 | 12 | 13 | 8 |  |  | Internal | 10683 | 13354 | 0.46 | 2.69 | 1.19 | 10680 | 13350 | 0.46 | 2.69 | 1.19 | 13 | 10 | 8 | 0.8 | 6.35 | 4960 | 359 | 54.75709916 | -117.652 | 735.58 | 301.68 | Ball V 7 | 1462.468 | Ball V 8 | 0.6
1930 | 184 | 184 | Cluster |  |  | 2528.887 | 15.399 | 2.686 | 07:11 | 04:13 | 24 | 14 | 14 |  |  |  | Internal | 10606 | 13258 | 0.47 | 2.67 | 1.18 | 10622 | 13277 | 0.47 | 2.68 | 1.18 | 10 | 24 | 16 | 0.8 | 6.35 | 4960 | 359 | 54.75709922 | -117.652 | 735.58 | 301.68 | Ball V 7 | 1462.468 | Ball V 8 | 0.6
1930 | 3013 | 184 | Metal Loss | Circumferential Slotting |  | 2528.895 | 15.407 | 2.678 | 07:10 | 04:13 | 8 | 11 | 14 | 8 |  |  | Internal | 10687 | 13359 | 0.46 | 2.69 | 1.19 | 10685 | 13356 | 0.46 | 2.69 | 1.19 | 14 | 8 | 7 | 0.8 | 6.35 | 4960 | 359 | 54.7570993 | -117.652 | 735.58 | 301.68 | Ball V 7 | 1462.468 | Ball V 8 | 0.6
1950 | 3014 |  | Metal Loss | Pinhole |  | 2541.339 | 1.461 | 11.375 | 07:07 | 02:05 | 7 | 9 | 5 | 10 |  |  | Internal | 10696 | 13370 | 0.46 | 2.7 | 1.19 | 10696 | 13370 | 0.46 | 2.7 | 1.19 | 5 | 7 | 2 | 0.8 | 6.35 | 4960 | 359 | 54.757197 | -117.652 | 735.51 | 328.07 | Ball V 7 | 1436.078 | Ball V 8 | 1.5
1950 | 3015 |  | Metal Loss | Pitting |  | 2541.341 | 1.463 | 11.373 | 08:58 | 02:05 | 27 | 20 | 10 | 8 |  |  | Internal | 10623 | 13279 | 0.47 | 2.68 | 1.18 | 10608 | 13260 | 0.47 | 2.67 | 1.18 | 10 | 27 | 17 | 0.8 | 6.35 | 4960 | 359 | 54.75719701 | -117.652 | 735.51 | 328.07 | Ball V 7 | 1436.078 | Ball V 8 | 1.5
1960 | 3016 |  | Metal Loss | Pitting |  | 2558.787 | 6.073 | 10.146 | 03:37 | 11:04 | 13 | 16 | 9 | 8 |  |  | Internal | 10681 | 13351 | 0.46 | 2.69 | 1.19 | 10677 | 13346 | 0.46 | 2.69 | 1.19 | 9 | 13 | 8 | 0.8 | 6.35 | 4960 | 359 | 54.75729903 | -117.6522 | 735.06 | 340.906 | Ball V 7 | 1423.242 | Ball V 8 | 0.4
1970 | 3017 |  | Metal Loss | Pinhole |  | 2572.741 | 3.808 | 14.272 | 05:50 | 02:10 | 7 | 8 | 10 | 10 |  |  | Internal | 10693 | 13366 | 0.46 | 2.69 | 1.19 | 10692 | 13365 | 0.46 | 2.69 | 1.19 | 10 | 7 | 4 | 0.8 | 6.35 | 4960 | 359 | 54.75738177 | -117.6524111 | 734.89 | 357.126 | Ball V 7 | 1407.022 | Ball V 8 | 0.5
1970 | 3018 |  | Metal Loss | Pinhole |  | 2573.035 | 4.101 | 13.979 | 05:58 | 02:10 | 7 | 8 | 10 | 10 |  |  | Internal | 10694 | 13367 | 0.46 | 2.69 | 1.19 | 10692 | 13365 | 0.46 | 2.69 | 1.19 | 10 | 7 | 4 | 0.8 | 6.35 | 4960 | 359 | 54.75738354 | -117.6524 | 734.89 | 357.126 | Ball V 7 | 1407.022 | Ball V 8 | 0.4
1970 | 3019 |  | Metal Loss | Pinhole |  | 2573.802 | 4.869 | 13.212 | 05:50 | 02:10 | 7 | 9 | 14 | 10 |  |  | Internal | 10691 | 13364 | 0.46 | 2.69 | 1.19 | 10690 | 13362 | 0.46 | 2.69 | 1.19 | 14 | 7 | 6 | 0.8 | 6.35 | 4960 | 359 | 54.75738815 | -117.6524 | 734.89 | 357.126 | Ball V 7 | 1407.022 | Ball V 8 | 0.5
1970 | 3020 |  | Metal Loss | Pinhole |  | 2575.439 | 6.505 | 11.575 | 05:48 | 02:10 | 7 | 9 | 9 | 10 |  |  | Internal | 10694 | 13367 | 0.46 | 2.69 | 1.19 | 10693 | 13366 | 0.46 | 2.69 | 1.19 | 9 | 7 | 4 | 0.8 | 6.35 | 4960 | 359 | 54.75739801 | -117.6524 | 734.88 | 357.126 | Ball V 7 | 1407.022 | Ball V 8 | 0.6
2070 | 3021 |  | Metal Loss | Pinhole |  | 2737.918 | 7.071 | 11.027 | 07:15 | 09:27 | 7 | 9 | 9 | 10 |  |  | Internal | 10694 | 13367 | 0.46 | 2.69 | 1.19 | 10693 | 13366 | 0.46 | 2.69 | 1.19 | 9 | 7 | 4 | 0.8 | 6.35 | 4960 | 359 | 54.75881256 | -117.6527 | 730.93 | 519.039 | Ball V 7 | 1245.109 | Ball V 8 | 0.7
2070 | 3022 |  | Metal Loss | Pinhole |  | 2737.971 | 7.124 | 10.974 | 05:11 | 09:27 | 7 | 8 | 14 | 10 |  |  | Internal | 10690 | 13363 | 0.46 | 2.69 | 1.19 | 10689 | 13361 | 0.46 | 2.69 | 1.19 | 14 | 7 | 6 | 0.8 | 6.35 | 4960 | 359 | 54.75881304 | -117.6527 | 730.93 | 519.039 | Ball V 7 | 1245.109 | Ball V 8 | 0.7
2070 | 3023 |  | Metal Loss | Pinhole |  | 2739.349 | 8.502 | 9.596 | 06:46 | 09:27 | 7 | 8 | 11 | 10 |  |  | Internal | 10692 | 13365 | 0.46 | 2.69 | 1.19 | 10691 | 13364 | 0.46 | 2.69 | 1.19 | 11 | 7 | 5 | 0.8 | 6.35 | 4960 | 359 | 54.75882539 | -117.6527 | 730.9 | 519.039 | Ball V 7 | 1245.109 | Ball V 8 | 0.8
2070 | 3024 |  | Metal Loss | Pinhole |  | 2740.472 | 9.625 | 8.474 | 06:41 | 09:27 | 8 | 9 | 12 | 10 |  |  | Internal | 10690 | 13362 | 0.46 | 2.69 | 1.19 | 10687 | 13359 | 0.46 | 2.69 | 1.19 | 12 | 8 | 6 | 0.8 | 6.35 | 4960 | 359 | 54.75883545 | -117.6527 | 730.87 | 519.039 | Ball V 7 | 1245.109 | Ball V 8 | 0.7
2070 | 3025 |  | Metal Loss | Pinhole |  | 2740.839 | 9.993 | 8.106 | 04:57 | 09:27 | 7 | 8 | 8 | 10 |  |  | Internal | 10694 | 13368 | 0.46 | 2.7 | 1.19 | 10694 | 13367 | 0.46 | 2.69 | 1.19 | 8 | 7 | 3 | 0.8 | 6.35 | 4960 | 359 | 54.75883874 | -117.6527 | 730.87 | 519.039 | Ball V 7 | 1245.109 | Ball V 8 | 0.7
2070 | 3026 |  | Metal Loss | Pinhole |  | 2740.873 | 10.026 | 8.072 | 07:10 | 09:27 | 7 | 8 | 10 | 10 |  |  | Internal | 10693 | 13366 | 0.46 | 2.69 | 1.19 | 10692 | 13365 | 0.46 | 2.69 | 1.19 | 10 | 7 | 4 | 0.8 | 6.35 | 4960 | 359 | 54.75883904 | -117.6527 | 730.87 | 519.039 | Ball V 7 | 1245.109 | Ball V 8 | 0.7
2070 | 3027 |  | Metal Loss | Pinhole |  | 2741.1 | 10.253 | 7.846 | 06:41 | 09:27 | 7 | 8 | 11 | 10 |  |  | Internal | 10693 | 13366 | 0.46 | 2.69 | 1.19 | 10691 | 13364 | 0.46 | 2.69 | 1.19 | 11 | 7 | 5 | 0.8 | 6.35 | 4960 | 359 | 54.75884108 | -117.6527 | 730.86 | 519.039 | Ball V 7 | 1245.109 | Ball V 8 | 0.8
2070 | 3028 |  | Metal Loss | Pinhole |  | 2741.376 | 10.529 | 7.57 | 06:56 | 09:27 | 7 | 9 | 8 | 10 |  |  | Internal | 10694 | 13367 | 0.46 | 2.69 | 1.19 | 10693 | 13366 | 0.46 | 2.69 | 1.19 | 8 | 7 | 4 | 0.8 | 6.35 | 4960 | 359 | 54.75884355 | -117.6527 | 730.85 | 519.039 | Ball V 7 | 1245.109 | Ball V 8 | 0.7
2070 | 3029 |  | Metal Loss | Pinhole |  | 2741.609 | 10.762 | 7.336 | 07:32 | 09:27 | 7 | 8 | 16 | 10 |  |  | Internal | 10689 | 13361 | 0.46 | 2.69 | 1.19 | 10686 | 13358 | 0.46 | 2.69 | 1.19 | 16 | 7 | 7 | 0.8 | 6.35 | 4960 | 359 | 54.75884564 | -117.6527128 | 730.85 | 519.039 | Ball V 7 | 1245.109 | Ball V 8 | 0.7
2070 | 3030 |  | Metal Loss | Pinhole |  | 2741.941 | 11.095 | 7.004 | 07:19 | 09:27 | 7 | 8 | 10 | 10 |  |  | Internal | 10693 | 13366 | 0.46 | 2.69 | 1.19 | 10691 | 13364 | 0.46 | 2.69 | 1.19 | 10 | 7 | 5 | 0.8 | 6.35 | 4960 | 359 | 54.75884862 | -117.6527 | 730.84 | 519.039 | Ball V 7 | 1245.109 | Ball V 8 | 0.7
2070 | 3031 |  | Metal Loss | Pinhole |  | 2742.091 | 11.244 | 6.854 | 07:19 | 09:27 | 7 | 9 | 9 | 10 |  |  | Internal | 10694 | 13367 | 0.46 | 2.69 | 1.19 | 10693 | 13366 | 0.46 | 2.69 | 1.19 | 9 | 7 | 4 | 0.8 | 6.35 | 4960 | 359 | 54.75884996 | -117.6527 | 730.84 | 519.039 | Ball V 7 | 1245.109 | Ball V 8 | 0.7
2070 | 3032 |  | Metal Loss | Pinhole |  | 2742.754 | 11.908 | 6.191 | 06:46 | 09:27 | 7 | 8 | 10 | 10 |  |  | Internal | 10693 | 13366 | 0.46 | 2.69 | 1.19 | 10692 | 13365 | 0.46 | 2.69 | 1.19 | 10 | 7 | 4 | 0.8 | 6.35 | 4960 | 359 | 54.75885591 | -117.6527 | 730.82 | 519.039 | Ball V 7 | 1245.109 | Ball V 8 | 0.6
2070 | 3033 |  | Metal Loss | Pinhole |  | 2744.727 | 13.88 | 4.218 | 06:44 | 09:27 | 7 | 8 | 11 | 10 |  |  | Internal | 10693 | 13366 | 0.46 | 2.69 | 1.19 | 10691 | 13364 | 0.46 | 2.69 | 1.19 | 11 | 7 | 5 | 0.8 | 6.35 | 4960 | 359 | 54.75887359 | -117.6527 | 730.78 | 519.039 | Ball V 7 | 1245.109 | Ball V 8 | 0.5
2070 | 3034 |  | Metal Loss | Pinhole |  | 2747.491 | 16.644 | 1.455 | 06:38 | 09:27 | 7 | 9 | 14 | 10 |  |  | Internal | 10690 | 13362 | 0.46 | 2.69 | 1.19 | 10688 | 13360 | 0.46 | 2.69 | 1.19 | 14 | 7 | 6 | 0.8 | 6.35 | 4960 | 359 | 54.75889836 | -117.6527173 | 730.74 | 519.039 | Ball V 7 | 1245.109 | Ball V 8 | 0.4
2070 | 3035 |  | Metal Loss | Pinhole |  | 2747.823 | 16.976 | 1.123 | 06:45 | 09:27 | 7 | 9 | 9 | 10 |  |  | Internal | 10694 | 13367 | 0.46 | 2.69 | 1.19 | 10693 | 13366 | 0.46 | 2.69 | 1.19 | 9 | 7 | 4 | 0.8 | 6.35 | 4960 | 359 | 54.75890134 | -117.6527 | 730.74 | 519.039 | Ball V 7 | 1245.109 | Ball V 8 | 0.4
2070 | 3036 |  | Metal Loss | Pinhole |  | 2748.662 | 17.815 | 0.284 | 05:48 | 09:27 | 7 | 9 | 9 | 10 |  |  | Internal | 10693 | 13366 | 0.46 | 2.69 | 1.19 | 10692 | 13365 | 0.46 | 2.69 | 1.19 | 9 | 7 | 4 | 0.8 | 6.35 | 4960 | 359 | 54.75890886 | -117.6527 | 730.73 | 519.039 | Ball V 7 | 1245.109 | Ball V 8 | 0.4
2080 | 3037 |  | Metal Loss | Pinhole |  | 2749.133 | 0.187 | 17.729 | 05:00 | 02:14 | 7 | 8 | 15 | 10 |  |  | Internal | 10690 | 13362 | 0.46 | 2.69 | 1.19 | 10688 | 13360 | 0.46 | 2.69 | 1.19 | 15 | 7 | 7 | 0.8 | 6.35 | 4960 | 359 | 54.75891308 | -117.6527 | 730.72 | 537.138 | Ball V 7 | 1227.01 | Ball V 8 | 0.1
2080 | 3038 |  | Metal Loss | Pinhole |  | 2751.838 | 2.893 | 15.024 | 04:16 | 02:14 | 7 | 9 | 12 | 10 |  |  | Internal | 10692 | 13365 | 0.46 | 2.69 | 1.19 | 10690 | 13363 | 0.46 | 2.69 | 1.19 | 12 | 7 | 5 | 0.8 | 6.35 | 4960 | 359 | 54.75893733 | -117.6527 | 730.71 | 537.138 | Ball V 7 | 1227.01 | Ball V 8 | 0.5
2080 | 3039 |  | Metal Loss | Pinhole |  | 2753.546 | 4.601 | 13.316 | 03:12 | 02:14 | 7 | 8 | 9 | 10 |  |  | Internal | 10694 | 13367 | 0.46 | 2.69 | 1.19 | 10693 | 13366 | 0.46 | 2.69 | 1.19 | 9 | 7 | 4 | 0.8 | 6.35 | 4960 | 359 | 54.75895265 | -117.6527 | 730.7 | 537.138 | Ball V 7 | 1227.01 | Ball V 8 | 0.5
2080 | 3040 |  | Metal Loss | Pinhole |  | 2754.865 | 5.92 | 11.996 | 02:45 | 02:14 | 7 | 8 | 10 | 10 |  |  | Internal | 10693 | 13366 | 0.46 | 2.69 | 1.19 | 10692 | 13365 | 0.46 | 2.69 | 1.19 | 10 | 7 | 4 | 0.8 | 6.35 | 4960 | 359 | 54.75896448 | -117.6527 | 730.7 | 537.138 | Ball V 7 | 1227.01 | Ball V 8 | 0.6
2080 | 3041 |  | Metal Loss | Pinhole |  | 2755.045 | 6.1 | 11.817 | 02:45 | 02:14 | 7 | 8 | 11 | 10 |  |  | Internal | 10692 | 13365 | 0.46 | 2.69 | 1.19 | 10691 | 13364 | 0.46 | 2.69 | 1.19 | 11 | 7 | 5 | 0.8 | 6.35 | 4960 | 359 | 54.75896609 | -117.6527 | 730.7 | 537.138 | Ball V 7 | 1227.01 | Ball V 8 | 0.6
2080 | 3042 |  | Metal Loss | Pinhole |  | 2755.91 | 6.964 | 10.952 | 03:08 | 02:14 | 7 | 8 | 7 | 10 |  |  | Internal | 10695 | 13369 | 0.46 | 2.7 | 1.19 | 10694 | 13368 | 0.46 | 2.7 | 1.19 | 7 | 7 | 3 | 0.8 | 6.35 | 4960 | 359 | 54.75897384 | -117.6527 | 730.71 | 537.138 | Ball V 7 | 1227.01 | Ball V 8 | 0.6
2080 | 3043 |  | Metal Loss | Pinhole |  | 2756.208 | 7.263 | 10.653 | 06:49 | 02:14 | 7 | 9 | 10 | 10 |  |  | Internal | 10693 | 13366 | 0.46 | 2.69 | 1.19 | 10692 | 13365 | 0.46 | 2.69 | 1.19 | 10 | 7 | 4 | 0.8 | 6.35 | 4960 | 359 | 54.75897652 | -117.6527 | 730.71 | 537.138 | Ball V 7 | 1227.01 | Ball V 8 | 0.6
2080 | 3044 |  | Metal Loss | Pinhole |  | 2757.227 | 8.282 | 9.635 | 06:46 | 02:14 | 7 | 9 | 15 | 10 |  |  | Internal | 10689 | 13361 | 0.46 | 2.69 | 1.19 | 10686 | 13358 | 0.46 | 2.69 | 1.19 | 15 | 7 | 7 | 0.8 | 6.35 | 4960 | 359 | 54.75898565 | -117.6527 | 730.71 | 537.138 | Ball V 7 | 1227.01 | Ball V 8 | 0.6
2080 | 3045 |  | Metal Loss | Pinhole |  | 2757.409 | 8.463 | 9.453 | 06:49 | 02:14 | 7 | 8 | 10 | 10 |  |  | Internal | 10694 | 13367 | 0.46 | 2.69 | 1.19 | 10692 | 13365 | 0.46 | 2.69 | 1.19 | 10 | 7 | 4 | 0.8 | 6.35 | 4960 | 359 | 54.75898728 | -117.6527 | 730.71 | 537.138 | Ball V 7 | 1227.01 | Ball V 8 | 0.6
2080 | 3046 |  | Metal Loss | Pinhole |  | 2757.555 | 8.61 | 9.307 | 03:04 | 02:14 | 7 | 8 | 9 | 10 |  |  | Internal | 10694 | 13367 | 0.46 | 2.69 | 1.19 | 10693 | 13366 | 0.46 | 2.69 | 1.19 | 9 | 7 | 4 | 0.8 | 6.35 | 4960 | 359 | 54.75898859 | -117.6527 | 730.71 | 537.138 | Ball V 7 | 1227.01 | Ball V 8 | 0.6
2080 | 3047 |  | Metal Loss | Pinhole |  | 2758.156 | 9.211 | 8.705 | 06:47 | 02:14 | 7 | 8 | 12 | 10 |  |  | Internal | 10692 | 13365 | 0.46 | 2.69 | 1.19 | 10690 | 13363 | 0.46 | 2.69 | 1.19 | 12 | 7 | 5 | 0.8 | 6.35 | 4960 | 359 | 54.75899398 | -117.6527 | 730.72 | 537.138 | Ball V 7 | 1227.01 | Ball V 8 | 0.5
2120 | 3048 |  | Metal Loss | Pinhole |  | 2828.397 | 15.939 | 0.975 | 06:16 | 02:04 | 7 | 8 | 15 | 10 |  |  | Internal | 10690 | 13362 | 0.46 | 2.69 | 1.19 | 10688 | 13360 | 0.46 | 2.69 | 1.19 | 15 | 7 | 7 | 0.8 | 6.35 | 4960 | 359 | 54.75957571 | -117.6525 | 731.09 | 600.65 | Ball V 7 | 1163.498 | Ball V 8 | 0.3
2130 | 3049 |  | Metal Loss | Pinhole |  | 2833.273 | 3.901 | 0.781 | 05:30 | 08:07 | 7 | 8 | 11 | 10 |  |  | Internal | 10693 | 13366 | 0.46 | 2.69 | 1.19 | 10691 | 13364 | 0.46 | 2.69 | 1.19 | 11 | 7 | 5 | 0.8 | 6.35 | 4960 | 359 | 54.75960722 | -117.6525 | 731.09 | 617.564 | Ball V 7 | 1146.583 | Ball V 8 | 0.2
2130 | 3050 |  | Metal Loss | Circumferential Slotting |  | 2833.37 | 3.998 | 0.684 | 04:28 | 08:07 | 7 | 10 | 8 | 8 |  |  | Internal | 10694 | 13368 | 0.46 | 2.7 | 1.19 | 10694 | 13367 | 0.46 | 2.69 | 1.19 | 8 | 7 | 4 | 0.8 | 6.35 | 4960 | 359 | 54.75960784 | -117.6525 | 731.09 | 617.564 | Ball V 7 | 1146.583 | Ball V 8 | 0.2
2130 | 3051 |  | Metal Loss | Pinhole |  | 2833.543 | 4.171 | 0.511 | 06:06 | 08:07 | 7 | 9 | 15 | 10 |  |  | Internal | 10690 | 13362 | 0.46 | 2.69 | 1.19 | 10687 | 13359 | 0.46 | 2.69 | 1.19 | 15 | 7 | 7 | 0.8 | 6.35 | 4960 | 359 | 54.75960896 | -117.6525 | 731.09 | 617.564 | Ball V 7 | 1146.583 | Ball V 8 | 0.2
2130 | 3052 |  | Metal Loss | Pinhole |  | 2833.833 | 4.461 | 0.221 | 05:28 | 08:07 | 7 | 8 | 22 | 10 |  |  | Internal | 10682 | 13353 | 0.46 | 2.69 | 1.19 | 10679 | 13349 | 0.46 | 2.69 | 1.19 | 22 | 7 | 10 | 0.8 | 6.35 | 4960 | 359 | 54.75961083 | -117.6525 | 731.09 | 617.564 | Ball V 7 | 1146.583 | Ball V 8 | 0.2
2140 | 3053 |  | Metal Loss | Pinhole |  | 2836.12 | 2.066 | 11.942 | 04:43 | 03:11 | 7 | 9 | 12 | 10 |  |  | Internal | 10692 | 13365 | 0.46 | 2.69 | 1.19 | 10690 | 13363 | 0.46 | 2.69 | 1.19 | 12 | 7 | 5 | 0.8 | 6.35 | 4960 | 359 | 54.75962561 | -117.6525 | 731.07 | 622.246 | Ball V 7 | 1141.902 | Ball V 8 | 0.4
2140 | 3054 |  | Metal Loss | Pinhole |  | 2842.125 | 8.071 | 5.938 | 06:29 | 03:11 | 7 | 9 | 13 | 10 |  |  | Internal | 10690 | 13363 | 0.46 | 2.69 | 1.19 | 10689 | 13361 | 0.46 | 2.69 | 1.19 | 13 | 7 | 6 | 0.8 | 6.35 | 4960 | 359 | 54.75966426 | -117.6524 | 731.06 | 622.246 | Ball V 7 | 1141.902 | Ball V 8 | 0.2
2140 | 3055 |  | Metal Loss | Pinhole |  | 2842.252 | 8.199 | 5.81 | 06:28 | 03:11 | 7 | 9 | 8 | 10 |  |  | Internal | 10694 | 13367 | 0.46 | 2.69 | 1.19 | 10693 | 13366 | 0.46 | 2.69 | 1.19 | 8 | 7 | 4 | 0.8 | 6.35 | 4960 | 359 | 54.75966508 | -117.6524 | 731.06 | 622.246 | Ball V 7 | 1141.902 | Ball V 8 | 0.1
2190 | 3056 |  | Metal Loss | Pinhole |  | 2911.47 | 8.927 | 9.23 | 06:42 | 11:35 | 7 | 9 | 11 | 10 |  |  | Internal | 10693 | 13366 | 0.46 | 2.69 | 1.19 | 10691 | 13364 | 0.46 | 2.69 | 1.19 | 11 | 7 | 5 | 0.8 | 6.35 | 4960 | 359 | 54.76025453 | -117.6522 | 729.03 | 690.736 | Ball V 7 | 1073.412 | Ball V 8 | 0.2
2190 | 3057 |  | Metal Loss | Pinhole |  | 2911.694 | 9.151 | 9.006 | 06:23 | 11:35 | 7 | 8 | 11 | 10 |  |  | Internal | 10693 | 13366 | 0.46 | 2.69 | 1.19 | 10691 | 13364 | 0.46 | 2.69 | 1.19 | 11 | 7 | 5 | 0.8 | 6.35 | 4960 | 359 | 54.76025654 | -117.6522 | 729.04 | 690.736 | Ball V 7 | 1073.412 | Ball V 8 | 0.2
2190 | 3058 |  | Metal Loss | Pinhole |  | 2911.821 | 9.278 | 8.879 | 04:11 | 11:35 | 7 | 9 | 10 | 10 |  |  | Internal | 10693 | 13366 | 0.46 | 2.69 | 1.19 | 10692 | 13365 | 0.46 | 2.69 | 1.19 | 10 | 7 | 4 | 0.8 | 6.35 | 4960 | 359 | 54.76025768 | -117.6522 | 729.04 | 690.736 | Ball V 7 | 1073.412 | Ball V 8 | 0.2
2190 | 3059 |  | Metal Loss | Pinhole |  | 2913.298 | 10.754 | 7.402 | 06:44 | 11:35 | 7 | 8 | 12 | 10 |  |  | Internal | 10691 | 13364 | 0.46 | 2.69 | 1.19 | 10690 | 13362 | 0.46 | 2.69 | 1.19 | 12 | 7 | 6 | 0.8 | 6.35 | 4960 | 359 | 54.76027091 | -117.6521627 | 729.08 | 690.736 | Ball V 7 | 1073.412 | Ball V 8 | 0.3
2190 | 3060 |  | Metal Loss | Pinhole |  | 2915.364 | 12.82 | 5.336 | 06:20 | 11:35 | 7 | 8 | 14 | 10 |  |  | Internal | 10690 | 13363 | 0.46 | 2.69 | 1.19 | 10689 | 13361 | 0.46 | 2.69 | 1.19 | 14 | 7 | 6 | 0.8 | 6.35 | 4960 | 359 | 54.76028942 | -117.6522 | 729.11 | 690.736 | Ball V 7 | 1073.412 | Ball V 8 | 0.3
2190 | 3061 |  | Metal Loss | Pinhole |  | 2915.414 | 12.87 | 5.287 | 06:26 | 11:35 | 7 | 9 | 11 | 10 |  |  | Internal | 10692 | 13365 | 0.46 | 2.69 | 1.19 | 10691 | 13364 | 0.46 | 2.69 | 1.19 | 11 | 7 | 5 | 0.8 | 6.35 | 4960 | 359 | 54.76028986 | -117.6522 | 729.11 | 690.736 | Ball V 7 | 1073.412 | Ball V 8 | 0.3
2220 | 3062 |  | Metal Loss | Pinhole |  | 2957.781 | 7.997 | 10.272 | 11:16 | 10:51 | 7 | 8 | 5 | 10 |  |  | Internal | 10696 | 13370 | 0.46 | 2.7 | 1.19 | 10696 | 13370 | 0.46 | 2.7 | 1.19 | 5 | 7 | 2 | 0.8 | 6.35 | 4960 | 359 | 54.76066722 | -117.6522 | 728.29 | 737.976 | Ball V 7 | 1026.171 | Ball V 8 | 0.5
2230 | 3063 |  | Metal Loss | Pinhole |  | 2980.777 | 12.724 | 5.463 | 05:06 | 02:57 | 7 | 9 | 12 | 10 |  |  | Internal | 10691 | 13364 | 0.46 | 2.69 | 1.19 | 10690 | 13363 | 0.46 | 2.69 | 1.19 | 12 | 7 | 5 | 0.8 | 6.35 | 4960 | 359 | 54.76087212 | -117.6523 | 727.51 | 756.245 | Ball V 7 | 1007.902 | Ball V 8 | 0.2
2230 | 3064 |  | Metal Loss | Pinhole |  | 2980.823 | 12.77 | 5.417 | 05:24 | 02:57 | 7 | 8 | 10 | 10 |  |  | Internal | 10693 | 13366 | 0.46 | 2.69 | 1.19 | 10692 | 13365 | 0.46 | 2.69 | 1.19 | 10 | 7 | 4 | 0.8 | 6.35 | 4960 | 359 | 54.76087253 | -117.6522844 | 727.51 | 756.245 | Ball V 7 | 1007.902 | Ball V 8 | 0.2
2230 | 3065 |  | Metal Loss | Pinhole |  | 2981.137 | 13.083 | 5.103 | 03:51 | 02:57 | 7 | 8 | 13 | 10 |  |  | Internal | 10691 | 13364 | 0.46 | 2.69 | 1.19 | 10690 | 13362 | 0.46 | 2.69 | 1.19 | 13 | 7 | 6 | 0.8 | 6.35 | 4960 | 359 | 54.76087533 | -117.6523 | 727.5 | 756.245 | Ball V 7 | 1007.902 | Ball V 8 | 0.1
2230 | 3066 |  | Metal Loss | Pinhole |  | 2983.462 | 15.409 | 2.778 | 04:05 | 02:57 | 7 | 8 | 13 | 10 |  |  | Internal | 10691 | 13364 | 0.46 | 2.69 | 1.19 | 10690 | 13362 | 0.46 | 2.69 | 1.19 | 13 | 7 | 6 | 0.8 | 6.35 | 4960 | 359 | 54.76089607 | -117.6523 | 727.44 | 756.245 | Ball V 7 | 1007.902 | Ball V 8 | 0.3
2230 | 3067 |  | Metal Loss | Circumferential Slotting |  | 2983.96 | 15.907 | 2.28 | 03:15 | 02:57 | 9 | 11 | 9 | 8 |  |  | Internal | 10690 | 13362 | 0.46 | 2.69 | 1.19 | 10687 | 13359 | 0.46 | 2.69 | 1.19 | 9 | 9 | 5 | 0.8 | 6.35 | 4960 | 359 | 54.76090052 | -117.6523 | 727.43 | 756.245 | Ball V 7 | 1007.902 | Ball V 8 | 0.3
2230 | 3068 |  | Metal Loss | Pinhole |  | 2983.989 | 15.936 | 2.251 | 03:20 | 02:57 | 7 | 8 | 13 | 10 |  |  | Internal | 10691 | 13364 | 0.46 | 2.69 | 1.19 | 10690 | 13362 | 0.46 | 2.69 | 1.19 | 13 | 7 | 6 | 0.8 | 6.35 | 4960 | 359 | 54.76090078 | -117.6523 | 727.43 | 756.245 | Ball V 7 | 1007.902 | Ball V 8 | 0.3
2230 | 3069 |  | Metal Loss | Pinhole |  | 2984.052 | 15.998 | 2.188 | 03:25 | 02:57 | 7 | 8 | 12 | 10 |  |  | Internal | 10691 | 13364 | 0.46 | 2.69 | 1.19 | 10690 | 13363 | 0.46 | 2.69 | 1.19 | 12 | 7 | 5 | 0.8 | 6.35 | 4960 | 359 | 54.76090134 | -117.6523 | 727.43 | 756.245 | Ball V 7 | 1007.902 | Ball V 8 | 0.3
2230 | 3070 |  | Metal Loss | Circumferential Slotting |  | 2984.439 | 16.386 | 1.801 | 03:29 | 02:57 | 8 | 11 | 9 | 8 |  |  | Internal | 10693 | 13366 | 0.46 | 2.69 | 1.19 | 10691 | 13364 | 0.46 | 2.69 | 1.19 | 9 | 8 | 4 | 0.8 | 6.35 | 4960 | 359 | 54.7609048 | -117.6523 | 727.42 | 756.245 | Ball V 7 | 1007.902 | Ball V 8 | 0.3
2230 | 3071 |  | Metal Loss | Pinhole |  | 2984.764 | 16.711 | 1.475 | 03:19 | 02:57 | 7 | 9 | 11 | 10 |  |  | Internal | 10692 | 13365 | 0.46 | 2.69 | 1.19 | 10691 | 13364 | 0.46 | 2.69 | 1.19 | 11 | 7 | 5 | 0.8 | 6.35 | 4960 | 359 | 54.7609077 | -117.6523 | 727.42 | 756.245 | Ball V 7 | 1007.902 | Ball V 8 | 0.3
2230 | 3072 |  | Metal Loss | Pinhole |  | 2984.822 | 16.769 | 1.418 | 03:23 | 02:57 | 7 | 9 | 9 | 10 |  |  | Internal | 10694 | 13367 | 0.46 | 2.69 | 1.19 | 10693 | 13366 | 0.46 | 2.69 | 1.19 | 9 | 7 | 4 | 0.8 | 6.35 | 4960 | 359 | 54.76090822 | -117.6523 | 727.41 | 756.245 | Ball V 7 | 1007.902 | Ball V 8 | 0.3
2230 | 3073 |  | Metal Loss | Pinhole |  | 2984.929 | 16.876 | 1.311 | 04:59 | 02:57 | 7 | 9 | 9 | 10 |  |  | Internal | 10694 | 13367 | 0.46 | 2.69 | 1.19 | 10693 | 13366 | 0.46 | 2.69 | 1.19 | 9 | 7 | 4 | 0.8 | 6.35 | 4960 | 359 | 54.76090918 | -117.6523 | 727.41 | 756.245 | Ball V 7 | 1007.902 | Ball V 8 | 0.3
2230 | 3074 |  | Metal Loss | Pinhole |  | 2984.989 | 16.936 | 1.251 | 04:24 | 02:57 | 8 | 9 | 11 | 10 |  |  | Internal | 10690 | 13362 | 0.46 | 2.69 | 1.19 | 10687 | 13359 | 0.46 | 2.69 | 1.19 | 11 | 8 | 6 | 0.8 | 6.35 | 4960 | 359 | 54.76090971 | -117.6523 | 727.41 | 756.245 | Ball V 7 | 1007.902 | Ball V 8 | 0.3
2230 | 3075 |  | Metal Loss | Pinhole |  | 2985.072 | 17.019 | 1.168 | 05:11 | 02:57 | 7 | 8 | 12 | 10 |  |  | Internal | 10692 | 13365 | 0.46 | 2.69 | 1.19 | 10690 | 13363 | 0.46 | 2.69 | 1.19 | 12 | 7 | 5 | 0.8 | 6.35 | 4960 | 359 | 54.76091045 | -117.6523 | 727.41 | 756.245 | Ball V 7 | 1007.902 | Ball V 8 | 0.3
2230 | 3076 |  | Metal Loss | Pinhole |  | 2985.16 | 17.106 | 1.08 | 04:12 | 02:57 | 7 | 8 | 11 | 10 |  |  | Internal | 10693 | 13366 | 0.46 | 2.69 | 1.19 | 10691 | 13364 | 0.46 | 2.69 | 1.19 | 11 | 7 | 5 | 0.8 | 6.35 | 4960 | 359 | 54.76091123 | -117.6523 | 727.41 | 756.245 | Ball V 7 | 1007.902 | Ball V 8 | 0.3
2230 | 3077 |  | Metal Loss | Pitting |  | 2985.168 | 17.114 | 1.072 | 03:16 | 02:57 | 12 | 11 | 14 | 8 |  |  | Internal | 10672 | 13340 | 0.46 | 2.69 | 1.19 | 10667 | 13334 | 0.46 | 2.69 | 1.19 | 14 | 12 | 11 | 0.8 | 6.35 | 4960 | 359 | 54.7609113 | -117.6523 | 727.41 | 756.245 | Ball V 7 | 1007.902 | Ball V 8 | 0.3
2230 | 3078 |  | Metal Loss | Pinhole | SWD | 2985.281 | 17.228 | 0.959 | 03:11 | 02:57 | 7 | 9 | 11 | 15 |  |  | Internal | 10692 | 13365 | 0.46 | 2.69 | 1.19 | 10691 | 13364 | 0.46 | 2.69 | 1.19 | 11 | 7 | 5 | 0.8 | 6.35 | 4960 | 359 | 54.76091231 | -117.6523 | 727.41 | 756.245 | Ball V 7 | 1007.902 | Ball V 8 | 0.3 | Assoc. with SWD
2230 | 3079 |  | Metal Loss | Pinhole |  | 2985.448 | 17.395 | 0.791 | 03:20 | 02:57 | 7 | 9 | 11 | 10 |  |  | Internal | 10692 | 13365 | 0.46 | 2.69 | 1.19 | 10691 | 13364 | 0.46 | 2.69 | 1.19 | 11 | 7 | 5 | 0.8 | 6.35 | 4960 | 359 | 54.76091381 | -117.6523 | 727.4 | 756.245 | Ball V 7 | 1007.902 | Ball V 8 | 0.3
2230 | 3080 |  | Metal Loss | Pinhole |  | 2985.602 | 17.549 | 0.637 | 03:16 | 02:57 | 9 | 10 | 8 | 10 |  |  | Internal | 10691 | 13364 | 0.46 | 2.69 | 1.19 | 10690 | 13363 | 0.46 | 2.69 | 1.19 | 8 | 9 | 4 | 0.8 | 6.35 | 4960 | 359 | 54.76091519 | -117.6523 | 727.4 | 756.245 | Ball V 7 | 1007.902 | Ball V 8 | 0.3
2230 | 3081 |  | Metal Loss | Pinhole |  | 2985.642 | 17.589 | 0.598 | 03:22 | 02:57 | 7 | 8 | 12 | 10 |  |  | Internal | 10692 | 13365 | 0.46 | 2.69 | 1.19 | 10691 | 13364 | 0.46 | 2.69 | 1.19 | 12 | 7 | 5 | 0.8 | 6.35 | 4960 | 359 | 54.76091554 | -117.6523 | 727.4 | 756.245 | Ball V 7 | 1007.902 | Ball V 8 | 0.3
2230 | 3082 |  | Metal Loss | Pinhole |  | 2985.65 | 17.597 | 0.59 | 04:18 | 02:57 | 7 | 9 | 13 | 10 |  |  | Internal | 10691 | 13364 | 0.46 | 2.69 | 1.19 | 10690 | 13362 | 0.46 | 2.69 | 1.19 | 13 | 7 | 6 | 0.8 | 6.35 | 4960 | 359 | 54.76091561 | -117.6523 | 727.4 | 756.245 | Ball V 7 | 1007.902 | Ball V 8 | 0.3
2240 | 3083 |  | Metal Loss | Pinhole |  | 2986.568 | 0.329 | 18.463 | 04:26 | 11:30 | 7 | 9 | 12 | 10 |  |  | Internal | 10692 | 13365 | 0.46 | 2.69 | 1.19 | 10690 | 13363 | 0.46 | 2.69 | 1.19 | 12 | 7 | 5 | 0.8 | 6.35 | 4960 | 359 | 54.76092381 | -117.6523 | 727.38 | 774.432 | Ball V 7 | 989.716 | Ball V 8 | 0.1
2240 | 3084 |  | Metal Loss | Pinhole |  | 2987.386 | 1.146 | 17.646 | 05:11 | 11:30 | 7 | 9 | 10 | 10 |  |  | Internal | 10693 | 13366 | 0.46 | 2.69 | 1.19 | 10692 | 13365 | 0.46 | 2.69 | 1.19 | 10 | 7 | 4 | 0.8 | 6.35 | 4960 | 359 | 54.76093112 | -117.6523 | 727.36 | 774.432 | Ball V 7 | 989.716 | Ball V 8 | 0.3
2240 | 3085 |  | Metal Loss | Pinhole |  | 2988.284 | 2.044 | 16.748 | 04:42 | 11:30 | 7 | 9 | 10 | 10 |  |  | Internal | 10693 | 13366 | 0.46 | 2.69 | 1.19 | 10692 | 13365 | 0.46 | 2.69 | 1.19 | 10 | 7 | 4 | 0.8 | 6.35 | 4960 | 359 | 54.76093914 | -117.6523 | 727.35 | 774.432 | Ball V 7 | 989.716 | Ball V 8 | 0.3
2240 | 3086 |  | Metal Loss | Pinhole |  | 2988.534 | 2.294 | 16.498 | 04:41 | 11:30 | 7 | 9 | 13 | 10 |  |  | Internal | 10691 | 13364 | 0.46 | 2.69 | 1.19 | 10690 | 13362 | 0.46 | 2.69 | 1.19 | 13 | 7 | 6 | 0.8 | 6.35 | 4960 | 359 | 54.76094138 | -117.6523 | 727.34 | 774.432 | Ball V 7 | 989.716 | Ball V 8 | 0.4
2240 | 3087 |  | Metal Loss | Pinhole |  | 2991.808 | 5.568 | 13.224 | 04:44 | 11:30 | 7 | 8 | 11 | 10 |  |  | Internal | 10692 | 13365 | 0.46 | 2.69 | 1.19 | 10690 | 13363 | 0.46 | 2.69 | 1.19 | 11 | 7 | 5 | 0.8 | 6.35 | 4960 | 359 | 54.76097065 | -117.6523008 | 727.3 | 774.432 | Ball V 7 | 989.716 | Ball V 8 | 0.4
2240 | 3088 |  | Metal Loss | Pinhole |  | 2992.309 | 6.07 | 12.723 | 04:48 | 11:30 | 7 | 9 | 8 | 10 |  |  | Internal | 10694 | 13367 | 0.46 | 2.69 | 1.19 | 10693 | 13366 | 0.46 | 2.69 | 1.19 | 8 | 7 | 4 | 0.8 | 6.35 | 4960 | 359 | 54.76097513 | -117.6523 | 727.3 | 774.432 | Ball V 7 | 989.716 | Ball V 8 | 0.3
2240 | 3089 |  | Metal Loss | Pinhole |  | 2992.872 | 6.632 | 12.16 | 04:52 | 11:30 | 7 | 9 | 12 | 10 |  |  | Internal | 10691 | 13364 | 0.46 | 2.69 | 1.19 | 10690 | 13362 | 0.46 | 2.69 | 1.19 | 12 | 7 | 5 | 0.8 | 6.35 | 4960 | 359 | 54.76098016 | -117.6523 | 727.29 | 774.432 | Ball V 7 | 989.716 | Ball V 8 | 0.3
2240 | 3090 | 185 | Metal Loss | Pinhole |  | 2995.279 | 9.04 | 9.752 | 06:17 | 11:30 | 8 | 8 | 10 | 10 |  |  | Internal | 10692 | 13365 | 0.46 | 2.69 | 1.19 | 10690 | 13363 | 0.46 | 2.69 | 1.19 | 10 | 8 | 5 | 0.8 | 6.35 | 4960 | 359 | 54.76100169 | -117.6523 | 727.28 | 774.432 | Ball V 7 | 989.716 | Ball V 8 | 0.2
2240 | 185 | 185 | Cluster |  |  | 2995.292 | 9.052 | 9.74 | 06:18 | 11:30 | 32 | 11 | 10 |  |  |  | Internal | 10594 | 13243 | 0.47 | 2.67 | 1.18 | 10644 | 13305 | 0.47 | 2.68 | 1.19 | 5 | 32 | 9 | 0.8 | 6.35 | 4960 | 359 | 54.7610018 | -117.6523 | 727.28 | 774.432 | Ball V 7 | 989.716 | Ball V 8 | 0.2
2240 | 3091 | 185 | Metal Loss | Pinhole |  | 2995.304 | 9.064 | 9.728 | 06:18 | 11:30 | 7 | 9 | 10 | 10 |  |  | Internal | 10693 | 13366 | 0.46 | 2.69 | 1.19 | 10691 | 13364 | 0.46 | 2.69 | 1.19 | 10 | 7 | 5 | 0.8 | 6.35 | 4960 | 359 | 54.76100191 | -117.6523 | 727.28 | 774.432 | Ball V 7 | 989.716 | Ball V 8 | 0.2
2240 | 3092 |  | Metal Loss | Pinhole |  | 2995.731 | 9.491 | 9.301 | 06:11 | 11:30 | 7 | 8 | 11 | 10 |  |  | Internal | 10693 | 13366 | 0.46 | 2.69 | 1.19 | 10691 | 13364 | 0.46 | 2.69 | 1.19 | 11 | 7 | 5 | 0.8 | 6.35 | 4960 | 359 | 54.76100572 | -117.6523 | 727.27 | 774.432 | Ball V 7 | 989.716 | Ball V 8 | 0.3
2240 | 3093 |  | Metal Loss | Pinhole |  | 2995.733 | 9.494 | 9.299 | 05:00 | 11:30 | 7 | 9 | 11 | 10 |  |  | Internal | 10691 | 13364 | 0.46 | 2.69 | 1.19 | 10690 | 13363 | 0.46 | 2.69 | 1.19 | 11 | 7 | 5 | 0.8 | 6.35 | 4960 | 359 | 54.76100574 | -117.6523 | 727.27 | 774.432 | Ball V 7 | 989.716 | Ball V 8 | 0.3
2240 | 3094 |  | Metal Loss | Pinhole |  | 2996.543 | 10.303 | 8.489 | 04:46 | 11:30 | 7 | 8 | 12 | 10 |  |  | Internal | 10691 | 13364 | 0.46 | 2.69 | 1.19 | 10690 | 13363 | 0.46 | 2.69 | 1.19 | 12 | 7 | 5 | 0.8 | 6.35 | 4960 | 359 | 54.76101298 | -117.6523 | 727.27 | 774.432 | Ball V 7 | 989.716 | Ball V 8 | 0.3
2240 | 3095 |  | Metal Loss | Pinhole |  | 2996.832 | 10.592 | 8.2 | 07:15 | 11:30 | 7 | 9 | 10 | 10 |  |  | Internal | 10693 | 13366 | 0.46 | 2.69 | 1.19 | 10692 | 13365 | 0.46 | 2.69 | 1.19 | 10 | 7 | 4 | 0.8 | 6.35 | 4960 | 359 | 54.76101556 | -117.6523 | 727.27 | 774.432 | Ball V 7 | 989.716 | Ball V 8 | 0.3
2240 | 3096 |  | Metal Loss | Pinhole |  | 2996.907 | 10.667 | 8.125 | 06:40 | 11:30 | 7 | 9 | 14 | 10 |  |  | Internal | 10690 | 13363 | 0.46 | 2.69 | 1.19 | 10689 | 13361 | 0.46 | 2.69 | 1.19 | 14 | 7 | 6 | 0.8 | 6.35 | 4960 | 359 | 54.76101623 | -117.6523 | 727.27 | 774.432 | Ball V 7 | 989.716 | Ball V 8 | 0.3
2240 | 3097 |  | Metal Loss | Pinhole |  | 2997.027 | 10.788 | 8.004 | 04:57 | 11:30 | 7 | 8 | 12 | 10 |  |  | Internal | 10691 | 13364 | 0.46 | 2.69 | 1.19 | 10690 | 13362 | 0.46 | 2.69 | 1.19 | 12 | 7 | 5 | 0.8 | 6.35 | 4960 | 359 | 54.76101731 | -117.6523081 | 727.27 | 774.432 | Ball V 7 | 989.716 | Ball V 8 | 0.3
2240 | 3098 |  | Metal Loss | Pinhole |  | 2997.272 | 11.032 | 7.76 | 07:14 | 11:30 | 7 | 8 | 7 | 10 |  |  | Internal | 10694 | 13368 | 0.46 | 2.7 | 1.19 | 10694 | 13367 | 0.46 | 2.69 | 1.19 | 7 | 7 | 3 | 0.8 | 6.35 | 4960 | 359 | 54.76101949 | -117.6523 | 727.27 | 774.432 | Ball V 7 | 989.716 | Ball V 8 | 0.3
2240 | 3099 |  | Metal Loss | Pinhole |  | 2997.409 | 11.17 | 7.622 | 04:57 | 11:30 | 7 | 9 | 9 | 10 |  |  | Internal | 10694 | 13367 | 0.46 | 2.69 | 1.19 | 10693 | 13366 | 0.46 | 2.69 | 1.19 | 9 | 7 | 4 | 0.8 | 6.35 | 4960 | 359 | 54.76102072 | -117.6523 | 727.27 | 774.432 | Ball V 7 | 989.716 | Ball V 8 | 0.3
2240 | 3100 |  | Metal Loss | Pinhole |  | 2997.459 | 11.219 | 7.573 | 04:57 | 11:30 | 7 | 9 | 10 | 10 |  |  | Internal | 10692 | 13365 | 0.46 | 2.69 | 1.19 | 10691 | 13364 | 0.46 | 2.69 | 1.19 | 10 | 7 | 5 | 0.8 | 6.35 | 4960 | 359 | 54.76102116 | -117.6523 | 727.27 | 774.432 | Ball V 7 | 989.716 | Ball V 8 | 0.3
2240 | 3101 |  | Metal Loss | Pinhole |  | 2997.574 | 11.334 | 7.458 | 05:51 | 11:30 | 8 | 9 | 10 | 10 |  |  | Internal | 10690 | 13363 | 0.46 | 2.69 | 1.19 | 10689 | 13361 | 0.46 | 2.69 | 1.19 | 10 | 8 | 5 | 0.8 | 6.35 | 4960 | 359 | 54.76102219 | -117.6523 | 727.27 | 774.432 | Ball V 7 | 989.716 | Ball V 8 | 0.3
2240 | 3102 |  | Metal Loss | Pinhole |  | 2997.72 | 11.48 | 7.312 | 04:59 | 11:30 | 7 | 8 | 13 | 10 |  |  | Internal | 10691 | 13364 | 0.46 | 2.69 | 1.19 | 10690 | 13362 | 0.46 | 2.69 | 1.19 | 13 | 7 | 6 | 0.8 | 6.35 | 4960 | 359 | 54.76102349 | -117.6523 | 727.27 | 774.432 | Ball V 7 | 989.716 | Ball V 8 | 0.3
2240 | 3103 |  | Metal Loss | Pinhole |  | 2997.771 | 11.531 | 7.261 | 05:08 | 11:30 | 7 | 9 | 13 | 10 |  |  | Internal | 10691 | 13364 | 0.46 | 2.69 | 1.19 | 10690 | 13362 | 0.46 | 2.69 | 1.19 | 13 | 7 | 6 | 0.8 | 6.35 | 4960 | 359 | 54.76102395 | -117.6523 | 727.27 | 774.432 | Ball V 7 | 989.716 | Ball V 8 | 0.3
2240 | 3104 |  | Metal Loss | Pinhole |  | 2997.889 | 11.649 | 7.143 | 06:36 | 11:30 | 7 | 10 | 14 | 10 |  |  | Internal | 10690 | 13363 | 0.46 | 2.69 | 1.19 | 10688 | 13360 | 0.46 | 2.69 | 1.19 | 14 | 7 | 6 | 0.8 | 6.35 | 4960 | 359 | 54.761025 | -117.6523 | 727.27 | 774.432 | Ball V 7 | 989.716 | Ball V 8 | 0.3
2240 | 3105 |  | Metal Loss | Pinhole |  | 2997.931 | 11.691 | 7.101 | 06:19 | 11:30 | 8 | 9 | 13 | 10 |  |  | Internal | 10689 | 13361 | 0.46 | 2.69 | 1.19 | 10686 | 13358 | 0.46 | 2.69 | 1.19 | 13 | 8 | 7 | 0.8 | 6.35 | 4960 | 359 | 54.76102538 | -117.6523 | 727.27 | 774.432 | Ball V 7 | 989.716 | Ball V 8 | 0.4
2240 | 3106 |  | Metal Loss | Pinhole |  | 2998.069 | 11.829 | 6.963 | 04:53 | 11:30 | 8 | 10 | 10 | 10 |  |  | Internal | 10692 | 13365 | 0.46 | 2.69 | 1.19 | 10690 | 13363 | 0.46 | 2.69 | 1.19 | 10 | 8 | 5 | 0.8 | 6.35 | 4960 | 359 | 54.76102661 | -117.6523 | 727.27 | 774.432 | Ball V 7 | 989.716 | Ball V 8 | 0.4
2240 | 3107 |  | Metal Loss | Pinhole |  | 2998.118 | 11.878 | 6.914 | 04:50 | 11:30 | 7 | 8 | 12 | 10 |  |  | Internal | 10691 | 13364 | 0.46 | 2.69 | 1.19 | 10690 | 13362 | 0.46 | 2.69 | 1.19 | 12 | 7 | 6 | 0.8 | 6.35 | 4960 | 359 | 54.76102705 | -117.6523 | 727.27 | 774.432 | Ball V 7 | 989.716 | Ball V 8 | 0.4
2240 | 3108 |  | Metal Loss | Circumferential Slotting |  | 2998.159 | 11.919 | 6.873 | 04:50 | 11:30 | 7 | 12 | 11 | 8 |  |  | Internal | 10692 | 13365 | 0.46 | 2.69 | 1.19 | 10691 | 13364 | 0.46 | 2.69 | 1.19 | 11 | 7 | 5 | 0.8 | 6.35 | 4960 | 359 | 54.76102741 | -117.6523 | 727.27 | 774.432 | Ball V 7 | 989.716 | Ball V 8 | 0.4
2240 | 3109 |  | Metal Loss | Pinhole |  | 2998.182 | 11.942 | 6.85 | 06:26 | 11:30 | 7 | 9 | 8 | 10 |  |  | Internal | 10694 | 13368 | 0.46 | 2.7 | 1.19 | 10694 | 13367 | 0.46 | 2.69 | 1.19 | 8 | 7 | 3 | 0.8 | 6.35 | 4960 | 359 | 54.76102761 | -117.6523 | 727.27 | 774.432 | Ball V 7 | 989.716 | Ball V 8 | 0.4
2240 | 3110 |  | Metal Loss | Pinhole |  | 2998.196 | 11.956 | 6.836 | 04:43 | 11:30 | 7 | 9 | 11 | 10 |  |  | Internal | 10693 | 13366 | 0.46 | 2.69 | 1.19 | 10691 | 13364 | 0.46 | 2.69 | 1.19 | 11 | 7 | 5 | 0.8 | 6.35 | 4960 | 359 | 54.76102774 | -117.6523 | 727.27 | 774.432 | Ball V 7 | 989.716 | Ball V 8 | 0.4
2240 | 3111 |  | Metal Loss | Pinhole |  | 2998.256 | 12.016 | 6.776 | 04:40 | 11:30 | 7 | 8 | 10 | 10 |  |  | Internal | 10692 | 13365 | 0.46 | 2.69 | 1.19 | 10691 | 13364 | 0.46 | 2.69 | 1.19 | 10 | 7 | 5 | 0.8 | 6.35 | 4960 | 359 | 54.76102827 | -117.6523 | 727.27 | 774.432 | Ball V 7 | 989.716 | Ball V 8 | 0.4
2240 | 3112 |  | Metal Loss | Pinhole |  | 2998.301 | 12.061 | 6.731 | 04:38 | 11:30 | 7 | 10 | 10 | 10 |  |  | Internal | 10693 | 13366 | 0.46 | 2.69 | 1.19 | 10691 | 13364 | 0.46 | 2.69 | 1.19 | 10 | 7 | 5 | 0.8 | 6.35 | 4960 | 359 | 54.76102868 | -117.6523101 | 727.27 | 774.432 | Ball V 7 | 989.716 | Ball V 8 | 0.4
2240 | 3113 |  | Metal Loss | Pinhole |  | 2998.319 | 12.08 | 6.713 | 06:18 | 11:30 | 7 | 9 | 15 | 10 |  |  | Internal | 10690 | 13363 | 0.46 | 2.69 | 1.19 | 10688 | 13360 | 0.46 | 2.69 | 1.19 | 15 | 7 | 6 | 0.8 | 6.35 | 4960 | 359 | 54.76102884 | -117.6523 | 727.27 | 774.432 | Ball V 7 | 989.716 | Ball V 8 | 0.4
2240 | 3114 |  | Metal Loss | Circumferential Slotting |  | 2998.779 | 12.54 | 6.252 | 04:54 | 11:30 | 7 | 10 | 12 | 8 |  |  | Internal | 10692 | 13365 | 0.46 | 2.69 | 1.19 | 10690 | 13363 | 0.46 | 2.69 | 1.19 | 12 | 7 | 5 | 0.8 | 6.35 | 4960 | 359 | 54.76103295 | -117.6523 | 727.26 | 774.432 | Ball V 7 | 989.716 | Ball V 8 | 0.4
2240 | 3115 |  | Metal Loss | Pinhole |  | 2998.833 | 12.593 | 6.199 | 04:40 | 11:30 | 7 | 8 | 10 | 10 |  |  | Internal | 10693 | 13366 | 0.46 | 2.69 | 1.19 | 10691 | 13364 | 0.46 | 2.69 | 1.19 | 10 | 7 | 5 | 0.8 | 6.35 | 4960 | 359 | 54.76103343 | -117.6523 | 727.26 | 774.432 | Ball V 7 | 989.716 | Ball V 8 | 0.3
2240 | 3116 |  | Metal Loss | Pinhole |  | 2998.87 | 12.63 | 6.162 | 04:27 | 11:30 | 7 | 8 | 10 | 10 |  |  | Internal | 10693 | 13366 | 0.46 | 2.69 | 1.19 | 10692 | 13365 | 0.46 | 2.69 | 1.19 | 10 | 7 | 4 | 0.8 | 6.35 | 4960 | 359 | 54.76103376 | -117.6523 | 727.26 | 774.432 | Ball V 7 | 989.716 | Ball V 8 | 0.3
2240 | 3117 |  | Metal Loss | Pinhole |  | 2998.888 | 12.649 | 6.144 | 04:51 | 11:30 | 7 | 8 | 12 | 10 |  |  | Internal | 10692 | 13365 | 0.46 | 2.69 | 1.19 | 10690 | 13363 | 0.46 | 2.69 | 1.19 | 12 | 7 | 5 | 0.8 | 6.35 | 4960 | 359 | 54.76103392 | -117.6523 | 727.26 | 774.432 | Ball V 7 | 989.716 | Ball V 8 | 0.3
2240 | 3118 |  | Metal Loss | Pinhole |  | 2999.114 | 12.874 | 5.918 | 04:42 | 11:30 | 7 | 9 | 11 | 10 |  |  | Internal | 10692 | 13365 | 0.46 | 2.69 | 1.19 | 10691 | 13364 | 0.46 | 2.69 | 1.19 | 11 | 7 | 5 | 0.8 | 6.35 | 4960 | 359 | 54.76103594 | -117.6523 | 727.26 | 774.432 | Ball V 7 | 989.716 | Ball V 8 | 0.3
2240 | 3119 |  | Metal Loss | Pinhole |  | 2999.188 | 12.948 | 5.844 | 04:43 | 11:30 | 8 | 9 | 10 | 10 |  |  | Internal | 10692 | 13365 | 0.46 | 2.69 | 1.19 | 10690 | 13363 | 0.46 | 2.69 | 1.19 | 10 | 8 | 5 | 0.8 | 6.35 | 4960 | 359 | 54.7610366 | -117.6523 | 727.26 | 774.432 | Ball V 7 | 989.716 | Ball V 8 | 0.3
2240 | 3120 |  | Metal Loss | Pitting |  | 2999.49 | 13.25 | 5.542 | 07:41 | 11:30 | 10 | 13 | 10 | 8 |  |  | Internal | 10686 | 13358 | 0.46 | 2.69 | 1.19 | 10684 | 13355 | 0.46 | 2.69 | 1.19 | 10 | 10 | 6 | 0.8 | 6.35 | 4960 | 359 | 54.76103929 | -117.6523 | 727.26 | 774.432 | Ball V 7 | 989.716 | Ball V 8 | 0.3
2240 | 3121 |  | Metal Loss | Pinhole |  | 2999.726 | 13.487 | 5.305 | 06:08 | 11:30 | 7 | 9 | 9 | 10 |  |  | Internal | 10694 | 13367 | 0.46 | 2.69 | 1.19 | 10693 | 13366 | 0.46 | 2.69 | 1.19 | 9 | 7 | 4 | 0.8 | 6.35 | 4960 | 359 | 54.7610414 | -117.6523125 | 727.25 | 774.432 | Ball V 7 | 989.716 | Ball V 8 | 0.3
2240 | 3122 |  | Metal Loss | Pinhole |  | 2999.772 | 13.532 | 5.26 | 06:03 | 11:30 | 9 | 10 | 11 | 10 |  |  | Internal | 10689 | 13361 | 0.46 | 2.69 | 1.19 | 10687 | 13359 | 0.46 | 2.69 | 1.19 | 11 | 9 | 6 | 0.8 | 6.35 | 4960 | 359 | 54.7610418 | -117.6523 | 727.25 | 774.432 | Ball V 7 | 989.716 | Ball V 8 | 0.3
2240 | 3123 |  | Metal Loss | Pinhole |  | 2999.85 | 13.61 | 5.182 | 06:38 | 11:30 | 7 | 8 | 12 | 10 |  |  | Internal | 10692 | 13365 | 0.46 | 2.69 | 1.19 | 10690 | 13363 | 0.46 | 2.69 | 1.19 | 12 | 7 | 5 | 0.8 | 6.35 | 4960 | 359 | 54.7610425 | -117.6523 | 727.25 | 774.432 | Ball V 7 | 989.716 | Ball V 8 | 0.3
2240 | 3124 |  | Metal Loss | Pinhole |  | 3000.034 | 13.795 | 4.997 | 05:43 | 11:30 | 7 | 9 | 12 | 10 |  |  | Internal | 10692 | 13365 | 0.46 | 2.69 | 1.19 | 10691 | 13364 | 0.46 | 2.69 | 1.19 | 12 | 7 | 5 | 0.8 | 6.35 | 4960 | 359 | 54.76104414 | -117.6523 | 727.25 | 774.432 | Ball V 7 | 989.716 | Ball V 8 | 0.3
2240 | 3125 |  | Metal Loss | Pinhole |  | 3000.221 | 13.982 | 4.811 | 06:09 | 11:30 | 9 | 9 | 13 | 10 |  |  | Internal | 10687 | 13359 | 0.46 | 2.69 | 1.19 | 10685 | 13356 | 0.46 | 2.69 | 1.19 | 13 | 9 | 7 | 0.8 | 6.35 | 4960 | 359 | 54.76104581 | -117.6523 | 727.25 | 774.432 | Ball V 7 | 989.716 | Ball V 8 | 0.3
2240 | 3126 |  | Metal Loss | Pinhole |  | 3000.873 | 14.633 | 4.159 | 07:35 | 11:30 | 7 | 8 | 11 | 10 |  |  | Internal | 10691 | 13364 | 0.46 | 2.69 | 1.19 | 10690 | 13363 | 0.46 | 2.69 | 1.19 | 11 | 7 | 5 | 0.8 | 6.35 | 4960 | 359 | 54.76105162 | -117.6523 | 727.24 | 774.432 | Ball V 7 | 989.716 | Ball V 8 | 0.2
2240 | 3127 |  | Metal Loss | Pinhole |  | 3001.082 | 14.842 | 3.95 | 07:29 | 11:30 | 7 | 9 | 10 | 10 |  |  | Internal | 10692 | 13365 | 0.46 | 2.69 | 1.19 | 10691 | 13364 | 0.46 | 2.69 | 1.19 | 10 | 7 | 5 | 0.8 | 6.35 | 4960 | 359 | 54.76105348 | -117.6523 | 727.24 | 774.432 | Ball V 7 | 989.716 | Ball V 8 | 0.2
2240 | 3128 | 186 | Metal Loss | Pinhole |  | 3001.228 | 14.988 | 3.804 | 04:50 | 11:30 | 7 | 10 | 12 | 10 |  |  | Internal | 10690 | 13363 | 0.46 | 2.69 | 1.19 | 10689 | 13361 | 0.46 | 2.69 | 1.19 | 12 | 7 | 6 | 0.8 | 6.35 | 4960 | 359 | 54.76105478 | -117.6523 | 727.24 | 774.432 | Ball V 7 | 989.716 | Ball V 8 | 0.2
2240 | 186 | 186 | Cluster |  |  | 3001.239 | 14.999 | 3.793 | 04:51 | 11:30 | 29 | 13 | 12 |  |  |  | Internal | 10592 | 13240 | 0.47 | 2.67 | 1.18 | 10638 | 13298 | 0.47 | 2.68 | 1.19 | 6 | 29 | 11 | 0.8 | 6.35 | 4960 | 359 | 54.76105488 | -117.6523 | 727.24 | 774.432 | Ball V 7 | 989.716 | Ball V 8 | 0.2
2240 | 3129 | 186 | Metal Loss | Pinhole |  | 3001.249 | 15.01 | 3.782 | 04:52 | 11:30 | 7 | 9 | 11 | 10 |  |  | Internal | 10691 | 13364 | 0.46 | 2.69 | 1.19 | 10690 | 13362 | 0.46 | 2.69 | 1.19 | 11 | 7 | 5 | 0.8 | 6.35 | 4960 | 359 | 54.76105498 | -117.6523 | 727.24 | 774.432 | Ball V 7 | 989.716 | Ball V 8 | 0.2
2240 | 3130 |  | Metal Loss | Circumferential Slotting |  | 3001.324 | 15.085 | 3.707 | 07:31 | 11:30 | 8 | 11 | 10 | 8 |  |  | Internal | 10691 | 13364 | 0.46 | 2.69 | 1.19 | 10690 | 13362 | 0.46 | 2.69 | 1.19 | 10 | 8 | 5 | 0.8 | 6.35 | 4960 | 359 | 54.76105565 | -117.6523 | 727.24 | 774.432 | Ball V 7 | 989.716 | Ball V 8 | 0.2
2240 | 3131 |  | Metal Loss | Pinhole |  | 3001.47 | 15.23 | 3.562 | 04:46 | 11:30 | 7 | 9 | 13 | 10 |  |  | Internal | 10691 | 13364 | 0.46 | 2.69 | 1.19 | 10690 | 13362 | 0.46 | 2.69 | 1.19 | 13 | 7 | 6 | 0.8 | 6.35 | 4960 | 359 | 54.76105695 | -117.6523 | 727.24 | 774.432 | Ball V 7 | 989.716 | Ball V 8 | 0.2
2240 | 3132 |  | Metal Loss | Pitting |  | 3001.474 | 15.235 | 3.558 | 07:32 | 11:30 | 11 | 11 | 14 | 8 |  |  | Internal | 10678 | 13347 | 0.46 | 2.69 | 1.19 | 10673 | 13341 | 0.46 | 2.69 | 1.19 | 14 | 11 | 10 | 0.8 | 6.35 | 4960 | 359 | 54.76105698 | -117.6523 | 727.24 | 774.432 | Ball V 7 | 989.716 | Ball V 8 | 0.2
2240 | 3133 |  | Metal Loss | Pinhole |  | 3001.661 | 15.421 | 3.371 | 07:31 | 11:30 | 7 | 10 | 10 | 10 |  |  | Internal | 10693 | 13366 | 0.46 | 2.69 | 1.19 | 10691 | 13364 | 0.46 | 2.69 | 1.19 | 10 | 7 | 5 | 0.8 | 6.35 | 4960 | 359 | 54.76105865 | -117.6523 | 727.23 | 774.432 | Ball V 7 | 989.716 | Ball V 8 | 0.2
2240 | 3134 |  | Metal Loss | Circumferential Slotting |  | 3001.708 | 15.469 | 3.323 | 07:37 | 11:30 | 8 | 12 | 9 | 8 |  |  | Internal | 10693 | 13366 | 0.46 | 2.69 | 1.19 | 10691 | 13364 | 0.46 | 2.69 | 1.19 | 9 | 8 | 4 | 0.8 | 6.35 | 4960 | 359 | 54.76105907 | -117.6523 | 727.23 | 774.432 | Ball V 7 | 989.716 | Ball V 8 | 0.2
2240 | 3135 |  | Metal Loss | Pinhole |  | 3001.973 | 15.734 | 3.058 | 07:41 | 11:30 | 8 | 9 | 11 | 10 |  |  | Internal | 10691 | 13364 | 0.46 | 2.69 | 1.19 | 10690 | 13362 | 0.46 | 2.69 | 1.19 | 11 | 8 | 5 | 0.8 | 6.35 | 4960 | 359 | 54.76106143 | -117.6523 | 727.23 | 774.432 | Ball V 7 | 989.716 | Ball V 8 | 0.2
2240 | 3136 |  | Metal Loss | Pinhole |  | 3004.424 | 18.184 | 0.608 | 07:38 | 11:30 | 7 | 9 | 10 | 10 |  |  | Internal | 10693 | 13366 | 0.46 | 2.69 | 1.19 | 10691 | 13364 | 0.46 | 2.69 | 1.19 | 10 | 7 | 4 | 0.8 | 6.35 | 4960 | 359 | 54.76108326 | -117.6523 | 727.22 | 774.432 | Ball V 7 | 989.716 | Ball V 8 | 0.2
2240 | 3137 |  | Metal Loss | Pinhole |  | 3004.57 | 18.33 | 0.462 | 07:12 | 11:30 | 7 | 9 | 10 | 10 |  |  | Internal | 10693 | 13366 | 0.46 | 2.69 | 1.19 | 10691 | 13364 | 0.46 | 2.69 | 1.19 | 10 | 7 | 5 | 0.8 | 6.35 | 4960 | 359 | 54.76108456 | -117.6523 | 727.23 | 774.432 | Ball V 7 | 989.716 | Ball V 8 | 0.2
2240 | 3138 |  | Metal Loss | Pinhole |  | 3004.773 | 18.533 | 0.259 | 07:15 | 11:30 | 7 | 9 | 11 | 10 |  |  | Internal | 10693 | 13366 | 0.46 | 2.69 | 1.19 | 10691 | 13364 | 0.46 | 2.69 | 1.19 | 11 | 7 | 5 | 0.8 | 6.35 | 4960 | 359 | 54.76108637 | -117.6523 | 727.23 | 774.432 | Ball V 7 | 989.716 | Ball V 8 | 0.2
2240 | 3139 |  | Metal Loss | Circumferential Slotting |  | 3004.855 | 18.615 | 0.177 | 07:13 | 11:30 | 9 | 10 | 11 | 8 |  |  | Internal | 10687 | 13359 | 0.46 | 2.69 | 1.19 | 10685 | 13356 | 0.46 | 2.69 | 1.19 | 11 | 9 | 6 | 0.8 | 6.35 | 4960 | 359 | 54.7610871 | -117.6523 | 727.23 | 774.432 | Ball V 7 | 989.716 | Ball V 8 | 0.2
2240 | 3140 |  | Metal Loss | Pinhole |  | 3004.904 | 18.665 | 0.127 | 07:17 | 11:30 | 7 | 8 | 9 | 10 |  |  | Internal | 10694 | 13367 | 0.46 | 2.69 | 1.19 | 10693 | 13366 | 0.46 | 2.69 | 1.19 | 9 | 7 | 4 | 0.8 | 6.35 | 4960 | 359 | 54.76108754 | -117.6523 | 727.23 | 774.432 | Ball V 7 | 989.716 | Ball V 8 | 0
2240 | 3141 |  | Metal Loss | Pinhole |  | 3004.954 | 18.714 | 0.078 | 07:18 | 11:30 | 7 | 9 | 12 | 10 |  |  | Internal | 10692 | 13365 | 0.46 | 2.69 | 1.19 | 10690 | 13363 | 0.46 | 2.69 | 1.19 | 12 | 7 | 5 | 0.8 | 6.35 | 4960 | 359 | 54.76108798 | -117.6523 | 727.23 | 774.432 | Ball V 7 | 989.716 | Ball V 8 | 0
2240 | 3142 |  | Metal Loss | Pitting |  | 3004.958 | 18.718 | 0.074 | 07:39 | 11:30 | 15 | 13 | 10 | 8 |  |  | Internal | 10672 | 13340 | 0.46 | 2.69 | 1.19 | 10666 | 13333 | 0.47 | 2.69 | 1.19 | 10 | 15 | 10 | 0.8 | 6.35 | 4960 | 359 | 54.76108802 | -117.6523 | 727.23 | 774.432 | Ball V 7 | 989.716 | Ball V 8 | 0
2280 | 3143 |  | Metal Loss | Pinhole |  | 3040.895 | 3.965 | 14.154 | 08:34 | 09:50 | 7 | 9 | 9 | 10 |  |  | Internal | 10694 | 13367 | 0.46 | 2.69 | 1.19 | 10692 | 13365 | 0.46 | 2.69 | 1.19 | 9 | 7 | 4 | 0.8 | 6.35 | 4960 | 359 | 54.76132635 | -117.6527 | 727.34 | 825.122 | Ball V 7 | 939.026 | Ball V 8 | 0.3
2280 | 3144 |  | Metal Loss | Pinhole |  | 3040.964 | 4.034 | 14.084 | 08:35 | 09:50 | 7 | 9 | 10 | 10 |  |  | Internal | 10694 | 13367 | 0.46 | 2.69 | 1.19 | 10692 | 13365 | 0.46 | 2.69 | 1.19 | 10 | 7 | 4 | 0.8 | 6.35 | 4960 | 359 | 54.76132679 | -117.6527 | 727.34 | 825.122 | Ball V 7 | 939.026 | Ball V 8 | 0.3
2280 | 3145 |  | Metal Loss | Pinhole |  | 3041.281 | 4.351 | 13.768 | 04:58 | 09:50 | 7 | 9 | 18 | 10 | 12 | 6 | Internal | 10686 | 13358 | 0.46 | 2.69 | 1.19 | 10684 | 13355 | 0.46 | 2.69 | 1.19 | 18 | 7 | 8 | 0.8 | 6.35 | 4960 | 359 | 54.76132883 | -117.6527 | 727.34 | 825.122 | Ball V 7 | 939.026 | Ball V 8 | 0.4
2280 | 3146 |  | Metal Loss | Pinhole |  | 3041.602 | 4.672 | 13.447 | 09:00 | 09:50 | 7 | 8 | 12 | 10 | 9 | 3 | Internal | 10692 | 13365 | 0.46 | 2.69 | 1.19 | 10690 | 13363 | 0.46 | 2.69 | 1.19 | 12 | 7 | 5 | 0.8 | 6.35 | 4960 | 359 | 54.7613309 | -117.6527 | 727.34 | 825.122 | Ball V 7 | 939.026 | Ball V 8 | 0.4
2280 | 3147 |  | Metal Loss | Pinhole |  | 3041.613 | 4.684 | 13.435 | 07:14 | 09:50 | 7 | 8 | 12 | 10 |  |  | Internal | 10692 | 13365 | 0.46 | 2.69 | 1.19 | 10690 | 13363 | 0.46 | 2.69 | 1.19 | 12 | 7 | 5 | 0.8 | 6.35 | 4960 | 359 | 54.76133098 | -117.6527 | 727.34 | 825.122 | Ball V 7 | 939.026 | Ball V 8 | 0.4
2280 | 3148 |  | Metal Loss | Circumferential Slotting |  | 3041.809 | 4.88 | 13.239 | 07:11 | 09:50 | 9 | 12 | 18 | 8 | 12 | 6 | Internal | 10678 | 13348 | 0.46 | 2.69 | 1.19 | 10674 | 13342 | 0.46 | 2.69 | 1.19 | 18 | 9 | 11 | 0.8 | 6.35 | 4960 | 359 | 54.76133224 | -117.6526941 | 727.34 | 825.122 | Ball V 7 | 939.026 | Ball V 8 | 0.4
2280 | 3149 |  | Metal Loss | Pinhole |  | 3041.813 | 4.884 | 13.235 | 04:59 | 09:50 | 7 | 9 | 16 | 10 | 12 | 4 | Internal | 10688 | 13360 | 0.46 | 2.69 | 1.19 | 10686 | 13357 | 0.46 | 2.69 | 1.19 | 16 | 7 | 7 | 0.8 | 6.35 | 4960 | 359 | 54.76133227 | -117.6527 | 727.34 | 825.122 | Ball V 7 | 939.026 | Ball V 8 | 0.4
2280 | 3150 |  | Metal Loss | Pinhole |  | 3042.184 | 5.254 | 12.865 | 07:23 | 09:50 | 8 | 9 | 10 | 10 |  |  | Internal | 10691 | 13364 | 0.46 | 2.69 | 1.19 | 10690 | 13362 | 0.46 | 2.69 | 1.19 | 10 | 8 | 5 | 0.8 | 6.35 | 4960 | 359 | 54.76133465 | -117.6527 | 727.34 | 825.122 | Ball V 7 | 939.026 | Ball V 8 | 0.4
2280 | 3151 |  | Metal Loss | Circumferential Slotting |  | 3042.717 | 5.787 | 12.332 | 06:57 | 09:50 | 8 | 10 | 21 | 8 | 12 | 9 | Internal | 10680 | 13350 | 0.46 | 2.69 | 1.19 | 10676 | 13345 | 0.46 | 2.69 | 1.19 | 21 | 8 | 11 | 0.8 | 6.35 | 4960 | 359 | 54.76133809 | -117.6527039 | 727.34 | 825.122 | Ball V 7 | 939.026 | Ball V 8 | 0.4
2280 | 3152 |  | Metal Loss | Pinhole |  | 3043.711 | 6.781 | 11.338 | 07:21 | 09:50 | 7 | 10 | 10 | 10 |  |  | Internal | 10692 | 13365 | 0.46 | 2.69 | 1.19 | 10690 | 13363 | 0.46 | 2.69 | 1.19 | 10 | 7 | 5 | 0.8 | 6.35 | 4960 | 359 | 54.7613445 | -117.6527 | 727.34 | 825.122 | Ball V 7 | 939.026 | Ball V 8 | 0.3
2280 | 3153 |  | Metal Loss | Pitting |  | 3044.125 | 7.195 | 10.924 | 06:21 | 09:50 | 10 | 10 | 12 | 8 |  |  | Internal | 10684 | 13355 | 0.46 | 2.69 | 1.19 | 10681 | 13351 | 0.46 | 2.69 | 1.19 | 12 | 10 | 8 | 0.8 | 6.35 | 4960 | 359 | 54.76134718 | -117.6527 | 727.34 | 825.122 | Ball V 7 | 939.026 | Ball V 8 | 0.2
2280 | 3154 |  | Metal Loss | Pinhole |  | 3044.38 | 7.45 | 10.668 | 08:52 | 09:50 | 7 | 9 | 9 | 10 |  |  | Internal | 10694 | 13367 | 0.46 | 2.69 | 1.19 | 10692 | 13365 | 0.46 | 2.69 | 1.19 | 9 | 7 | 4 | 0.8 | 6.35 | 4960 | 359 | 54.76134883 | -117.6527 | 727.34 | 825.122 | Ball V 7 | 939.026 | Ball V 8 | 0.2
2280 | 3155 |  | Metal Loss | Pinhole |  | 3045.723 | 8.793 | 9.326 | 04:54 | 09:50 | 7 | 9 | 11 | 10 |  |  | Internal | 10692 | 13365 | 0.46 | 2.69 | 1.19 | 10690 | 13363 | 0.46 | 2.69 | 1.19 | 11 | 7 | 5 | 0.8 | 6.35 | 4960 | 359 | 54.76135751 | -117.6527363 | 727.35 | 825.122 | Ball V 7 | 939.026 | Ball V 8 | 0.2
2280 | 3156 |  | Metal Loss | Pinhole |  | 3045.788 | 8.858 | 9.26 | 04:59 | 09:50 | 7 | 9 | 10 | 10 |  |  | Internal | 10693 | 13366 | 0.46 | 2.69 | 1.19 | 10692 | 13365 | 0.46 | 2.69 | 1.19 | 10 | 7 | 4 | 0.8 | 6.35 | 4960 | 359 | 54.76135793 | -117.652737 | 727.35 | 825.122 | Ball V 7 | 939.026 | Ball V 8 | 0.1
2280 | 3157 |  | Metal Loss | Pinhole |  | 3045.824 | 8.894 | 9.225 | 06:43 | 09:50 | 7 | 8 | 10 | 10 |  |  | Internal | 10694 | 13367 | 0.46 | 2.69 | 1.19 | 10692 | 13365 | 0.46 | 2.69 | 1.19 | 10 | 7 | 4 | 0.8 | 6.35 | 4960 | 359 | 54.76135816 | -117.6527 | 727.35 | 825.122 | Ball V 7 | 939.026 | Ball V 8 | 0.1
2280 | 3158 |  | Metal Loss | Pinhole |  | 3046.78 | 9.851 | 8.268 | 05:10 | 09:50 | 8 | 9 | 9 | 10 |  |  | Internal | 10692 | 13365 | 0.46 | 2.69 | 1.19 | 10690 | 13363 | 0.46 | 2.69 | 1.19 | 9 | 8 | 5 | 0.8 | 6.35 | 4960 | 359 | 54.76136436 | -117.6527 | 727.36 | 825.122 | Ball V 7 | 939.026 | Ball V 8 | 0.2
2280 | 3159 | 187 | Metal Loss | Pinhole |  | 3046.818 | 9.888 | 8.23 | 07:00 | 09:50 | 7 | 9 | 13 | 10 |  |  | Internal | 10690 | 13363 | 0.46 | 2.69 | 1.19 | 10689 | 13361 | 0.46 | 2.69 | 1.19 | 13 | 7 | 6 | 0.8 | 6.35 | 4960 | 359 | 54.76136461 | -117.6527 | 727.36 | 825.122 | Ball V 7 | 939.026 | Ball V 8 | 0.2
2280 | 187 | 187 | Cluster |  |  | 3046.827 | 9.897 | 8.221 | 06:59 | 09:50 | 25 | 14 | 13 |  |  |  | Internal | 10610 | 13262 | 0.47 | 2.67 | 1.18 | 10643 | 13304 | 0.47 | 2.68 | 1.19 | 7 | 25 | 11 | 0.8 | 6.35 | 4960 | 359 | 54.76136466 | -117.6527 | 727.36 | 825.122 | Ball V 7 | 939.026 | Ball V 8 | 0.2
2280 | 3160 | 187 | Metal Loss | Circumferential Slotting |  | 3046.836 | 9.906 | 8.213 | 06:58 | 09:50 | 7 | 10 | 12 | 8 |  |  | Internal | 10691 | 13364 | 0.46 | 2.69 | 1.19 | 10690 | 13362 | 0.46 | 2.69 | 1.19 | 12 | 7 | 5 | 0.8 | 6.35 | 4960 | 359 | 54.76136472 | -117.6527 | 727.36 | 825.122 | Ball V 7 | 939.026 | Ball V 8 | 0.1
2280 | 3161 |  | Metal Loss | Pinhole |  | 3047.335 | 10.405 | 7.713 | 06:39 | 09:50 | 7 | 9 | 12 | 10 |  |  | Internal | 10691 | 13364 | 0.46 | 2.69 | 1.19 | 10690 | 13362 | 0.46 | 2.69 | 1.19 | 12 | 7 | 5 | 0.8 | 6.35 | 4960 | 359 | 54.76136796 | -117.6528 | 727.37 | 825.122 | Ball V 7 | 939.026 | Ball V 8 | 0.2
2280 | 3162 |  | Metal Loss | Pinhole |  | 3048.489 | 11.56 | 6.559 | 08:19 | 09:50 | 7 | 9 | 13 | 10 |  |  | Internal | 10691 | 13364 | 0.46 | 2.69 | 1.19 | 10690 | 13362 | 0.46 | 2.69 | 1.19 | 13 | 7 | 6 | 0.8 | 6.35 | 4960 | 359 | 54.76137547 | -117.6528 | 727.38 | 825.122 | Ball V 7 | 939.026 | Ball V 8 | 0.2
2280 | 3163 |  | Metal Loss | Pinhole |  | 3048.668 | 11.738 | 6.381 | 08:17 | 09:50 | 7 | 9 | 12 | 10 |  |  | Internal | 10692 | 13365 | 0.46 | 2.69 | 1.19 | 10690 | 13363 | 0.46 | 2.69 | 1.19 | 12 | 7 | 5 | 0.8 | 6.35 | 4960 | 359 | 54.76137663 | -117.6528 | 727.38 | 825.122 | Ball V 7 | 939.026 | Ball V 8 | 0.2
2280 | 3164 |  | Metal Loss | Pinhole |  | 3048.879 | 11.95 | 6.169 | 08:00 | 09:50 | 7 | 9 | 10 | 10 |  |  | Internal | 10693 | 13366 | 0.46 | 2.69 | 1.19 | 10692 | 13365 | 0.46 | 2.69 | 1.19 | 10 | 7 | 4 | 0.8 | 6.35 | 4960 | 359 | 54.76137801 | -117.6528 | 727.38 | 825.122 | Ball V 7 | 939.026 | Ball V 8 | 0.2
2280 | 3165 |  | Metal Loss | Pinhole |  | 3049.081 | 12.152 | 5.967 | 06:24 | 09:50 | 7 | 9 | 12 | 10 |  |  | Internal | 10692 | 13365 | 0.46 | 2.69 | 1.19 | 10690 | 13363 | 0.46 | 2.69 | 1.19 | 12 | 7 | 5 | 0.8 | 6.35 | 4960 | 359 | 54.76137932 | -117.6528 | 727.39 | 825.122 | Ball V 7 | 939.026 | Ball V 8 | 0.2
2280 | 3166 |  | Metal Loss | Pinhole |  | 3049.274 | 12.344 | 5.775 | 08:13 | 09:50 | 7 | 8 | 12 | 10 |  |  | Internal | 10691 | 13364 | 0.46 | 2.69 | 1.19 | 10690 | 13363 | 0.46 | 2.69 | 1.19 | 12 | 7 | 5 | 0.8 | 6.35 | 4960 | 359 | 54.76138057 | -117.6528 | 727.39 | 825.122 | Ball V 7 | 939.026 | Ball V 8 | 0.2
2280 | 3167 |  | Metal Loss | Pinhole |  | 3051.925 | 14.996 | 3.123 | 08:04 | 09:50 | 7 | 8 | 10 | 10 |  |  | Internal | 10693 | 13366 | 0.46 | 2.69 | 1.19 | 10692 | 13365 | 0.46 | 2.69 | 1.19 | 10 | 7 | 4 | 0.8 | 6.35 | 4960 | 359 | 54.76139781 | -117.6528027 | 727.42 | 825.122 | Ball V 7 | 939.026 | Ball V 8 | 0.2
2280 | 3168 |  | Metal Loss | Pinhole |  | 3053.25 | 16.32 | 1.798 | 07:25 | 09:50 | 7 | 8 | 10 | 10 |  |  | Internal | 10694 | 13367 | 0.46 | 2.69 | 1.19 | 10692 | 13365 | 0.46 | 2.69 | 1.19 | 10 | 7 | 4 | 0.8 | 6.35 | 4960 | 359 | 54.7614064 | -117.6528 | 727.44 | 825.122 | Ball V 7 | 939.026 | Ball V 8 | 0.2
2280 | 3169 |  | Metal Loss | Pinhole |  | 3053.87 | 16.94 | 1.178 | 06:35 | 09:50 | 7 | 8 | 10 | 10 |  |  | Internal | 10694 | 13367 | 0.46 | 2.69 | 1.19 | 10692 | 13365 | 0.46 | 2.69 | 1.19 | 10 | 7 | 4 | 0.8 | 6.35 | 4960 | 359 | 54.76141041 | -117.6528236 | 727.44 | 825.122 | Ball V 7 | 939.026 | Ball V 8 | 0.2
2280 | 3170 |  | Metal Loss | Pinhole |  | 3053.912 | 16.982 | 1.137 | 07:24 | 09:50 | 7 | 9 | 13 | 10 |  |  | Internal | 10690 | 13362 | 0.46 | 2.69 | 1.19 | 10688 | 13360 | 0.46 | 2.69 | 1.19 | 13 | 7 | 6 | 0.8 | 6.35 | 4960 | 359 | 54.76141067 | -117.6528 | 727.45 | 825.122 | Ball V 7 | 939.026 | Ball V 8 | 0.2
2330 | 3171 |  | Metal Loss | Pinhole |  | 3111.841 | 10.113 | 8.132 | 06:32 | 01:51 | 7 | 9 | 10 | 10 |  |  | Internal | 10694 | 13367 | 0.46 | 2.69 | 1.19 | 10692 | 13365 | 0.46 | 2.69 | 1.19 | 10 | 7 | 4 | 0.8 | 6.35 | 4960 | 359 | 54.76191928 | -117.6529 | 726.43 | 889.92 | Ball V 7 | 874.227 | Ball V 8 | 0.4
2330 | 3172 | 188 | Metal Loss | Pinhole |  | 3112.486 | 10.757 | 7.487 | 06:32 | 01:51 | 7 | 9 | 9 | 10 |  |  | Internal | 10694 | 13367 | 0.46 | 2.69 | 1.19 | 10693 | 13366 | 0.46 | 2.69 | 1.19 | 9 | 7 | 4 | 0.8 | 6.35 | 4960 | 359 | 54.76192506 | -117.6529 | 726.41 | 889.92 | Ball V 7 | 874.227 | Ball V 8 | 0.4
2330 | 188 | 188 | Cluster |  |  | 3112.498 | 10.77 | 7.475 | 06:25 | 01:51 | 32 | 34 | 9 |  |  |  | Internal | 10607 | 13259 | 0.47 | 2.67 | 1.18 | 10654 | 13318 | 0.47 | 2.69 | 1.19 | 4 | 31 | 8 | 0.8 | 6.35 | 4960 | 359 | 54.76192517 | -117.6529 | 726.41 | 889.92 | Ball V 7 | 874.227 | Ball V 8 | 0.4
2330 | 3173 | 188 | Metal Loss | Pinhole |  | 3112.51 | 10.782 | 7.462 | 06:17 | 01:51 | 7 | 9 | 9 | 10 |  |  | Internal | 10694 | 13367 | 0.46 | 2.69 | 1.19 | 10693 | 13366 | 0.46 | 2.69 | 1.19 | 9 | 7 | 4 | 0.8 | 6.35 | 4960 | 359 | 54.76192528 | -117.6529 | 726.41 | 889.92 | Ball V 7 | 874.227 | Ball V 8 | 0.4
2330 | 3174 |  | Metal Loss | Pinhole |  | 3113.498 | 11.77 | 6.475 | 06:24 | 01:51 | 7 | 9 | 8 | 10 |  |  | Internal | 10694 | 13368 | 0.46 | 2.7 | 1.19 | 10694 | 13367 | 0.46 | 2.69 | 1.19 | 8 | 7 | 4 | 0.8 | 6.35 | 4960 | 359 | 54.76193414 | -117.6529 | 726.39 | 889.92 | Ball V 7 | 874.227 | Ball V 8 | 0.2
2330 | 3175 |  | Metal Loss | Pitting |  | 3113.535 | 11.807 | 6.438 | 05:11 | 01:51 | 11 | 13 | 10 | 8 |  |  | Internal | 10683 | 13354 | 0.46 | 2.69 | 1.19 | 10680 | 13350 | 0.46 | 2.69 | 1.19 | 10 | 11 | 7 | 0.8 | 6.35 | 4960 | 359 | 54.76193447 | -117.6529 | 726.39 | 889.92 | Ball V 7 | 874.227 | Ball V 8 | 0.2
2330 | 3176 |  | Metal Loss | Pinhole |  | 3114.103 | 12.375 | 5.87 | 05:17 | 01:51 | 8 | 8 | 10 | 10 |  |  | Internal | 10692 | 13365 | 0.46 | 2.69 | 1.19 | 10690 | 13363 | 0.46 | 2.69 | 1.19 | 10 | 8 | 5 | 0.8 | 6.35 | 4960 | 359 | 54.76193956 | -117.6529 | 726.38 | 889.92 | Ball V 7 | 874.227 | Ball V 8 | 0.1
2330 | 3177 |  | Metal Loss | Pinhole |  | 3115.468 | 13.74 | 4.505 | 04:35 | 01:51 | 7 | 9 | 11 | 10 |  |  | Internal | 10692 | 13365 | 0.46 | 2.69 | 1.19 | 10691 | 13364 | 0.46 | 2.69 | 1.19 | 11 | 7 | 5 | 0.8 | 6.35 | 4960 | 359 | 54.76195181 | -117.652903 | 726.36 | 889.92 | Ball V 7 | 874.227 | Ball V 8 | 0.3
2330 | 3178 |  | Metal Loss | Pinhole |  | 3116.418 | 14.69 | 3.555 | 05:34 | 01:51 | 7 | 9 | 10 | 10 |  |  | Internal | 10693 | 13366 | 0.46 | 2.69 | 1.19 | 10692 | 13365 | 0.46 | 2.69 | 1.19 | 10 | 7 | 4 | 0.8 | 6.35 | 4960 | 359 | 54.76196034 | -117.6529 | 726.35 | 889.92 | Ball V 7 | 874.227 | Ball V 8 | 0.4
2330 | 3179 |  | Metal Loss | Pinhole |  | 3116.772 | 15.044 | 3.2 | 04:16 | 01:51 | 7 | 9 | 11 | 10 |  |  | Internal | 10693 | 13366 | 0.46 | 2.69 | 1.19 | 10691 | 13364 | 0.46 | 2.69 | 1.19 | 11 | 7 | 5 | 0.8 | 6.35 | 4960 | 359 | 54.76196351 | -117.6529 | 726.35 | 889.92 | Ball V 7 | 874.227 | Ball V 8 | 0.3
2330 | 3180 |  | Metal Loss | Pinhole |  | 3116.997 | 15.269 | 2.975 | 05:06 | 01:51 | 7 | 8 | 10 | 10 |  |  | Internal | 10694 | 13367 | 0.46 | 2.69 | 1.19 | 10692 | 13365 | 0.46 | 2.69 | 1.19 | 10 | 7 | 4 | 0.8 | 6.35 | 4960 | 359 | 54.76196553 | -117.6529 | 726.35 | 889.92 | Ball V 7 | 874.227 | Ball V 8 | 0.4
2330 | 3181 |  | Metal Loss | Pinhole |  | 3117.103 | 15.375 | 2.87 | 06:13 | 01:51 | 7 | 9 | 16 | 10 |  |  | Internal | 10689 | 13361 | 0.46 | 2.69 | 1.19 | 10686 | 13358 | 0.46 | 2.69 | 1.19 | 16 | 7 | 7 | 0.8 | 6.35 | 4960 | 359 | 54.76196648 | -117.6529 | 726.34 | 889.92 | Ball V 7 | 874.227 | Ball V 8 | 0.4
2330 | 3182 |  | Metal Loss | Pinhole |  | 3117.256 | 15.528 | 2.717 | 06:13 | 01:51 | 7 | 9 | 15 | 10 |  |  | Internal | 10690 | 13362 | 0.46 | 2.69 | 1.19 | 10687 | 13359 | 0.46 | 2.69 | 1.19 | 15 | 7 | 7 | 0.8 | 6.35 | 4960 | 359 | 54.76196786 | -117.6529 | 726.34 | 889.92 | Ball V 7 | 874.227 | Ball V 8 | 0.3
2330 | 3183 |  | Metal Loss | Pinhole |  | 3119.782 | 18.054 | 0.191 | 06:31 | 01:51 | 7 | 8 | 9 | 10 |  |  | Internal | 10694 | 13367 | 0.46 | 2.69 | 1.19 | 10693 | 13366 | 0.46 | 2.69 | 1.19 | 9 | 7 | 4 | 0.8 | 6.35 | 4960 | 359 | 54.76199051 | -117.6529049 | 726.32 | 889.92 | Ball V 7 | 874.227 | Ball V 8 | 0.2
2340 | 3184 |  | Metal Loss | Pinhole |  | 3120.564 | 0.591 | 17.5 | 06:31 | 03:11 | 7 | 9 | 12 | 10 |  |  | Internal | 10692 | 13365 | 0.46 | 2.69 | 1.19 | 10690 | 13363 | 0.46 | 2.69 | 1.19 | 12 | 7 | 5 | 0.8 | 6.35 | 4960 | 359 | 54.76199753 | -117.6529 | 726.31 | 908.165 | Ball V 7 | 855.983 | Ball V 8 | 0.2
2340 | 3185 |  | Metal Loss | Pinhole |  | 3120.675 | 0.702 | 17.389 | 04:54 | 03:11 | 7 | 8 | 9 | 10 |  |  | Internal | 10694 | 13367 | 0.46 | 2.69 | 1.19 | 10692 | 13365 | 0.46 | 2.69 | 1.19 | 9 | 7 | 4 | 0.8 | 6.35 | 4960 | 359 | 54.76199853 | -117.6529 | 726.31 | 908.165 | Ball V 7 | 855.983 | Ball V 8 | 0.2
2340 | 3186 |  | Metal Loss | Pinhole |  | 3120.963 | 0.99 | 17.1 | 06:46 | 03:11 | 8 | 10 | 9 | 10 |  |  | Internal | 10692 | 13365 | 0.46 | 2.69 | 1.19 | 10690 | 13363 | 0.46 | 2.69 | 1.19 | 9 | 8 | 5 | 0.8 | 6.35 | 4960 | 359 | 54.76200111 | -117.6529 | 726.31 | 908.165 | Ball V 7 | 855.983 | Ball V 8 | 0.2
2340 | 3187 |  | Metal Loss | Pinhole |  | 3121.133 | 1.16 | 16.93 | 04:17 | 03:11 | 7 | 9 | 10 | 10 |  |  | Internal | 10693 | 13366 | 0.46 | 2.69 | 1.19 | 10691 | 13364 | 0.46 | 2.69 | 1.19 | 10 | 7 | 5 | 0.8 | 6.35 | 4960 | 359 | 54.76200264 | -117.6529 | 726.31 | 908.165 | Ball V 7 | 855.983 | Ball V 8 | 0.2
2340 | 3188 | 189 | Metal Loss | Pinhole |  | 3121.143 | 1.17 | 16.921 | 04:54 | 03:11 | 7 | 9 | 13 | 10 |  |  | Internal | 10690 | 13363 | 0.46 | 2.69 | 1.19 | 10689 | 13361 | 0.46 | 2.69 | 1.19 | 13 | 7 | 6 | 0.8 | 6.35 | 4960 | 359 | 54.76200272 | -117.6529 | 726.31 | 908.165 | Ball V 7 | 855.983 | Ball V 8 | 0.2
2340 | 189 | 189 | Cluster |  |  | 3121.149 | 1.177 | 16.914 | 04:47 | 03:11 | 21 | 34 | 13 |  |  |  | Internal | 10634 | 13293 | 0.47 | 2.68 | 1.18 | 10653 | 13316 | 0.47 | 2.68 | 1.19 | 8 | 21 | 11 | 0.8 | 6.35 | 4960 | 359 | 54.76200278 | -117.6529 | 726.31 | 908.165 | Ball V 7 | 855.983 | Ball V 8 | 0.2
2340 | 3189 | 189 | Metal Loss | Pinhole |  | 3121.156 | 1.184 | 16.907 | 04:39 | 03:11 | 7 | 9 | 11 | 10 |  |  | Internal | 10692 | 13365 | 0.46 | 2.69 | 1.19 | 10691 | 13364 | 0.46 | 2.69 | 1.19 | 11 | 7 | 5 | 0.8 | 6.35 | 4960 | 359 | 54.76200285 | -117.6529 | 726.31 | 908.165 | Ball V 7 | 855.983 | Ball V 8 | 0.2
2340 | 3190 |  | Metal Loss | Pinhole |  | 3121.464 | 1.491 | 16.599 | 04:01 | 03:11 | 7 | 8 | 10 | 10 |  |  | Internal | 10693 | 13366 | 0.46 | 2.69 | 1.19 | 10692 | 13365 | 0.46 | 2.69 | 1.19 | 10 | 7 | 4 | 0.8 | 6.35 | 4960 | 359 | 54.76200561 | -117.6529 | 726.31 | 908.165 | Ball V 7 | 855.983 | Ball V 8 | 0.2
2340 | 3191 |  | Metal Loss | Circumferential Slotting |  | 3121.466 | 1.493 | 16.597 | 04:36 | 03:11 | 8 | 12 | 10 | 8 |  |  | Internal | 10692 | 13365 | 0.46 | 2.69 | 1.19 | 10690 | 13363 | 0.46 | 2.69 | 1.19 | 10 | 8 | 5 | 0.8 | 6.35 | 4960 | 359 | 54.76200563 | -117.6529 | 726.31 | 908.165 | Ball V 7 | 855.983 | Ball V 8 | 0.2
2340 | 3192 |  | Metal Loss | Pinhole |  | 3121.551 | 1.578 | 16.512 | 04:36 | 03:11 | 7 | 9 | 11 | 10 |  |  | Internal | 10692 | 13365 | 0.46 | 2.69 | 1.19 | 10691 | 13364 | 0.46 | 2.69 | 1.19 | 11 | 7 | 5 | 0.8 | 6.35 | 4960 | 359 | 54.76200639 | -117.6529 | 726.31 | 908.165 | Ball V 7 | 855.983 | Ball V 8 | 0.3
2340 | 3193 |  | Metal Loss | Pinhole |  | 3121.702 | 1.729 | 16.361 | 04:48 | 03:11 | 7 | 9 | 10 | 10 |  |  | Internal | 10694 | 13367 | 0.46 | 2.69 | 1.19 | 10692 | 13365 | 0.46 | 2.69 | 1.19 | 10 | 7 | 4 | 0.8 | 6.35 | 4960 | 359 | 54.76200774 | -117.6529 | 726.3 | 908.165 | Ball V 7 | 855.983 | Ball V 8 | 0.3
2340 | 3194 |  | Metal Loss | Pinhole |  | 3121.76 | 1.787 | 16.304 | 04:36 | 03:11 | 7 | 9 | 14 | 10 |  |  | Internal | 10690 | 13362 | 0.46 | 2.69 | 1.19 | 10688 | 13360 | 0.46 | 2.69 | 1.19 | 14 | 7 | 6 | 0.8 | 6.35 | 4960 | 359 | 54.76200826 | -117.6529059 | 726.3 | 908.165 | Ball V 7 | 855.983 | Ball V 8 | 0.2
2340 | 3195 |  | Metal Loss | Pinhole |  | 3121.93 | 1.957 | 16.133 | 05:01 | 03:11 | 7 | 8 | 11 | 10 |  |  | Internal | 10693 | 13366 | 0.46 | 2.69 | 1.19 | 10691 | 13364 | 0.46 | 2.69 | 1.19 | 11 | 7 | 5 | 0.8 | 6.35 | 4960 | 359 | 54.76200979 | -117.6529 | 726.3 | 908.165 | Ball V 7 | 855.983 | Ball V 8 | 0.2
2340 | 3196 |  | Metal Loss | Circumferential Slotting |  | 3121.973 | 2 | 16.09 | 05:08 | 03:11 | 8 | 11 | 11 | 8 |  |  | Internal | 10690 | 13363 | 0.46 | 2.69 | 1.19 | 10689 | 13361 | 0.46 | 2.69 | 1.19 | 11 | 8 | 5 | 0.8 | 6.35 | 4960 | 359 | 54.76201017 | -117.6529 | 726.3 | 908.165 | Ball V 7 | 855.983 | Ball V 8 | 0.2
2340 | 3197 |  | Metal Loss | Pinhole |  | 3122.16 | 2.187 | 15.903 | 04:30 | 03:11 | 7 | 9 | 12 | 10 |  |  | Internal | 10691 | 13364 | 0.46 | 2.69 | 1.19 | 10690 | 13363 | 0.46 | 2.69 | 1.19 | 12 | 7 | 5 | 0.8 | 6.35 | 4960 | 359 | 54.76201185 | -117.6529 | 726.3 | 908.165 | Ball V 7 | 855.983 | Ball V 8 | 0.3
2340 | 3198 |  | Metal Loss | Pinhole |  | 3122.166 | 2.193 | 15.897 | 05:03 | 03:11 | 7 | 8 | 12 | 10 |  |  | Internal | 10692 | 13365 | 0.46 | 2.69 | 1.19 | 10691 | 13364 | 0.46 | 2.69 | 1.19 | 12 | 7 | 5 | 0.8 | 6.35 | 4960 | 359 | 54.7620119 | -117.6529 | 726.3 | 908.165 | Ball V 7 | 855.983 | Ball V 8 | 0.3
2340 | 3199 |  | Metal Loss | Pinhole |  | 3122.288 | 2.315 | 15.775 | 06:35 | 03:11 | 7 | 9 | 9 | 10 |  |  | Internal | 10694 | 13367 | 0.46 | 2.69 | 1.19 | 10693 | 13366 | 0.46 | 2.69 | 1.19 | 9 | 7 | 4 | 0.8 | 6.35 | 4960 | 359 | 54.762013 | -117.6529 | 726.3 | 908.165 | Ball V 7 | 855.983 | Ball V 8 | 0.4
2340 | 3200 |  | Metal Loss | Pinhole |  | 3122.365 | 2.392 | 15.698 | 05:11 | 03:11 | 8 | 10 | 12 | 10 |  |  | Internal | 10690 | 13362 | 0.46 | 2.69 | 1.19 | 10688 | 13360 | 0.46 | 2.69 | 1.19 | 12 | 8 | 6 | 0.8 | 6.35 | 4960 | 359 | 54.76201369 | -117.6529 | 726.3 | 908.165 | Ball V 7 | 855.983 | Ball V 8 | 0.4
2340 | 3201 |  | Metal Loss | Pinhole |  | 3122.461 | 2.488 | 15.603 | 05:09 | 03:11 | 7 | 10 | 11 | 10 |  |  | Internal | 10692 | 13365 | 0.46 | 2.69 | 1.19 | 10690 | 13363 | 0.46 | 2.69 | 1.19 | 11 | 7 | 5 | 0.8 | 6.35 | 4960 | 359 | 54.76201455 | -117.6529 | 726.3 | 908.165 | Ball V 7 | 855.983 | Ball V 8 | 0.3
2340 | 3202 |  | Metal Loss | Pinhole |  | 3122.806 | 2.833 | 15.258 | 04:09 | 03:11 | 7 | 8 | 13 | 10 |  |  | Internal | 10690 | 13363 | 0.46 | 2.69 | 1.19 | 10689 | 13361 | 0.46 | 2.69 | 1.19 | 13 | 7 | 6 | 0.8 | 6.35 | 4960 | 359 | 54.76201764 | -117.6529 | 726.3 | 908.165 | Ball V 7 | 855.983 | Ball V 8 | 0.2
2340 | 3203 |  | Metal Loss | Pinhole |  | 3122.882 | 2.909 | 15.182 | 03:58 | 03:11 | 7 | 8 | 12 | 10 |  |  | Internal | 10692 | 13365 | 0.46 | 2.69 | 1.19 | 10690 | 13363 | 0.46 | 2.69 | 1.19 | 12 | 7 | 5 | 0.8 | 6.35 | 4960 | 359 | 54.76201832 | -117.6529 | 726.3 | 908.165 | Ball V 7 | 855.983 | Ball V 8 | 0.2
2340 | 3204 |  | Metal Loss | Pinhole |  | 3122.941 | 2.968 | 15.122 | 05:05 | 03:11 | 7 | 10 | 10 | 10 |  |  | Internal | 10693 | 13366 | 0.46 | 2.69 | 1.19 | 10692 | 13365 | 0.46 | 2.69 | 1.19 | 10 | 7 | 4 | 0.8 | 6.35 | 4960 | 359 | 54.76201886 | -117.6529 | 726.3 | 908.165 | Ball V 7 | 855.983 | Ball V 8 | 0.3
2340 | 3205 |  | Metal Loss | Pinhole |  | 3123.03 | 3.057 | 15.034 | 05:25 | 03:11 | 7 | 10 | 15 | 10 |  |  | Internal | 10689 | 13361 | 0.46 | 2.69 | 1.19 | 10686 | 13358 | 0.46 | 2.69 | 1.19 | 15 | 7 | 7 | 0.8 | 6.35 | 4960 | 359 | 54.76201965 | -117.6529 | 726.3 | 908.165 | Ball V 7 | 855.983 | Ball V 8 | 0.4
2340 | 3206 |  | Metal Loss | Pinhole |  | 3123.311 | 3.338 | 14.753 | 05:17 | 03:11 | 9 | 10 | 14 | 10 |  |  | Internal | 10686 | 13357 | 0.46 | 2.69 | 1.19 | 10682 | 13353 | 0.46 | 2.69 | 1.19 | 14 | 9 | 8 | 0.8 | 6.35 | 4960 | 359 | 54.76202217 | -117.6529 | 726.3 | 908.165 | Ball V 7 | 855.983 | Ball V 8 | 0.4
2340 | 3207 |  | Metal Loss | Pinhole |  | 3123.32 | 3.347 | 14.743 | 06:35 | 03:11 | 7 | 8 | 9 | 10 |  |  | Internal | 10694 | 13367 | 0.46 | 2.69 | 1.19 | 10693 | 13366 | 0.46 | 2.69 | 1.19 | 9 | 7 | 4 | 0.8 | 6.35 | 4960 | 359 | 54.76202226 | -117.6529 | 726.3 | 908.165 | Ball V 7 | 855.983 | Ball V 8 | 0.4
2340 | 3208 |  | Metal Loss | Circumferential Slotting |  | 3123.367 | 3.394 | 14.696 | 04:30 | 03:11 | 9 | 10 | 11 | 8 |  |  | Internal | 10687 | 13359 | 0.46 | 2.69 | 1.19 | 10685 | 13356 | 0.46 | 2.69 | 1.19 | 11 | 9 | 7 | 0.8 | 6.35 | 4960 | 359 | 54.76202268 | -117.6529 | 726.3 | 908.165 | Ball V 7 | 855.983 | Ball V 8 | 0.4
2340 | 3209 |  | Metal Loss | Pinhole |  | 3123.392 | 3.42 | 14.671 | 06:37 | 03:11 | 7 | 8 | 10 | 10 |  |  | Internal | 10693 | 13366 | 0.46 | 2.69 | 1.19 | 10691 | 13364 | 0.46 | 2.69 | 1.19 | 10 | 7 | 4 | 0.8 | 6.35 | 4960 | 359 | 54.7620229 | -117.6529 | 726.3 | 908.165 | Ball V 7 | 855.983 | Ball V 8 | 0.4
2340 | 3210 |  | Metal Loss | Circumferential Slotting |  | 3123.523 | 3.55 | 14.54 | 04:59 | 03:11 | 10 | 11 | 12 | 8 |  |  | Internal | 10685 | 13356 | 0.46 | 2.69 | 1.19 | 10682 | 13352 | 0.46 | 2.69 | 1.19 | 12 | 10 | 8 | 0.8 | 6.35 | 4960 | 359 | 54.76202408 | -117.6529 | 726.29 | 908.165 | Ball V 7 | 855.983 | Ball V 8 | 0.3
2340 | 3211 |  | Metal Loss | Pinhole |  | 3124.291 | 4.318 | 13.772 | 03:30 | 03:11 | 7 | 9 | 10 | 10 |  |  | Internal | 10693 | 13366 | 0.46 | 2.69 | 1.19 | 10692 | 13365 | 0.46 | 2.69 | 1.19 | 10 | 7 | 4 | 0.8 | 6.35 | 4960 | 359 | 54.76203097 | -117.6529073 | 726.29 | 908.165 | Ball V 7 | 855.983 | Ball V 8 | 0.3
2340 | 3212 |  | Metal Loss | Pitting |  | 3124.447 | 4.474 | 13.616 | 05:00 | 03:11 | 13 | 12 | 11 | 8 |  |  | Internal | 10678 | 13347 | 0.46 | 2.69 | 1.19 | 10674 | 13342 | 0.46 | 2.69 | 1.19 | 11 | 13 | 9 | 0.8 | 6.35 | 4960 | 359 | 54.76203236 | -117.6529 | 726.29 | 908.165 | Ball V 7 | 855.983 | Ball V 8 | 0.2
2340 | 3213 |  | Metal Loss | Pinhole |  | 3124.467 | 4.494 | 13.597 | 03:49 | 03:11 | 7 | 9 | 10 | 10 |  |  | Internal | 10693 | 13366 | 0.46 | 2.69 | 1.19 | 10691 | 13364 | 0.46 | 2.69 | 1.19 | 10 | 7 | 5 | 0.8 | 6.35 | 4960 | 359 | 54.76203254 | -117.6529074 | 726.29 | 908.165 | Ball V 7 | 855.983 | Ball V 8 | 0.2
2340 | 3214 |  | Metal Loss | Pinhole | SWD | 3124.636 | 4.664 | 13.427 | 03:19 | 03:11 | 8 | 8 | 9 | 15 |  |  | Internal | 10692 | 13365 | 0.46 | 2.69 | 1.19 | 10691 | 13364 | 0.46 | 2.69 | 1.19 | 9 | 8 | 4 | 0.8 | 6.35 | 4960 | 359 | 54.76203406 | -117.6529075 | 726.29 | 908.165 | Ball V 7 | 855.983 | Ball V 8 | 0.1 | Assoc. with SWD
2340 | 3215 |  | Metal Loss | Pinhole |  | 3124.668 | 4.696 | 13.395 | 05:18 | 03:11 | 7 | 9 | 13 | 10 |  |  | Internal | 10690 | 13363 | 0.46 | 2.69 | 1.19 | 10689 | 13361 | 0.46 | 2.69 | 1.19 | 13 | 7 | 6 | 0.8 | 6.35 | 4960 | 359 | 54.76203435 | -117.6529 | 726.29 | 908.165 | Ball V 7 | 855.983 | Ball V 8 | 0.2
2340 | 3216 |  | Metal Loss | Pinhole |  | 3124.765 | 4.792 | 13.298 | 05:07 | 03:11 | 8 | 9 | 12 | 10 |  |  | Internal | 10690 | 13363 | 0.46 | 2.69 | 1.19 | 10689 | 13361 | 0.46 | 2.69 | 1.19 | 12 | 8 | 6 | 0.8 | 6.35 | 4960 | 359 | 54.76203522 | -117.6529 | 726.29 | 908.165 | Ball V 7 | 855.983 | Ball V 8 | 0.1
2340 | 3217 |  | Metal Loss | Pinhole |  | 3124.808 | 4.835 | 13.255 | 03:33 | 03:11 | 7 | 8 | 11 | 10 |  |  | Internal | 10693 | 13366 | 0.46 | 2.69 | 1.19 | 10691 | 13364 | 0.46 | 2.69 | 1.19 | 11 | 7 | 5 | 0.8 | 6.35 | 4960 | 359 | 54.7620356 | -117.6529076 | 726.29 | 908.165 | Ball V 7 | 855.983 | Ball V 8 | 0.1
2340 | 3218 |  | Metal Loss | Pinhole |  | 3125.128 | 5.155 | 12.936 | 04:37 | 03:11 | 7 | 9 | 12 | 10 |  |  | Internal | 10692 | 13365 | 0.46 | 2.69 | 1.19 | 10690 | 13363 | 0.46 | 2.69 | 1.19 | 12 | 7 | 5 | 0.8 | 6.35 | 4960 | 359 | 54.76203847 | -117.6529 | 726.29 | 908.165 | Ball V 7 | 855.983 | Ball V 8 | 0.1
2340 | 3219 |  | Metal Loss | Circumferential Slotting |  | 3125.268 | 5.295 | 12.795 | 04:03 | 03:11 | 8 | 11 | 10 | 8 |  |  | Internal | 10690 | 13363 | 0.46 | 2.69 | 1.19 | 10689 | 13361 | 0.46 | 2.69 | 1.19 | 10 | 8 | 5 | 0.8 | 6.35 | 4960 | 359 | 54.76203973 | -117.6529 | 726.29 | 908.165 | Ball V 7 | 855.983 | Ball V 8 | 0.1
2340 | 3220 |  | Metal Loss | Pinhole |  | 3125.356 | 5.383 | 12.708 | 04:14 | 03:11 | 7 | 9 | 11 | 10 |  |  | Internal | 10693 | 13366 | 0.46 | 2.69 | 1.19 | 10691 | 13364 | 0.46 | 2.69 | 1.19 | 11 | 7 | 5 | 0.8 | 6.35 | 4960 | 359 | 54.76204051 | -117.6529 | 726.28 | 908.165 | Ball V 7 | 855.983 | Ball V 8 | 0.1
2340 | 3221 |  | Metal Loss | Pinhole | SWD | 3125.686 | 5.713 | 12.377 | 03:20 | 03:11 | 7 | 10 | 11 | 15 |  |  | Internal | 10693 | 13366 | 0.46 | 2.69 | 1.19 | 10691 | 13364 | 0.46 | 2.69 | 1.19 | 11 | 7 | 5 | 0.8 | 6.35 | 4960 | 359 | 54.76204348 | -117.6529 | 726.28 | 908.165 | Ball V 7 | 855.983 | Ball V 8 | 0.1 | Assoc. with SWD
2340 | 3222 |  | Metal Loss | Pinhole |  | 3125.72 | 5.747 | 12.343 | 03:54 | 03:11 | 7 | 9 | 12 | 10 |  |  | Internal | 10691 | 13364 | 0.46 | 2.69 | 1.19 | 10690 | 13362 | 0.46 | 2.69 | 1.19 | 12 | 7 | 5 | 0.8 | 6.35 | 4960 | 359 | 54.76204378 | -117.6529 | 726.28 | 908.165 | Ball V 7 | 855.983 | Ball V 8 | 0.1
2340 | 3223 |  | Metal Loss | Circumferential Slotting |  | 3125.923 | 5.95 | 12.14 | 03:36 | 03:11 | 8 | 12 | 11 | 8 |  |  | Internal | 10690 | 13362 | 0.46 | 2.69 | 1.19 | 10688 | 13360 | 0.46 | 2.69 | 1.19 | 11 | 8 | 6 | 0.8 | 6.35 | 4960 | 359 | 54.7620456 | -117.6529 | 726.28 | 908.165 | Ball V 7 | 855.983 | Ball V 8 | 0.2
2340 | 3224 |  | Metal Loss | Pinhole |  | 3125.931 | 5.958 | 12.132 | 04:40 | 03:11 | 7 | 9 | 12 | 10 |  |  | Internal | 10691 | 13364 | 0.46 | 2.69 | 1.19 | 10690 | 13362 | 0.46 | 2.69 | 1.19 | 12 | 7 | 5 | 0.8 | 6.35 | 4960 | 359 | 54.76204567 | -117.6529 | 726.28 | 908.165 | Ball V 7 | 855.983 | Ball V 8 | 0.2
2340 | 3225 |  | Metal Loss | Pitting |  | 3125.997 | 6.024 | 12.066 | 05:13 | 03:11 | 12 | 11 | 13 | 8 |  |  | Internal | 10678 | 13347 | 0.46 | 2.69 | 1.19 | 10674 | 13342 | 0.46 | 2.69 | 1.19 | 13 | 12 | 10 | 0.8 | 6.35 | 4960 | 359 | 54.76204627 | -117.6529083 | 726.28 | 908.165 | Ball V 7 | 855.983 | Ball V 8 | 0.2
2340 | 3226 |  | Metal Loss | Pinhole |  | 3126.186 | 6.213 | 11.877 | 03:53 | 03:11 | 7 | 9 | 13 | 10 |  |  | Internal | 10690 | 13363 | 0.46 | 2.69 | 1.19 | 10689 | 13361 | 0.46 | 2.69 | 1.19 | 13 | 7 | 6 | 0.8 | 6.35 | 4960 | 359 | 54.76204796 | -117.6529 | 726.28 | 908.165 | Ball V 7 | 855.983 | Ball V 8 | 0.1
2340 | 3227 |  | Metal Loss | Circumferential Slotting |  | 3126.253 | 6.28 | 11.811 | 05:01 | 03:11 | 8 | 11 | 13 | 8 |  |  | Internal | 10688 | 13360 | 0.46 | 2.69 | 1.19 | 10686 | 13358 | 0.46 | 2.69 | 1.19 | 13 | 8 | 7 | 0.8 | 6.35 | 4960 | 359 | 54.76204856 | -117.6529 | 726.28 | 908.165 | Ball V 7 | 855.983 | Ball V 8 | 0.2
2340 | 3228 |  | Metal Loss | Pinhole |  | 3126.258 | 6.286 | 11.805 | 04:22 | 03:11 | 8 | 9 | 12 | 10 |  |  | Internal | 10690 | 13362 | 0.46 | 2.69 | 1.19 | 10688 | 13360 | 0.46 | 2.69 | 1.19 | 12 | 8 | 6 | 0.8 | 6.35 | 4960 | 359 | 54.76204861 | -117.6529 | 726.28 | 908.165 | Ball V 7 | 855.983 | Ball V 8 | 0.2
2340 | 3229 |  | Metal Loss | Pinhole | SWD | 3126.35 | 6.377 | 11.713 | 03:26 | 03:11 | 7 | 8 | 11 | 15 |  |  | Internal | 10693 | 13366 | 0.46 | 2.69 | 1.19 | 10691 | 13364 | 0.46 | 2.69 | 1.19 | 11 | 7 | 5 | 0.8 | 6.35 | 4960 | 359 | 54.76204943 | -117.6529 | 726.28 | 908.165 | Ball V 7 | 855.983 | Ball V 8 | 0.2 | Assoc. with SWD
2340 | 3230 |  | Metal Loss | Pinhole |  | 3126.405 | 6.432 | 11.659 | 05:03 | 03:11 | 7 | 9 | 12 | 10 |  |  | Internal | 10692 | 13365 | 0.46 | 2.69 | 1.19 | 10690 | 13363 | 0.46 | 2.69 | 1.19 | 12 | 7 | 5 | 0.8 | 6.35 | 4960 | 359 | 54.76204992 | -117.6529 | 726.28 | 908.165 | Ball V 7 | 855.983 | Ball V 8 | 0.2
2340 | 3231 |  | Metal Loss | Pinhole |  | 3126.424 | 6.451 | 11.639 | 03:51 | 03:11 | 7 | 9 | 10 | 10 |  |  | Internal | 10692 | 13365 | 0.46 | 2.69 | 1.19 | 10691 | 13364 | 0.46 | 2.69 | 1.19 | 10 | 7 | 5 | 0.8 | 6.35 | 4960 | 359 | 54.7620501 | -117.6529 | 726.28 | 908.165 | Ball V 7 | 855.983 | Ball V 8 | 0.2
2340 | 3232 |  | Metal Loss | Pitting |  | 3126.551 | 6.578 | 11.512 | 03:31 | 03:11 | 13 | 12 | 9 | 8 |  |  | Internal | 10682 | 13352 | 0.46 | 2.69 | 1.19 | 10678 | 13348 | 0.46 | 2.69 | 1.19 | 9 | 13 | 7 | 0.8 | 6.35 | 4960 | 359 | 54.76205123 | -117.6529 | 726.28 | 908.165 | Ball V 7 | 855.983 | Ball V 8 | 0.2
2340 | 3233 |  | Metal Loss | Circumferential Slotting |  | 3126.66 | 6.687 | 11.403 | 04:31 | 03:11 | 7 | 11 | 13 | 8 |  |  | Internal | 10690 | 13363 | 0.46 | 2.69 | 1.19 | 10689 | 13361 | 0.46 | 2.69 | 1.19 | 13 | 7 | 6 | 0.8 | 6.35 | 4960 | 359 | 54.76205221 | -117.6529 | 726.28 | 908.165 | Ball V 7 | 855.983 | Ball V 8 | 0.2
2340 | 3234 |  | Metal Loss | Pinhole |  | 3126.818 | 6.845 | 11.245 | 04:17 | 03:11 | 7 | 8 | 11 | 10 |  |  | Internal | 10693 | 13366 | 0.46 | 2.69 | 1.19 | 10691 | 13364 | 0.46 | 2.69 | 1.19 | 11 | 7 | 5 | 0.8 | 6.35 | 4960 | 359 | 54.76205363 | -117.6529 | 726.28 | 908.165 | Ball V 7 | 855.983 | Ball V 8 | 0.2
2340 | 3235 |  | Metal Loss | Pinhole |  | 3126.853 | 6.88 | 11.21 | 04:49 | 03:11 | 8 | 9 | 10 | 10 |  |  | Internal | 10691 | 13364 | 0.46 | 2.69 | 1.19 | 10690 | 13362 | 0.46 | 2.69 | 1.19 | 10 | 8 | 5 | 0.8 | 6.35 | 4960 | 359 | 54.76205394 | -117.6529 | 726.28 | 908.165 | Ball V 7 | 855.983 | Ball V 8 | 0.2
2340 | 3236 |  | Metal Loss | Circumferential Slotting |  | 3127.112 | 7.14 | 10.951 | 03:40 | 03:11 | 9 | 10 | 10 | 8 |  |  | Internal | 10690 | 13363 | 0.46 | 2.69 | 1.19 | 10688 | 13360 | 0.46 | 2.69 | 1.19 | 10 | 9 | 5 | 0.8 | 6.35 | 4960 | 359 | 54.76205627 | -117.6529 | 726.28 | 908.165 | Ball V 7 | 855.983 | Ball V 8 | 0.2
2340 | 3237 |  | Metal Loss | Pinhole |  | 3127.241 | 7.268 | 10.822 | 03:45 | 03:11 | 7 | 9 | 12 | 10 |  |  | Internal | 10690 | 13363 | 0.46 | 2.69 | 1.19 | 10689 | 13361 | 0.46 | 2.69 | 1.19 | 12 | 7 | 6 | 0.8 | 6.35 | 4960 | 359 | 54.76205742 | -117.6529 | 726.28 | 908.165 | Ball V 7 | 855.983 | Ball V 8 | 0.2
2340 | 3238 |  | Metal Loss | Pinhole |  | 3127.329 | 7.356 | 10.735 | 04:24 | 03:11 | 7 | 10 | 12 | 10 |  |  | Internal | 10691 | 13364 | 0.46 | 2.69 | 1.19 | 10690 | 13362 | 0.46 | 2.69 | 1.19 | 12 | 7 | 5 | 0.8 | 6.35 | 4960 | 359 | 54.76205821 | -117.6529091 | 726.28 | 908.165 | Ball V 7 | 855.983 | Ball V 8 | 0.2
2340 | 3239 |  | Metal Loss | Pinhole |  | 3127.391 | 7.418 | 10.672 | 03:46 | 03:11 | 7 | 8 | 14 | 10 |  |  | Internal | 10690 | 13363 | 0.46 | 2.69 | 1.19 | 10689 | 13361 | 0.46 | 2.69 | 1.19 | 14 | 7 | 6 | 0.8 | 6.35 | 4960 | 359 | 54.76205877 | -117.6529 | 726.28 | 908.165 | Ball V 7 | 855.983 | Ball V 8 | 0.2
2340 | 3240 |  | Metal Loss | Pinhole |  | 3127.455 | 7.483 | 10.608 | 04:31 | 03:11 | 8 | 9 | 11 | 10 |  |  | Internal | 10691 | 13364 | 0.46 | 2.69 | 1.19 | 10690 | 13362 | 0.46 | 2.69 | 1.19 | 11 | 8 | 5 | 0.8 | 6.35 | 4960 | 359 | 54.76205935 | -117.6529 | 726.28 | 908.165 | Ball V 7 | 855.983 | Ball V 8 | 0.2
2340 | 3241 |  | Metal Loss | Pinhole |  | 3127.615 | 7.642 | 10.448 | 05:16 | 03:11 | 8 | 10 | 11 | 10 |  |  | Internal | 10690 | 13363 | 0.46 | 2.69 | 1.19 | 10689 | 13361 | 0.46 | 2.69 | 1.19 | 11 | 8 | 5 | 0.8 | 6.35 | 4960 | 359 | 54.76206078 | -117.6529 | 726.28 | 908.165 | Ball V 7 | 855.983 | Ball V 8 | 0.2
2340 | 3242 |  | Metal Loss | Pinhole |  | 3127.631 | 7.658 | 10.432 | 03:29 | 03:11 | 9 | 10 | 11 | 10 |  |  | Internal | 10688 | 13360 | 0.46 | 2.69 | 1.19 | 10686 | 13357 | 0.46 | 2.69 | 1.19 | 11 | 9 | 6 | 0.8 | 6.35 | 4960 | 359 | 54.76206092 | -117.6529 | 726.28 | 908.165 | Ball V 7 | 855.983 | Ball V 8 | 0.2
2340 | 3243 |  | Metal Loss | Pinhole |  | 3127.717 | 7.744 | 10.347 | 03:40 | 03:11 | 7 | 9 | 12 | 10 |  |  | Internal | 10692 | 13365 | 0.46 | 2.69 | 1.19 | 10691 | 13364 | 0.46 | 2.69 | 1.19 | 12 | 7 | 5 | 0.8 | 6.35 | 4960 | 359 | 54.76206169 | -117.6529 | 726.28 | 908.165 | Ball V 7 | 855.983 | Ball V 8 | 0.2
2340 | 3244 |  | Metal Loss | Pitting | SWD | 3127.949 | 7.976 | 10.115 | 03:21 | 03:11 | 17 | 14 | 9 | 13 |  |  | Internal | 10669 | 13336 | 0.46 | 2.69 | 1.19 | 10662 | 13328 | 0.47 | 2.69 | 1.19 | 9 | 17 | 10 | 0.8 | 6.35 | 4960 | 359 | 54.76206377 | -117.6529 | 726.28 | 908.165 | Ball V 7 | 855.983 | Ball V 8 | 0.2 | Assoc. with SWD
2340 | 3245 |  | Metal Loss | Pitting |  | 3128.031 | 8.058 | 10.033 | 03:36 | 03:11 | 10 | 18 | 9 | 8 |  |  | Internal | 10687 | 13359 | 0.46 | 2.69 | 1.19 | 10686 | 13357 | 0.46 | 2.69 | 1.19 | 9 | 10 | 6 | 0.8 | 6.35 | 4960 | 359 | 54.76206451 | -117.6529 | 726.28 | 908.165 | Ball V 7 | 855.983 | Ball V 8 | 0.2
2340 | 3246 |  | Metal Loss | Pinhole | SWD | 3128.332 | 8.359 | 9.731 | 03:22 | 03:11 | 7 | 9 | 13 | 15 |  |  | Internal | 10690 | 13363 | 0.46 | 2.69 | 1.19 | 10689 | 13361 | 0.46 | 2.69 | 1.19 | 13 | 7 | 6 | 0.8 | 6.35 | 4960 | 359 | 54.76206721 | -117.6529 | 726.28 | 908.165 | Ball V 7 | 855.983 | Ball V 8 | 0.1 | Assoc. with SWD
2340 | 3247 |  | Metal Loss | Pinhole |  | 3128.409 | 8.436 | 9.654 | 04:20 | 03:11 | 7 | 9 | 10 | 10 |  |  | Internal | 10693 | 13366 | 0.46 | 2.69 | 1.19 | 10692 | 13365 | 0.46 | 2.69 | 1.19 | 10 | 7 | 4 | 0.8 | 6.35 | 4960 | 359 | 54.7620679 | -117.6529 | 726.28 | 908.165 | Ball V 7 | 855.983 | Ball V 8 | 0.1
2340 | 3248 |  | Metal Loss | Pinhole |  | 3129.577 | 9.604 | 8.487 | 04:57 | 03:11 | 7 | 9 | 17 | 10 |  |  | Internal | 10688 | 13360 | 0.46 | 2.69 | 1.19 | 10686 | 13357 | 0.46 | 2.69 | 1.19 | 17 | 7 | 8 | 0.8 | 6.35 | 4960 | 359 | 54.76207837 | -117.6529 | 726.28 | 908.165 | Ball V 7 | 855.983 | Ball V 8 | 0.1
2340 | 3249 |  | Metal Loss | Pinhole |  | 3129.703 | 9.731 | 8.36 | 04:16 | 03:11 | 7 | 10 | 8 | 10 |  |  | Internal | 10694 | 13367 | 0.46 | 2.69 | 1.19 | 10693 | 13366 | 0.46 | 2.69 | 1.19 | 8 | 7 | 4 | 0.8 | 6.35 | 4960 | 359 | 54.76207951 | -117.6529 | 726.28 | 908.165 | Ball V 7 | 855.983 | Ball V 8 | 0.1
2340 | 3250 |  | Metal Loss | Pinhole |  | 3129.818 | 9.846 | 8.245 | 04:12 | 03:11 | 7 | 9 | 12 | 10 |  |  | Internal | 10691 | 13364 | 0.46 | 2.69 | 1.19 | 10690 | 13362 | 0.46 | 2.69 | 1.19 | 12 | 7 | 5 | 0.8 | 6.35 | 4960 | 359 | 54.76208054 | -117.6529 | 726.28 | 908.165 | Ball V 7 | 855.983 | Ball V 8 | 0.1
2340 | 3251 |  | Metal Loss | Pinhole |  | 3131.538 | 11.565 | 6.525 | 04:10 | 03:11 | 7 | 8 | 12 | 10 |  |  | Internal | 10692 | 13365 | 0.46 | 2.69 | 1.19 | 10690 | 13363 | 0.46 | 2.69 | 1.19 | 12 | 7 | 5 | 0.8 | 6.35 | 4960 | 359 | 54.76209596 | -117.6529 | 726.29 | 908.165 | Ball V 7 | 855.983 | Ball V 8 | 0.1
2340 | 3252 |  | Metal Loss | Pinhole |  | 3131.6 | 11.628 | 6.463 | 04:40 | 03:11 | 7 | 8 | 14 | 10 |  |  | Internal | 10690 | 13362 | 0.46 | 2.69 | 1.19 | 10687 | 13359 | 0.46 | 2.69 | 1.19 | 14 | 7 | 6 | 0.8 | 6.35 | 4960 | 359 | 54.76209652 | -117.6529 | 726.29 | 908.165 | Ball V 7 | 855.983 | Ball V 8 | 0.1
2340 | 3253 |  | Metal Loss | Pinhole |  | 3131.735 | 11.762 | 6.328 | 05:17 | 03:11 | 8 | 9 | 17 | 10 |  |  | Internal | 10686 | 13357 | 0.46 | 2.69 | 1.19 | 10682 | 13353 | 0.46 | 2.69 | 1.19 | 17 | 8 | 8 | 0.8 | 6.35 | 4960 | 359 | 54.76209772 | -117.6529 | 726.29 | 908.165 | Ball V 7 | 855.983 | Ball V 8 | 0.1
2340 | 3254 |  | Metal Loss | Pinhole |  | 3132.133 | 12.16 | 5.931 | 05:10 | 03:11 | 7 | 10 | 10 | 10 |  |  | Internal | 10693 | 13366 | 0.46 | 2.69 | 1.19 | 10692 | 13365 | 0.46 | 2.69 | 1.19 | 10 | 7 | 4 | 0.8 | 6.35 | 4960 | 359 | 54.76210129 | -117.6529122 | 726.29 | 908.165 | Ball V 7 | 855.983 | Ball V 8 | 0.1
2340 | 3255 |  | Metal Loss | Pinhole |  | 3133.433 | 13.46 | 4.63 | 04:51 | 03:11 | 7 | 9 | 14 | 10 |  |  | Internal | 10690 | 13363 | 0.46 | 2.69 | 1.19 | 10689 | 13361 | 0.46 | 2.69 | 1.19 | 14 | 7 | 6 | 0.8 | 6.35 | 4960 | 359 | 54.76211295 | -117.6529 | 726.31 | 908.165 | Ball V 7 | 855.983 | Ball V 8 | 0.2
2340 | 3256 |  | Metal Loss | Pinhole |  | 3133.802 | 13.829 | 4.262 | 05:12 | 03:11 | 7 | 9 | 11 | 10 |  |  | Internal | 10692 | 13365 | 0.46 | 2.69 | 1.19 | 10690 | 13363 | 0.46 | 2.69 | 1.19 | 11 | 7 | 5 | 0.8 | 6.35 | 4960 | 359 | 54.76211626 | -117.6529 | 726.31 | 908.165 | Ball V 7 | 855.983 | Ball V 8 | 0.1
2340 | 3257 |  | Metal Loss | Pinhole |  | 3135.088 | 15.115 | 2.975 | 06:31 | 03:11 | 7 | 9 | 14 | 10 |  |  | Internal | 10690 | 13363 | 0.46 | 2.69 | 1.19 | 10689 | 13361 | 0.46 | 2.69 | 1.19 | 14 | 7 | 6 | 0.8 | 6.35 | 4960 | 359 | 54.76212779 | -117.6529 | 726.33 | 908.165 | Ball V 7 | 855.983 | Ball V 8 | 0.1
2340 | 3258 |  | Metal Loss | Pinhole |  | 3135.71 | 15.737 | 2.353 | 05:10 | 03:11 | 7 | 9 | 13 | 10 |  |  | Internal | 10691 | 13364 | 0.46 | 2.69 | 1.19 | 10690 | 13362 | 0.46 | 2.69 | 1.19 | 13 | 7 | 6 | 0.8 | 6.35 | 4960 | 359 | 54.76213337 | -117.6529 | 726.35 | 908.165 | Ball V 7 | 855.983 | Ball V 8 | 0.1
2340 | 3259 |  | Metal Loss | Pinhole |  | 3135.732 | 15.759 | 2.332 | 06:33 | 03:11 | 7 | 8 | 12 | 10 |  |  | Internal | 10691 | 13364 | 0.46 | 2.69 | 1.19 | 10690 | 13363 | 0.46 | 2.69 | 1.19 | 12 | 7 | 5 | 0.8 | 6.35 | 4960 | 359 | 54.76213356 | -117.6529 | 726.35 | 908.165 | Ball V 7 | 855.983 | Ball V 8 | 0.1
2340 | 3260 |  | Metal Loss | Pinhole |  | 3135.759 | 15.786 | 2.304 | 05:23 | 03:11 | 7 | 9 | 11 | 10 |  |  | Internal | 10691 | 13364 | 0.46 | 2.69 | 1.19 | 10690 | 13363 | 0.46 | 2.69 | 1.19 | 11 | 7 | 5 | 0.8 | 6.35 | 4960 | 359 | 54.7621338 | -117.6529147 | 726.35 | 908.165 | Ball V 7 | 855.983 | Ball V 8 | 0.1
2340 | 3261 |  | Metal Loss | Pinhole |  | 3136.309 | 16.336 | 1.755 | 06:38 | 03:11 | 7 | 8 | 13 | 10 |  |  | Internal | 10691 | 13364 | 0.46 | 2.69 | 1.19 | 10690 | 13362 | 0.46 | 2.69 | 1.19 | 13 | 7 | 6 | 0.8 | 6.35 | 4960 | 359 | 54.76213873 | -117.6529 | 726.36 | 908.165 | Ball V 7 | 855.983 | Ball V 8 | 0.2
2340 | 3262 |  | Metal Loss | Pinhole |  | 3136.379 | 16.406 | 1.684 | 06:47 | 03:11 | 7 | 9 | 8 | 10 |  |  | Internal | 10694 | 13367 | 0.46 | 2.69 | 1.19 | 10693 | 13366 | 0.46 | 2.69 | 1.19 | 8 | 7 | 4 | 0.8 | 6.35 | 4960 | 359 | 54.76213936 | -117.6529 | 726.36 | 908.165 | Ball V 7 | 855.983 | Ball V 8 | 0.2
2340 | 3263 |  | Metal Loss | Pinhole |  | 3137.05 | 17.077 | 1.014 | 05:12 | 03:11 | 7 | 9 | 13 | 10 |  |  | Internal | 10691 | 13364 | 0.46 | 2.69 | 1.19 | 10690 | 13362 | 0.46 | 2.69 | 1.19 | 13 | 7 | 6 | 0.8 | 6.35 | 4960 | 359 | 54.76214537 | -117.6529156 | 726.37 | 908.165 | Ball V 7 | 855.983 | Ball V 8 | 0.1
2340 | 3264 |  | Metal Loss | Pinhole |  | 3137.258 | 17.285 | 0.805 | 05:22 | 03:11 | 8 | 9 | 10 | 10 |  |  | Internal | 10690 | 13363 | 0.46 | 2.69 | 1.19 | 10689 | 13361 | 0.46 | 2.69 | 1.19 | 10 | 8 | 5 | 0.8 | 6.35 | 4960 | 359 | 54.76214725 | -117.6529 | 726.38 | 908.165 | Ball V 7 | 855.983 | Ball V 8 | 0.2
2340 | 3265 |  | Metal Loss | Pinhole |  | 3137.311 | 17.338 | 0.753 | 05:14 | 03:11 | 7 | 8 | 14 | 10 |  |  | Internal | 10690 | 13363 | 0.46 | 2.69 | 1.19 | 10689 | 13361 | 0.46 | 2.69 | 1.19 | 14 | 7 | 6 | 0.8 | 6.35 | 4960 | 359 | 54.76214772 | -117.6529 | 726.38 | 908.165 | Ball V 7 | 855.983 | Ball V 8 | 0.2
2340 | 3266 |  | Metal Loss | Pinhole |  | 3137.56 | 17.588 | 0.503 | 05:24 | 03:11 | 8 | 10 | 11 | 10 |  |  | Internal | 10691 | 13364 | 0.46 | 2.69 | 1.19 | 10690 | 13362 | 0.46 | 2.69 | 1.19 | 11 | 8 | 5 | 0.8 | 6.35 | 4960 | 359 | 54.76214995 | -117.6529 | 726.39 | 908.165 | Ball V 7 | 855.983 | Ball V 8 | 0.2
2350 | 3267 |  | Metal Loss | Pinhole |  | 3143.832 | 5.769 | 13.181 | 05:37 | 10:36 | 7 | 9 | 12 | 10 | 11 | 1 | Internal | 10691 | 13364 | 0.46 | 2.69 | 1.19 | 10690 | 13363 | 0.46 | 2.69 | 1.19 | 12 | 7 | 5 | 0.8 | 6.35 | 4960 | 359 | 54.76220617 | -117.6529 | 726.49 | 926.256 | Ball V 7 | 837.892 | Ball V 8 | 0.2
2350 | 3268 |  | Metal Loss | Pinhole |  | 3144.41 | 6.346 | 12.604 | 05:38 | 10:36 | 7 | 9 | 14 | 10 | 11 | 3 | Internal | 10690 | 13362 | 0.46 | 2.69 | 1.19 | 10688 | 13360 | 0.46 | 2.69 | 1.19 | 14 | 7 | 6 | 0.8 | 6.35 | 4960 | 359 | 54.76221135 | -117.6529 | 726.49 | 926.256 | Ball V 7 | 837.892 | Ball V 8 | 0.1
2350 | 3269 |  | Metal Loss | Pinhole |  | 3144.914 | 6.851 | 12.099 | 05:58 | 10:36 | 7 | 9 | 20 | 10 | 14 | 6 | Internal | 10684 | 13355 | 0.46 | 2.69 | 1.19 | 10681 | 13351 | 0.46 | 2.69 | 1.19 | 20 | 7 | 9 | 0.8 | 6.35 | 4960 | 359 | 54.76221587 | -117.6529216 | 726.49 | 926.256 | Ball V 7 | 837.892 | Ball V 8 | 0.2
2350 | 3270 |  | Metal Loss | Pinhole |  | 3145.078 | 7.015 | 11.935 | 06:12 | 10:36 | 7 | 9 | 13 | 10 |  |  | Internal | 10691 | 13364 | 0.46 | 2.69 | 1.19 | 10690 | 13362 | 0.46 | 2.69 | 1.19 | 13 | 7 | 6 | 0.8 | 6.35 | 4960 | 359 | 54.76221734 | -117.6529 | 726.49 | 926.256 | Ball V 7 | 837.892 | Ball V 8 | 0.2
2350 | 3271 |  | Metal Loss | Pinhole |  | 3146.006 | 7.943 | 11.007 | 05:44 | 10:36 | 8 | 9 | 18 | 10 | 13 | 5 | Internal | 10684 | 13355 | 0.46 | 2.69 | 1.19 | 10682 | 13352 | 0.46 | 2.69 | 1.19 | 18 | 8 | 9 | 0.8 | 6.35 | 4960 | 359 | 54.76222566 | -117.6529 | 726.49 | 926.256 | Ball V 7 | 837.892 | Ball V 8 | 0.3
2350 | 3272 |  | Metal Loss | Pinhole |  | 3147.464 | 9.401 | 9.549 | 05:55 | 10:36 | 7 | 9 | 19 | 10 | 11 | 8 | Internal | 10686 | 13358 | 0.46 | 2.69 | 1.19 | 10683 | 13354 | 0.46 | 2.69 | 1.19 | 19 | 7 | 9 | 0.8 | 6.35 | 4960 | 359 | 54.76223873 | -117.6529 | 726.49 | 926.256 | Ball V 7 | 837.892 | Ball V 8 | 0.3
2350 | 3273 |  | Metal Loss | Pinhole |  | 3147.691 | 9.628 | 9.322 | 05:41 | 10:36 | 8 | 9 | 18 | 10 | 12 | 6 | Internal | 10685 | 13356 | 0.46 | 2.69 | 1.19 | 10682 | 13353 | 0.46 | 2.69 | 1.19 | 18 | 8 | 9 | 0.8 | 6.35 | 4960 | 359 | 54.76224076 | -117.6529 | 726.49 | 926.256 | Ball V 7 | 837.892 | Ball V 8 | 0.3
2350 | 3274 |  | Metal Loss | Pinhole |  | 3147.826 | 9.763 | 9.187 | 05:42 | 10:36 | 8 | 9 | 10 | 10 | 11 | -1 | Internal | 10692 | 13365 | 0.46 | 2.69 | 1.19 | 10690 | 13363 | 0.46 | 2.69 | 1.19 | 10 | 8 | 5 | 0.8 | 6.35 | 4960 | 359 | 54.76224197 | -117.6529 | 726.49 | 926.256 | Ball V 7 | 837.892 | Ball V 8 | 0.3
2350 | 3275 |  | Metal Loss | Pitting |  | 3148.396 | 10.333 | 8.617 | 06:11 | 10:36 | 12 | 15 | 7 | 8 | 11 | -4 | Internal | 10687 | 13359 | 0.46 | 2.69 | 1.19 | 10686 | 13357 | 0.46 | 2.69 | 1.19 | 7 | 12 | 5 | 0.8 | 6.35 | 4960 | 359 | 54.76224708 | -117.6529 | 726.49 | 926.256 | Ball V 7 | 837.892 | Ball V 8 | 0.3
2350 | 3276 |  | Metal Loss | Pinhole |  | 3148.534 | 10.471 | 8.479 | 06:03 | 10:36 | 7 | 8 | 15 | 10 | 13 | 2 | Internal | 10688 | 13360 | 0.46 | 2.69 | 1.19 | 10686 | 13358 | 0.46 | 2.69 | 1.19 | 15 | 7 | 7 | 0.8 | 6.35 | 4960 | 359 | 54.76224832 | -117.6529 | 726.49 | 926.256 | Ball V 7 | 837.892 | Ball V 8 | 0.3
2350 | 3277 |  | Metal Loss | Pinhole |  | 3149.057 | 10.993 | 7.957 | 06:02 | 10:36 | 7 | 9 | 11 | 10 | 11 | 0 | Internal | 10691 | 13364 | 0.46 | 2.69 | 1.19 | 10690 | 13363 | 0.46 | 2.69 | 1.19 | 11 | 7 | 5 | 0.8 | 6.35 | 4960 | 359 | 54.762253 | -117.6529 | 726.49 | 926.256 | Ball V 7 | 837.892 | Ball V 8 | 0.3
2350 | 3278 |  | Metal Loss | Pinhole |  | 3149.292 | 11.228 | 7.722 | 05:55 | 10:36 | 7 | 9 | 13 | 10 | 10 | 3 | Internal | 10690 | 13363 | 0.46 | 2.69 | 1.19 | 10689 | 13361 | 0.46 | 2.69 | 1.19 | 13 | 7 | 6 | 0.8 | 6.35 | 4960 | 359 | 54.76225511 | -117.6529 | 726.49 | 926.256 | Ball V 7 | 837.892 | Ball V 8 | 0.3
2350 | 3279 |  | Metal Loss | Pinhole |  | 3149.761 | 11.698 | 7.252 | 06:03 | 10:36 | 7 | 9 | 14 | 10 | 12 | 2 | Internal | 10690 | 13362 | 0.46 | 2.69 | 1.19 | 10688 | 13360 | 0.46 | 2.69 | 1.19 | 14 | 7 | 6 | 0.8 | 6.35 | 4960 | 359 | 54.76225932 | -117.6529 | 726.49 | 926.256 | Ball V 7 | 837.892 | Ball V 8 | 0.3
2350 | 3280 |  | Metal Loss | Pinhole |  | 3149.821 | 11.758 | 7.192 | 06:00 | 10:36 | 7 | 9 | 15 | 10 | 12 | 3 | Internal | 10689 | 13361 | 0.46 | 2.69 | 1.19 | 10687 | 13359 | 0.46 | 2.69 | 1.19 | 15 | 7 | 7 | 0.8 | 6.35 | 4960 | 359 | 54.76225986 | -117.6529 | 726.49 | 926.256 | Ball V 7 | 837.892 | Ball V 8 | 0.3
2350 | 3281 |  | Metal Loss | Pinhole |  | 3149.938 | 11.874 | 7.075 | 05:21 | 10:36 | 7 | 9 | 10 | 10 | 9 | 1 | Internal | 10693 | 13366 | 0.46 | 2.69 | 1.19 | 10692 | 13365 | 0.46 | 2.69 | 1.19 | 10 | 7 | 4 | 0.8 | 6.35 | 4960 | 359 | 54.7622609 | -117.6529 | 726.49 | 926.256 | Ball V 7 | 837.892 | Ball V 8 | 0.3
2350 | 3282 |  | Metal Loss | Pinhole |  | 3149.962 | 11.899 | 7.051 | 06:03 | 10:36 | 7 | 9 | 15 | 10 | 11 | 4 | Internal | 10690 | 13362 | 0.46 | 2.69 | 1.19 | 10687 | 13359 | 0.46 | 2.69 | 1.19 | 15 | 7 | 7 | 0.8 | 6.35 | 4960 | 359 | 54.76226112 | -117.6529 | 726.49 | 926.256 | Ball V 7 | 837.892 | Ball V 8 | 0.3
2350 | 3283 | 190 | Metal Loss | Pinhole |  | 3150.043 | 11.98 | 6.97 | 05:21 | 10:36 | 7 | 9 | 14 | 10 | 11 | 3 | Internal | 10690 | 13363 | 0.46 | 2.69 | 1.19 | 10688 | 13360 | 0.46 | 2.69 | 1.19 | 14 | 7 | 6 | 0.8 | 6.35 | 4960 | 359 | 54.76226185 | -117.6529 | 726.49 | 926.256 | Ball V 7 | 837.892 | Ball V 8 | 0.3
2350 | 190 | 190 | Cluster |  |  | 3150.051 | 11.988 | 6.962 | 05:20 | 10:36 | 23 | 13 | 14 |  |  |  | Internal | 10612 | 13265 | 0.47 | 2.67 | 1.18 | 10646 | 13307 | 0.47 | 2.68 | 1.19 | 8 | 23 | 11 | 0.8 | 6.35 | 4960 | 359 | 54.76226192 | -117.6529256 | 726.49 | 926.256 | Ball V 7 | 837.892 | Ball V 8 | 0.3
2350 | 3284 | 190 | Metal Loss | Pinhole |  | 3150.059 | 11.996 | 6.954 | 05:18 | 10:36 | 7 | 9 | 11 | 10 | 11 | 0 | Internal | 10691 | 13364 | 0.46 | 2.69 | 1.19 | 10690 | 13363 | 0.46 | 2.69 | 1.19 | 11 | 7 | 5 | 0.8 | 6.35 | 4960 | 359 | 54.76226199 | -117.6529256 | 726.49 | 926.256 | Ball V 7 | 837.892 | Ball V 8 | 0.3
2350 | 3285 |  | Metal Loss | Pinhole |  | 3150.528 | 12.465 | 6.485 | 05:24 | 10:36 | 7 | 9 | 10 | 10 | 7 | 3 | Internal | 10693 | 13366 | 0.46 | 2.69 | 1.19 | 10692 | 13365 | 0.46 | 2.69 | 1.19 | 10 | 7 | 4 | 0.8 | 6.35 | 4960 | 359 | 54.7622662 | -117.6529 | 726.49 | 926.256 | Ball V 7 | 837.892 | Ball V 8 | 0.3
2350 | 3286 |  | Metal Loss | Pinhole |  | 3150.635 | 12.571 | 6.379 | 05:42 | 10:36 | 7 | 8 | 11 | 10 |  |  | Internal | 10692 | 13365 | 0.46 | 2.69 | 1.19 | 10691 | 13364 | 0.46 | 2.69 | 1.19 | 11 | 7 | 5 | 0.8 | 6.35 | 4960 | 359 | 54.76226715 | -117.6529 | 726.49 | 926.256 | Ball V 7 | 837.892 | Ball V 8 | 0.3
2350 | 3287 |  | Metal Loss | Pinhole |  | 3151.22 | 13.157 | 5.793 | 06:10 | 10:36 | 8 | 9 | 8 | 10 |  |  | Internal | 10693 | 13366 | 0.46 | 2.69 | 1.19 | 10692 | 13365 | 0.46 | 2.69 | 1.19 | 8 | 8 | 4 | 0.8 | 6.35 | 4960 | 359 | 54.7622724 | -117.6529 | 726.49 | 926.256 | Ball V 7 | 837.892 | Ball V 8 | 0.3
2350 | 3288 |  | Metal Loss | Pinhole |  | 3151.279 | 13.215 | 5.735 | 05:26 | 10:36 | 7 | 8 | 10 | 10 |  |  | Internal | 10694 | 13367 | 0.46 | 2.69 | 1.19 | 10692 | 13365 | 0.46 | 2.69 | 1.19 | 10 | 7 | 4 | 0.8 | 6.35 | 4960 | 359 | 54.76227293 | -117.6529 | 726.49 | 926.256 | Ball V 7 | 837.892 | Ball V 8 | 0.3
2350 | 3289 |  | Metal Loss | Pinhole |  | 3151.719 | 13.656 | 5.294 | 05:42 | 10:36 | 7 | 9 | 10 | 10 |  |  | Internal | 10693 | 13366 | 0.46 | 2.69 | 1.19 | 10692 | 13365 | 0.46 | 2.69 | 1.19 | 10 | 7 | 4 | 0.8 | 6.35 | 4960 | 359 | 54.76227688 | -117.6529 | 726.49 | 926.256 | Ball V 7 | 837.892 | Ball V 8 | 0.3
2350 | 3290 |  | Metal Loss | Pinhole |  | 3152.638 | 14.575 | 4.375 | 05:54 | 10:36 | 7 | 8 | 12 | 10 |  |  | Internal | 10692 | 13365 | 0.46 | 2.69 | 1.19 | 10691 | 13364 | 0.46 | 2.69 | 1.19 | 12 | 7 | 5 | 0.8 | 6.35 | 4960 | 359 | 54.76228511 | -117.6529275 | 726.5 | 926.256 | Ball V 7 | 837.892 | Ball V 8 | 0.3
2350 | 3291 |  | Metal Loss | Pinhole |  | 3153.081 | 15.018 | 3.932 | 05:31 | 10:36 | 7 | 9 | 8 | 10 |  |  | Internal | 10694 | 13368 | 0.46 | 2.7 | 1.19 | 10694 | 13367 | 0.46 | 2.69 | 1.19 | 8 | 7 | 3 | 0.8 | 6.35 | 4960 | 359 | 54.76228909 | -117.6529 | 726.5 | 926.256 | Ball V 7 | 837.892 | Ball V 8 | 0.3
2350 | 3292 |  | Metal Loss | Pinhole |  | 3153.499 | 15.436 | 3.514 | 05:37 | 10:36 | 7 | 8 | 10 | 10 |  |  | Internal | 10693 | 13366 | 0.46 | 2.69 | 1.19 | 10692 | 13365 | 0.46 | 2.69 | 1.19 | 10 | 7 | 4 | 0.8 | 6.35 | 4960 | 359 | 54.76229283 | -117.6529 | 726.5 | 926.256 | Ball V 7 | 837.892 | Ball V 8 | 0.3
2350 | 3293 |  | Metal Loss | Pinhole |  | 3153.764 | 15.701 | 3.249 | 05:24 | 10:36 | 7 | 10 | 13 | 10 |  |  | Internal | 10691 | 13364 | 0.46 | 2.69 | 1.19 | 10690 | 13362 | 0.46 | 2.69 | 1.19 | 13 | 7 | 6 | 0.8 | 6.35 | 4960 | 359 | 54.76229521 | -117.6529 | 726.5 | 926.256 | Ball V 7 | 837.892 | Ball V 8 | 0.3
2350 | 3294 |  | Metal Loss | Pinhole |  | 3153.815 | 15.752 | 3.198 | 05:21 | 10:36 | 7 | 8 | 11 | 10 |  |  | Internal | 10693 | 13366 | 0.46 | 2.69 | 1.19 | 10691 | 13364 | 0.46 | 2.69 | 1.19 | 11 | 7 | 5 | 0.8 | 6.35 | 4960 | 359 | 54.76229567 | -117.6529 | 726.5 | 926.256 | Ball V 7 | 837.892 | Ball V 8 | 0.3
2350 | 3295 |  | Metal Loss | Pinhole |  | 3153.859 | 15.796 | 3.154 | 05:43 | 10:36 | 7 | 8 | 9 | 10 |  |  | Internal | 10694 | 13367 | 0.46 | 2.69 | 1.19 | 10693 | 13366 | 0.46 | 2.69 | 1.19 | 9 | 7 | 4 | 0.8 | 6.35 | 4960 | 359 | 54.76229606 | -117.6529 | 726.5 | 926.256 | Ball V 7 | 837.892 | Ball V 8 | 0.3
2350 | 3296 |  | Metal Loss | Pinhole |  | 3153.894 | 15.83 | 3.119 | 05:21 | 10:36 | 7 | 10 | 9 | 10 |  |  | Internal | 10694 | 13367 | 0.46 | 2.69 | 1.19 | 10693 | 13366 | 0.46 | 2.69 | 1.19 | 9 | 7 | 4 | 0.8 | 6.35 | 4960 | 359 | 54.76229637 | -117.6529 | 726.5 | 926.256 | Ball V 7 | 837.892 | Ball V 8 | 0.3
2350 | 3297 |  | Metal Loss | Pinhole |  | 3153.904 | 15.841 | 3.109 | 05:58 | 10:36 | 7 | 9 | 14 | 10 |  |  | Internal | 10690 | 13362 | 0.46 | 2.69 | 1.19 | 10688 | 13360 | 0.46 | 2.69 | 1.19 | 14 | 7 | 6 | 0.8 | 6.35 | 4960 | 359 | 54.76229646 | -117.6529 | 726.5 | 926.256 | Ball V 7 | 837.892 | Ball V 8 | 0.3
2350 | 3298 |  | Metal Loss | Pinhole |  | 3154.153 | 16.09 | 2.86 | 05:23 | 10:36 | 7 | 9 | 11 | 10 |  |  | Internal | 10693 | 13366 | 0.46 | 2.69 | 1.19 | 10691 | 13364 | 0.46 | 2.69 | 1.19 | 11 | 7 | 5 | 0.8 | 6.35 | 4960 | 359 | 54.7622987 | -117.6529286 | 726.5 | 926.256 | Ball V 7 | 837.892 | Ball V 8 | 0.3
2350 | 3299 |  | Metal Loss | Pinhole |  | 3154.177 | 16.114 | 2.836 | 05:47 | 10:36 | 7 | 9 | 9 | 10 |  |  | Internal | 10694 | 13367 | 0.46 | 2.69 | 1.19 | 10693 | 13366 | 0.46 | 2.69 | 1.19 | 9 | 7 | 4 | 0.8 | 6.35 | 4960 | 359 | 54.76229892 | -117.6529 | 726.5 | 926.256 | Ball V 7 | 837.892 | Ball V 8 | 0.3
2350 | 3300 |  | Metal Loss | Circumferential Slotting |  | 3154.291 | 16.227 | 2.722 | 05:23 | 10:36 | 9 | 10 | 13 | 8 |  |  | Internal | 10686 | 13358 | 0.46 | 2.69 | 1.19 | 10684 | 13355 | 0.46 | 2.69 | 1.19 | 13 | 9 | 7 | 0.8 | 6.35 | 4960 | 359 | 54.76229993 | -117.6529287 | 726.5 | 926.256 | Ball V 7 | 837.892 | Ball V 8 | 0.2
2350 | 3301 |  | Metal Loss | Pinhole |  | 3154.508 | 16.444 | 2.506 | 05:57 | 10:36 | 7 | 9 | 10 | 10 |  |  | Internal | 10694 | 13367 | 0.46 | 2.69 | 1.19 | 10692 | 13365 | 0.46 | 2.69 | 1.19 | 10 | 7 | 4 | 0.8 | 6.35 | 4960 | 359 | 54.76230188 | -117.6529 | 726.5 | 926.256 | Ball V 7 | 837.892 | Ball V 8 | 0.3
2350 | 3302 |  | Metal Loss | Pinhole |  | 3154.602 | 16.538 | 2.411 | 05:23 | 10:36 | 7 | 9 | 11 | 10 |  |  | Internal | 10692 | 13365 | 0.46 | 2.69 | 1.19 | 10691 | 13364 | 0.46 | 2.69 | 1.19 | 11 | 7 | 5 | 0.8 | 6.35 | 4960 | 359 | 54.76230272 | -117.6529 | 726.5 | 926.256 | Ball V 7 | 837.892 | Ball V 8 | 0.3
2350 | 3303 |  | Metal Loss | Pinhole |  | 3154.832 | 16.768 | 2.182 | 05:25 | 10:36 | 7 | 9 | 11 | 10 |  |  | Internal | 10692 | 13365 | 0.46 | 2.69 | 1.19 | 10691 | 13364 | 0.46 | 2.69 | 1.19 | 11 | 7 | 5 | 0.8 | 6.35 | 4960 | 359 | 54.76230478 | -117.6529 | 726.5 | 926.256 | Ball V 7 | 837.892 | Ball V 8 | 0.3
2350 | 3304 |  | Metal Loss | Pinhole |  | 3155.089 | 17.026 | 1.924 | 05:24 | 10:36 | 7 | 8 | 13 | 10 |  |  | Internal | 10691 | 13364 | 0.46 | 2.69 | 1.19 | 10690 | 13362 | 0.46 | 2.69 | 1.19 | 13 | 7 | 6 | 0.8 | 6.35 | 4960 | 359 | 54.76230709 | -117.6529 | 726.5 | 926.256 | Ball V 7 | 837.892 | Ball V 8 | 0.3
2350 | 3305 |  | Metal Loss | Pinhole |  | 3155.403 | 17.34 | 1.61 | 05:43 | 10:36 | 7 | 9 | 9 | 10 |  |  | Internal | 10693 | 13366 | 0.46 | 2.69 | 1.19 | 10692 | 13365 | 0.46 | 2.69 | 1.19 | 9 | 7 | 4 | 0.8 | 6.35 | 4960 | 359 | 54.7623099 | -117.6529 | 726.5 | 926.256 | Ball V 7 | 837.892 | Ball V 8 | 0.3
2350 | 3306 |  | Metal Loss | Pinhole |  | 3155.41 | 17.347 | 1.603 | 06:08 | 10:36 | 7 | 8 | 10 | 10 |  |  | Internal | 10694 | 13367 | 0.46 | 2.69 | 1.19 | 10692 | 13365 | 0.46 | 2.69 | 1.19 | 10 | 7 | 4 | 0.8 | 6.35 | 4960 | 359 | 54.76230997 | -117.6529 | 726.5 | 926.256 | Ball V 7 | 837.892 | Ball V 8 | 0.3
2350 | 3307 |  | Metal Loss | Pinhole |  | 3155.928 | 17.864 | 1.086 | 05:25 | 10:36 | 7 | 8 | 11 | 10 |  |  | Internal | 10693 | 13366 | 0.46 | 2.69 | 1.19 | 10691 | 13364 | 0.46 | 2.69 | 1.19 | 11 | 7 | 5 | 0.8 | 6.35 | 4960 | 359 | 54.76231461 | -117.6529 | 726.5 | 926.256 | Ball V 7 | 837.892 | Ball V 8 | 0.3
2410 | 3308 |  | Metal Loss | Pinhole |  | 3224.474 | 1.713 | 12.41 | 05:43 | 12:37 | 7 | 9 | 10 | 10 |  |  | Internal | 10693 | 13366 | 0.46 | 2.69 | 1.19 | 10692 | 13365 | 0.46 | 2.69 | 1.19 | 10 | 7 | 4 | 0.8 | 6.35 | 4960 | 359 | 54.76291258 | -117.6527 | 723.63 | 1010.953 | Ball V 7 | 753.194 | Ball V 8 | 0.1
2410 | 3309 |  | Metal Loss | Pinhole |  | 3224.803 | 2.042 | 12.081 | 05:39 | 12:37 | 7 | 9 | 11 | 10 |  |  | Internal | 10693 | 13366 | 0.46 | 2.69 | 1.19 | 10691 | 13364 | 0.46 | 2.69 | 1.19 | 11 | 7 | 5 | 0.8 | 6.35 | 4960 | 359 | 54.76291538 | -117.6527 | 723.63 | 1010.953 | Ball V 7 | 753.194 | Ball V 8 | 0.2
2410 | 3310 |  | Metal Loss | Pinhole |  | 3224.992 | 2.231 | 11.891 | 06:11 | 12:37 | 7 | 8 | 13 | 10 |  |  | Internal | 10691 | 13364 | 0.46 | 2.69 | 1.19 | 10690 | 13362 | 0.46 | 2.69 | 1.19 | 13 | 7 | 6 | 0.8 | 6.35 | 4960 | 359 | 54.762917 | -117.6527 | 723.63 | 1010.953 | Ball V 7 | 753.194 | Ball V 8 | 0.2
2410 | 3311 |  | Metal Loss | Pinhole |  | 3225.221 | 2.46 | 11.663 | 05:42 | 12:37 | 8 | 9 | 9 | 10 |  |  | Internal | 10693 | 13366 | 0.46 | 2.69 | 1.19 | 10691 | 13364 | 0.46 | 2.69 | 1.19 | 9 | 8 | 4 | 0.8 | 6.35 | 4960 | 359 | 54.76291895 | -117.6527 | 723.63 | 1010.953 | Ball V 7 | 753.194 | Ball V 8 | 0.3
2410 | 3312 |  | Metal Loss | Pinhole |  | 3225.326 | 2.565 | 11.557 | 05:59 | 12:37 | 7 | 9 | 10 | 10 |  |  | Internal | 10693 | 13366 | 0.46 | 2.69 | 1.19 | 10692 | 13365 | 0.46 | 2.69 | 1.19 | 10 | 7 | 4 | 0.8 | 6.35 | 4960 | 359 | 54.76291985 | -117.6527 | 723.63 | 1010.953 | Ball V 7 | 753.194 | Ball V 8 | 0.3
2410 | 3313 |  | Metal Loss | Pinhole |  | 3225.358 | 2.597 | 11.525 | 06:00 | 12:37 | 7 | 8 | 9 | 10 |  |  | Internal | 10694 | 13367 | 0.46 | 2.69 | 1.19 | 10693 | 13366 | 0.46 | 2.69 | 1.19 | 9 | 7 | 4 | 0.8 | 6.35 | 4960 | 359 | 54.76292012 | -117.6527 | 723.63 | 1010.953 | Ball V 7 | 753.194 | Ball V 8 | 0.3
2410 | 3314 |  | Metal Loss | Pinhole |  | 3225.532 | 2.771 | 11.351 | 06:09 | 12:37 | 7 | 9 | 11 | 10 |  |  | Internal | 10692 | 13365 | 0.46 | 2.69 | 1.19 | 10691 | 13364 | 0.46 | 2.69 | 1.19 | 11 | 7 | 5 | 0.8 | 6.35 | 4960 | 359 | 54.76292161 | -117.6527 | 723.63 | 1010.953 | Ball V 7 | 753.194 | Ball V 8 | 0.3
2410 | 3315 |  | Metal Loss | Pinhole |  | 3225.573 | 2.812 | 11.31 | 06:05 | 12:37 | 7 | 9 | 9 | 10 |  |  | Internal | 10694 | 13367 | 0.46 | 2.69 | 1.19 | 10693 | 13366 | 0.46 | 2.69 | 1.19 | 9 | 7 | 4 | 0.8 | 6.35 | 4960 | 359 | 54.76292195 | -117.6527 | 723.63 | 1010.953 | Ball V 7 | 753.194 | Ball V 8 | 0.3
2410 | 3316 |  | Metal Loss | Pinhole |  | 3226.055 | 3.294 | 10.829 | 05:35 | 12:37 | 7 | 9 | 13 | 10 |  |  | Internal | 10691 | 13364 | 0.46 | 2.69 | 1.19 | 10690 | 13362 | 0.46 | 2.69 | 1.19 | 13 | 7 | 6 | 0.8 | 6.35 | 4960 | 359 | 54.76292606 | -117.6526924 | 723.63 | 1010.953 | Ball V 7 | 753.194 | Ball V 8 | 0.3
2410 | 3317 |  | Metal Loss | Pinhole |  | 3226.174 | 3.413 | 10.709 | 06:07 | 12:37 | 7 | 8 | 10 | 10 |  |  | Internal | 10693 | 13366 | 0.46 | 2.69 | 1.19 | 10692 | 13365 | 0.46 | 2.69 | 1.19 | 10 | 7 | 4 | 0.8 | 6.35 | 4960 | 359 | 54.76292708 | -117.6527 | 723.63 | 1010.953 | Ball V 7 | 753.194 | Ball V 8 | 0.3
2410 | 3318 |  | Metal Loss | Pinhole |  | 3226.203 | 3.441 | 10.681 | 05:53 | 12:37 | 7 | 8 | 13 | 10 |  |  | Internal | 10691 | 13364 | 0.46 | 2.69 | 1.19 | 10690 | 13362 | 0.46 | 2.69 | 1.19 | 13 | 7 | 6 | 0.8 | 6.35 | 4960 | 359 | 54.76292732 | -117.6527 | 723.63 | 1010.953 | Ball V 7 | 753.194 | Ball V 8 | 0.3
2410 | 3319 |  | Metal Loss | Pinhole |  | 3226.358 | 3.597 | 10.525 | 05:54 | 12:37 | 7 | 9 | 12 | 10 |  |  | Internal | 10691 | 13364 | 0.46 | 2.69 | 1.19 | 10690 | 13363 | 0.46 | 2.69 | 1.19 | 12 | 7 | 5 | 0.8 | 6.35 | 4960 | 359 | 54.76292865 | -117.6527 | 723.63 | 1010.953 | Ball V 7 | 753.194 | Ball V 8 | 0.3
2410 | 3320 |  | Metal Loss | Pinhole |  | 3226.499 | 3.738 | 10.384 | 05:53 | 12:37 | 7 | 9 | 11 | 10 |  |  | Internal | 10692 | 13365 | 0.46 | 2.69 | 1.19 | 10691 | 13364 | 0.46 | 2.69 | 1.19 | 11 | 7 | 5 | 0.8 | 6.35 | 4960 | 359 | 54.76292985 | -117.6527 | 723.63 | 1010.953 | Ball V 7 | 753.194 | Ball V 8 | 0.3
2410 | 3321 |  | Metal Loss | Pinhole |  | 3226.563 | 3.802 | 10.32 | 05:34 | 12:37 | 7 | 9 | 10 | 10 |  |  | Internal | 10693 | 13366 | 0.46 | 2.69 | 1.19 | 10691 | 13364 | 0.46 | 2.69 | 1.19 | 10 | 7 | 5 | 0.8 | 6.35 | 4960 | 359 | 54.7629304 | -117.6527 | 723.63 | 1010.953 | Ball V 7 | 753.194 | Ball V 8 | 0.2
2410 | 3322 |  | Metal Loss | Pinhole |  | 3226.765 | 4.004 | 10.118 | 06:05 | 12:37 | 7 | 9 | 8 | 10 |  |  | Internal | 10694 | 13368 | 0.46 | 2.7 | 1.19 | 10694 | 13367 | 0.46 | 2.69 | 1.19 | 8 | 7 | 3 | 0.8 | 6.35 | 4960 | 359 | 54.76293212 | -117.6527 | 723.64 | 1010.953 | Ball V 7 | 753.194 | Ball V 8 | 0.3
2410 | 3323 |  | Metal Loss | Pinhole |  | 3226.946 | 4.184 | 9.938 | 05:52 | 12:37 | 7 | 8 | 10 | 10 |  |  | Internal | 10694 | 13367 | 0.46 | 2.69 | 1.19 | 10692 | 13365 | 0.46 | 2.69 | 1.19 | 10 | 7 | 4 | 0.8 | 6.35 | 4960 | 359 | 54.76293366 | -117.6527 | 723.64 | 1010.953 | Ball V 7 | 753.194 | Ball V 8 | 0.3
2410 | 3324 |  | Metal Loss | Pinhole |  | 3227.04 | 4.279 | 9.844 | 06:09 | 12:37 | 7 | 9 | 8 | 10 |  |  | Internal | 10694 | 13368 | 0.46 | 2.7 | 1.19 | 10694 | 13367 | 0.46 | 2.69 | 1.19 | 8 | 7 | 4 | 0.8 | 6.35 | 4960 | 359 | 54.76293446 | -117.6527 | 723.64 | 1010.953 | Ball V 7 | 753.194 | Ball V 8 | 0.2
2410 | 3325 |  | Metal Loss | Pinhole |  | 3227.194 | 4.433 | 9.689 | 06:09 | 12:37 | 7 | 9 | 9 | 10 |  |  | Internal | 10694 | 13367 | 0.46 | 2.69 | 1.19 | 10693 | 13366 | 0.46 | 2.69 | 1.19 | 9 | 7 | 4 | 0.8 | 6.35 | 4960 | 359 | 54.76293578 | -117.6527 | 723.64 | 1010.953 | Ball V 7 | 753.194 | Ball V 8 | 0.3
2410 | 3326 |  | Metal Loss | Pinhole |  | 3227.227 | 4.466 | 9.657 | 05:37 | 12:37 | 7 | 9 | 10 | 10 |  |  | Internal | 10693 | 13366 | 0.46 | 2.69 | 1.19 | 10692 | 13365 | 0.46 | 2.69 | 1.19 | 10 | 7 | 4 | 0.8 | 6.35 | 4960 | 359 | 54.76293605 | -117.6527 | 723.64 | 1010.953 | Ball V 7 | 753.194 | Ball V 8 | 0.3
2410 | 3327 |  | Metal Loss | Pinhole |  | 3227.427 | 4.666 | 9.456 | 06:01 | 12:37 | 7 | 9 | 8 | 10 |  |  | Internal | 10694 | 13368 | 0.46 | 2.7 | 1.19 | 10694 | 13367 | 0.46 | 2.69 | 1.19 | 8 | 7 | 3 | 0.8 | 6.35 | 4960 | 359 | 54.76293776 | -117.6527 | 723.64 | 1010.953 | Ball V 7 | 753.194 | Ball V 8 | 0.3
2410 | 3328 |  | Metal Loss | Pinhole |  | 3227.604 | 4.843 | 9.279 | 05:30 | 12:37 | 7 | 8 | 10 | 10 |  |  | Internal | 10693 | 13366 | 0.46 | 2.69 | 1.19 | 10692 | 13365 | 0.46 | 2.69 | 1.19 | 10 | 7 | 4 | 0.8 | 6.35 | 4960 | 359 | 54.76293927 | -117.6527 | 723.64 | 1010.953 | Ball V 7 | 753.194 | Ball V 8 | 0.3
2410 | 3329 |  | Metal Loss | Pinhole |  | 3227.741 | 4.98 | 9.142 | 05:29 | 12:37 | 8 | 9 | 10 | 10 |  |  | Internal | 10692 | 13365 | 0.46 | 2.69 | 1.19 | 10690 | 13363 | 0.46 | 2.69 | 1.19 | 10 | 8 | 5 | 0.8 | 6.35 | 4960 | 359 | 54.76294044 | -117.6527 | 723.64 | 1010.953 | Ball V 7 | 753.194 | Ball V 8 | 0.2
2410 | 3330 |  | Metal Loss | Pinhole |  | 3227.816 | 5.055 | 9.067 | 05:29 | 12:37 | 7 | 9 | 10 | 10 |  |  | Internal | 10692 | 13365 | 0.46 | 2.69 | 1.19 | 10690 | 13363 | 0.46 | 2.69 | 1.19 | 10 | 7 | 5 | 0.8 | 6.35 | 4960 | 359 | 54.76294107 | -117.6527 | 723.64 | 1010.953 | Ball V 7 | 753.194 | Ball V 8 | 0.3
2410 | 3331 |  | Metal Loss | Pinhole |  | 3227.911 | 5.15 | 8.972 | 05:59 | 12:37 | 7 | 8 | 9 | 10 |  |  | Internal | 10694 | 13367 | 0.46 | 2.69 | 1.19 | 10693 | 13366 | 0.46 | 2.69 | 1.19 | 9 | 7 | 4 | 0.8 | 6.35 | 4960 | 359 | 54.76294188 | -117.6527 | 723.64 | 1010.953 | Ball V 7 | 753.194 | Ball V 8 | 0.3
2410 | 3332 |  | Metal Loss | Pinhole |  | 3227.929 | 5.168 | 8.954 | 06:20 | 12:37 | 8 | 9 | 10 | 10 |  |  | Internal | 10691 | 13364 | 0.46 | 2.69 | 1.19 | 10690 | 13362 | 0.46 | 2.69 | 1.19 | 10 | 8 | 5 | 0.8 | 6.35 | 4960 | 359 | 54.76294204 | -117.6527 | 723.64 | 1010.953 | Ball V 7 | 753.194 | Ball V 8 | 0.3
2410 | 3333 |  | Metal Loss | Pinhole |  | 3228.104 | 5.343 | 8.779 | 05:38 | 12:37 | 7 | 9 | 12 | 10 | 11 | 1 | Internal | 10691 | 13364 | 0.46 | 2.69 | 1.19 | 10690 | 13362 | 0.46 | 2.69 | 1.19 | 12 | 7 | 5 | 0.8 | 6.35 | 4960 | 359 | 54.76294353 | -117.6526824 | 723.64 | 1010.953 | Ball V 7 | 753.194 | Ball V 8 | 0.3
2410 | 3334 |  | Metal Loss | Pinhole |  | 3228.182 | 5.421 | 8.701 | 05:46 | 12:37 | 7 | 8 | 17 | 10 | 11 | 6 | Internal | 10688 | 13360 | 0.46 | 2.69 | 1.19 | 10686 | 13357 | 0.46 | 2.69 | 1.19 | 17 | 7 | 8 | 0.8 | 6.35 | 4960 | 359 | 54.76294419 | -117.6527 | 723.64 | 1010.953 | Ball V 7 | 753.194 | Ball V 8 | 0.3
2410 | 3335 | 191 | Metal Loss | Pinhole |  | 3228.467 | 5.706 | 8.416 | 05:49 | 12:37 | 7 | 9 | 11 | 10 |  |  | Internal | 10693 | 13366 | 0.46 | 2.69 | 1.19 | 10691 | 13364 | 0.46 | 2.69 | 1.19 | 11 | 7 | 5 | 0.8 | 6.35 | 4960 | 359 | 54.76294662 | -117.6527 | 723.64 | 1010.953 | Ball V 7 | 753.194 | Ball V 8 | 0.2
2410 | 191 | 191 | Cluster |  |  | 3228.477 | 5.716 | 8.406 | 05:46 | 12:37 | 28 | 21 | 11 |  |  |  | Internal | 10607 | 13259 | 0.47 | 2.67 | 1.18 | 10654 | 13318 | 0.47 | 2.69 | 1.19 | 5 | 27 | 9 | 0.8 | 6.35 | 4960 | 359 | 54.76294671 | -117.6527 | 723.64 | 1010.953 | Ball V 7 | 753.194 | Ball V 8 | 0.2
2410 | 3336 | 191 | Metal Loss | Pinhole |  | 3228.488 | 5.727 | 8.395 | 05:42 | 12:37 | 7 | 8 | 9 | 10 |  |  | Internal | 10694 | 13367 | 0.46 | 2.69 | 1.19 | 10693 | 13366 | 0.46 | 2.69 | 1.19 | 9 | 7 | 4 | 0.8 | 6.35 | 4960 | 359 | 54.7629468 | -117.6527 | 723.64 | 1010.953 | Ball V 7 | 753.194 | Ball V 8 | 0.2
2410 | 3337 |  | Metal Loss | Pinhole |  | 3228.573 | 5.812 | 8.31 | 06:04 | 12:37 | 7 | 8 | 10 | 10 |  |  | Internal | 10693 | 13366 | 0.46 | 2.69 | 1.19 | 10691 | 13364 | 0.46 | 2.69 | 1.19 | 10 | 7 | 5 | 0.8 | 6.35 | 4960 | 359 | 54.76294752 | -117.6526801 | 723.64 | 1010.953 | Ball V 7 | 753.194 | Ball V 8 | 0.2
2410 | 3338 |  | Metal Loss | Pinhole |  | 3228.678 | 5.917 | 8.205 | 06:23 | 12:37 | 7 | 8 | 10 | 10 |  |  | Internal | 10692 | 13365 | 0.46 | 2.69 | 1.19 | 10691 | 13364 | 0.46 | 2.69 | 1.19 | 10 | 7 | 5 | 0.8 | 6.35 | 4960 | 359 | 54.76294842 | -117.6527 | 723.64 | 1010.953 | Ball V 7 | 753.194 | Ball V 8 | 0.2
2410 | 3339 |  | Metal Loss | Pinhole |  | 3228.765 | 6.004 | 8.118 | 05:57 | 12:37 | 7 | 9 | 9 | 10 |  |  | Internal | 10694 | 13367 | 0.46 | 2.69 | 1.19 | 10693 | 13366 | 0.46 | 2.69 | 1.19 | 9 | 7 | 4 | 0.8 | 6.35 | 4960 | 359 | 54.76294916 | -117.6527 | 723.64 | 1010.953 | Ball V 7 | 753.194 | Ball V 8 | 0.2
2410 | 3340 |  | Metal Loss | Pinhole |  | 3228.875 | 6.114 | 8.009 | 06:01 | 12:37 | 7 | 8 | 10 | 10 |  |  | Internal | 10693 | 13366 | 0.46 | 2.69 | 1.19 | 10692 | 13365 | 0.46 | 2.69 | 1.19 | 10 | 7 | 4 | 0.8 | 6.35 | 4960 | 359 | 54.76295009 | -117.6527 | 723.64 | 1010.953 | Ball V 7 | 753.194 | Ball V 8 | 0.2
2410 | 3341 |  | Metal Loss | Pinhole |  | 3228.909 | 6.148 | 7.974 | 05:47 | 12:37 | 8 | 9 | 14 | 10 |  |  | Internal | 10689 | 13361 | 0.46 | 2.69 | 1.19 | 10687 | 13359 | 0.46 | 2.69 | 1.19 | 14 | 8 | 7 | 0.8 | 6.35 | 4960 | 359 | 54.76295038 | -117.6527 | 723.64 | 1010.953 | Ball V 7 | 753.194 | Ball V 8 | 0.2
2410 | 3342 |  | Metal Loss | Pinhole |  | 3228.967 | 6.206 | 7.916 | 05:31 | 12:37 | 7 | 9 | 10 | 10 |  |  | Internal | 10694 | 13367 | 0.46 | 2.69 | 1.19 | 10692 | 13365 | 0.46 | 2.69 | 1.19 | 10 | 7 | 4 | 0.8 | 6.35 | 4960 | 359 | 54.76295087 | -117.6527 | 723.64 | 1010.953 | Ball V 7 | 753.194 | Ball V 8 | 0.2
2410 | 3343 |  | Metal Loss | Pinhole |  | 3229.073 | 6.312 | 7.81 | 06:02 | 12:37 | 8 | 9 | 8 | 10 |  |  | Internal | 10694 | 13367 | 0.46 | 2.69 | 1.19 | 10692 | 13365 | 0.46 | 2.69 | 1.19 | 8 | 8 | 4 | 0.8 | 6.35 | 4960 | 359 | 54.76295178 | -117.6527 | 723.64 | 1010.953 | Ball V 7 | 753.194 | Ball V 8 | 0.2
2410 | 3344 |  | Metal Loss | Pinhole |  | 3229.146 | 6.385 | 7.737 | 05:58 | 12:37 | 7 | 8 | 12 | 10 |  |  | Internal | 10692 | 13365 | 0.46 | 2.69 | 1.19 | 10690 | 13363 | 0.46 | 2.69 | 1.19 | 12 | 7 | 5 | 0.8 | 6.35 | 4960 | 359 | 54.7629524 | -117.6527 | 723.64 | 1010.953 | Ball V 7 | 753.194 | Ball V 8 | 0.2
2410 | 3345 |  | Metal Loss | Pinhole |  | 3229.674 | 6.913 | 7.209 | 05:58 | 12:37 | 7 | 8 | 12 | 10 |  |  | Internal | 10691 | 13364 | 0.46 | 2.69 | 1.19 | 10690 | 13362 | 0.46 | 2.69 | 1.19 | 12 | 7 | 5 | 0.8 | 6.35 | 4960 | 359 | 54.7629569 | -117.6527 | 723.64 | 1010.953 | Ball V 7 | 753.194 | Ball V 8 | 0.2
2410 | 3346 |  | Metal Loss | Circumferential Slotting |  | 3230.067 | 7.306 | 6.816 | 05:53 | 12:37 | 7 | 10 | 11 | 8 |  |  | Internal | 10692 | 13365 | 0.46 | 2.69 | 1.19 | 10691 | 13364 | 0.46 | 2.69 | 1.19 | 11 | 7 | 5 | 0.8 | 6.35 | 4960 | 359 | 54.76296024 | -117.6527 | 723.64 | 1010.953 | Ball V 7 | 753.194 | Ball V 8 | 0.2
2410 | 3347 |  | Metal Loss | Pinhole |  | 3230.164 | 7.403 | 6.719 | 05:56 | 12:37 | 7 | 8 | 14 | 10 |  |  | Internal | 10691 | 13364 | 0.46 | 2.69 | 1.19 | 10690 | 13362 | 0.46 | 2.69 | 1.19 | 14 | 7 | 6 | 0.8 | 6.35 | 4960 | 359 | 54.76296106 | -117.6527 | 723.64 | 1010.953 | Ball V 7 | 753.194 | Ball V 8 | 0.2
2410 | 3348 |  | Metal Loss | Pinhole |  | 3230.488 | 7.727 | 6.395 | 05:53 | 12:37 | 7 | 10 | 7 | 10 |  |  | Internal | 10694 | 13368 | 0.46 | 2.7 | 1.19 | 10694 | 13367 | 0.46 | 2.69 | 1.19 | 7 | 7 | 3 | 0.8 | 6.35 | 4960 | 359 | 54.76296382 | -117.6527 | 723.64 | 1010.953 | Ball V 7 | 753.194 | Ball V 8 | 0.2
2410 | 3349 |  | Metal Loss | Pinhole |  | 3230.754 | 7.993 | 6.129 | 05:47 | 12:37 | 8 | 9 | 11 | 10 |  |  | Internal | 10690 | 13363 | 0.46 | 2.69 | 1.19 | 10689 | 13361 | 0.46 | 2.69 | 1.19 | 11 | 8 | 5 | 0.8 | 6.35 | 4960 | 359 | 54.76296608 | -117.6527 | 723.64 | 1010.953 | Ball V 7 | 753.194 | Ball V 8 | 0.2
2410 | 3350 |  | Metal Loss | Pinhole |  | 3230.948 | 8.187 | 5.936 | 06:00 | 12:37 | 7 | 9 | 15 | 10 |  |  | Internal | 10689 | 13361 | 0.46 | 2.69 | 1.19 | 10686 | 13358 | 0.46 | 2.69 | 1.19 | 15 | 7 | 7 | 0.8 | 6.35 | 4960 | 359 | 54.76296773 | -117.6527 | 723.64 | 1010.953 | Ball V 7 | 753.194 | Ball V 8 | 0.2
2410 | 3351 |  | Metal Loss | Pinhole |  | 3231.162 | 8.401 | 5.721 | 06:00 | 12:37 | 7 | 9 | 11 | 10 |  |  | Internal | 10692 | 13365 | 0.46 | 2.69 | 1.19 | 10691 | 13364 | 0.46 | 2.69 | 1.19 | 11 | 7 | 5 | 0.8 | 6.35 | 4960 | 359 | 54.76296955 | -117.6526673 | 723.64 | 1010.953 | Ball V 7 | 753.194 | Ball V 8 | 0.2
2410 | 3352 |  | Metal Loss | Pinhole |  | 3231.451 | 8.69 | 5.432 | 05:58 | 12:37 | 7 | 9 | 15 | 10 |  |  | Internal | 10689 | 13361 | 0.46 | 2.69 | 1.19 | 10687 | 13359 | 0.46 | 2.69 | 1.19 | 15 | 7 | 7 | 0.8 | 6.35 | 4960 | 359 | 54.762972 | -117.6527 | 723.64 | 1010.953 | Ball V 7 | 753.194 | Ball V 8 | 0.2
2410 | 3353 |  | Metal Loss | Pinhole |  | 3231.49 | 8.729 | 5.393 | 06:14 | 12:37 | 8 | 9 | 9 | 10 |  |  | Internal | 10693 | 13366 | 0.46 | 2.69 | 1.19 | 10691 | 13364 | 0.46 | 2.69 | 1.19 | 9 | 8 | 4 | 0.8 | 6.35 | 4960 | 359 | 54.76297234 | -117.6527 | 723.64 | 1010.953 | Ball V 7 | 753.194 | Ball V 8 | 0.2
2410 | 3354 |  | Metal Loss | Pinhole |  | 3231.656 | 8.895 | 5.227 | 05:59 | 12:37 | 7 | 9 | 14 | 10 |  |  | Internal | 10690 | 13362 | 0.46 | 2.69 | 1.19 | 10688 | 13360 | 0.46 | 2.69 | 1.19 | 14 | 7 | 6 | 0.8 | 6.35 | 4960 | 359 | 54.76297375 | -117.6527 | 723.64 | 1010.953 | Ball V 7 | 753.194 | Ball V 8 | 0.2
2410 | 3355 |  | Metal Loss | Pinhole |  | 3231.954 | 9.193 | 4.93 | 05:35 | 12:37 | 7 | 8 | 10 | 10 |  |  | Internal | 10694 | 13367 | 0.46 | 2.69 | 1.19 | 10692 | 13365 | 0.46 | 2.69 | 1.19 | 10 | 7 | 4 | 0.8 | 6.35 | 4960 | 359 | 54.76297628 | -117.6527 | 723.64 | 1010.953 | Ball V 7 | 753.194 | Ball V 8 | 0.2
2410 | 3356 |  | Metal Loss | Pinhole |  | 3232.016 | 9.255 | 4.868 | 05:35 | 12:37 | 7 | 8 | 10 | 10 |  |  | Internal | 10694 | 13367 | 0.46 | 2.69 | 1.19 | 10692 | 13365 | 0.46 | 2.69 | 1.19 | 10 | 7 | 4 | 0.8 | 6.35 | 4960 | 359 | 54.7629768 | -117.6527 | 723.64 | 1010.953 | Ball V 7 | 753.194 | Ball V 8 | 0.2
2410 | 3357 |  | Metal Loss | Pinhole |  | 3232.361 | 9.6 | 4.523 | 05:58 | 12:37 | 7 | 9 | 10 | 10 |  |  | Internal | 10693 | 13366 | 0.46 | 2.69 | 1.19 | 10692 | 13365 | 0.46 | 2.69 | 1.19 | 10 | 7 | 4 | 0.8 | 6.35 | 4960 | 359 | 54.76297973 | -117.6526613 | 723.64 | 1010.953 | Ball V 7 | 753.194 | Ball V 8 | 0.2
2410 | 3358 |  | Metal Loss | Pinhole |  | 3232.64 | 9.879 | 4.243 | 05:40 | 12:37 | 7 | 9 | 10 | 10 |  |  | Internal | 10693 | 13366 | 0.46 | 2.69 | 1.19 | 10692 | 13365 | 0.46 | 2.69 | 1.19 | 10 | 7 | 4 | 0.8 | 6.35 | 4960 | 359 | 54.7629821 | -117.6527 | 723.63 | 1010.953 | Ball V 7 | 753.194 | Ball V 8 | 0.2
2410 | 3359 |  | Metal Loss | Pinhole |  | 3233.476 | 10.715 | 3.407 | 05:52 | 12:37 | 7 | 8 | 12 | 10 |  |  | Internal | 10692 | 13365 | 0.46 | 2.69 | 1.19 | 10690 | 13363 | 0.46 | 2.69 | 1.19 | 12 | 7 | 5 | 0.8 | 6.35 | 4960 | 359 | 54.7629892 | -117.6527 | 723.63 | 1010.953 | Ball V 7 | 753.194 | Ball V 8 | 0.2
2410 | 3360 |  | Metal Loss | Pinhole |  | 3233.926 | 11.165 | 2.958 | 06:08 | 12:37 | 7 | 9 | 11 | 10 |  |  | Internal | 10691 | 13364 | 0.46 | 2.69 | 1.19 | 10690 | 13363 | 0.46 | 2.69 | 1.19 | 11 | 7 | 5 | 0.8 | 6.35 | 4960 | 359 | 54.76299301 | -117.6527 | 723.63 | 1010.953 | Ball V 7 | 753.194 | Ball V 8 | 0.2
2410 | 3361 |  | Metal Loss | Pinhole |  | 3233.98 | 11.219 | 2.903 | 05:51 | 12:37 | 7 | 8 | 10 | 10 |  |  | Internal | 10694 | 13367 | 0.46 | 2.69 | 1.19 | 10692 | 13365 | 0.46 | 2.69 | 1.19 | 10 | 7 | 4 | 0.8 | 6.35 | 4960 | 359 | 54.76299348 | -117.6526531 | 723.63 | 1010.953 | Ball V 7 | 753.194 | Ball V 8 | 0.2
2410 | 3362 |  | Metal Loss | Pinhole |  | 3234.339 | 11.578 | 2.545 | 05:55 | 12:37 | 7 | 9 | 11 | 10 |  |  | Internal | 10692 | 13365 | 0.46 | 2.69 | 1.19 | 10690 | 13363 | 0.46 | 2.69 | 1.19 | 11 | 7 | 5 | 0.8 | 6.35 | 4960 | 359 | 54.76299651 | -117.6527 | 723.63 | 1010.953 | Ball V 7 | 753.194 | Ball V 8 | 0.3
2410 | 3363 |  | Metal Loss | Pinhole |  | 3234.715 | 11.954 | 2.168 | 05:52 | 12:37 | 7 | 8 | 11 | 10 |  |  | Internal | 10693 | 13366 | 0.46 | 2.69 | 1.19 | 10692 | 13365 | 0.46 | 2.69 | 1.19 | 11 | 7 | 5 | 0.8 | 6.35 | 4960 | 359 | 54.7629997 | -117.6526 | 723.62 | 1010.953 | Ball V 7 | 753.194 | Ball V 8 | 0.2
2410 | 3364 |  | Metal Loss | Pinhole |  | 3234.754 | 11.993 | 2.13 | 05:47 | 12:37 | 7 | 9 | 13 | 10 |  |  | Internal | 10690 | 13363 | 0.46 | 2.69 | 1.19 | 10689 | 13361 | 0.46 | 2.69 | 1.19 | 13 | 7 | 6 | 0.8 | 6.35 | 4960 | 359 | 54.76300003 | -117.6526 | 723.62 | 1010.953 | Ball V 7 | 753.194 | Ball V 8 | 0.2
2410 | 3365 |  | Metal Loss | Pinhole |  | 3234.993 | 12.231 | 1.891 | 05:44 | 12:37 | 7 | 8 | 10 | 10 |  |  | Internal | 10693 | 13366 | 0.46 | 2.69 | 1.19 | 10692 | 13365 | 0.46 | 2.69 | 1.19 | 10 | 7 | 4 | 0.8 | 6.35 | 4960 | 359 | 54.76300206 | -117.6526 | 723.62 | 1010.953 | Ball V 7 | 753.194 | Ball V 8 | 0.2
2410 | 3366 |  | Metal Loss | Pinhole |  | 3235.223 | 12.462 | 1.66 | 05:51 | 12:37 | 7 | 9 | 9 | 10 |  |  | Internal | 10694 | 13367 | 0.46 | 2.69 | 1.19 | 10693 | 13366 | 0.46 | 2.69 | 1.19 | 9 | 7 | 4 | 0.8 | 6.35 | 4960 | 359 | 54.76300401 | -117.6526 | 723.62 | 1010.953 | Ball V 7 | 753.194 | Ball V 8 | 0.2
2410 | 3367 |  | Metal Loss | Pinhole |  | 3235.482 | 12.721 | 1.401 | 05:46 | 12:37 | 7 | 9 | 9 | 10 |  |  | Internal | 10694 | 13367 | 0.46 | 2.69 | 1.19 | 10693 | 13366 | 0.46 | 2.69 | 1.19 | 9 | 7 | 4 | 0.8 | 6.35 | 4960 | 359 | 54.76300621 | -117.6526 | 723.62 | 1010.953 | Ball V 7 | 753.194 | Ball V 8 | 0.2
2440 | 3368 |  | Metal Loss | Pinhole |  | 3257.702 | 0.302 | 15.571 | 04:19 | 01:51 | 7 | 8 | 13 | 10 |  |  | Internal | 10691 | 13364 | 0.46 | 2.69 | 1.19 | 10690 | 13362 | 0.46 | 2.69 | 1.19 | 13 | 7 | 6 | 0.8 | 6.35 | 4960 | 359 | 54.76318496 | -117.6525 | 723.33 | 1045.592 | Ball V 7 | 718.556 | Ball V 8 | 0.7
2450 | 3369 |  | Metal Loss | Pitting |  | 3275.066 | 1.793 | 7.796 | 03:41 | 12:25 | 12 | 11 | 9 | 8 |  |  | Internal | 10682 | 13353 | 0.46 | 2.69 | 1.19 | 10679 | 13349 | 0.46 | 2.69 | 1.19 | 9 | 12 | 7 | 0.8 | 6.35 | 4960 | 359 | 54.76327925 | -117.6523 | 723.11 | 1061.465 | Ball V 7 | 702.683 | Ball V 8 | 0.4
2460 | 3370 |  | Metal Loss | Pinhole |  | 3286.451 | 3.59 | 14.673 | 05:05 | 05:33 | 7 | 8 | 15 | 10 |  |  | Internal | 10690 | 13362 | 0.46 | 2.69 | 1.19 | 10687 | 13359 | 0.46 | 2.69 | 1.19 | 15 | 7 | 7 | 0.8 | 6.35 | 4960 | 359 | 54.76334157 | -117.6521 | 723.14 | 1071.054 | Ball V 7 | 693.094 | Ball V 8 | 0.3
2460 | 3371 |  | Metal Loss | Pitting |  | 3286.581 | 3.719 | 14.544 | 06:42 | 05:33 | 10 | 10 | 17 | 8 | 14 | 3 | Internal | 10676 | 13345 | 0.46 | 2.69 | 1.19 | 10670 | 13338 | 0.46 | 2.69 | 1.19 | 17 | 10 | 11 | 0.8 | 6.35 | 4960 | 359 | 54.76334228 | -117.6521 | 723.14 | 1071.054 | Ball V 7 | 693.094 | Ball V 8 | 0.3
2460 | 3372 |  | Metal Loss | Pinhole |  | 3290.729 | 7.867 | 10.395 | 05:13 | 05:33 | 7 | 9 | 20 | 10 | 12 | 8 | Internal | 10686 | 13357 | 0.46 | 2.69 | 1.19 | 10682 | 13353 | 0.46 | 2.69 | 1.19 | 20 | 7 | 9 | 0.8 | 6.35 | 4960 | 359 | 54.76336487 | -117.6521 | 723.13 | 1071.054 | Ball V 7 | 693.094 | Ball V 8 | 0.3
2460 | 3373 |  | Metal Loss | Pinhole |  | 3298.96 | 16.098 | 2.165 | 06:09 | 05:33 | 7 | 8 | 24 | 10 | 14 | 10 | Internal | 10682 | 13352 | 0.46 | 2.69 | 1.19 | 10678 | 13347 | 0.46 | 2.69 | 1.19 | 24 | 7 | 11 | 0.8 | 6.35 | 4960 | 359 | 54.7634099 | -117.6519956 | 723.14 | 1071.054 | Ball V 7 | 693.094 | Ball V 8 | 0.1
2460 | 3374 |  | Metal Loss | Pinhole |  | 3299.221 | 16.359 | 1.903 | 06:08 | 05:33 | 7 | 8 | 15 | 10 | 11 | 4 | Internal | 10690 | 13362 | 0.46 | 2.69 | 1.19 | 10687 | 13359 | 0.46 | 2.69 | 1.19 | 15 | 7 | 7 | 0.8 | 6.35 | 4960 | 359 | 54.76341134 | -117.6519924 | 723.14 | 1071.054 | Ball V 7 | 693.094 | Ball V 8 | 0.1
2540 | 3375 |  | Metal Loss | Pitting |  | 3422.841 | 7.99 | 10.292 | 08:29 | 01:47 | 12 | 17 | 17 | 8 | 17 | 0 | Internal | 10667 | 13334 | 0.46 | 2.69 | 1.19 | 10660 | 13325 | 0.47 | 2.69 | 1.19 | 17 | 12 | 13 | 0.8 | 6.35 | 4960 | 359 | 54.76396184 | -117.6503 | 722.13 | 1203.042 | Ball V 7 | 561.105 | Ball V 8 | 0.2
2730 | 3376 |  | Metal Loss | Pitting |  | 3721.469 | 12.014 | 6.237 | 07:18 | 12:03 | 10 | 13 | 10 | 8 |  |  | Internal | 10686 | 13358 | 0.46 | 2.69 | 1.19 | 10684 | 13355 | 0.46 | 2.69 | 1.19 | 10 | 10 | 6 | 0.8 | 6.35 | 4960 | 359 | 54.76573987 | -117.6475 | 714.19 | 1497.647 | Ball V 7 | 266.5 | Ball V 8 | 0.4
2730 | 3377 |  | Metal Loss | Pinhole |  | 3721.897 | 12.442 | 5.809 | 05:25 | 12:03 | 8 | 9 | 16 | 10 |  |  | Internal | 10686 | 13357 | 0.46 | 2.69 | 1.19 | 10683 | 13354 | 0.46 | 2.69 | 1.19 | 16 | 8 | 8 | 0.8 | 6.35 | 4960 | 359 | 54.76574207 | -117.6475 | 714.18 | 1497.647 | Ball V 7 | 266.5 | Ball V 8 | 0.2
2730 | 3378 |  | Metal Loss | Circumferential Slotting |  | 3722.02 | 12.565 | 5.686 | 04:38 | 12:03 | 9 | 12 | 19 | 8 | 19 | 0 | Internal | 10679 | 13349 | 0.46 | 2.69 | 1.19 | 10674 | 13343 | 0.46 | 2.69 | 1.19 | 19 | 9 | 11 | 0.8 | 6.35 | 4960 | 359 | 54.7657427 | -117.6475 | 714.18 | 1497.647 | Ball V 7 | 266.5 | Ball V 8 | 0.1
2730 | 3379 |  | Metal Loss | Pitting |  | 3722.84 | 13.385 | 4.866 | 04:52 | 12:03 | 13 | 14 | 28 | 8 | 33 | -5 | Internal | 10636 | 13295 | 0.47 | 2.68 | 1.19 | 10620 | 13275 | 0.47 | 2.68 | 1.18 | 28 | 13 | 23 | 0.8 | 6.35 | 4960 | 359 | 54.7657469 | -117.6475 | 714.17 | 1497.647 | Ball V 7 | 266.5 | Ball V 8 | 0.2
2730 | 3380 |  | Metal Loss | Pinhole |  | 3726.753 | 17.297 | 0.953 | 04:09 | 12:03 | 7 | 8 | 14 | 10 |  |  | Internal | 10690 | 13362 | 0.46 | 2.69 | 1.19 | 10688 | 13360 | 0.46 | 2.69 | 1.19 | 14 | 7 | 6 | 0.8 | 6.35 | 4960 | 359 | 54.76576695 | -117.6474 | 714.14 | 1497.647 | Ball V 7 | 266.5 | Ball V 8 | 0.1
2730 | 3381 |  | Metal Loss | Pitting | GWD | 3727.671 | 18.215 | 0.035 | 04:32 | 12:03 | 15 | 13 | 27 | 13 | 33 | -6 | Internal | 10611 | 13264 | 0.47 | 2.67 | 1.18 | 10590 | 13238 | 0.47 | 2.67 | 1.18 | 27 | 15 | 26 | 0.8 | 6.35 | 4960 | 359 | 54.76577166 | -117.6474 | 714.13 | 1497.647 | Ball V 7 | 266.5 | Ball V 8 | 0.4 | Association with GWD
2740 | 3382 |  | Metal Loss | Circumferential Slotting |  | 3737.213 | 9.507 | 8.778 | 06:11 | 08:48 | 7 | 11 | 11 | 8 |  |  | Internal | 10691 | 13364 | 0.46 | 2.69 | 1.19 | 10690 | 13362 | 0.46 | 2.69 | 1.19 | 11 | 7 | 5 | 0.8 | 6.35 | 4960 | 359 | 54.76581994 | -117.6472769 | 714.12 | 1515.898 | Ball V 7 | 248.25 | Ball V 8 | 0.1
2740 | 3383 |  | Metal Loss | Pinhole |  | 3738.057 | 10.351 | 7.934 | 05:05 | 08:48 | 7 | 8 | 20 | 10 |  |  | Internal | 10686 | 13358 | 0.46 | 2.69 | 1.19 | 10684 | 13355 | 0.46 | 2.69 | 1.19 | 20 | 7 | 9 | 0.8 | 6.35 | 4960 | 359 | 54.76582417 | -117.6473 | 714.13 | 1515.898 | Ball V 7 | 248.25 | Ball V 8 | 0.8
2740 | 3384 |  | Metal Loss | Pinhole |  | 3739.279 | 11.573 | 6.711 | 05:05 | 08:48 | 7 | 9 | 16 | 10 |  |  | Internal | 10689 | 13361 | 0.46 | 2.69 | 1.19 | 10687 | 13359 | 0.46 | 2.69 | 1.19 | 16 | 7 | 7 | 0.8 | 6.35 | 4960 | 359 | 54.76583028 | -117.6473 | 714.14 | 1515.898 | Ball V 7 | 248.25 | Ball V 8 | 0.2
2750 | 3385 |  | Metal Loss | Pinhole |  | 3746.897 | 0.906 | 17.453 | 05:28 | 01:06 | 7 | 8 | 11 | 10 |  |  | Internal | 10693 | 13366 | 0.46 | 2.69 | 1.19 | 10692 | 13365 | 0.46 | 2.69 | 1.19 | 11 | 7 | 5 | 0.8 | 6.35 | 4960 | 359 | 54.765868 | -117.6472 | 714.18 | 1534.183 | Ball V 7 | 229.965 | Ball V 8 | 0.3
2750 | 3386 |  | Metal Loss | Pinhole |  | 3752.956 | 6.965 | 11.394 | 06:02 | 01:06 | 7 | 9 | 15 | 10 |  |  | Internal | 10690 | 13362 | 0.46 | 2.69 | 1.19 | 10687 | 13359 | 0.46 | 2.69 | 1.19 | 15 | 7 | 7 | 0.8 | 6.35 | 4960 | 359 | 54.76589777 | -117.6471 | 714.18 | 1534.183 | Ball V 7 | 229.965 | Ball V 8 | 0.3
2750 | 3387 |  | Metal Loss | Pinhole |  | 3753.441 | 7.45 | 10.909 | 06:05 | 01:06 | 7 | 9 | 11 | 10 |  |  | Internal | 10693 | 13366 | 0.46 | 2.69 | 1.19 | 10692 | 13365 | 0.46 | 2.69 | 1.19 | 11 | 7 | 5 | 0.8 | 6.35 | 4960 | 359 | 54.76590014 | -117.6471 | 714.18 | 1534.183 | Ball V 7 | 229.965 | Ball V 8 | 0.4
2750 | 3388 |  | Metal Loss | Pinhole |  | 3754.806 | 8.815 | 9.544 | 06:00 | 01:06 | 7 | 9 | 14 | 10 |  |  | Internal | 10691 | 13364 | 0.46 | 2.69 | 1.19 | 10690 | 13362 | 0.46 | 2.69 | 1.19 | 14 | 7 | 6 | 0.8 | 6.35 | 4960 | 359 | 54.76590681 | -117.647 | 714.18 | 1534.183 | Ball V 7 | 229.965 | Ball V 8 | 0.1
2750 | 3389 |  | Metal Loss | Pinhole |  | 3754.832 | 8.842 | 9.517 | 06:00 | 01:06 | 7 | 8 | 13 | 10 |  |  | Internal | 10691 | 13364 | 0.46 | 2.69 | 1.19 | 10690 | 13363 | 0.46 | 2.69 | 1.19 | 13 | 7 | 6 | 0.8 | 6.35 | 4960 | 359 | 54.76590694 | -117.6470485 | 714.18 | 1534.183 | Ball V 7 | 229.965 | Ball V 8 | 0.1
2750 | 3390 |  | Metal Loss | Pinhole |  | 3754.892 | 8.901 | 9.458 | 05:30 | 01:06 | 7 | 9 | 12 | 10 |  |  | Internal | 10692 | 13365 | 0.46 | 2.69 | 1.19 | 10690 | 13363 | 0.46 | 2.69 | 1.19 | 12 | 7 | 5 | 0.8 | 6.35 | 4960 | 359 | 54.76590723 | -117.647 | 714.18 | 1534.183 | Ball V 7 | 229.965 | Ball V 8 | 0.2
2750 | 3391 |  | Metal Loss | Pinhole |  | 3755.763 | 9.772 | 8.587 | 06:03 | 01:06 | 7 | 9 | 10 | 10 |  |  | Internal | 10693 | 13366 | 0.46 | 2.69 | 1.19 | 10692 | 13365 | 0.46 | 2.69 | 1.19 | 10 | 7 | 4 | 0.8 | 6.35 | 4960 | 359 | 54.76591148 | -117.647 | 714.17 | 1534.183 | Ball V 7 | 229.965 | Ball V 8 | 0.3
2750 | 3392 |  | Metal Loss | Pinhole |  | 3755.915 | 9.924 | 8.435 | 06:00 | 01:06 | 7 | 8 | 16 | 10 |  |  | Internal | 10690 | 13362 | 0.46 | 2.69 | 1.19 | 10688 | 13360 | 0.46 | 2.69 | 1.19 | 16 | 7 | 7 | 0.8 | 6.35 | 4960 | 359 | 54.76591222 | -117.647 | 714.17 | 1534.183 | Ball V 7 | 229.965 | Ball V 8 | 0.6
2750 | 3393 |  | Metal Loss | Pinhole |  | 3756.232 | 10.241 | 8.118 | 06:06 | 01:06 | 7 | 9 | 12 | 10 |  |  | Internal | 10692 | 13365 | 0.46 | 2.69 | 1.19 | 10691 | 13364 | 0.46 | 2.69 | 1.19 | 12 | 7 | 5 | 0.8 | 6.35 | 4960 | 359 | 54.76591377 | -117.647 | 714.17 | 1534.183 | Ball V 7 | 229.965 | Ball V 8 | 0.2
2750 | 3394 | 192 | Metal Loss | Circumferential Slotting |  | 3756.597 | 10.606 | 7.753 | 06:02 | 01:06 | 8 | 11 | 15 | 8 |  |  | Internal | 10686 | 13358 | 0.46 | 2.69 | 1.19 | 10684 | 13355 | 0.46 | 2.69 | 1.19 | 15 | 8 | 8 | 0.8 | 6.35 | 4960 | 359 | 54.76591555 | -117.647 | 714.17 | 1534.183 | Ball V 7 | 229.965 | Ball V 8 | 0.1
2750 | 192 | 192 | Cluster |  |  | 3756.602 | 10.611 | 7.748 | 06:06 | 01:06 | 18 | 22 | 15 |  |  |  | Internal | 10641 | 13301 | 0.47 | 2.68 | 1.19 | 10646 | 13307 | 0.47 | 2.68 | 1.19 | 13 | 17 | 14 | 0.8 | 6.35 | 4960 | 359 | 54.76591558 | -117.647 | 714.17 | 1534.183 | Ball V 7 | 229.965 | Ball V 8 | 0.1
2750 | 3395 | 192 | Metal Loss | Pinhole |  | 3756.607 | 10.617 | 7.742 | 06:10 | 01:06 | 7 | 9 | 15 | 10 |  |  | Internal | 10690 | 13363 | 0.46 | 2.69 | 1.19 | 10689 | 13361 | 0.46 | 2.69 | 1.19 | 15 | 7 | 6 | 0.8 | 6.35 | 4960 | 359 | 54.7659156 | -117.647 | 714.17 | 1534.183 | Ball V 7 | 229.965 | Ball V 8 | 0.1
2750 | 3396 |  | Metal Loss | Pinhole |  | 3758.772 | 12.781 | 5.578 | 05:50 | 01:06 | 7 | 9 | 13 | 10 |  |  | Internal | 10692 | 13365 | 0.46 | 2.69 | 1.19 | 10690 | 13363 | 0.46 | 2.69 | 1.19 | 13 | 7 | 5 | 0.8 | 6.35 | 4960 | 359 | 54.7659262 | -117.647 | 714.16 | 1534.183 | Ball V 7 | 229.965 | Ball V 8 | 0.2
2750 | 3397 |  | Metal Loss | Pinhole |  | 3759.26 | 13.269 | 5.09 | 05:57 | 01:06 | 7 | 9 | 11 | 10 |  |  | Internal | 10693 | 13366 | 0.46 | 2.69 | 1.19 | 10691 | 13364 | 0.46 | 2.69 | 1.19 | 11 | 7 | 5 | 0.8 | 6.35 | 4960 | 359 | 54.76592859 | -117.647 | 714.15 | 1534.183 | Ball V 7 | 229.965 | Ball V 8 | 0.5
2750 | 3398 |  | Metal Loss | Pinhole |  | 3761.158 | 15.167 | 3.192 | 05:58 | 01:06 | 7 | 8 | 14 | 10 |  |  | Internal | 10690 | 13363 | 0.46 | 2.69 | 1.19 | 10689 | 13361 | 0.46 | 2.69 | 1.19 | 14 | 7 | 6 | 0.8 | 6.35 | 4960 | 359 | 54.7659379 | -117.647 | 714.13 | 1534.183 | Ball V 7 | 229.965 | Ball V 8 | 0.1
2800 | 3399 |  | Metal Loss | Pitting |  | 3840.886 | 3.471 | 14.888 | 05:44 |  | 13 | 18 | 11 | 8 |  |  | Internal | 10675 | 13344 | 0.46 | 2.69 | 1.19 | 10670 | 13338 | 0.46 | 2.69 | 1.19 | 11 | 13 | 9 | 0.8 | 6.35 | 4960 | 359 | 54.76634224 | -117.6459 | 713.3 | 1625.607 | Ball V 7 | 138.54 | Ball V 8 | 1.9
2840 | 3400 |  | Metal Loss | Pinhole |  | 3910.691 | 4.762 | 4.999 | 03:51 | 01:39 | 8 | 9 | 14 | 10 |  |  | Internal | 10687 | 13359 | 0.46 | 2.69 | 1.19 | 10685 | 13356 | 0.46 | 2.69 | 1.19 | 14 | 8 | 7 | 0.8 | 6.35 | 4960 | 359 | 54.7666906 | -117.645 | 711.23 | 1694.121 | Ball V 7 | 70.026 | Ball V 8 | 2.6
2870 | 3401 | 193 | Metal Loss | Circumferential Slotting |  | 3927.37 | 0.081 | 15.832 | 08:24 | 02:11 | 8 | 13 | 12 | 8 |  |  | Internal | 10688 | 13360 | 0.46 | 2.69 | 1.19 | 10686 | 13358 | 0.46 | 2.69 | 1.19 | 12 | 8 | 6 | 0.8 | 6.35 | 4960 | 359 | 54.76680571 | -117.6449 | 711.84 | 1715.481 | Ball V 7 | 48.667 | Ball V 8 | 0.6
2870 | 3402 | 193 | Metal Loss | Circumferential Slotting |  | 3927.372 | 0.083 | 15.83 | 08:37 | 02:11 | 9 | 11 | 12 | 8 |  |  | Internal | 10688 | 13360 | 0.46 | 2.69 | 1.19 | 10686 | 13357 | 0.46 | 2.69 | 1.19 | 12 | 9 | 7 | 0.8 | 6.35 | 4960 | 359 | 54.76680573 | -117.6449 | 711.84 | 1715.481 | Ball V 7 | 48.667 | Ball V 8 | 0.6
2870 | 193 | 193 | Cluster |  |  | 3927.376 | 0.088 | 15.826 | 08:30 | 02:11 | 21 | 35 | 12 |  |  |  | Internal | 10638 | 13297 | 0.47 | 2.68 | 1.19 | 10642 | 13302 | 0.47 | 2.68 | 1.19 | 10 | 21 | 13 | 0.8 | 6.35 | 4960 | 359 | 54.76680577 | -117.6449188 | 711.84 | 1715.481 | Ball V 7 | 48.667 | Ball V 8 | 0.6
2870 | 3403 | 193 | Metal Loss | Pinhole |  | 3927.383 | 0.095 | 15.818 | 08:31 | 02:11 | 7 | 9 | 11 | 10 |  |  | Internal | 10692 | 13365 | 0.46 | 2.69 | 1.19 | 10691 | 13364 | 0.46 | 2.69 | 1.19 | 11 | 7 | 5 | 0.8 | 6.35 | 4960 | 359 | 54.76680583 | -117.6449 | 711.84 | 1715.481 | Ball V 7 | 48.667 | Ball V 8 | 0.6
2870 | 3404 | 194 | Metal Loss | Pinhole |  | 3927.521 | 0.232 | 15.681 | 08:34 | 02:11 | 7 | 8 | 9 | 10 |  |  | Internal | 10694 | 13367 | 0.46 | 2.69 | 1.19 | 10693 | 13366 | 0.46 | 2.69 | 1.19 | 9 | 7 | 4 | 0.8 | 6.35 | 4960 | 359 | 54.76680704 | -117.6449192 | 711.86 | 1715.481 | Ball V 7 | 48.667 | Ball V 8 | 0.7
2870 | 194 | 194 | Cluster |  |  | 3927.527 | 0.239 | 15.675 | 08:35 | 02:11 | 20 | 13 | 9 |  |  |  | Internal | 10658 | 13322 | 0.47 | 2.69 | 1.19 | 10666 | 13333 | 0.47 | 2.69 | 1.19 | 6 | 20 | 8 | 0.8 | 6.35 | 4960 | 359 | 54.7668071 | -117.6449 | 711.86 | 1715.481 | Ball V 7 | 48.667 | Ball V 8 | 0.7
2870 | 3405 | 194 | Metal Loss | Pinhole |  | 3927.534 | 0.245 | 15.668 | 08:36 | 02:11 | 7 | 8 | 9 | 10 |  |  | Internal | 10694 | 13367 | 0.46 | 2.69 | 1.19 | 10693 | 13366 | 0.46 | 2.69 | 1.19 | 9 | 7 | 4 | 0.8 | 6.35 | 4960 | 359 | 54.76680716 | -117.6449 | 711.86 | 1715.481 | Ball V 7 | 48.667 | Ball V 8 | 0.7
2870 | 3406 |  | Metal Loss | Pinhole |  | 3927.567 | 0.278 | 15.635 | 08:53 | 02:11 | 7 | 9 | 15 | 10 |  |  | Internal | 10689 | 13361 | 0.46 | 2.69 | 1.19 | 10686 | 13358 | 0.46 | 2.69 | 1.19 | 15 | 7 | 7 | 0.8 | 6.35 | 4960 | 359 | 54.76680745 | -117.6449 | 711.86 | 1715.481 | Ball V 7 | 48.667 | Ball V 8 | 0.7
3310 | 3407 |  | Metal Loss | Pinhole |  | 4419.613 | 6.024 | 12.32 | 05:53 | 04:55 | 7 | 10 | 11 | 10 |  |  | Internal | 10691 | 13364 | 0.46 | 2.69 | 1.19 | 10690 | 13362 | 0.46 | 2.69 | 1.19 | 11 | 7 | 5 | 0.8 | 6.35 | 4960 | 359 | 54.77096428 | -117.6435 | 675.54 | 437.633 | Ball V 8 | 604.768 | Ball V 10 | 0.6
3310 | 3408 |  | Metal Loss | Pinhole |  | 4420.005 | 6.416 | 11.928 | 05:52 | 04:55 | 7 | 9 | 8 | 10 |  |  | Internal | 10694 | 13368 | 0.46 | 2.7 | 1.19 | 10694 | 13367 | 0.46 | 2.69 | 1.19 | 8 | 7 | 3 | 0.8 | 6.35 | 4960 | 359 | 54.770967 | -117.6435 | 675.48 | 437.633 | Ball V 8 | 604.768 | Ball V 10 | 0.7
3310 | 3409 |  | Metal Loss | Pinhole |  | 4421.848 | 8.259 | 10.086 | 06:22 | 04:55 | 7 | 9 | 10 | 10 |  |  | Internal | 10693 | 13366 | 0.46 | 2.69 | 1.19 | 10692 | 13365 | 0.46 | 2.69 | 1.19 | 10 | 7 | 4 | 0.8 | 6.35 | 4960 | 359 | 54.77097979 | -117.6434864 | 675.2 | 437.633 | Ball V 8 | 604.768 | Ball V 10 | 0.7
3310 | 3410 |  | Metal Loss | Pinhole |  | 4422.036 | 8.447 | 9.898 | 06:23 | 04:55 | 7 | 9 | 6 | 10 |  |  | Internal | 10695 | 13369 | 0.46 | 2.7 | 1.19 | 10695 | 13369 | 0.46 | 2.7 | 1.19 | 6 | 7 | 3 | 0.8 | 6.35 | 4960 | 359 | 54.7709811 | -117.6435 | 675.18 | 437.633 | Ball V 8 | 604.768 | Ball V 10 | 0.7
3310 | 3411 |  | Metal Loss | Pinhole |  | 4422.818 | 9.229 | 9.115 | 06:15 | 04:55 | 7 | 10 | 11 | 10 |  |  | Internal | 10692 | 13365 | 0.46 | 2.69 | 1.19 | 10691 | 13364 | 0.46 | 2.69 | 1.19 | 11 | 7 | 5 | 0.8 | 6.35 | 4960 | 359 | 54.77098652 | -117.6435 | 675.06 | 437.633 | Ball V 8 | 604.768 | Ball V 10 | 0.7
3310 | 3412 |  | Metal Loss | Circumferential Slotting |  | 4422.99 | 9.401 | 8.943 | 06:18 | 04:55 | 8 | 11 | 10 | 8 |  |  | Internal | 10690 | 13363 | 0.46 | 2.69 | 1.19 | 10689 | 13361 | 0.46 | 2.69 | 1.19 | 10 | 8 | 5 | 0.8 | 6.35 | 4960 | 359 | 54.77098772 | -117.6435 | 675.04 | 437.633 | Ball V 8 | 604.768 | Ball V 10 | 0.7
3310 | 3413 |  | Metal Loss | Pinhole |  | 4423.082 | 9.493 | 8.851 | 06:15 | 04:55 | 7 | 9 | 10 | 10 |  |  | Internal | 10694 | 13367 | 0.46 | 2.69 | 1.19 | 10692 | 13365 | 0.46 | 2.69 | 1.19 | 10 | 7 | 4 | 0.8 | 6.35 | 4960 | 359 | 54.77098835 | -117.6435 | 675.03 | 437.633 | Ball V 8 | 604.768 | Ball V 10 | 0.8
3320 | 3414 |  | Metal Loss | Pinhole |  | 4433.659 | 1.725 | 16.595 | 04:52 | 08:28 | 7 | 9 | 13 | 10 |  |  | Internal | 10690 | 13363 | 0.46 | 2.69 | 1.19 | 10689 | 13361 | 0.46 | 2.69 | 1.19 | 13 | 7 | 6 | 0.8 | 6.35 | 4960 | 359 | 54.77106196 | -117.6433722 | 673.86 | 455.978 | Ball V 8 | 586.424 | Ball V 10 | 0.6
3320 | 3415 |  | Metal Loss | Pinhole |  | 4433.939 | 2.006 | 16.315 | 06:42 | 08:28 | 7 | 8 | 11 | 10 |  |  | Internal | 10693 | 13366 | 0.46 | 2.69 | 1.19 | 10691 | 13364 | 0.46 | 2.69 | 1.19 | 11 | 7 | 5 | 0.8 | 6.35 | 4960 | 359 | 54.77106393 | -117.6434 | 673.84 | 455.978 | Ball V 8 | 586.424 | Ball V 10 | 0.5
3320 | 3416 |  | Metal Loss | Pinhole |  | 4434.783 | 2.85 | 15.47 | 07:59 | 08:28 | 6 | 8 | 10 | 10 |  |  | Internal | 10694 | 13367 | 0.46 | 2.69 | 1.19 | 10693 | 13366 | 0.46 | 2.69 | 1.19 | 10 | 6 | 4 | 0.8 | 6.35 | 4960 | 359 | 54.77106985 | -117.6434 | 673.78 | 455.978 | Ball V 8 | 586.424 | Ball V 10 | 0.5
3320 | 3417 |  | Metal Loss | Pinhole |  | 4435.293 | 3.36 | 14.96 | 04:42 | 08:28 | 7 | 9 | 12 | 10 |  |  | Internal | 10692 | 13365 | 0.46 | 2.69 | 1.19 | 10691 | 13364 | 0.46 | 2.69 | 1.19 | 12 | 7 | 5 | 0.8 | 6.35 | 4960 | 359 | 54.77107343 | -117.6434 | 673.74 | 455.978 | Ball V 8 | 586.424 | Ball V 10 | 0.5
3320 | 3418 |  | Metal Loss | Pinhole |  | 4435.442 | 3.509 | 14.811 | 07:53 | 08:28 | 7 | 8 | 10 | 10 |  |  | Internal | 10693 | 13366 | 0.46 | 2.69 | 1.19 | 10692 | 13365 | 0.46 | 2.69 | 1.19 | 10 | 7 | 4 | 0.8 | 6.35 | 4960 | 359 | 54.77107448 | -117.643355 | 673.73 | 455.978 | Ball V 8 | 586.424 | Ball V 10 | 0.5
3320 | 3419 |  | Metal Loss | Pinhole |  | 4435.638 | 3.705 | 14.616 | 08:07 | 08:28 | 7 | 9 | 11 | 10 |  |  | Internal | 10692 | 13365 | 0.46 | 2.69 | 1.19 | 10690 | 13363 | 0.46 | 2.69 | 1.19 | 11 | 7 | 5 | 0.8 | 6.35 | 4960 | 359 | 54.77107586 | -117.6434 | 673.72 | 455.978 | Ball V 8 | 586.424 | Ball V 10 | 0.5
3320 | 3420 |  | Metal Loss | Pinhole | SWD | 4435.701 | 3.767 | 14.553 | 08:24 | 08:28 | 9 | 9 | 10 | 15 |  |  | Internal | 10688 | 13360 | 0.46 | 2.69 | 1.19 | 10686 | 13358 | 0.46 | 2.69 | 1.19 | 10 | 9 | 6 | 0.8 | 6.35 | 4960 | 359 | 54.7710763 | -117.6434 | 673.72 | 455.978 | Ball V 8 | 586.424 | Ball V 10 | 0.4 | Assoc. with SWD
3320 | 3421 |  | Metal Loss | Pinhole |  | 4435.737 | 3.803 | 14.517 | 08:10 | 08:28 | 7 | 9 | 10 | 10 |  |  | Internal | 10694 | 13367 | 0.46 | 2.69 | 1.19 | 10693 | 13366 | 0.46 | 2.69 | 1.19 | 10 | 7 | 4 | 0.8 | 6.35 | 4960 | 359 | 54.77107655 | -117.6434 | 673.72 | 455.978 | Ball V 8 | 586.424 | Ball V 10 | 0.4
3320 | 3422 |  | Metal Loss | Pinhole |  | 4435.821 | 3.888 | 14.432 | 08:04 | 08:28 | 7 | 8 | 11 | 10 |  |  | Internal | 10692 | 13365 | 0.46 | 2.69 | 1.19 | 10690 | 13363 | 0.46 | 2.69 | 1.19 | 11 | 7 | 5 | 0.8 | 6.35 | 4960 | 359 | 54.77107715 | -117.6434 | 673.71 | 455.978 | Ball V 8 | 586.424 | Ball V 10 | 0.4
3320 | 3423 |  | Metal Loss | Circumferential Slotting | SWD | 4436.069 | 4.136 | 14.184 | 08:26 | 08:28 | 9 | 10 | 9 | 13 |  |  | Internal | 10690 | 13362 | 0.46 | 2.69 | 1.19 | 10687 | 13359 | 0.46 | 2.69 | 1.19 | 9 | 9 | 5 | 0.8 | 6.35 | 4960 | 359 | 54.77107889 | -117.6433 | 673.7 | 455.978 | Ball V 8 | 586.424 | Ball V 10 | 0.4 | Assoc. with SWD
3320 | 3424 |  | Metal Loss | Pinhole |  | 4436.235 | 4.301 | 14.019 | 08:04 | 08:28 | 8 | 10 | 12 | 10 |  |  | Internal | 10689 | 13361 | 0.46 | 2.69 | 1.19 | 10686 | 13358 | 0.46 | 2.69 | 1.19 | 12 | 8 | 6 | 0.8 | 6.35 | 4960 | 359 | 54.77108005 | -117.6433 | 673.69 | 455.978 | Ball V 8 | 586.424 | Ball V 10 | 0.4
3320 | 3425 |  | Metal Loss | Pinhole |  | 4436.285 | 4.352 | 13.969 | 06:43 | 08:28 | 7 | 8 | 10 | 10 |  |  | Internal | 10693 | 13366 | 0.46 | 2.69 | 1.19 | 10692 | 13365 | 0.46 | 2.69 | 1.19 | 10 | 7 | 4 | 0.8 | 6.35 | 4960 | 359 | 54.77108041 | -117.6433 | 673.68 | 455.978 | Ball V 8 | 586.424 | Ball V 10 | 0.4
3320 | 3426 |  | Metal Loss | Pinhole |  | 4436.339 | 4.406 | 13.914 | 08:00 | 08:28 | 7 | 9 | 8 | 10 |  |  | Internal | 10694 | 13368 | 0.46 | 2.7 | 1.19 | 10694 | 13367 | 0.46 | 2.69 | 1.19 | 8 | 7 | 4 | 0.8 | 6.35 | 4960 | 359 | 54.77108079 | -117.6433 | 673.68 | 455.978 | Ball V 8 | 586.424 | Ball V 10 | 0.4
3320 | 3427 |  | Metal Loss | Pinhole |  | 4436.366 | 4.432 | 13.888 | 08:01 | 08:28 | 7 | 9 | 12 | 10 |  |  | Internal | 10691 | 13364 | 0.46 | 2.69 | 1.19 | 10690 | 13362 | 0.46 | 2.69 | 1.19 | 12 | 7 | 6 | 0.8 | 6.35 | 4960 | 359 | 54.77108098 | -117.6433 | 673.68 | 455.978 | Ball V 8 | 586.424 | Ball V 10 | 0.4
3320 | 3428 |  | Metal Loss | Pinhole |  | 4436.438 | 4.505 | 13.815 | 07:59 | 08:28 | 7 | 8 | 17 | 10 |  |  | Internal | 10688 | 13360 | 0.46 | 2.69 | 1.19 | 10686 | 13357 | 0.46 | 2.69 | 1.19 | 17 | 7 | 8 | 0.8 | 6.35 | 4960 | 359 | 54.77108149 | -117.6433 | 673.67 | 455.978 | Ball V 8 | 586.424 | Ball V 10 | 0.4
3320 | 3429 |  | Metal Loss | Circumferential Slotting |  | 4436.726 | 4.793 | 13.527 | 08:03 | 08:28 | 8 | 13 | 9 | 8 |  |  | Internal | 10693 | 13366 | 0.46 | 2.69 | 1.19 | 10691 | 13364 | 0.46 | 2.69 | 1.19 | 9 | 8 | 4 | 0.8 | 6.35 | 4960 | 359 | 54.77108352 | -117.6433 | 673.66 | 455.978 | Ball V 8 | 586.424 | Ball V 10 | 0.3
3320 | 3430 |  | Metal Loss | Circumferential Slotting | SWD | 4436.795 | 4.862 | 13.459 | 08:24 | 08:28 | 10 | 11 | 9 | 13 |  |  | Internal | 10689 | 13361 | 0.46 | 2.69 | 1.19 | 10687 | 13359 | 0.46 | 2.69 | 1.19 | 9 | 10 | 5 | 0.8 | 6.35 | 4960 | 359 | 54.771084 | -117.6433 | 673.65 | 455.978 | Ball V 8 | 586.424 | Ball V 10 | 0.3 | Assoc. with SWD
3320 | 3431 |  | Metal Loss | Pinhole |  | 4436.823 | 4.89 | 13.43 | 04:46 | 08:28 | 7 | 9 | 9 | 10 |  |  | Internal | 10694 | 13367 | 0.46 | 2.69 | 1.19 | 10693 | 13366 | 0.46 | 2.69 | 1.19 | 9 | 7 | 4 | 0.8 | 6.35 | 4960 | 359 | 54.7710842 | -117.6433 | 673.65 | 455.978 | Ball V 8 | 586.424 | Ball V 10 | 0.3
3320 | 3432 |  | Metal Loss | Pinhole |  | 4436.991 | 5.057 | 13.263 | 08:06 | 08:28 | 7 | 9 | 8 | 10 |  |  | Internal | 10694 | 13368 | 0.46 | 2.7 | 1.19 | 10694 | 13367 | 0.46 | 2.69 | 1.19 | 8 | 7 | 3 | 0.8 | 6.35 | 4960 | 359 | 54.77108538 | -117.6433 | 673.64 | 455.978 | Ball V 8 | 586.424 | Ball V 10 | 0.3
3320 | 3433 |  | Metal Loss | Pitting | SWD | 4437.013 | 5.079 | 13.241 | 08:26 | 08:28 | 12 | 10 | 9 | 13 |  |  | Internal | 10683 | 13354 | 0.46 | 2.69 | 1.19 | 10680 | 13350 | 0.46 | 2.69 | 1.19 | 9 | 12 | 7 | 0.8 | 6.35 | 4960 | 359 | 54.77108553 | -117.6433 | 673.64 | 455.978 | Ball V 8 | 586.424 | Ball V 10 | 0.3 | Assoc. with SWD
3320 | 3434 |  | Metal Loss | Pinhole |  | 4437.029 | 5.096 | 13.225 | 08:05 | 08:28 | 7 | 9 | 9 | 10 |  |  | Internal | 10694 | 13367 | 0.46 | 2.69 | 1.19 | 10693 | 13366 | 0.46 | 2.69 | 1.19 | 9 | 7 | 4 | 0.8 | 6.35 | 4960 | 359 | 54.77108565 | -117.6433 | 673.64 | 455.978 | Ball V 8 | 586.424 | Ball V 10 | 0.3
3320 | 3435 |  | Metal Loss | Pinhole |  | 4437.124 | 5.19 | 13.13 | 08:05 | 08:28 | 7 | 8 | 12 | 10 |  |  | Internal | 10692 | 13365 | 0.46 | 2.69 | 1.19 | 10690 | 13363 | 0.46 | 2.69 | 1.19 | 12 | 7 | 5 | 0.8 | 6.35 | 4960 | 359 | 54.77108632 | -117.6433 | 673.64 | 455.978 | Ball V 8 | 586.424 | Ball V 10 | 0.3
3320 | 3436 |  | Metal Loss | Pinhole |  | 4437.246 | 5.313 | 13.007 | 08:11 | 08:28 | 7 | 8 | 8 | 10 |  |  | Internal | 10694 | 13368 | 0.46 | 2.7 | 1.19 | 10694 | 13367 | 0.46 | 2.69 | 1.19 | 8 | 7 | 3 | 0.8 | 6.35 | 4960 | 359 | 54.77108718 | -117.6433 | 673.63 | 455.978 | Ball V 8 | 586.424 | Ball V 10 | 0.3
3320 | 3437 |  | Metal Loss | Pitting |  | 4437.349 | 5.416 | 12.904 | 08:03 | 08:28 | 10 | 12 | 10 | 8 |  |  | Internal | 10686 | 13358 | 0.46 | 2.69 | 1.19 | 10684 | 13355 | 0.46 | 2.69 | 1.19 | 10 | 10 | 6 | 0.8 | 6.35 | 4960 | 359 | 54.77108791 | -117.6433 | 673.63 | 455.978 | Ball V 8 | 586.424 | Ball V 10 | 0.3
3320 | 3438 |  | Metal Loss | Pinhole |  | 4437.432 | 5.499 | 12.822 | 08:10 | 08:28 | 7 | 9 | 11 | 10 |  |  | Internal | 10691 | 13364 | 0.46 | 2.69 | 1.19 | 10690 | 13362 | 0.46 | 2.69 | 1.19 | 11 | 7 | 5 | 0.8 | 6.35 | 4960 | 359 | 54.77108849 | -117.6433 | 673.62 | 455.978 | Ball V 8 | 586.424 | Ball V 10 | 0.3
3320 | 3439 |  | Metal Loss | Pinhole |  | 4437.492 | 5.559 | 12.761 | 07:59 | 08:28 | 7 | 8 | 14 | 10 |  |  | Internal | 10690 | 13363 | 0.46 | 2.69 | 1.19 | 10689 | 13361 | 0.46 | 2.69 | 1.19 | 14 | 7 | 6 | 0.8 | 6.35 | 4960 | 359 | 54.77108892 | -117.6433 | 673.62 | 455.978 | Ball V 8 | 586.424 | Ball V 10 | 0.3
3320 | 3440 |  | Metal Loss | Pinhole |  | 4437.543 | 5.61 | 12.711 | 08:05 | 08:28 | 7 | 9 | 10 | 10 |  |  | Internal | 10693 | 13366 | 0.46 | 2.69 | 1.19 | 10692 | 13365 | 0.46 | 2.69 | 1.19 | 10 | 7 | 4 | 0.8 | 6.35 | 4960 | 359 | 54.77108927 | -117.6433 | 673.62 | 455.978 | Ball V 8 | 586.424 | Ball V 10 | 0.2
3320 | 3441 |  | Metal Loss | Pinhole | SWD | 4438.51 | 6.577 | 11.743 | 08:16 | 08:28 | 7 | 9 | 11 | 15 |  |  | Internal | 10692 | 13365 | 0.46 | 2.69 | 1.19 | 10691 | 13364 | 0.46 | 2.69 | 1.19 | 11 | 7 | 5 | 0.8 | 6.35 | 4960 | 359 | 54.77109611 | -117.6433 | 673.57 | 455.978 | Ball V 8 | 586.424 | Ball V 10 | 0.2 | Assoc. with SWD
3320 | 3442 |  | Metal Loss | Circumferential Slotting | SWD | 4441.917 | 9.984 | 8.337 | 08:14 | 08:28 | 8 | 12 | 10 | 13 |  |  | Internal | 10690 | 13363 | 0.46 | 2.69 | 1.19 | 10689 | 13361 | 0.46 | 2.69 | 1.19 | 10 | 8 | 5 | 0.8 | 6.35 | 4960 | 359 | 54.77112029 | -117.6433 | 673.48 | 455.978 | Ball V 8 | 586.424 | Ball V 10 | 0.2 | Assoc. with SWD
3320 | 3443 |  | Metal Loss | Pinhole |  | 4442.022 | 10.088 | 8.232 | 04:49 | 08:28 | 7 | 8 | 10 | 10 |  |  | Internal | 10693 | 13366 | 0.46 | 2.69 | 1.19 | 10692 | 13365 | 0.46 | 2.69 | 1.19 | 10 | 7 | 4 | 0.8 | 6.35 | 4960 | 359 | 54.77112104 | -117.6433 | 673.48 | 455.978 | Ball V 8 | 586.424 | Ball V 10 | 0.2
3320 | 3444 |  | Metal Loss | Pinhole | SWD | 4443.691 | 11.757 | 6.563 | 08:14 | 08:28 | 7 | 8 | 9 | 15 |  |  | Internal | 10694 | 13367 | 0.46 | 2.69 | 1.19 | 10693 | 13366 | 0.46 | 2.69 | 1.19 | 9 | 7 | 4 | 0.8 | 6.35 | 4960 | 359 | 54.77113297 | -117.6433 | 673.48 | 455.978 | Ball V 8 | 586.424 | Ball V 10 | 0.2 | Assoc. with SWD
3320 | 3445 |  | Metal Loss | Pinhole |  | 4444.074 | 12.14 | 6.18 | 08:47 | 08:28 | 7 | 8 | 13 | 10 |  |  | Internal | 10691 | 13364 | 0.46 | 2.69 | 1.19 | 10690 | 13362 | 0.46 | 2.69 | 1.19 | 13 | 7 | 6 | 0.8 | 6.35 | 4960 | 359 | 54.77113572 | -117.6433 | 673.48 | 455.978 | Ball V 8 | 586.424 | Ball V 10 | 0.2
3320 | 3446 |  | Metal Loss | Pinhole |  | 4444.662 | 12.729 | 5.592 | 08:53 | 08:28 | 8 | 9 | 9 | 10 |  |  | Internal | 10693 | 13366 | 0.46 | 2.69 | 1.19 | 10691 | 13364 | 0.46 | 2.69 | 1.19 | 9 | 8 | 4 | 0.8 | 6.35 | 4960 | 359 | 54.77113994 | -117.6433 | 673.49 | 455.978 | Ball V 8 | 586.424 | Ball V 10 | 0.2
3320 | 3447 |  | Metal Loss | Circumferential Slotting | SWD | 4445.047 | 13.114 | 5.207 | 08:18 | 08:28 | 9 | 11 | 10 | 13 |  |  | Internal | 10689 | 13361 | 0.46 | 2.69 | 1.19 | 10686 | 13358 | 0.46 | 2.69 | 1.19 | 10 | 9 | 6 | 0.8 | 6.35 | 4960 | 359 | 54.7711427 | -117.6433 | 673.5 | 455.978 | Ball V 8 | 586.424 | Ball V 10 | 0.2 | Assoc. with SWD
3320 | 3448 |  | Metal Loss | Pinhole | SWD | 4445.362 | 13.428 | 4.892 | 08:19 | 08:28 | 9 | 9 | 11 | 15 |  |  | Internal | 10689 | 13361 | 0.46 | 2.69 | 1.19 | 10687 | 13359 | 0.46 | 2.69 | 1.19 | 11 | 9 | 6 | 0.8 | 6.35 | 4960 | 359 | 54.77114496 | -117.6433 | 673.5 | 455.978 | Ball V 8 | 586.424 | Ball V 10 | 0.2 | Assoc. with SWD
3320 | 3449 |  | Metal Loss | Pinhole |  | 4446.059 | 14.126 | 4.195 | 08:04 | 08:28 | 7 | 9 | 10 | 10 |  |  | Internal | 10694 | 13367 | 0.46 | 2.69 | 1.19 | 10692 | 13365 | 0.46 | 2.69 | 1.19 | 10 | 7 | 4 | 0.8 | 6.35 | 4960 | 359 | 54.77114998 | -117.6433 | 673.52 | 455.978 | Ball V 8 | 586.424 | Ball V 10 | 0.3
3320 | 3450 |  | Metal Loss | Pinhole | SWD | 4446.261 | 14.327 | 3.993 | 08:20 | 08:28 | 7 | 9 | 12 | 15 |  |  | Internal | 10692 | 13365 | 0.46 | 2.69 | 1.19 | 10690 | 13363 | 0.46 | 2.69 | 1.19 | 12 | 7 | 5 | 0.8 | 6.35 | 4960 | 359 | 54.77115143 | -117.6433 | 673.53 | 455.978 | Ball V 8 | 586.424 | Ball V 10 | 0.2 | Assoc. with SWD
3320 | 3451 |  | Metal Loss | Pinhole |  | 4447.478 | 15.545 | 2.775 | 08:09 | 08:28 | 7 | 8 | 12 | 10 |  |  | Internal | 10692 | 13365 | 0.46 | 2.69 | 1.19 | 10690 | 13363 | 0.46 | 2.69 | 1.19 | 12 | 7 | 5 | 0.8 | 6.35 | 4960 | 359 | 54.77116022 | -117.6432 | 673.57 | 455.978 | Ball V 8 | 586.424 | Ball V 10 | 0.1
3320 | 3452 |  | Metal Loss | Circumferential Slotting | SWD | 4448.048 | 16.115 | 2.205 | 08:10 | 08:28 | 8 | 14 | 8 | 13 |  |  | Internal | 10692 | 13365 | 0.46 | 2.69 | 1.19 | 10691 | 13364 | 0.46 | 2.69 | 1.19 | 8 | 8 | 4 | 0.8 | 6.35 | 4960 | 359 | 54.77116435 | -117.6432 | 673.6 | 455.978 | Ball V 8 | 586.424 | Ball V 10 | 0.1 | Assoc. with SWD
3320 | 3453 |  | Metal Loss | Pinhole |  | 4449.133 | 17.2 | 1.121 | 08:07 | 08:28 | 7 | 8 | 10 | 10 |  |  | Internal | 10693 | 13366 | 0.46 | 2.69 | 1.19 | 10692 | 13365 | 0.46 | 2.69 | 1.19 | 10 | 7 | 4 | 0.8 | 6.35 | 4960 | 359 | 54.77117221 | -117.6432 | 673.66 | 455.978 | Ball V 8 | 586.424 | Ball V 10 | 0.2
3320 | 3454 |  | Metal Loss | Pinhole | SWD | 4449.246 | 17.313 | 1.008 | 08:15 | 08:28 | 7 | 8 | 11 | 15 |  |  | Internal | 10693 | 13366 | 0.46 | 2.69 | 1.19 | 10691 | 13364 | 0.46 | 2.69 | 1.19 | 11 | 7 | 5 | 0.8 | 6.35 | 4960 | 359 | 54.77117303 | -117.643225 | 673.67 | 455.978 | Ball V 8 | 586.424 | Ball V 10 | 0.2 | Assoc. with SWD
3330 | 3455 |  | Metal Loss | Pinhole |  | 4452.227 | 1.974 | 16.339 | 04:45 | 05:02 | 7 | 9 | 10 | 10 |  |  | Internal | 10693 | 13366 | 0.46 | 2.69 | 1.19 | 10692 | 13365 | 0.46 | 2.69 | 1.19 | 10 | 7 | 4 | 0.8 | 6.35 | 4960 | 359 | 54.77119477 | -117.6432 | 673.91 | 474.298 | Ball V 8 | 568.103 | Ball V 10 | 0.1
3330 | 3456 |  | Metal Loss | Pinhole | SWD | 4452.596 | 2.342 | 15.97 | 04:49 | 05:02 | 7 | 9 | 11 | 15 |  |  | Internal | 10693 | 13366 | 0.46 | 2.69 | 1.19 | 10691 | 13364 | 0.46 | 2.69 | 1.19 | 11 | 7 | 5 | 0.8 | 6.35 | 4960 | 359 | 54.77119746 | -117.6432 | 673.95 | 474.298 | Ball V 8 | 568.103 | Ball V 10 | 0.2 | Assoc. with SWD
3330 | 3457 |  | Metal Loss | Pinhole | SWD | 4453.333 | 3.08 | 15.233 | 04:46 | 05:02 | 7 | 9 | 8 | 15 |  |  | Internal | 10694 | 13368 | 0.46 | 2.7 | 1.19 | 10694 | 13367 | 0.46 | 2.69 | 1.19 | 8 | 7 | 4 | 0.8 | 6.35 | 4960 | 359 | 54.77120286 | -117.6432 | 674.03 | 474.298 | Ball V 8 | 568.103 | Ball V 10 | 0.3 | Assoc. with SWD
3330 | 3458 |  | Metal Loss | Pinhole |  | 4453.654 | 3.4 | 14.912 | 04:42 | 05:02 | 7 | 8 | 8 | 10 |  |  | Internal | 10694 | 13367 | 0.46 | 2.69 | 1.19 | 10693 | 13366 | 0.46 | 2.69 | 1.19 | 8 | 7 | 4 | 0.8 | 6.35 | 4960 | 359 | 54.77120521 | -117.6432 | 674.07 | 474.298 | Ball V 8 | 568.103 | Ball V 10 | 0.3
3330 | 3459 |  | Metal Loss | Pinhole | SWD | 4453.794 | 3.541 | 14.772 | 04:47 | 05:02 | 7 | 9 | 9 | 15 |  |  | Internal | 10693 | 13366 | 0.46 | 2.69 | 1.19 | 10692 | 13365 | 0.46 | 2.69 | 1.19 | 9 | 7 | 4 | 0.8 | 6.35 | 4960 | 359 | 54.77120624 | -117.6432 | 674.08 | 474.298 | Ball V 8 | 568.103 | Ball V 10 | 0.4 | Assoc. with SWD
3330 | 3460 |  | Metal Loss | Pinhole | SWD | 4454.592 | 4.338 | 13.974 | 04:48 | 05:02 | 7 | 9 | 12 | 15 |  |  | Internal | 10692 | 13365 | 0.46 | 2.69 | 1.19 | 10690 | 13363 | 0.46 | 2.69 | 1.19 | 12 | 7 | 5 | 0.8 | 6.35 | 4960 | 359 | 54.77121209 | -117.6431773 | 674.18 | 474.298 | Ball V 8 | 568.103 | Ball V 10 | 0.3 | Assoc. with SWD
3330 | 3461 |  | Metal Loss | Pinhole |  | 4454.664 | 4.41 | 13.902 | 04:44 | 05:02 | 7 | 9 | 10 | 10 |  |  | Internal | 10694 | 13367 | 0.46 | 2.69 | 1.19 | 10692 | 13365 | 0.46 | 2.69 | 1.19 | 10 | 7 | 4 | 0.8 | 6.35 | 4960 | 359 | 54.77121262 | -117.6432 | 674.19 | 474.298 | Ball V 8 | 568.103 | Ball V 10 | 0.3
3330 | 3462 |  | Metal Loss | Pinhole |  | 4457.161 | 6.907 | 11.405 | 05:54 | 05:02 | 7 | 9 | 9 | 10 |  |  | Internal | 10693 | 13366 | 0.46 | 2.69 | 1.19 | 10692 | 13365 | 0.46 | 2.69 | 1.19 | 9 | 7 | 4 | 0.8 | 6.35 | 4960 | 359 | 54.77123098 | -117.6432 | 674.55 | 474.298 | Ball V 8 | 568.103 | Ball V 10 | 0.3
3330 | 3463 |  | Metal Loss | Pinhole |  | 4457.265 | 7.011 | 11.301 | 05:55 | 05:02 | 7 | 9 | 6 | 10 |  |  | Internal | 10695 | 13369 | 0.46 | 2.7 | 1.19 | 10695 | 13369 | 0.46 | 2.7 | 1.19 | 6 | 7 | 3 | 0.8 | 6.35 | 4960 | 359 | 54.77123175 | -117.6432 | 674.56 | 474.298 | Ball V 8 | 568.103 | Ball V 10 | 0.3
3330 | 3464 |  | Metal Loss | Pinhole |  | 4457.443 | 7.19 | 11.123 | 05:56 | 05:02 | 7 | 8 | 9 | 10 |  |  | Internal | 10694 | 13367 | 0.46 | 2.69 | 1.19 | 10693 | 13366 | 0.46 | 2.69 | 1.19 | 9 | 7 | 4 | 0.8 | 6.35 | 4960 | 359 | 54.77123306 | -117.6432 | 674.59 | 474.298 | Ball V 8 | 568.103 | Ball V 10 | 0.3
3330 | 3465 |  | Metal Loss | Pinhole |  | 4457.517 | 7.264 | 11.049 | 05:56 | 05:02 | 7 | 8 | 8 | 10 |  |  | Internal | 10694 | 13368 | 0.46 | 2.7 | 1.19 | 10694 | 13367 | 0.46 | 2.69 | 1.19 | 8 | 7 | 3 | 0.8 | 6.35 | 4960 | 359 | 54.77123361 | -117.6432 | 674.6 | 474.298 | Ball V 8 | 568.103 | Ball V 10 | 0.3
3340 | 3466 |  | Metal Loss | Pinhole |  | 4468.687 | 0.12 | 18.01 | 03:12 | 07:55 | 7 | 8 | 9 | 10 |  |  | Internal | 10694 | 13367 | 0.46 | 2.69 | 1.19 | 10693 | 13366 | 0.46 | 2.69 | 1.19 | 9 | 7 | 4 | 0.8 | 6.35 | 4960 | 359 | 54.77131603 | -117.6431 | 676.96 | 492.611 | Ball V 8 | 549.791 | Ball V 10 | 0.2
3350 | 3467 |  | Metal Loss | Pitting | GWD | 4486.731 | 0.035 | 18.21 | 09:07 | 02:38 | 16 | 21 | 16 | 13 | 16 | 0 | Internal | 10651 | 13314 | 0.47 | 2.68 | 1.19 | 10642 | 13302 | 0.47 | 2.68 | 1.19 | 16 | 16 | 16 | 0.8 | 6.35 | 4960 | 359 | 54.77145043 | -117.6429 | 682.09 | 510.741 | Ball V 8 | 531.661 | Ball V 10 | 0.5 | Association with GWD
3530 | 3468 |  | Metal Loss | Pitting |  | 4812.287 | 12.645 | 5.657 | 05:00 | 09:47 | 28 | 16 | 10 | 8 | 12 | -2 | Internal | 10615 | 13269 | 0.47 | 2.68 | 1.18 | 10599 | 13249 | 0.47 | 2.67 | 1.18 | 10 | 28 | 18 | 0.8 | 6.35 | 4960 | 359 | 54.77393619 | -117.6403 | 712.67 | 823.687 | Ball V 8 | 218.715 | Ball V 10 | 1
3600 | 3469 |  | Metal Loss | Pinhole |  | 4898.125 | 6.251 | 12.056 | 06:10 | 09:27 | 7 | 8 | 8 | 10 |  |  | Internal | 10694 | 13368 | 0.46 | 2.7 | 1.19 | 10694 | 13367 | 0.46 | 2.69 | 1.19 | 8 | 7 | 3 | 0.8 | 6.35 | 4960 | 359 | 54.77469414 | -117.6402 | 713.89 | 915.919 | Ball V 8 | 126.483 | Ball V 10 | 0.6
3600 | 3470 |  | Metal Loss | Pinhole |  | 4899.484 | 7.61 | 10.696 | 06:43 | 09:27 | 7 | 9 | 10 | 10 |  |  | Internal | 10693 | 13366 | 0.46 | 2.69 | 1.19 | 10692 | 13365 | 0.46 | 2.69 | 1.19 | 10 | 7 | 4 | 0.8 | 6.35 | 4960 | 359 | 54.7747063 | -117.6402 | 713.88 | 915.919 | Ball V 8 | 126.483 | Ball V 10 | 0.6
3600 | 3471 |  | Metal Loss | Pinhole |  | 4906.536 | 14.662 | 3.644 | 05:53 | 09:27 | 6 | 9 | 11 | 10 | 17 | -6 | Internal | 10694 | 13367 | 0.46 | 2.69 | 1.19 | 10692 | 13365 | 0.46 | 2.69 | 1.19 | 11 | 6 | 4 | 0.8 | 6.35 | 4960 | 359 | 54.77476941 | -117.6402 | 713.83 | 915.919 | Ball V 8 | 126.483 | Ball V 10 | 0.7
3600 | 3472 |  | Metal Loss | Circumferential Slotting |  | 4906.741 | 14.867 | 3.439 | 05:57 | 09:27 | 9 | 14 | 25 | 8 | 31 | -6 | Internal | 10668 | 13335 | 0.46 | 2.69 | 1.19 | 10661 | 13326 | 0.47 | 2.69 | 1.19 | 25 | 9 | 15 | 0.8 | 6.35 | 4960 | 359 | 54.77477124 | -117.6402 | 713.83 | 915.919 | Ball V 8 | 126.483 | Ball V 10 | 0.6
3610 | 3473 |  | Metal Loss | Pinhole |  | 4915.116 | 4.936 | 13.381 | 05:40 | 12:40 | 7 | 8 | 15 | 10 | 16 | -1 | Internal | 10690 | 13362 | 0.46 | 2.69 | 1.19 | 10688 | 13360 | 0.46 | 2.69 | 1.19 | 15 | 7 | 7 | 0.8 | 6.35 | 4960 | 359 | 54.7748462 | -117.6402 | 713.79 | 934.225 | Ball V 8 | 108.176 | Ball V 10 | 0.4
3610 | 3474 |  | Metal Loss | Pinhole |  | 4916.493 | 6.312 | 12.004 | 05:43 | 12:40 | 7 | 9 | 12 | 10 | 18 | -6 | Internal | 10690 | 13363 | 0.46 | 2.69 | 1.19 | 10689 | 13361 | 0.46 | 2.69 | 1.19 | 12 | 7 | 6 | 0.8 | 6.35 | 4960 | 359 | 54.77485852 | -117.6402 | 713.79 | 934.225 | Ball V 8 | 108.176 | Ball V 10 | 0.5
3610 | 3475 |  | Metal Loss | Pinhole |  | 4917.457 | 7.276 | 11.04 | 05:47 | 12:40 | 8 | 9 | 12 | 10 |  |  | Internal | 10690 | 13363 | 0.46 | 2.69 | 1.19 | 10689 | 13361 | 0.46 | 2.69 | 1.19 | 12 | 8 | 6 | 0.8 | 6.35 | 4960 | 359 | 54.77486715 | -117.6402331 | 713.8 | 934.225 | Ball V 8 | 108.176 | Ball V 10 | 0.5
3610 | 3476 |  | Metal Loss | Circumferential Slotting |  | 4917.504 | 7.323 | 10.993 | 05:53 | 12:40 | 7 | 10 | 11 | 8 |  |  | Internal | 10692 | 13365 | 0.46 | 2.69 | 1.19 | 10690 | 13363 | 0.46 | 2.69 | 1.19 | 11 | 7 | 5 | 0.8 | 6.35 | 4960 | 359 | 54.77486758 | -117.6402 | 713.8 | 934.225 | Ball V 8 | 108.176 | Ball V 10 | 0.5
3610 | 3477 |  | Metal Loss | Pinhole |  | 4918.084 | 7.903 | 10.413 | 05:51 | 12:40 | 7 | 9 | 14 | 10 | 16 | -2 | Internal | 10690 | 13362 | 0.46 | 2.69 | 1.19 | 10688 | 13360 | 0.46 | 2.69 | 1.19 | 14 | 7 | 6 | 0.8 | 6.35 | 4960 | 359 | 54.77487277 | -117.6402 | 713.81 | 934.225 | Ball V 8 | 108.176 | Ball V 10 | 0.5
3610 | 3478 |  | Metal Loss | Pinhole |  | 4919.12 | 8.939 | 9.378 | 05:34 | 12:40 | 7 | 9 | 13 | 10 | 15 | -2 | Internal | 10690 | 13363 | 0.46 | 2.69 | 1.19 | 10689 | 13361 | 0.46 | 2.69 | 1.19 | 13 | 7 | 6 | 0.8 | 6.35 | 4960 | 359 | 54.77488204 | -117.6402 | 713.82 | 934.225 | Ball V 8 | 108.176 | Ball V 10 | 0.5
3610 | 3479 |  | Metal Loss | Pinhole |  | 4920.321 | 10.14 | 8.176 | 05:53 | 12:40 | 7 | 8 | 9 | 10 | 18 | -9 | Internal | 10694 | 13367 | 0.46 | 2.69 | 1.19 | 10693 | 13366 | 0.46 | 2.69 | 1.19 | 9 | 7 | 4 | 0.8 | 6.35 | 4960 | 359 | 54.7748928 | -117.6402 | 713.84 | 934.225 | Ball V 8 | 108.176 | Ball V 10 | 0.2
3610 | 3480 |  | Metal Loss | Pinhole |  | 4920.351 | 10.17 | 8.146 | 05:52 | 12:40 | 7 | 8 | 10 | 10 | 19 | -9 | Internal | 10693 | 13366 | 0.46 | 2.69 | 1.19 | 10692 | 13365 | 0.46 | 2.69 | 1.19 | 10 | 7 | 4 | 0.8 | 6.35 | 4960 | 359 | 54.77489307 | -117.6402 | 713.84 | 934.225 | Ball V 8 | 108.176 | Ball V 10 | 0.2
3610 | 3481 |  | Metal Loss | Pinhole |  | 4920.468 | 10.287 | 8.029 | 05:57 | 12:40 | 8 | 8 | 15 | 10 | 22 | -7 | Internal | 10688 | 13360 | 0.46 | 2.69 | 1.19 | 10686 | 13357 | 0.46 | 2.69 | 1.19 | 15 | 8 | 7 | 0.8 | 6.35 | 4960 | 359 | 54.77489411 | -117.6402 | 713.84 | 934.225 | Ball V 8 | 108.176 | Ball V 10 | 0.2
3610 | 3482 |  | Metal Loss | Pinhole |  | 4920.647 | 10.466 | 7.85 | 05:55 | 12:40 | 7 | 8 | 12 | 10 | 18 | -6 | Internal | 10691 | 13364 | 0.46 | 2.69 | 1.19 | 10690 | 13362 | 0.46 | 2.69 | 1.19 | 12 | 7 | 5 | 0.8 | 6.35 | 4960 | 359 | 54.77489572 | -117.6402 | 713.85 | 934.225 | Ball V 8 | 108.176 | Ball V 10 | 0.2
3610 | 3483 |  | Metal Loss | Pinhole |  | 4923.097 | 12.916 | 5.401 | 05:50 | 12:40 | 7 | 8 | 13 | 10 | 20 | -7 | Internal | 10690 | 13363 | 0.46 | 2.69 | 1.19 | 10689 | 13361 | 0.46 | 2.69 | 1.19 | 13 | 7 | 6 | 0.8 | 6.35 | 4960 | 359 | 54.77491766 | -117.6402 | 713.88 | 934.225 | Ball V 8 | 108.176 | Ball V 10 | 0.4
3610 | 3484 |  | Metal Loss | Pinhole |  | 4923.125 | 12.944 | 5.372 | 05:52 | 12:40 | 7 | 9 | 10 | 10 | 19 | -9 | Internal | 10693 | 13366 | 0.46 | 2.69 | 1.19 | 10692 | 13365 | 0.46 | 2.69 | 1.19 | 10 | 7 | 4 | 0.8 | 6.35 | 4960 | 359 | 54.77491791 | -117.6402 | 713.88 | 934.225 | Ball V 8 | 108.176 | Ball V 10 | 0.4
3610 | 3485 |  | Metal Loss | Pinhole |  | 4923.848 | 13.667 | 4.649 | 05:53 | 12:40 | 7 | 9 | 7 | 10 |  |  | Internal | 10694 | 13368 | 0.46 | 2.7 | 1.19 | 10694 | 13367 | 0.46 | 2.69 | 1.19 | 7 | 7 | 3 | 0.8 | 6.35 | 4960 | 359 | 54.77492439 | -117.6402 | 713.89 | 934.225 | Ball V 8 | 108.176 | Ball V 10 | 1.4
3610 | 3486 |  | Metal Loss | Pinhole |  | 4924.117 | 13.936 | 4.38 | 05:40 | 12:40 | 7 | 9 | 14 | 10 |  |  | Internal | 10690 | 13363 | 0.46 | 2.69 | 1.19 | 10689 | 13361 | 0.46 | 2.69 | 1.19 | 14 | 7 | 6 | 0.8 | 6.35 | 4960 | 359 | 54.7749268 | -117.6402 | 713.89 | 934.225 | Ball V 8 | 108.176 | Ball V 10 | 0.3
3610 | 3487 |  | Metal Loss | Pinhole |  | 4925.464 | 15.283 | 3.034 | 05:45 | 12:40 | 7 | 8 | 8 | 10 |  |  | Internal | 10694 | 13368 | 0.46 | 2.7 | 1.19 | 10694 | 13367 | 0.46 | 2.69 | 1.19 | 8 | 7 | 3 | 0.8 | 6.35 | 4960 | 359 | 54.77493886 | -117.6402 | 713.91 | 934.225 | Ball V 8 | 108.176 | Ball V 10 | 0.4
3610 | 3488 |  | Metal Loss | Pinhole |  | 4925.901 | 15.72 | 2.597 | 05:49 | 12:40 | 7 | 10 | 7 | 10 |  |  | Internal | 10695 | 13369 | 0.46 | 2.7 | 1.19 | 10694 | 13368 | 0.46 | 2.7 | 1.19 | 7 | 7 | 3 | 0.8 | 6.35 | 4960 | 359 | 54.77494277 | -117.6402 | 713.91 | 934.225 | Ball V 8 | 108.176 | Ball V 10 | 0.1
3610 | 3489 |  | Metal Loss | Pinhole |  | 4927.205 | 17.025 | 1.292 | 05:49 | 12:40 | 7 | 8 | 8 | 10 |  |  | Internal | 10694 | 13368 | 0.46 | 2.7 | 1.19 | 10694 | 13367 | 0.46 | 2.69 | 1.19 | 8 | 7 | 3 | 0.8 | 6.35 | 4960 | 359 | 54.77495446 | -117.6402 | 713.93 | 934.225 | Ball V 8 | 108.176 | Ball V 10 | 0.2
3610 | 3490 |  | Metal Loss | Pinhole |  | 4927.441 | 17.26 | 1.056 | 05:48 | 12:40 | 7 | 8 | 8 | 10 |  |  | Internal | 10694 | 13368 | 0.46 | 2.7 | 1.19 | 10694 | 13367 | 0.46 | 2.69 | 1.19 | 8 | 7 | 3 | 0.8 | 6.35 | 4960 | 359 | 54.77495657 | -117.6402 | 713.93 | 934.225 | Ball V 8 | 108.176 | Ball V 10 | 0.4
3620 | 3491 |  | Metal Loss | Circumferential Slotting |  | 4938.412 | 9.915 | 8.139 | 11:39 | 09:19 | 9 | 15 | 9 | 8 |  |  | Internal | 10690 | 13363 | 0.46 | 2.69 | 1.19 | 10689 | 13361 | 0.46 | 2.69 | 1.19 | 9 | 9 | 5 | 0.8 | 6.35 | 4960 | 359 | 54.77505488 | -117.6403 | 713.84 | 952.542 | Ball V 8 | 89.86 | Ball V 10 | 0.3
3630 | 3492 |  | Metal Loss | Pinhole |  | 4947.415 | 0.864 | 7.496 | 05:05 | 11:21 | 7 | 9 | 8 | 10 |  |  | Internal | 10694 | 13368 | 0.46 | 2.7 | 1.19 | 10694 | 13367 | 0.46 | 2.69 | 1.19 | 8 | 7 | 4 | 0.8 | 6.35 | 4960 | 359 | 54.77513555 | -117.6403 | 713.64 | 970.596 | Ball V 8 | 71.806 | Ball V 10 | 0.4
3630 | 3493 |  | Metal Loss | Pitting |  | 4947.9 | 1.349 | 7.012 | 05:09 | 11:21 | 13 | 10 | 9 | 8 |  |  | Internal | 10680 | 13350 | 0.46 | 2.69 | 1.19 | 10677 | 13346 | 0.46 | 2.69 | 1.19 | 9 | 13 | 8 | 0.8 | 6.35 | 4960 | 359 | 54.77513989 | -117.6403 | 713.64 | 970.596 | Ball V 8 | 71.806 | Ball V 10 | 0.4
3630 | 3494 |  | Metal Loss | Pinhole |  | 4948.011 | 1.46 | 6.901 | 05:37 | 11:21 | 7 | 9 | 10 | 10 |  |  | Internal | 10693 | 13366 | 0.46 | 2.69 | 1.19 | 10692 | 13365 | 0.46 | 2.69 | 1.19 | 10 | 7 | 4 | 0.8 | 6.35 | 4960 | 359 | 54.77514089 | -117.6403 | 713.64 | 970.596 | Ball V 8 | 71.806 | Ball V 10 | 0.4
3630 | 3495 |  | Metal Loss | Pinhole |  | 4948.039 | 1.488 | 6.872 | 05:34 | 11:21 | 7 | 8 | 11 | 10 |  |  | Internal | 10693 | 13366 | 0.46 | 2.69 | 1.19 | 10692 | 13365 | 0.46 | 2.69 | 1.19 | 11 | 7 | 5 | 0.8 | 6.35 | 4960 | 359 | 54.77514114 | -117.6403 | 713.64 | 970.596 | Ball V 8 | 71.806 | Ball V 10 | 0.4
3630 | 3496 |  | Metal Loss | Pinhole |  | 4948.132 | 1.581 | 6.779 | 05:05 | 11:21 | 8 | 8 | 12 | 10 |  |  | Internal | 10689 | 13361 | 0.46 | 2.69 | 1.19 | 10687 | 13359 | 0.46 | 2.69 | 1.19 | 12 | 8 | 6 | 0.8 | 6.35 | 4960 | 359 | 54.77514198 | -117.6403 | 713.64 | 970.596 | Ball V 8 | 71.806 | Ball V 10 | 0.3
3630 | 3497 |  | Metal Loss | Circumferential Slotting |  | 4948.332 | 1.781 | 6.58 | 05:04 | 11:21 | 9 | 10 | 9 | 8 |  |  | Internal | 10690 | 13362 | 0.46 | 2.69 | 1.19 | 10688 | 13360 | 0.46 | 2.69 | 1.19 | 9 | 9 | 5 | 0.8 | 6.35 | 4960 | 359 | 54.77514377 | -117.6403 | 713.63 | 970.596 | Ball V 8 | 71.806 | Ball V 10 | 0.5
3630 | 3498 |  | Metal Loss | Pinhole |  | 4948.556 | 2.005 | 6.355 | 05:59 | 11:21 | 7 | 8 | 11 | 10 |  |  | Internal | 10693 | 13366 | 0.46 | 2.69 | 1.19 | 10692 | 13365 | 0.46 | 2.69 | 1.19 | 11 | 7 | 5 | 0.8 | 6.35 | 4960 | 359 | 54.77514578 | -117.6403 | 713.63 | 970.596 | Ball V 8 | 71.806 | Ball V 10 | 0.4
3630 | 3499 |  | Metal Loss | Pinhole |  | 4948.572 | 2.021 | 6.339 | 05:05 | 11:21 | 7 | 9 | 8 | 10 |  |  | Internal | 10694 | 13368 | 0.46 | 2.7 | 1.19 | 10694 | 13367 | 0.46 | 2.69 | 1.19 | 8 | 7 | 3 | 0.8 | 6.35 | 4960 | 359 | 54.77514592 | -117.6403 | 713.63 | 970.596 | Ball V 8 | 71.806 | Ball V 10 | 0.4
3630 | 3500 |  | Metal Loss | Pinhole |  | 4948.861 | 2.31 | 6.051 | 05:03 | 11:21 | 7 | 9 | 9 | 10 |  |  | Internal | 10694 | 13367 | 0.46 | 2.69 | 1.19 | 10693 | 13366 | 0.46 | 2.69 | 1.19 | 9 | 7 | 4 | 0.8 | 6.35 | 4960 | 359 | 54.77514851 | -117.6403 | 713.63 | 970.596 | Ball V 8 | 71.806 | Ball V 10 | 0.4
3630 | 3501 |  | Metal Loss | Pinhole |  | 4948.925 | 2.374 | 5.986 | 05:27 | 11:21 | 7 | 8 | 11 | 10 |  |  | Internal | 10692 | 13365 | 0.46 | 2.69 | 1.19 | 10691 | 13364 | 0.46 | 2.69 | 1.19 | 11 | 7 | 5 | 0.8 | 6.35 | 4960 | 359 | 54.77514909 | -117.6402698 | 713.63 | 970.596 | Ball V 8 | 71.806 | Ball V 10 | 0.4
3630 | 3502 |  | Metal Loss | Pinhole |  | 4952.878 | 6.327 | 2.033 | 06:08 | 11:21 | 7 | 8 | 10 | 10 |  |  | Internal | 10694 | 13367 | 0.46 | 2.69 | 1.19 | 10692 | 13365 | 0.46 | 2.69 | 1.19 | 10 | 7 | 4 | 0.8 | 6.35 | 4960 | 359 | 54.77518453 | -117.6403 | 713.62 | 970.596 | Ball V 8 | 71.806 | Ball V 10 | 0.4
3630 | 3503 |  | Metal Loss | Pinhole |  | 4953.127 | 6.576 | 1.785 | 06:09 | 11:21 | 7 | 8 | 11 | 10 |  |  | Internal | 10693 | 13366 | 0.46 | 2.69 | 1.19 | 10691 | 13364 | 0.46 | 2.69 | 1.19 | 11 | 7 | 5 | 0.8 | 6.35 | 4960 | 359 | 54.77518676 | -117.6403 | 713.62 | 970.596 | Ball V 8 | 71.806 | Ball V 10 | 0.3
3630 | 3504 |  | Metal Loss | Pinhole |  | 4953.486 | 6.935 | 1.425 | 06:06 | 11:21 | 8 | 10 | 7 | 10 |  |  | Internal | 10694 | 13367 | 0.46 | 2.69 | 1.19 | 10693 | 13366 | 0.46 | 2.69 | 1.19 | 7 | 8 | 3 | 0.8 | 6.35 | 4960 | 359 | 54.77518998 | -117.6403 | 713.62 | 970.596 | Ball V 8 | 71.806 | Ball V 10 | 0.3
3630 | 3505 |  | Metal Loss | Pinhole |  | 4953.619 | 7.068 | 1.292 | 06:12 | 11:21 | 7 | 8 | 12 | 10 |  |  | Internal | 10692 | 13365 | 0.46 | 2.69 | 1.19 | 10690 | 13363 | 0.46 | 2.69 | 1.19 | 12 | 7 | 5 | 0.8 | 6.35 | 4960 | 359 | 54.77519117 | -117.6403 | 713.62 | 970.596 | Ball V 8 | 71.806 | Ball V 10 | 0.3
3630 | 3506 |  | Metal Loss | Pinhole |  | 4954.851 | 8.3 | 0.06 | 06:49 | 11:21 | 8 | 9 | 10 | 10 |  |  | Internal | 10690 | 13363 | 0.46 | 2.69 | 1.19 | 10690 | 13362 | 0.46 | 2.69 | 1.19 | 10 | 8 | 5 | 0.8 | 6.35 | 4960 | 359 | 54.77520221 | -117.6403 | 713.62 | 970.596 | Ball V 8 | 71.806 | Ball V 10 | 0.2
3640 | 3507 |  | Metal Loss | Circumferential Slotting |  | 4954.967 | 0.055 | 18.366 | 06:31 | 05:01 | 9 | 14 | 17 | 8 |  |  | Internal | 10680 | 13350 | 0.46 | 2.69 | 1.19 | 10676 | 13345 | 0.46 | 2.69 | 1.19 | 17 | 9 | 10 | 0.8 | 6.35 | 4960 | 359 | 54.77520325 | -117.6403 | 713.62 | 978.956 | Ball V 8 | 63.446 | Ball V 10 | 0.2
3640 | 3508 |  | Metal Loss | Pinhole |  | 4961.469 | 6.558 | 11.863 | 05:28 | 05:01 | 7 | 9 | 20 | 10 | 22 | -2 | Internal | 10686 | 13357 | 0.46 | 2.69 | 1.19 | 10682 | 13353 | 0.46 | 2.69 | 1.19 | 20 | 7 | 9 | 0.8 | 6.35 | 4960 | 359 | 54.77526158 | -117.6403 | 713.58 | 978.956 | Ball V 8 | 63.446 | Ball V 10 | 0.6
3640 | 3509 |  | Metal Loss | Pinhole |  | 4962.208 | 7.297 | 11.124 | 05:31 | 05:01 | 7 | 8 | 13 | 10 | 19 | -6 | Internal | 10690 | 13363 | 0.46 | 2.69 | 1.19 | 10689 | 13361 | 0.46 | 2.69 | 1.19 | 13 | 7 | 6 | 0.8 | 6.35 | 4960 | 359 | 54.77526821 | -117.6403 | 713.58 | 978.956 | Ball V 8 | 63.446 | Ball V 10 | 0.3
3640 | 3510 |  | Metal Loss | Pinhole | SWD | 4963.473 | 8.561 | 9.859 | 04:45 | 05:01 | 8 | 9 | 16 | 15 | 22 | -6 | Internal | 10686 | 13358 | 0.46 | 2.69 | 1.19 | 10684 | 13355 | 0.46 | 2.69 | 1.19 | 16 | 8 | 8 | 0.8 | 6.35 | 4960 | 359 | 54.77527956 | -117.6403 | 713.58 | 978.956 | Ball V 8 | 63.446 | Ball V 10 | 0.3 | Assoc. with SWD
3640 | 3511 |  | Metal Loss | Pinhole |  | 4963.921 | 9.01 | 9.411 | 06:24 | 05:01 | 7 | 9 | 15 | 10 |  |  | Internal | 10689 | 13361 | 0.46 | 2.69 | 1.19 | 10687 | 13359 | 0.46 | 2.69 | 1.19 | 15 | 7 | 7 | 0.8 | 6.35 | 4960 | 359 | 54.77528358 | -117.6403 | 713.58 | 978.956 | Ball V 8 | 63.446 | Ball V 10 | 0.4
3640 | 3512 |  | Metal Loss | Pinhole |  | 4965.074 | 10.162 | 8.258 | 05:37 | 05:01 | 7 | 8 | 21 | 10 |  |  | Internal | 10684 | 13355 | 0.46 | 2.69 | 1.19 | 10681 | 13351 | 0.46 | 2.69 | 1.19 | 21 | 7 | 10 | 0.8 | 6.35 | 4960 | 359 | 54.77529392 | -117.6403 | 713.59 | 978.956 | Ball V 8 | 63.446 | Ball V 10 | 0.4
3640 | 3513 |  | Metal Loss | Pinhole | SWD | 4965.217 | 10.306 | 8.115 | 04:50 | 05:01 | 7 | 9 | 19 | 15 | 21 | -2 | Internal | 10686 | 13358 | 0.46 | 2.69 | 1.19 | 10684 | 13355 | 0.46 | 2.69 | 1.19 | 19 | 7 | 8 | 0.8 | 6.35 | 4960 | 359 | 54.77529521 | -117.6403 | 713.59 | 978.956 | Ball V 8 | 63.446 | Ball V 10 | 0.4 | Assoc. with SWD
3640 | 3514 |  | Metal Loss | Pinhole |  | 4965.825 | 10.914 | 7.507 | 05:41 | 05:01 | 7 | 9 | 13 | 10 |  |  | Internal | 10690 | 13363 | 0.46 | 2.69 | 1.19 | 10689 | 13361 | 0.46 | 2.69 | 1.19 | 13 | 7 | 6 | 0.8 | 6.35 | 4960 | 359 | 54.77530067 | -117.6403 | 713.59 | 978.956 | Ball V 8 | 63.446 | Ball V 10 | 0.4
3640 | 3515 |  | Metal Loss | Pinhole |  | 4967.305 | 12.394 | 6.027 | 05:30 | 05:01 | 6 | 8 | 10 | 10 |  |  | Internal | 10694 | 13367 | 0.46 | 2.69 | 1.19 | 10693 | 13366 | 0.46 | 2.69 | 1.19 | 10 | 6 | 4 | 0.8 | 6.35 | 4960 | 359 | 54.77531394 | -117.6403 | 713.59 | 978.956 | Ball V 8 | 63.446 | Ball V 10 | 0.6
3640 | 3516 |  | Metal Loss | Circumferential Slotting | SWD | 4967.314 | 12.403 | 6.018 | 04:52 | 05:01 | 7 | 11 | 13 | 13 | 16 | -3 | Internal | 10691 | 13364 | 0.46 | 2.69 | 1.19 | 10690 | 13363 | 0.46 | 2.69 | 1.19 | 13 | 7 | 6 | 0.8 | 6.35 | 4960 | 359 | 54.77531402 | -117.6403 | 713.59 | 978.956 | Ball V 8 | 63.446 | Ball V 10 | 0.5 | Assoc. with SWD
3640 | 3517 |  | Metal Loss | Pinhole | SWD | 4968.45 | 13.539 | 4.882 | 04:55 | 05:01 | 7 | 9 | 9 | 15 |  |  | Internal | 10694 | 13367 | 0.46 | 2.69 | 1.19 | 10692 | 13365 | 0.46 | 2.69 | 1.19 | 9 | 7 | 4 | 0.8 | 6.35 | 4960 | 359 | 54.77532422 | -117.6403 | 713.6 | 978.956 | Ball V 8 | 63.446 | Ball V 10 | 0.3 | Assoc. with SWD
3640 | 3518 |  | Metal Loss | Pinhole |  | 4971.376 | 16.465 | 1.956 | 05:51 | 05:01 | 7 | 9 | 13 | 10 |  |  | Internal | 10691 | 13364 | 0.46 | 2.69 | 1.19 | 10690 | 13362 | 0.46 | 2.69 | 1.19 | 13 | 7 | 6 | 0.8 | 6.35 | 4960 | 359 | 54.77535047 | -117.6403 | 713.62 | 978.956 | Ball V 8 | 63.446 | Ball V 10 | 0.3
3650 | 3519 | 195 | Metal Loss | Pinhole |  | 4977.463 | 4.13 | 13.786 | 05:32 | 02:18 | 8 | 9 | 12 | 10 |  |  | Internal | 10690 | 13363 | 0.46 | 2.69 | 1.19 | 10689 | 13361 | 0.46 | 2.69 | 1.19 | 12 | 8 | 6 | 0.8 | 6.35 | 4960 | 359 | 54.77540505 | -117.6403 | 713.68 | 997.377 | Ball V 8 | 45.025 | Ball V 10 | 0.4
3650 | 195 | 195 | Cluster |  |  | 4977.475 | 4.143 | 13.774 | 05:31 | 02:18 | 33 | 13 | 12 |  |  |  | Internal | 10566 | 13208 | 0.47 | 2.66 | 1.18 | 10630 | 13288 | 0.47 | 2.68 | 1.18 | 6 | 33 | 12 | 0.8 | 6.35 | 4960 | 359 | 54.77540517 | -117.6403 | 713.68 | 997.377 | Ball V 8 | 45.025 | Ball V 10 | 0.4
3650 | 3520 | 195 | Metal Loss | Pinhole |  | 4977.488 | 4.155 | 13.761 | 05:30 | 02:18 | 8 | 9 | 11 | 10 |  |  | Internal | 10690 | 13362 | 0.46 | 2.69 | 1.19 | 10688 | 13360 | 0.46 | 2.69 | 1.19 | 11 | 8 | 6 | 0.8 | 6.35 | 4960 | 359 | 54.77540528 | -117.6403 | 713.68 | 997.377 | Ball V 8 | 45.025 | Ball V 10 | 0.4
3650 | 3521 |  | Metal Loss | Pinhole |  | 4977.706 | 4.374 | 13.543 | 05:31 | 02:18 | 7 | 9 | 9 | 10 |  |  | Internal | 10694 | 13367 | 0.46 | 2.69 | 1.19 | 10693 | 13366 | 0.46 | 2.69 | 1.19 | 9 | 7 | 4 | 0.8 | 6.35 | 4960 | 359 | 54.77540724 | -117.6403 | 713.68 | 997.377 | Ball V 8 | 45.025 | Ball V 10 | 0.4
3650 | 3522 | 196 | Metal Loss | Pinhole |  | 4977.919 | 4.586 | 13.33 | 05:40 | 02:18 | 7 | 9 | 11 | 10 |  |  | Internal | 10693 | 13366 | 0.46 | 2.69 | 1.19 | 10691 | 13364 | 0.46 | 2.69 | 1.19 | 11 | 7 | 5 | 0.8 | 6.35 | 4960 | 359 | 54.77540914 | -117.6403 | 713.68 | 997.377 | Ball V 8 | 45.025 | Ball V 10 | 0.3
3650 | 196 | 196 | Cluster |  |  | 4977.926 | 4.594 | 13.323 | 05:41 | 02:18 | 22 | 13 | 11 |  |  |  | Internal | 10638 | 13298 | 0.47 | 2.68 | 1.19 | 10656 | 13320 | 0.47 | 2.69 | 1.19 | 7 | 22 | 10 | 0.8 | 6.35 | 4960 | 359 | 54.77540921 | -117.6403 | 713.68 | 997.377 | Ball V 8 | 45.025 | Ball V 10 | 0.3
3650 | 3523 | 196 | Metal Loss | Pinhole |  | 4977.934 | 4.602 | 13.315 | 05:42 | 02:18 | 7 | 8 | 11 | 10 |  |  | Internal | 10693 | 13366 | 0.46 | 2.69 | 1.19 | 10691 | 13364 | 0.46 | 2.69 | 1.19 | 11 | 7 | 5 | 0.8 | 6.35 | 4960 | 359 | 54.77540928 | -117.6403 | 713.68 | 997.377 | Ball V 8 | 45.025 | Ball V 10 | 0.3
3650 | 3524 |  | Metal Loss | Pinhole |  | 4978.894 | 5.562 | 12.355 | 05:38 | 02:18 | 7 | 9 | 11 | 10 |  |  | Internal | 10693 | 13366 | 0.46 | 2.69 | 1.19 | 10691 | 13364 | 0.46 | 2.69 | 1.19 | 11 | 7 | 5 | 0.8 | 6.35 | 4960 | 359 | 54.77541789 | -117.6403 | 713.69 | 997.377 | Ball V 8 | 45.025 | Ball V 10 | 0.4
3650 | 3525 |  | Metal Loss | Pinhole |  | 4979.407 | 6.075 | 11.842 | 05:38 | 02:18 | 7 | 8 | 11 | 10 |  |  | Internal | 10692 | 13365 | 0.46 | 2.69 | 1.19 | 10691 | 13364 | 0.46 | 2.69 | 1.19 | 11 | 7 | 5 | 0.8 | 6.35 | 4960 | 359 | 54.77542249 | -117.6403 | 713.7 | 997.377 | Ball V 8 | 45.025 | Ball V 10 | 0.4
3650 | 3526 |  | Metal Loss | Pinhole |  | 4981.317 | 7.985 | 9.932 | 05:48 | 02:18 | 7 | 9 | 17 | 10 |  |  | Internal | 10688 | 13360 | 0.46 | 2.69 | 1.19 | 10686 | 13357 | 0.46 | 2.69 | 1.19 | 17 | 7 | 8 | 0.8 | 6.35 | 4960 | 359 | 54.77543961 | -117.6403 | 713.71 | 997.377 | Ball V 8 | 45.025 | Ball V 10 | 0.4
3650 | 3527 |  | Metal Loss | Pinhole |  | 4982.72 | 9.388 | 8.529 | 05:42 | 02:18 | 7 | 8 | 12 | 10 |  |  | Internal | 10692 | 13365 | 0.46 | 2.69 | 1.19 | 10690 | 13363 | 0.46 | 2.69 | 1.19 | 12 | 7 | 5 | 0.8 | 6.35 | 4960 | 359 | 54.77545218 | -117.6403 | 713.72 | 997.377 | Ball V 8 | 45.025 | Ball V 10 | 0.3
3820 | 3528 |  | Metal Loss | Pinhole |  | 5044.902 | 0.336 | 17.975 | 07:42 | 08:12 | 7 | 9 | 10 | 10 |  |  | Internal | 10693 | 13366 | 0.46 | 2.69 | 1.19 | 10692 | 13365 | 0.46 | 2.69 | 1.19 | 10 | 7 | 4 | 0.8 | 6.35 | 4960 | 359 | 54.7758253 | -117.6397 | 713.18 | 26.209 | Ball V 10 | 993.908 | Ball V 12 | 0.1
3820 | 3529 |  | Metal Loss | Pinhole |  | 5045.212 | 0.646 | 17.665 | 04:46 | 08:12 | 7 | 8 | 7 | 10 |  |  | Internal | 10695 | 13369 | 0.46 | 2.7 | 1.19 | 10694 | 13368 | 0.46 | 2.7 | 1.19 | 7 | 7 | 3 | 0.8 | 6.35 | 4960 | 359 | 54.7758251 | -117.6397 | 713.18 | 26.209 | Ball V 10 | 993.908 | Ball V 12 | 0.2
3820 | 3530 |  | Metal Loss | Pitting |  | 5045.898 | 1.332 | 16.979 | 07:47 | 08:12 | 11 | 11 | 9 | 8 |  |  | Internal | 10686 | 13357 | 0.46 | 2.69 | 1.19 | 10683 | 13354 | 0.46 | 2.69 | 1.19 | 9 | 11 | 6 | 0.8 | 6.35 | 4960 | 359 | 54.77582465 | -117.6397 | 713.19 | 26.209 | Ball V 10 | 993.908 | Ball V 12 | 0.2
3820 | 3531 |  | Metal Loss | Circumferential Slotting |  | 5052.084 | 7.519 | 10.792 | 04:28 | 08:12 | 9 | 10 | 13 | 8 |  |  | Internal | 10686 | 13357 | 0.46 | 2.69 | 1.19 | 10683 | 13354 | 0.46 | 2.69 | 1.19 | 13 | 9 | 7 | 0.8 | 6.35 | 4960 | 359 | 54.77582056 | -117.6396 | 713.29 | 26.209 | Ball V 10 | 993.908 | Ball V 12 | 0.2
3820 | 3532 |  | Metal Loss | Circumferential Slotting | GWD | 5062.847 | 18.281 | 0.03 | 05:33 | 08:12 | 9 | 11 | 12 | 13 |  |  | Internal | 10686 | 13358 | 0.46 | 2.69 | 1.19 | 10684 | 13355 | 0.46 | 2.69 | 1.19 | 12 | 9 | 7 | 0.8 | 6.35 | 4960 | 359 | 54.77581254 | -117.6395 | 713.28 | 26.209 | Ball V 10 | 993.908 | Ball V 12 | 0.1 | Association with GWD
3830 | 3533 |  | Metal Loss | Pitting |  | 5063.086 | 0.209 | 4.576 | 05:50 | 03:54 | 11 | 12 | 9 | 8 |  |  | Internal | 10686 | 13357 | 0.46 | 2.69 | 1.19 | 10683 | 13354 | 0.46 | 2.69 | 1.19 | 9 | 11 | 6 | 0.8 | 6.35 | 4960 | 359 | 54.77581235 | -117.6395 | 713.27 | 44.52 | Ball V 10 | 975.597 | Ball V 12 | 0
3830 | 3534 |  | Metal Loss | Pinhole |  | 5064.979 | 2.102 | 2.683 | 05:52 | 03:54 | 7 | 9 | 7 | 10 |  |  | Internal | 10695 | 13369 | 0.46 | 2.7 | 1.19 | 10694 | 13368 | 0.46 | 2.7 | 1.19 | 7 | 7 | 3 | 0.8 | 6.35 | 4960 | 359 | 54.77581091 | -117.6394 | 713.24 | 44.52 | Ball V 10 | 975.597 | Ball V 12 | 0.2
3830 | 3535 |  | Metal Loss | Pinhole |  | 5065.11 | 2.233 | 2.552 | 05:48 | 03:54 | 7 | 8 | 10 | 10 |  |  | Internal | 10693 | 13366 | 0.46 | 2.69 | 1.19 | 10692 | 13365 | 0.46 | 2.69 | 1.19 | 10 | 7 | 4 | 0.8 | 6.35 | 4960 | 359 | 54.77581081 | -117.6394 | 713.23 | 44.52 | Ball V 10 | 975.597 | Ball V 12 | 0.2
3830 | 3536 |  | Metal Loss | Pinhole |  | 5065.466 | 2.59 | 2.196 | 05:56 | 03:54 | 7 | 9 | 14 | 10 |  |  | Internal | 10690 | 13363 | 0.46 | 2.69 | 1.19 | 10689 | 13361 | 0.46 | 2.69 | 1.19 | 14 | 7 | 6 | 0.8 | 6.35 | 4960 | 359 | 54.77581053 | -117.6394 | 713.23 | 44.52 | Ball V 10 | 975.597 | Ball V 12 | 0.2
3830 | 3537 |  | Metal Loss | Pinhole |  | 5065.624 | 2.747 | 2.038 | 05:41 | 03:54 | 7 | 9 | 19 | 10 |  |  | Internal | 10686 | 13357 | 0.46 | 2.69 | 1.19 | 10683 | 13354 | 0.46 | 2.69 | 1.19 | 19 | 7 | 9 | 0.8 | 6.35 | 4960 | 359 | 54.77581041 | -117.6394 | 713.22 | 44.52 | Ball V 10 | 975.597 | Ball V 12 | 0.2
3830 | 3538 |  | Metal Loss | Pinhole |  | 5066.281 | 3.404 | 1.381 | 06:54 | 03:54 | 8 | 10 | 21 | 10 |  |  | Internal | 10681 | 13351 | 0.46 | 2.69 | 1.19 | 10677 | 13346 | 0.46 | 2.69 | 1.19 | 21 | 8 | 11 | 0.8 | 6.35 | 4960 | 359 | 54.77580989 | -117.6394 | 713.21 | 44.52 | Ball V 10 | 975.597 | Ball V 12 | 0.2
3830 | 3539 |  | Metal Loss | Pinhole |  | 5067.098 | 4.221 | 0.564 | 05:24 | 03:54 | 7 | 9 | 13 | 10 |  |  | Internal | 10690 | 13363 | 0.46 | 2.69 | 1.19 | 10688 | 13360 | 0.46 | 2.69 | 1.19 | 13 | 7 | 6 | 0.8 | 6.35 | 4960 | 359 | 54.77580923 | -117.6394 | 713.2 | 44.52 | Ball V 10 | 975.597 | Ball V 12 | 0.1
3830 | 3540 |  | Metal Loss | Pinhole |  | 5067.247 | 4.37 | 0.415 | 06:36 | 03:54 | 7 | 9 | 20 | 10 |  |  | Internal | 10686 | 13357 | 0.46 | 2.69 | 1.19 | 10682 | 13353 | 0.46 | 2.69 | 1.19 | 20 | 7 | 9 | 0.8 | 6.35 | 4960 | 359 | 54.77580911 | -117.6394 | 713.2 | 44.52 | Ball V 10 | 975.597 | Ball V 12 | 0.2
3830 | 3541 |  | Metal Loss | Pinhole |  | 5067.291 | 4.414 | 0.371 | 06:15 | 03:54 | 7 | 9 | 11 | 10 |  |  | Internal | 10692 | 13365 | 0.46 | 2.69 | 1.19 | 10691 | 13364 | 0.46 | 2.69 | 1.19 | 11 | 7 | 5 | 0.8 | 6.35 | 4960 | 359 | 54.77580908 | -117.6393864 | 713.2 | 44.52 | Ball V 10 | 975.597 | Ball V 12 | 0.2
3830 | 3542 | 197 | Metal Loss | Pinhole |  | 5067.332 | 4.456 | 0.33 | 05:26 | 03:54 | 7 | 9 | 9 | 10 |  |  | Internal | 10693 | 13366 | 0.46 | 2.69 | 1.19 | 10692 | 13365 | 0.46 | 2.69 | 1.19 | 9 | 7 | 4 | 0.8 | 6.35 | 4960 | 359 | 54.77580904 | -117.6394 | 713.19 | 44.52 | Ball V 10 | 975.597 | Ball V 12 | 0.1
3830 | 197 | 197 | Cluster |  |  | 5067.336 | 4.46 | 0.326 | 05:20 | 03:54 | 15 | 30 | 9 |  |  |  | Internal | 10674 | 13343 | 0.46 | 2.69 | 1.19 | 10672 | 13340 | 0.46 | 2.69 | 1.19 | 8 | 15 | 8 | 0.8 | 6.35 | 4960 | 359 | 54.77580904 | -117.6394 | 713.19 | 44.52 | Ball V 10 | 975.597 | Ball V 12 | 0.1
3830 | 3543 | 197 | Metal Loss | Pinhole |  | 5067.34 | 4.464 | 0.321 | 05:14 | 03:54 | 7 | 9 | 9 | 10 |  |  | Internal | 10694 | 13367 | 0.46 | 2.69 | 1.19 | 10692 | 13365 | 0.46 | 2.69 | 1.19 | 9 | 7 | 4 | 0.8 | 6.35 | 4960 | 359 | 54.77580904 | -117.6394 | 713.19 | 44.52 | Ball V 10 | 975.597 | Ball V 12 | 0.1
3830 | 3544 |  | Metal Loss | Pinhole |  | 5067.384 | 4.507 | 0.278 | 05:27 | 03:54 | 7 | 9 | 10 | 10 |  |  | Internal | 10693 | 13366 | 0.46 | 2.69 | 1.19 | 10692 | 13365 | 0.46 | 2.69 | 1.19 | 10 | 7 | 4 | 0.8 | 6.35 | 4960 | 359 | 54.775809 | -117.6394 | 713.19 | 44.52 | Ball V 10 | 975.597 | Ball V 12 | 0.1
3830 | 3545 |  | Metal Loss | Pinhole |  | 5067.392 | 4.516 | 0.27 | 07:45 | 03:54 | 7 | 8 | 9 | 10 |  |  | Internal | 10694 | 13367 | 0.46 | 2.69 | 1.19 | 10693 | 13366 | 0.46 | 2.69 | 1.19 | 9 | 7 | 4 | 0.8 | 6.35 | 4960 | 359 | 54.775809 | -117.6394 | 713.19 | 44.52 | Ball V 10 | 975.597 | Ball V 12 | 0.1
3830 | 3546 |  | Metal Loss | Pinhole |  | 5067.432 | 4.555 | 0.23 | 06:04 | 03:54 | 7 | 8 | 9 | 10 |  |  | Internal | 10694 | 13367 | 0.46 | 2.69 | 1.19 | 10693 | 13366 | 0.46 | 2.69 | 1.19 | 9 | 7 | 4 | 0.8 | 6.35 | 4960 | 359 | 54.77580896 | -117.6394 | 713.19 | 44.52 | Ball V 10 | 975.597 | Ball V 12 | 0.1
3830 | 3547 | 198 | Metal Loss | Pinhole |  | 5067.438 | 4.561 | 0.224 | 05:29 | 03:54 | 7 | 8 | 14 | 10 |  |  | Internal | 10690 | 13363 | 0.46 | 2.69 | 1.19 | 10689 | 13361 | 0.46 | 2.69 | 1.19 | 14 | 7 | 6 | 0.8 | 6.35 | 4960 | 359 | 54.77580896 | -117.6394 | 713.19 | 44.52 | Ball V 10 | 975.597 | Ball V 12 | 0.1
3830 | 198 | 198 | Cluster |  |  | 5067.448 | 4.572 | 0.213 | 05:29 | 03:54 | 28 | 11 | 20 |  |  |  | Internal | 10517 | 13146 | 0.47 | 2.65 | 1.17 | 10610 | 13263 | 0.47 | 2.67 | 1.18 | 9 | 28 | 16 | 0.8 | 6.35 | 4960 | 359 | 54.77580895 | -117.6394 | 713.19 | 44.52 | Ball V 10 | 975.597 | Ball V 12 | 0.1
3830 | 3548 | 198 | Metal Loss | Pinhole |  | 5067.459 | 4.582 | 0.203 | 05:30 | 03:54 | 8 | 9 | 20 | 10 |  |  | Internal | 10682 | 13353 | 0.46 | 2.69 | 1.19 | 10679 | 13349 | 0.46 | 2.69 | 1.19 | 20 | 8 | 10 | 0.8 | 6.35 | 4960 | 359 | 54.77580894 | -117.6393838 | 713.19 | 44.52 | Ball V 10 | 975.597 | Ball V 12 | 0
3830 | 3549 |  | Metal Loss | Pinhole |  | 5067.504 | 4.628 | 0.158 | 06:28 | 03:54 | 7 | 8 | 11 | 10 |  |  | Internal | 10693 | 13366 | 0.46 | 2.69 | 1.19 | 10691 | 13364 | 0.46 | 2.69 | 1.19 | 11 | 7 | 5 | 0.8 | 6.35 | 4960 | 359 | 54.77580891 | -117.6394 | 713.19 | 44.52 | Ball V 10 | 975.597 | Ball V 12 | 0
3830 | 3550 |  | Metal Loss | Pinhole |  | 5067.575 | 4.698 | 0.087 | 05:20 | 03:54 | 7 | 8 | 16 | 10 |  |  | Internal | 10689 | 13361 | 0.46 | 2.69 | 1.19 | 10686 | 13358 | 0.46 | 2.69 | 1.19 | 16 | 7 | 7 | 0.8 | 6.35 | 4960 | 359 | 54.77580885 | -117.639382 | 713.19 | 44.52 | Ball V 10 | 975.597 | Ball V 12 | 0
3830 | 3551 |  | Metal Loss | Pinhole |  | 5067.583 | 4.706 | 0.079 | 06:43 | 03:54 | 7 | 8 | 13 | 10 |  |  | Internal | 10691 | 13364 | 0.46 | 2.69 | 1.19 | 10690 | 13362 | 0.46 | 2.69 | 1.19 | 13 | 7 | 6 | 0.8 | 6.35 | 4960 | 359 | 54.77580884 | -117.6394 | 713.19 | 44.52 | Ball V 10 | 975.597 | Ball V 12 | 0
3830 | 3552 |  | Metal Loss | Circumferential Slotting |  | 5067.608 | 4.731 | 0.054 | 05:27 | 03:54 | 8 | 12 | 15 | 8 | 15 | 0 | Internal | 10687 | 13359 | 0.46 | 2.69 | 1.19 | 10685 | 13356 | 0.46 | 2.69 | 1.19 | 15 | 8 | 8 | 0.8 | 6.35 | 4960 | 359 | 54.77580882 | -117.6394 | 713.19 | 44.52 | Ball V 10 | 975.597 | Ball V 12 | 0.1
3840 | 3553 |  | Metal Loss | Pinhole |  | 5071.026 | 3.364 | 4.319 | 05:30 | 11:52 | 7 | 8 | 11 | 10 |  |  | Internal | 13338 | 16672 | 0.37 | 3.36 | 1.19 | 13336 | 16670 | 0.37 | 3.36 | 1.19 | 11 | 7 | 6 | 0.8 | 7.92 | 4960 | 359 | 54.77580886 | -117.6393 | 713.18 | 49.305 | Ball V 10 | 970.812 | Ball V 12 | 0.3
3840 | 3554 |  | Metal Loss | Pinhole |  | 5071.637 | 3.975 | 3.709 | 05:58 | 11:52 | 7 | 8 | 11 | 10 |  |  | Internal | 13338 | 16672 | 0.37 | 3.36 | 1.19 | 13337 | 16671 | 0.37 | 3.36 | 1.19 | 11 | 7 | 6 | 0.8 | 7.92 | 4960 | 359 | 54.77581018 | -117.6393 | 713.18 | 49.305 | Ball V 10 | 970.812 | Ball V 12 | 0.4
3840 | 3555 |  | Metal Loss | Pinhole |  | 5071.794 | 4.132 | 3.552 | 05:57 | 11:52 | 7 | 8 | 10 | 10 |  |  | Internal | 13338 | 16672 | 0.37 | 3.36 | 1.19 | 13337 | 16671 | 0.37 | 3.36 | 1.19 | 10 | 7 | 6 | 0.8 | 7.92 | 4960 | 359 | 54.77581058 | -117.6393171 | 713.18 | 49.305 | Ball V 10 | 970.812 | Ball V 12 | 0.4
3840 | 3556 | 199 | Metal Loss | Pinhole |  | 5074.584 | 6.923 | 0.761 | 06:00 | 11:52 | 7 | 8 | 10 | 10 |  |  | Internal | 13338 | 16672 | 0.37 | 3.36 | 1.19 | 13337 | 16671 | 0.37 | 3.36 | 1.19 | 10 | 7 | 6 | 0.8 | 7.92 | 4960 | 359 | 54.77582232 | -117.6393 | 713.22 | 49.305 | Ball V 10 | 970.812 | Ball V 12 | 0.4
3840 | 199 | 199 | Cluster |  |  | 5074.592 | 6.93 | 0.754 | 06:00 | 11:52 | 22 | 8 | 10 |  |  |  | Internal | 13291 | 16614 | 0.37 | 3.35 | 1.19 | 13306 | 16633 | 0.37 | 3.35 | 1.19 | 6 | 22 | 11 | 0.8 | 7.92 | 4960 | 359 | 54.77582236 | -117.6393 | 713.22 | 49.305 | Ball V 10 | 970.812 | Ball V 12 | 0.4
3840 | 3557 | 199 | Metal Loss | Pinhole |  | 5074.599 | 6.937 | 0.747 | 06:00 | 11:52 | 7 | 8 | 9 | 10 |  |  | Internal | 13338 | 16673 | 0.37 | 3.36 | 1.19 | 13338 | 16672 | 0.37 | 3.36 | 1.19 | 9 | 7 | 5 | 0.8 | 7.92 | 4960 | 359 | 54.7758224 | -117.6392789 | 713.22 | 49.305 | Ball V 10 | 970.812 | Ball V 12 | 0.4
3850 | 3558 |  | Metal Loss | Circumferential Slotting |  | 5075.459 | 0.114 | 18.332 | 06:05 | 03:11 | 7 | 10 | 12 | 8 |  |  | Internal | 10691 | 13364 | 0.46 | 2.69 | 1.19 | 10690 | 13362 | 0.46 | 2.69 | 1.19 | 12 | 7 | 6 | 0.8 | 6.35 | 4960 | 359 | 54.77582723 | -117.6393 | 713.23 | 56.988 | Ball V 10 | 963.128 | Ball V 12 | 0.3
3850 | 3559 |  | Metal Loss | Pinhole |  | 5075.532 | 0.187 | 18.259 | 06:09 | 03:11 | 7 | 9 | 9 | 10 |  |  | Internal | 10693 | 13366 | 0.46 | 2.69 | 1.19 | 10692 | 13365 | 0.46 | 2.69 | 1.19 | 9 | 7 | 4 | 0.8 | 6.35 | 4960 | 359 | 54.77582764 | -117.6393 | 713.24 | 56.988 | Ball V 10 | 963.128 | Ball V 12 | 0.3
3850 | 3560 |  | Metal Loss | Pinhole |  | 5075.583 | 0.238 | 18.208 | 06:07 | 03:11 | 7 | 9 | 11 | 10 |  |  | Internal | 10692 | 13365 | 0.46 | 2.69 | 1.19 | 10691 | 13364 | 0.46 | 2.69 | 1.19 | 11 | 7 | 5 | 0.8 | 6.35 | 4960 | 359 | 54.77582792 | -117.6393 | 713.24 | 56.988 | Ball V 10 | 963.128 | Ball V 12 | 0.3
3850 | 3561 |  | Metal Loss | Pinhole |  | 5077.641 | 2.296 | 16.15 | 05:49 | 03:11 | 7 | 9 | 13 | 10 |  |  | Internal | 10690 | 13363 | 0.46 | 2.69 | 1.19 | 10689 | 13361 | 0.46 | 2.69 | 1.19 | 13 | 7 | 6 | 0.8 | 6.35 | 4960 | 359 | 54.77583941 | -117.6392 | 713.28 | 56.988 | Ball V 10 | 963.128 | Ball V 12 | 0.2
3850 | 3562 |  | Metal Loss | Circumferential Slotting |  | 5077.769 | 2.424 | 16.022 | 05:45 | 03:11 | 9 | 10 | 10 | 8 |  |  | Internal | 10690 | 13362 | 0.46 | 2.69 | 1.19 | 10688 | 13360 | 0.46 | 2.69 | 1.19 | 10 | 9 | 6 | 0.8 | 6.35 | 4960 | 359 | 54.77584013 | -117.6392 | 713.29 | 56.988 | Ball V 10 | 963.128 | Ball V 12 | 0.2
3850 | 3563 |  | Metal Loss | Pinhole |  | 5078.157 | 2.812 | 15.634 | 05:46 | 03:11 | 7 | 9 | 11 | 10 |  |  | Internal | 10693 | 13366 | 0.46 | 2.69 | 1.19 | 10691 | 13364 | 0.46 | 2.69 | 1.19 | 11 | 7 | 5 | 0.8 | 6.35 | 4960 | 359 | 54.77584228 | -117.6392 | 713.3 | 56.988 | Ball V 10 | 963.128 | Ball V 12 | 0.2
3850 | 3564 |  | Metal Loss | Pinhole |  | 5078.214 | 2.869 | 15.577 | 05:49 | 03:11 | 7 | 8 | 12 | 10 |  |  | Internal | 10692 | 13365 | 0.46 | 2.69 | 1.19 | 10690 | 13363 | 0.46 | 2.69 | 1.19 | 12 | 7 | 5 | 0.8 | 6.35 | 4960 | 359 | 54.7758426 | -117.6392 | 713.3 | 56.988 | Ball V 10 | 963.128 | Ball V 12 | 0.2
3850 | 3565 |  | Metal Loss | Pinhole |  | 5078.34 | 2.995 | 15.451 | 05:50 | 03:11 | 7 | 9 | 10 | 10 |  |  | Internal | 10694 | 13367 | 0.46 | 2.69 | 1.19 | 10692 | 13365 | 0.46 | 2.69 | 1.19 | 10 | 7 | 4 | 0.8 | 6.35 | 4960 | 359 | 54.7758433 | -117.6392 | 713.3 | 56.988 | Ball V 10 | 963.128 | Ball V 12 | 0.2
3850 | 3566 |  | Metal Loss | Pinhole |  | 5078.409 | 3.064 | 15.382 | 05:45 | 03:11 | 8 | 9 | 11 | 10 |  |  | Internal | 10691 | 13364 | 0.46 | 2.69 | 1.19 | 10690 | 13362 | 0.46 | 2.69 | 1.19 | 11 | 8 | 5 | 0.8 | 6.35 | 4960 | 359 | 54.77584369 | -117.6392 | 713.3 | 56.988 | Ball V 10 | 963.128 | Ball V 12 | 0.2
3850 | 3567 |  | Metal Loss | Pinhole |  | 5078.47 | 3.125 | 15.321 | 05:55 | 03:11 | 9 | 9 | 11 | 10 |  |  | Internal | 10688 | 13360 | 0.46 | 2.69 | 1.19 | 10686 | 13357 | 0.46 | 2.69 | 1.19 | 11 | 9 | 6 | 0.8 | 6.35 | 4960 | 359 | 54.77584402 | -117.6392 | 713.3 | 56.988 | Ball V 10 | 963.128 | Ball V 12 | 0.2
3860 | 3568 |  | Metal Loss | Circumferential Slotting |  | 5101.75 | 7.958 | 10.365 | 12:45 | 11:14 | 9 | 14 | 10 | 8 |  |  | Internal | 10689 | 13361 | 0.46 | 2.69 | 1.19 | 10687 | 13359 | 0.46 | 2.69 | 1.19 | 10 | 9 | 6 | 0.8 | 6.35 | 4960 | 359 | 54.77597168 | -117.6389 | 713.17 | 75.434 | Ball V 10 | 944.683 | Ball V 12 | 0.1
3870 | 3569 |  | Metal Loss | Pinhole |  | 5117.737 | 5.623 | 12.835 | 05:55 | 02:01 | 7 | 9 | 11 | 10 |  |  | Internal | 10692 | 13365 | 0.46 | 2.69 | 1.19 | 10691 | 13364 | 0.46 | 2.69 | 1.19 | 11 | 7 | 5 | 0.8 | 6.35 | 4960 | 359 | 54.77605948 | -117.6387 | 713.11 | 93.757 | Ball V 10 | 926.359 | Ball V 12 | 0.3
3870 | 3570 |  | Metal Loss | Pinhole |  | 5118.602 | 6.488 | 11.97 | 05:50 | 02:01 | 7 | 9 | 9 | 10 |  |  | Internal | 10694 | 13367 | 0.46 | 2.69 | 1.19 | 10693 | 13366 | 0.46 | 2.69 | 1.19 | 9 | 7 | 4 | 0.8 | 6.35 | 4960 | 359 | 54.77606425 | -117.6387 | 713.11 | 93.757 | Ball V 10 | 926.359 | Ball V 12 | 0.2
3870 | 3571 |  | Metal Loss | Pinhole |  | 5118.947 | 6.833 | 11.625 | 05:49 | 02:01 | 7 | 9 | 11 | 10 |  |  | Internal | 10693 | 13366 | 0.46 | 2.69 | 1.19 | 10691 | 13364 | 0.46 | 2.69 | 1.19 | 11 | 7 | 5 | 0.8 | 6.35 | 4960 | 359 | 54.77606615 | -117.6387 | 713.11 | 93.757 | Ball V 10 | 926.359 | Ball V 12 | 0.2
3870 | 3572 | 200 | Metal Loss | Pinhole |  | 5121.122 | 9.007 | 9.45 | 05:53 | 02:01 | 7 | 8 | 11 | 10 |  |  | Internal | 10692 | 13365 | 0.46 | 2.69 | 1.19 | 10691 | 13364 | 0.46 | 2.69 | 1.19 | 11 | 7 | 5 | 0.8 | 6.35 | 4960 | 359 | 54.77607814 | -117.6387 | 713.12 | 93.757 | Ball V 10 | 926.359 | Ball V 12 | 0.1
3870 | 200 | 200 | Cluster |  |  | 5121.134 | 9.02 | 9.438 | 05:51 | 02:01 | 31 | 17 | 11 |  |  |  | Internal | 10589 | 13236 | 0.47 | 2.67 | 1.18 | 10647 | 13309 | 0.47 | 2.68 | 1.19 | 5 | 31 | 9 | 0.8 | 6.35 | 4960 | 359 | 54.77607821 | -117.6387 | 713.12 | 93.757 | Ball V 10 | 926.359 | Ball V 12 | 0.1
3870 | 3573 | 200 | Metal Loss | Pinhole |  | 5121.146 | 9.032 | 9.426 | 05:48 | 02:01 | 7 | 9 | 10 | 10 |  |  | Internal | 10694 | 13367 | 0.46 | 2.69 | 1.19 | 10692 | 13365 | 0.46 | 2.69 | 1.19 | 10 | 7 | 4 | 0.8 | 6.35 | 4960 | 359 | 54.77607827 | -117.6387 | 713.12 | 93.757 | Ball V 10 | 926.359 | Ball V 12 | 0.2
3870 | 3574 |  | Metal Loss | Pinhole |  | 5121.573 | 9.458 | 8.999 | 05:55 | 02:01 | 7 | 8 | 12 | 10 |  |  | Internal | 10692 | 13365 | 0.46 | 2.69 | 1.19 | 10690 | 13363 | 0.46 | 2.69 | 1.19 | 12 | 7 | 5 | 0.8 | 6.35 | 4960 | 359 | 54.77608062 | -117.6387 | 713.12 | 93.757 | Ball V 10 | 926.359 | Ball V 12 | 0.2
3870 | 3575 |  | Metal Loss | Pinhole |  | 5121.636 | 9.521 | 8.936 | 05:45 | 02:01 | 7 | 8 | 11 | 10 |  |  | Internal | 10693 | 13366 | 0.46 | 2.69 | 1.19 | 10691 | 13364 | 0.46 | 2.69 | 1.19 | 11 | 7 | 5 | 0.8 | 6.35 | 4960 | 359 | 54.77608097 | -117.6387 | 713.12 | 93.757 | Ball V 10 | 926.359 | Ball V 12 | 0.2
3870 | 3576 | 201 | Metal Loss | Pinhole |  | 5121.674 | 9.56 | 8.898 | 05:47 | 02:01 | 7 | 9 | 11 | 10 |  |  | Internal | 10693 | 13366 | 0.46 | 2.69 | 1.19 | 10691 | 13364 | 0.46 | 2.69 | 1.19 | 11 | 7 | 5 | 0.8 | 6.35 | 4960 | 359 | 54.77608118 | -117.6387 | 713.12 | 93.757 | Ball V 10 | 926.359 | Ball V 12 | 0.2
3870 | 201 | 201 | Cluster |  |  | 5121.683 | 9.569 | 8.889 | 05:52 | 02:01 | 25 | 23 | 11 |  |  |  | Internal | 10623 | 13279 | 0.47 | 2.68 | 1.18 | 10657 | 13321 | 0.47 | 2.69 | 1.19 | 5 | 25 | 9 | 0.8 | 6.35 | 4960 | 359 | 54.77608123 | -117.6387 | 713.12 | 93.757 | Ball V 10 | 926.359 | Ball V 12 | 0.2
3870 | 3577 | 201 | Metal Loss | Pinhole |  | 5121.692 | 9.578 | 8.88 | 05:56 | 02:01 | 7 | 9 | 9 | 10 |  |  | Internal | 10694 | 13367 | 0.46 | 2.69 | 1.19 | 10693 | 13366 | 0.46 | 2.69 | 1.19 | 9 | 7 | 4 | 0.8 | 6.35 | 4960 | 359 | 54.77608128 | -117.6387 | 713.12 | 93.757 | Ball V 10 | 926.359 | Ball V 12 | 0.2
3870 | 3578 |  | Metal Loss | Pinhole |  | 5121.759 | 9.645 | 8.813 | 05:59 | 02:01 | 7 | 9 | 10 | 10 |  |  | Internal | 10693 | 13366 | 0.46 | 2.69 | 1.19 | 10692 | 13365 | 0.46 | 2.69 | 1.19 | 10 | 7 | 4 | 0.8 | 6.35 | 4960 | 359 | 54.77608165 | -117.6387 | 713.12 | 93.757 | Ball V 10 | 926.359 | Ball V 12 | 0.2
3870 | 3579 | 202 | Metal Loss | Pinhole |  | 5121.867 | 9.753 | 8.705 | 05:58 | 02:01 | 7 | 9 | 8 | 10 |  |  | Internal | 10694 | 13368 | 0.46 | 2.7 | 1.19 | 10694 | 13367 | 0.46 | 2.69 | 1.19 | 8 | 7 | 3 | 0.8 | 6.35 | 4960 | 359 | 54.77608225 | -117.6387 | 713.12 | 93.757 | Ball V 10 | 926.359 | Ball V 12 | 0.2
3870 | 202 | 202 | Cluster |  |  | 5121.873 | 9.758 | 8.699 | 05:57 | 02:01 | 18 | 12 | 11 |  |  |  | Internal | 10658 | 13322 | 0.47 | 2.69 | 1.19 | 10662 | 13328 | 0.47 | 2.69 | 1.19 | 8 | 18 | 10 | 0.8 | 6.35 | 4960 | 359 | 54.77608228 | -117.6387 | 713.12 | 93.757 | Ball V 10 | 926.359 | Ball V 12 | 0.2
3870 | 3580 | 202 | Metal Loss | Circumferential Slotting |  | 5121.877 | 9.763 | 8.695 | 05:57 | 02:01 | 9 | 10 | 11 | 8 |  |  | Internal | 10688 | 13360 | 0.46 | 2.69 | 1.19 | 10686 | 13358 | 0.46 | 2.69 | 1.19 | 11 | 9 | 6 | 0.8 | 6.35 | 4960 | 359 | 54.7760823 | -117.6387 | 713.12 | 93.757 | Ball V 10 | 926.359 | Ball V 12 | 0.2
3870 | 3581 |  | Metal Loss | Pinhole |  | 5122.18 | 10.065 | 8.392 | 05:55 | 02:01 | 7 | 8 | 10 | 10 |  |  | Internal | 10693 | 13366 | 0.46 | 2.69 | 1.19 | 10692 | 13365 | 0.46 | 2.69 | 1.19 | 10 | 7 | 4 | 0.8 | 6.35 | 4960 | 359 | 54.77608397 | -117.6387 | 713.12 | 93.757 | Ball V 10 | 926.359 | Ball V 12 | 0.2
3870 | 3582 |  | Metal Loss | Pinhole |  | 5122.921 | 10.807 | 7.651 | 05:51 | 02:01 | 7 | 9 | 10 | 10 |  |  | Internal | 10694 | 13367 | 0.46 | 2.69 | 1.19 | 10693 | 13366 | 0.46 | 2.69 | 1.19 | 10 | 7 | 4 | 0.8 | 6.35 | 4960 | 359 | 54.77608806 | -117.6387 | 713.12 | 93.757 | Ball V 10 | 926.359 | Ball V 12 | 0.2
3870 | 3583 |  | Metal Loss | Pinhole |  | 5123.225 | 11.111 | 7.346 | 05:52 | 02:01 | 7 | 8 | 11 | 10 |  |  | Internal | 10693 | 13366 | 0.46 | 2.69 | 1.19 | 10691 | 13364 | 0.46 | 2.69 | 1.19 | 11 | 7 | 5 | 0.8 | 6.35 | 4960 | 359 | 54.77608974 | -117.6387 | 713.13 | 93.757 | Ball V 10 | 926.359 | Ball V 12 | 0.2
3870 | 3584 |  | Metal Loss | Pinhole |  | 5123.599 | 11.485 | 6.973 | 05:47 | 02:01 | 7 | 9 | 9 | 10 |  |  | Internal | 10694 | 13367 | 0.46 | 2.69 | 1.19 | 10693 | 13366 | 0.46 | 2.69 | 1.19 | 9 | 7 | 4 | 0.8 | 6.35 | 4960 | 359 | 54.77609179 | -117.638677 | 713.13 | 93.757 | Ball V 10 | 926.359 | Ball V 12 | 0.2
3870 | 3585 |  | Metal Loss | Pinhole |  | 5123.701 | 11.586 | 6.871 | 05:44 | 02:01 | 7 | 9 | 8 | 10 |  |  | Internal | 10694 | 13367 | 0.46 | 2.69 | 1.19 | 10693 | 13366 | 0.46 | 2.69 | 1.19 | 8 | 7 | 4 | 0.8 | 6.35 | 4960 | 359 | 54.77609235 | -117.6387 | 713.13 | 93.757 | Ball V 10 | 926.359 | Ball V 12 | 0.2
3870 | 3586 |  | Metal Loss | Pinhole |  | 5123.839 | 11.724 | 6.733 | 05:42 | 02:01 | 7 | 8 | 11 | 10 |  |  | Internal | 10693 | 13366 | 0.46 | 2.69 | 1.19 | 10691 | 13364 | 0.46 | 2.69 | 1.19 | 11 | 7 | 5 | 0.8 | 6.35 | 4960 | 359 | 54.77609311 | -117.6387 | 713.13 | 93.757 | Ball V 10 | 926.359 | Ball V 12 | 0.1
3870 | 3587 |  | Metal Loss | Pitting |  | 5123.981 | 11.867 | 6.591 | 05:47 | 02:01 | 23 | 20 | 13 | 8 |  |  | Internal | 10624 | 13280 | 0.47 | 2.68 | 1.18 | 10609 | 13261 | 0.47 | 2.67 | 1.18 | 13 | 23 | 19 | 0.8 | 6.35 | 4960 | 359 | 54.7760939 | -117.6387 | 713.13 | 93.757 | Ball V 10 | 926.359 | Ball V 12 | 0.1
3870 | 3588 |  | Metal Loss | Pinhole |  | 5124.048 | 11.934 | 6.524 | 05:45 | 02:01 | 7 | 8 | 10 | 10 |  |  | Internal | 10693 | 13366 | 0.46 | 2.69 | 1.19 | 10692 | 13365 | 0.46 | 2.69 | 1.19 | 10 | 7 | 4 | 0.8 | 6.35 | 4960 | 359 | 54.77609427 | -117.6387 | 713.13 | 93.757 | Ball V 10 | 926.359 | Ball V 12 | 0.1
3870 | 3589 |  | Metal Loss | Pinhole |  | 5124.119 | 12.005 | 6.453 | 05:46 | 02:01 | 7 | 9 | 10 | 10 |  |  | Internal | 10693 | 13366 | 0.46 | 2.69 | 1.19 | 10692 | 13365 | 0.46 | 2.69 | 1.19 | 10 | 7 | 4 | 0.8 | 6.35 | 4960 | 359 | 54.77609466 | -117.6387 | 713.13 | 93.757 | Ball V 10 | 926.359 | Ball V 12 | 0.1
3870 | 3590 |  | Metal Loss | Pinhole |  | 5124.338 | 12.224 | 6.234 | 05:58 | 02:01 | 7 | 9 | 12 | 10 |  |  | Internal | 10692 | 13365 | 0.46 | 2.69 | 1.19 | 10690 | 13363 | 0.46 | 2.69 | 1.19 | 12 | 7 | 5 | 0.8 | 6.35 | 4960 | 359 | 54.77609587 | -117.6387 | 713.13 | 93.757 | Ball V 10 | 926.359 | Ball V 12 | 0.1
3870 | 3591 |  | Metal Loss | Pinhole |  | 5124.381 | 12.266 | 6.191 | 05:57 | 02:01 | 7 | 8 | 10 | 10 |  |  | Internal | 10693 | 13366 | 0.46 | 2.69 | 1.19 | 10692 | 13365 | 0.46 | 2.69 | 1.19 | 10 | 7 | 4 | 0.8 | 6.35 | 4960 | 359 | 54.7760961 | -117.6387 | 713.13 | 93.757 | Ball V 10 | 926.359 | Ball V 12 | 0.1
3870 | 3592 |  | Metal Loss | Pinhole |  | 5124.452 | 12.338 | 6.12 | 05:40 | 02:01 | 7 | 9 | 11 | 10 |  |  | Internal | 10692 | 13365 | 0.46 | 2.69 | 1.19 | 10690 | 13363 | 0.46 | 2.69 | 1.19 | 11 | 7 | 5 | 0.8 | 6.35 | 4960 | 359 | 54.77609649 | -117.6387 | 713.13 | 93.757 | Ball V 10 | 926.359 | Ball V 12 | 0.1
3870 | 3593 |  | Metal Loss | Pinhole |  | 5124.612 | 12.498 | 5.96 | 05:39 | 02:01 | 7 | 9 | 10 | 10 |  |  | Internal | 10693 | 13366 | 0.46 | 2.69 | 1.19 | 10691 | 13364 | 0.46 | 2.69 | 1.19 | 10 | 7 | 5 | 0.8 | 6.35 | 4960 | 359 | 54.77609738 | -117.6387 | 713.13 | 93.757 | Ball V 10 | 926.359 | Ball V 12 | 0.1
3870 | 3594 |  | Metal Loss | Pinhole |  | 5124.708 | 12.593 | 5.864 | 05:49 | 02:01 | 7 | 9 | 11 | 10 |  |  | Internal | 10692 | 13365 | 0.46 | 2.69 | 1.19 | 10690 | 13363 | 0.46 | 2.69 | 1.19 | 11 | 7 | 5 | 0.8 | 6.35 | 4960 | 359 | 54.7760979 | -117.6386634 | 713.13 | 93.757 | Ball V 10 | 926.359 | Ball V 12 | 0.1
3870 | 3595 |  | Metal Loss | Pinhole |  | 5124.748 | 12.634 | 5.824 | 06:04 | 02:01 | 7 | 8 | 10 | 10 |  |  | Internal | 10693 | 13366 | 0.46 | 2.69 | 1.19 | 10692 | 13365 | 0.46 | 2.69 | 1.19 | 10 | 7 | 4 | 0.8 | 6.35 | 4960 | 359 | 54.77609813 | -117.6386629 | 713.13 | 93.757 | Ball V 10 | 926.359 | Ball V 12 | 0.1
3870 | 3596 |  | Metal Loss | Pinhole |  | 5124.815 | 12.701 | 5.757 | 05:53 | 02:01 | 8 | 9 | 9 | 10 |  |  | Internal | 10692 | 13365 | 0.46 | 2.69 | 1.19 | 10690 | 13363 | 0.46 | 2.69 | 1.19 | 9 | 8 | 5 | 0.8 | 6.35 | 4960 | 359 | 54.7760985 | -117.6387 | 713.13 | 93.757 | Ball V 10 | 926.359 | Ball V 12 | 0.1
3870 | 3597 |  | Metal Loss | Pinhole |  | 5124.891 | 12.777 | 5.68 | 05:51 | 02:01 | 7 | 8 | 11 | 10 |  |  | Internal | 10691 | 13364 | 0.46 | 2.69 | 1.19 | 10690 | 13363 | 0.46 | 2.69 | 1.19 | 11 | 7 | 5 | 0.8 | 6.35 | 4960 | 359 | 54.77609892 | -117.6387 | 713.13 | 93.757 | Ball V 10 | 926.359 | Ball V 12 | 0.1
3870 | 3598 |  | Metal Loss | Pinhole |  | 5125.071 | 12.957 | 5.501 | 05:41 | 02:01 | 7 | 9 | 23 | 10 | 14 | 9 | Internal | 10682 | 13353 | 0.46 | 2.69 | 1.19 | 10678 | 13348 | 0.46 | 2.69 | 1.19 | 23 | 7 | 11 | 0.8 | 6.35 | 4960 | 359 | 54.77609991 | -117.6387 | 713.13 | 93.757 | Ball V 10 | 926.359 | Ball V 12 | 0.1
3870 | 3599 |  | Metal Loss | Pinhole |  | 5125.67 | 13.556 | 4.902 | 06:06 | 02:01 | 7 | 9 | 9 | 10 |  |  | Internal | 10694 | 13367 | 0.46 | 2.69 | 1.19 | 10693 | 13366 | 0.46 | 2.69 | 1.19 | 9 | 7 | 4 | 0.8 | 6.35 | 4960 | 359 | 54.77610321 | -117.6387 | 713.14 | 93.757 | Ball V 10 | 926.359 | Ball V 12 | 0.1
3870 | 3600 |  | Metal Loss | Pinhole |  | 5125.703 | 13.588 | 4.869 | 05:47 | 02:01 | 8 | 9 | 12 | 10 |  |  | Internal | 10690 | 13363 | 0.46 | 2.69 | 1.19 | 10689 | 13361 | 0.46 | 2.69 | 1.19 | 12 | 8 | 6 | 0.8 | 6.35 | 4960 | 359 | 54.77610339 | -117.6387 | 713.14 | 93.757 | Ball V 10 | 926.359 | Ball V 12 | 0.1
3870 | 3601 |  | Metal Loss | Pinhole |  | 5125.851 | 13.737 | 4.721 | 06:12 | 02:01 | 7 | 8 | 11 | 10 |  |  | Internal | 10693 | 13366 | 0.46 | 2.69 | 1.19 | 10691 | 13364 | 0.46 | 2.69 | 1.19 | 11 | 7 | 5 | 0.8 | 6.35 | 4960 | 359 | 54.7761042 | -117.6386 | 713.14 | 93.757 | Ball V 10 | 926.359 | Ball V 12 | 0.1
3870 | 3602 |  | Metal Loss | Pinhole |  | 5126.005 | 13.891 | 4.567 | 05:31 | 02:01 | 7 | 9 | 10 | 10 |  |  | Internal | 10692 | 13365 | 0.46 | 2.69 | 1.19 | 10691 | 13364 | 0.46 | 2.69 | 1.19 | 10 | 7 | 5 | 0.8 | 6.35 | 4960 | 359 | 54.77610505 | -117.6386 | 713.14 | 93.757 | Ball V 10 | 926.359 | Ball V 12 | 0.1
3870 | 3603 |  | Metal Loss | Pinhole |  | 5126.05 | 13.936 | 4.522 | 05:39 | 02:01 | 7 | 9 | 13 | 10 |  |  | Internal | 10690 | 13363 | 0.46 | 2.69 | 1.19 | 10689 | 13361 | 0.46 | 2.69 | 1.19 | 13 | 7 | 6 | 0.8 | 6.35 | 4960 | 359 | 54.7761053 | -117.6386 | 713.14 | 93.757 | Ball V 10 | 926.359 | Ball V 12 | 0.1
3870 | 3604 | 203 | Metal Loss | Pinhole |  | 5126.277 | 14.163 | 4.295 | 05:59 | 02:01 | 7 | 9 | 8 | 10 |  |  | Internal | 10694 | 13368 | 0.46 | 2.7 | 1.19 | 10693 | 13366 | 0.46 | 2.69 | 1.19 | 8 | 7 | 4 | 0.8 | 6.35 | 4960 | 359 | 54.77610655 | -117.6386 | 713.14 | 93.757 | Ball V 10 | 926.359 | Ball V 12 | 0.1
3870 | 203 | 203 | Cluster |  |  | 5126.284 | 14.17 | 4.287 | 06:02 | 02:01 | 21 | 19 | 12 |  |  |  | Internal | 10638 | 13297 | 0.47 | 2.68 | 1.19 | 10660 | 13325 | 0.47 | 2.69 | 1.19 | 7 | 21 | 9 | 0.8 | 6.35 | 4960 | 359 | 54.77610659 | -117.6386 | 713.14 | 93.757 | Ball V 10 | 926.359 | Ball V 12 | 0.1
3870 | 3605 | 203 | Metal Loss | Pinhole |  | 5126.292 | 14.177 | 4.28 | 06:05 | 02:01 | 7 | 9 | 12 | 10 |  |  | Internal | 10691 | 13364 | 0.46 | 2.69 | 1.19 | 10690 | 13362 | 0.46 | 2.69 | 1.19 | 12 | 7 | 5 | 0.8 | 6.35 | 4960 | 359 | 54.77610663 | -117.6386 | 713.14 | 93.757 | Ball V 10 | 926.359 | Ball V 12 | 0.1
3870 | 3606 |  | Metal Loss | Pinhole |  | 5126.547 | 14.433 | 4.025 | 06:01 | 02:01 | 7 | 9 | 10 | 10 |  |  | Internal | 10693 | 13366 | 0.46 | 2.69 | 1.19 | 10692 | 13365 | 0.46 | 2.69 | 1.19 | 10 | 7 | 4 | 0.8 | 6.35 | 4960 | 359 | 54.77610804 | -117.6386 | 713.14 | 93.757 | Ball V 10 | 926.359 | Ball V 12 | 0.2
3870 | 3607 |  | Metal Loss | Pinhole |  | 5126.567 | 14.452 | 4.005 | 05:37 | 02:01 | 7 | 8 | 9 | 10 |  |  | Internal | 10694 | 13367 | 0.46 | 2.69 | 1.19 | 10692 | 13365 | 0.46 | 2.69 | 1.19 | 9 | 7 | 4 | 0.8 | 6.35 | 4960 | 359 | 54.77610815 | -117.6386 | 713.14 | 93.757 | Ball V 10 | 926.359 | Ball V 12 | 0.2
3870 | 3608 |  | Metal Loss | Pinhole |  | 5126.785 | 14.671 | 3.787 | 05:44 | 02:01 | 7 | 9 | 10 | 10 |  |  | Internal | 10693 | 13366 | 0.46 | 2.69 | 1.19 | 10692 | 13365 | 0.46 | 2.69 | 1.19 | 10 | 7 | 4 | 0.8 | 6.35 | 4960 | 359 | 54.77610935 | -117.6386 | 713.14 | 93.757 | Ball V 10 | 926.359 | Ball V 12 | 0.2
3870 | 3609 |  | Metal Loss | Pinhole |  | 5126.822 | 14.707 | 3.75 | 05:45 | 02:01 | 7 | 8 | 10 | 10 |  |  | Internal | 10693 | 13366 | 0.46 | 2.69 | 1.19 | 10691 | 13364 | 0.46 | 2.69 | 1.19 | 10 | 7 | 5 | 0.8 | 6.35 | 4960 | 359 | 54.77610955 | -117.6386 | 713.14 | 93.757 | Ball V 10 | 926.359 | Ball V 12 | 0.2
3870 | 3610 |  | Metal Loss | Pinhole |  | 5126.854 | 14.74 | 3.718 | 06:07 | 02:01 | 7 | 9 | 10 | 10 |  |  | Internal | 10693 | 13366 | 0.46 | 2.69 | 1.19 | 10691 | 13364 | 0.46 | 2.69 | 1.19 | 10 | 7 | 4 | 0.8 | 6.35 | 4960 | 359 | 54.77610973 | -117.6386 | 713.14 | 93.757 | Ball V 10 | 926.359 | Ball V 12 | 0.2
3870 | 3611 |  | Metal Loss | Pinhole |  | 5126.958 | 14.843 | 3.614 | 05:51 | 02:01 | 7 | 8 | 13 | 10 |  |  | Internal | 10690 | 13363 | 0.46 | 2.69 | 1.19 | 10689 | 13361 | 0.46 | 2.69 | 1.19 | 13 | 7 | 6 | 0.8 | 6.35 | 4960 | 359 | 54.7761103 | -117.6386 | 713.14 | 93.757 | Ball V 10 | 926.359 | Ball V 12 | 0.2
3870 | 3612 |  | Metal Loss | Pinhole |  | 5127.425 | 15.31 | 3.147 | 06:09 | 02:01 | 7 | 8 | 14 | 10 |  |  | Internal | 10691 | 13364 | 0.46 | 2.69 | 1.19 | 10690 | 13362 | 0.46 | 2.69 | 1.19 | 14 | 7 | 6 | 0.8 | 6.35 | 4960 | 359 | 54.77611287 | -117.6386 | 713.14 | 93.757 | Ball V 10 | 926.359 | Ball V 12 | 0.2
3870 | 3613 |  | Metal Loss | Pinhole |  | 5127.463 | 15.349 | 3.109 | 06:11 | 02:01 | 7 | 9 | 11 | 10 |  |  | Internal | 10692 | 13365 | 0.46 | 2.69 | 1.19 | 10691 | 13364 | 0.46 | 2.69 | 1.19 | 11 | 7 | 5 | 0.8 | 6.35 | 4960 | 359 | 54.77611308 | -117.6386 | 713.14 | 93.757 | Ball V 10 | 926.359 | Ball V 12 | 0.2
3870 | 3614 |  | Metal Loss | Pinhole |  | 5127.63 | 15.515 | 2.942 | 05:56 | 02:01 | 7 | 9 | 8 | 10 |  |  | Internal | 10694 | 13368 | 0.46 | 2.7 | 1.19 | 10694 | 13367 | 0.46 | 2.69 | 1.19 | 8 | 7 | 3 | 0.8 | 6.35 | 4960 | 359 | 54.776114 | -117.6386 | 713.14 | 93.757 | Ball V 10 | 926.359 | Ball V 12 | 0.2
3870 | 3615 |  | Metal Loss | Circumferential Slotting |  | 5127.656 | 15.542 | 2.916 | 05:39 | 02:01 | 7 | 10 | 9 | 8 |  |  | Internal | 10693 | 13366 | 0.46 | 2.69 | 1.19 | 10692 | 13365 | 0.46 | 2.69 | 1.19 | 9 | 7 | 4 | 0.8 | 6.35 | 4960 | 359 | 54.77611414 | -117.6386 | 713.14 | 93.757 | Ball V 10 | 926.359 | Ball V 12 | 0.2
3870 | 3616 |  | Metal Loss | Pinhole |  | 5127.737 | 15.623 | 2.835 | 05:56 | 02:01 | 7 | 9 | 10 | 10 |  |  | Internal | 10693 | 13366 | 0.46 | 2.69 | 1.19 | 10692 | 13365 | 0.46 | 2.69 | 1.19 | 10 | 7 | 4 | 0.8 | 6.35 | 4960 | 359 | 54.77611459 | -117.6386 | 713.14 | 93.757 | Ball V 10 | 926.359 | Ball V 12 | 0.2
3880 | 3617 |  | Metal Loss | Pinhole |  | 5130.66 | 0.088 | 18.287 | 06:45 | 10:48 | 7 | 8 | 10 | 10 |  |  | Internal | 10693 | 13366 | 0.46 | 2.69 | 1.19 | 10692 | 13365 | 0.46 | 2.69 | 1.19 | 10 | 7 | 4 | 0.8 | 6.35 | 4960 | 359 | 54.77613067 | -117.6386 | 713.15 | 112.215 | Ball V 10 | 907.902 | Ball V 12 | 0
3880 | 3618 |  | Metal Loss | Pinhole |  | 5131.597 | 1.025 | 17.35 | 05:47 | 10:48 | 7 | 9 | 10 | 10 |  |  | Internal | 10693 | 13366 | 0.46 | 2.69 | 1.19 | 10692 | 13365 | 0.46 | 2.69 | 1.19 | 10 | 7 | 4 | 0.8 | 6.35 | 4960 | 359 | 54.77613585 | -117.6386 | 713.15 | 112.215 | Ball V 10 | 907.902 | Ball V 12 | 0.2
3880 | 3619 |  | Metal Loss | Pinhole |  | 5132.628 | 2.056 | 16.319 | 06:03 | 10:48 | 7 | 9 | 10 | 10 |  |  | Internal | 10693 | 13366 | 0.46 | 2.69 | 1.19 | 10692 | 13365 | 0.46 | 2.69 | 1.19 | 10 | 7 | 4 | 0.8 | 6.35 | 4960 | 359 | 54.77614157 | -117.6386 | 713.14 | 112.215 | Ball V 10 | 907.902 | Ball V 12 | 0.3
3880 | 3620 |  | Metal Loss | Pinhole |  | 5132.723 | 2.151 | 16.224 | 05:57 | 10:48 | 7 | 9 | 7 | 10 |  |  | Internal | 10694 | 13368 | 0.46 | 2.7 | 1.19 | 10694 | 13367 | 0.46 | 2.69 | 1.19 | 7 | 7 | 3 | 0.8 | 6.35 | 4960 | 359 | 54.7761421 | -117.6385651 | 713.14 | 112.215 | Ball V 10 | 907.902 | Ball V 12 | 0.3
3880 | 3621 | 204 | Metal Loss | Pinhole |  | 5133.485 | 2.913 | 15.463 | 05:44 | 10:48 | 7 | 8 | 13 | 10 |  |  | Internal | 10691 | 13364 | 0.46 | 2.69 | 1.19 | 10690 | 13362 | 0.46 | 2.69 | 1.19 | 13 | 7 | 6 | 0.8 | 6.35 | 4960 | 359 | 54.77614632 | -117.6386 | 713.13 | 112.215 | Ball V 10 | 907.902 | Ball V 12 | 0.3
3880 | 204 | 204 | Cluster |  |  | 5133.495 | 2.923 | 15.452 | 05:44 | 10:48 | 27 | 11 | 13 |  |  |  | Internal | 10594 | 13243 | 0.47 | 2.67 | 1.18 | 10646 | 13308 | 0.47 | 2.68 | 1.19 | 6 | 27 | 10 | 0.8 | 6.35 | 4960 | 359 | 54.77614638 | -117.6386 | 713.13 | 112.215 | Ball V 10 | 907.902 | Ball V 12 | 0.3
3880 | 3622 | 204 | Metal Loss | Circumferential Slotting |  | 5133.505 | 2.933 | 15.442 | 05:44 | 10:48 | 7 | 11 | 10 | 8 |  |  | Internal | 10693 | 13366 | 0.46 | 2.69 | 1.19 | 10691 | 13364 | 0.46 | 2.69 | 1.19 | 10 | 7 | 5 | 0.8 | 6.35 | 4960 | 359 | 54.77614643 | -117.6386 | 713.13 | 112.215 | Ball V 10 | 907.902 | Ball V 12 | 0.3
3880 | 3623 |  | Metal Loss | Pinhole |  | 5134.399 | 3.827 | 14.548 | 05:48 | 10:48 | 7 | 8 | 9 | 10 |  |  | Internal | 10694 | 13367 | 0.46 | 2.69 | 1.19 | 10693 | 13366 | 0.46 | 2.69 | 1.19 | 9 | 7 | 4 | 0.8 | 6.35 | 4960 | 359 | 54.7761514 | -117.6385 | 713.12 | 112.215 | Ball V 10 | 907.902 | Ball V 12 | 0.3
3880 | 3624 |  | Metal Loss | Circumferential Slotting |  | 5135.121 | 4.549 | 13.826 | 05:58 | 10:48 | 7 | 10 | 8 | 8 |  |  | Internal | 10694 | 13368 | 0.46 | 2.7 | 1.19 | 10693 | 13366 | 0.46 | 2.69 | 1.19 | 8 | 7 | 4 | 0.8 | 6.35 | 4960 | 359 | 54.77615541 | -117.6385 | 713.11 | 112.215 | Ball V 10 | 907.902 | Ball V 12 | 0.3
3880 | 3625 |  | Metal Loss | Pinhole |  | 5135.573 | 5.001 | 13.374 | 05:50 | 10:48 | 7 | 9 | 10 | 10 |  |  | Internal | 10693 | 13366 | 0.46 | 2.69 | 1.19 | 10692 | 13365 | 0.46 | 2.69 | 1.19 | 10 | 7 | 4 | 0.8 | 6.35 | 4960 | 359 | 54.77615792 | -117.6385 | 713.1 | 112.215 | Ball V 10 | 907.902 | Ball V 12 | 0.2
3880 | 3626 |  | Metal Loss | Pinhole |  | 5136.922 | 6.35 | 12.025 | 05:55 | 10:48 | 7 | 9 | 9 | 10 |  |  | Internal | 10693 | 13366 | 0.46 | 2.69 | 1.19 | 10692 | 13365 | 0.46 | 2.69 | 1.19 | 9 | 7 | 4 | 0.8 | 6.35 | 4960 | 359 | 54.77616541 | -117.6385 | 713.08 | 112.215 | Ball V 10 | 907.902 | Ball V 12 | 0.1
3880 | 3627 |  | Metal Loss | Pinhole |  | 5139.531 | 8.959 | 9.416 | 05:48 | 10:48 | 7 | 9 | 8 | 10 |  |  | Internal | 10694 | 13368 | 0.46 | 2.7 | 1.19 | 10694 | 13367 | 0.46 | 2.69 | 1.19 | 8 | 7 | 4 | 0.8 | 6.35 | 4960 | 359 | 54.77617988 | -117.6385 | 713.05 | 112.215 | Ball V 10 | 907.902 | Ball V 12 | 0.2
3880 | 3628 | 205 | Metal Loss | Pinhole |  | 5141.099 | 10.528 | 7.848 | 05:49 | 10:48 | 7 | 9 | 13 | 10 |  |  | Internal | 10691 | 13364 | 0.46 | 2.69 | 1.19 | 10690 | 13362 | 0.46 | 2.69 | 1.19 | 13 | 7 | 6 | 0.8 | 6.35 | 4960 | 359 | 54.77618856 | -117.6385 | 713.03 | 112.215 | Ball V 10 | 907.902 | Ball V 12 | 0.2
3880 | 205 | 205 | Cluster |  |  | 5141.109 | 10.537 | 7.838 | 05:51 | 10:48 | 27 | 17 | 13 |  |  |  | Internal | 10597 | 13246 | 0.47 | 2.67 | 1.18 | 10651 | 13314 | 0.47 | 2.68 | 1.19 | 6 | 27 | 9 | 0.8 | 6.35 | 4960 | 359 | 54.77618861 | -117.6385 | 713.03 | 112.215 | Ball V 10 | 907.902 | Ball V 12 | 0.2
3880 | 3629 | 205 | Metal Loss | Pinhole |  | 5141.12 | 10.548 | 7.828 | 05:54 | 10:48 | 7 | 9 | 9 | 10 |  |  | Internal | 10694 | 13368 | 0.46 | 2.7 | 1.19 | 10693 | 13366 | 0.46 | 2.69 | 1.19 | 9 | 7 | 4 | 0.8 | 6.35 | 4960 | 359 | 54.77618867 | -117.6385 | 713.03 | 112.215 | Ball V 10 | 907.902 | Ball V 12 | 0.2
3880 | 3630 |  | Metal Loss | Pinhole |  | 5141.226 | 10.654 | 7.721 | 05:56 | 10:48 | 7 | 8 | 10 | 10 |  |  | Internal | 10694 | 13367 | 0.46 | 2.69 | 1.19 | 10692 | 13365 | 0.46 | 2.69 | 1.19 | 10 | 7 | 4 | 0.8 | 6.35 | 4960 | 359 | 54.77618926 | -117.6385 | 713.03 | 112.215 | Ball V 10 | 907.902 | Ball V 12 | 0.2
3880 | 3631 |  | Metal Loss | Pinhole |  | 5141.282 | 10.71 | 7.665 | 06:06 | 10:48 | 7 | 10 | 9 | 10 |  |  | Internal | 10694 | 13367 | 0.46 | 2.69 | 1.19 | 10692 | 13365 | 0.46 | 2.69 | 1.19 | 9 | 7 | 4 | 0.8 | 6.35 | 4960 | 359 | 54.77618957 | -117.6385 | 713.03 | 112.215 | Ball V 10 | 907.902 | Ball V 12 | 0.2
3880 | 3632 | 206 | Metal Loss | Pinhole |  | 5141.355 | 10.783 | 7.592 | 05:55 | 10:48 | 7 | 9 | 10 | 10 |  |  | Internal | 10693 | 13366 | 0.46 | 2.69 | 1.19 | 10692 | 13365 | 0.46 | 2.69 | 1.19 | 10 | 7 | 4 | 0.8 | 6.35 | 4960 | 359 | 54.77618997 | -117.6385 | 713.03 | 112.215 | Ball V 10 | 907.902 | Ball V 12 | 0.2
3880 | 206 | 206 | Cluster |  |  | 5141.367 | 10.795 | 7.58 | 05:50 | 10:48 | 31 | 24 | 10 |  |  |  | Internal | 10598 | 13248 | 0.47 | 2.67 | 1.18 | 10649 | 13311 | 0.47 | 2.68 | 1.19 | 4 | 31 | 9 | 0.8 | 6.35 | 4960 | 359 | 54.77619004 | -117.6385 | 713.03 | 112.215 | Ball V 10 | 907.902 | Ball V 12 | 0.2
3880 | 3633 | 206 | Metal Loss | Pinhole |  | 5141.379 | 10.807 | 7.568 | 05:46 | 10:48 | 8 | 9 | 9 | 10 |  |  | Internal | 10692 | 13365 | 0.46 | 2.69 | 1.19 | 10691 | 13364 | 0.46 | 2.69 | 1.19 | 9 | 8 | 4 | 0.8 | 6.35 | 4960 | 359 | 54.7761901 | -117.6385 | 713.03 | 112.215 | Ball V 10 | 907.902 | Ball V 12 | 0.1
3880 | 3634 |  | Metal Loss | Pinhole |  | 5141.709 | 11.137 | 7.239 | 05:58 | 10:48 | 7 | 8 | 13 | 10 |  |  | Internal | 10691 | 13364 | 0.46 | 2.69 | 1.19 | 10690 | 13362 | 0.46 | 2.69 | 1.19 | 13 | 7 | 6 | 0.8 | 6.35 | 4960 | 359 | 54.77619193 | -117.6384553 | 713.02 | 112.215 | Ball V 10 | 907.902 | Ball V 12 | 0.1
3880 | 3635 |  | Metal Loss | Pinhole |  | 5143.178 | 12.606 | 5.769 | 05:41 | 10:48 | 8 | 9 | 12 | 10 |  |  | Internal | 10690 | 13362 | 0.46 | 2.69 | 1.19 | 10688 | 13360 | 0.46 | 2.69 | 1.19 | 12 | 8 | 6 | 0.8 | 6.35 | 4960 | 359 | 54.77620006 | -117.6384 | 713.01 | 112.215 | Ball V 10 | 907.902 | Ball V 12 | 0.1
3880 | 3636 |  | Metal Loss | Pinhole |  | 5143.333 | 12.761 | 5.614 | 05:38 | 10:48 | 8 | 10 | 13 | 10 |  |  | Internal | 10689 | 13361 | 0.46 | 2.69 | 1.19 | 10686 | 13358 | 0.46 | 2.69 | 1.19 | 13 | 8 | 7 | 0.8 | 6.35 | 4960 | 359 | 54.77620092 | -117.6384 | 713.01 | 112.215 | Ball V 10 | 907.902 | Ball V 12 | 0.1
3880 | 3637 |  | Metal Loss | Pinhole |  | 5144.093 | 13.521 | 4.855 | 05:57 | 10:48 | 7 | 8 | 11 | 10 |  |  | Internal | 10693 | 13366 | 0.46 | 2.69 | 1.19 | 10691 | 13364 | 0.46 | 2.69 | 1.19 | 11 | 7 | 5 | 0.8 | 6.35 | 4960 | 359 | 54.77620513 | -117.6384 | 713 | 112.215 | Ball V 10 | 907.902 | Ball V 12 | 0.2
3880 | 3638 |  | Metal Loss | Pinhole |  | 5144.702 | 14.13 | 4.245 | 05:45 | 10:48 | 7 | 9 | 15 | 10 |  |  | Internal | 10690 | 13362 | 0.46 | 2.69 | 1.19 | 10688 | 13360 | 0.46 | 2.69 | 1.19 | 15 | 7 | 7 | 0.8 | 6.35 | 4960 | 359 | 54.7762085 | -117.6384 | 713 | 112.215 | Ball V 10 | 907.902 | Ball V 12 | 0.2
3880 | 3639 |  | Metal Loss | Pinhole |  | 5146.101 | 15.529 | 2.846 | 05:43 | 10:48 | 7 | 9 | 10 | 10 |  |  | Internal | 10694 | 13367 | 0.46 | 2.69 | 1.19 | 10692 | 13365 | 0.46 | 2.69 | 1.19 | 10 | 7 | 4 | 0.8 | 6.35 | 4960 | 359 | 54.77621625 | -117.6384 | 712.99 | 112.215 | Ball V 10 | 907.902 | Ball V 12 | 0.2
3880 | 3640 | 207 | Metal Loss | Pinhole |  | 5146.199 | 15.627 | 2.748 | 05:44 | 10:48 | 7 | 8 | 8 | 10 |  |  | Internal | 10694 | 13368 | 0.46 | 2.7 | 1.19 | 10693 | 13366 | 0.46 | 2.69 | 1.19 | 8 | 7 | 4 | 0.8 | 6.35 | 4960 | 359 | 54.77621679 | -117.6384 | 712.99 | 112.215 | Ball V 10 | 907.902 | Ball V 12 | 0.2
3880 | 207 | 207 | Cluster |  |  | 5146.203 | 15.631 | 2.744 | 05:49 | 10:48 | 15 | 25 | 9 |  |  |  | Internal | 10676 | 13345 | 0.46 | 2.69 | 1.19 | 10675 | 13344 | 0.46 | 2.69 | 1.19 | 8 | 15 | 7 | 0.8 | 6.35 | 4960 | 359 | 54.77621681 | -117.6384 | 712.99 | 112.215 | Ball V 10 | 907.902 | Ball V 12 | 0.2
3880 | 3641 | 207 | Metal Loss | Pinhole |  | 5146.207 | 15.635 | 2.74 | 05:54 | 10:48 | 7 | 9 | 9 | 10 |  |  | Internal | 10694 | 13367 | 0.46 | 2.69 | 1.19 | 10693 | 13366 | 0.46 | 2.69 | 1.19 | 9 | 7 | 4 | 0.8 | 6.35 | 4960 | 359 | 54.77621684 | -117.6384 | 712.99 | 112.215 | Ball V 10 | 907.902 | Ball V 12 | 0.2
3880 | 3642 |  | Metal Loss | Pinhole |  | 5147.54 | 16.968 | 1.407 | 05:40 | 10:48 | 7 | 8 | 11 | 10 |  |  | Internal | 10693 | 13366 | 0.46 | 2.69 | 1.19 | 10691 | 13364 | 0.46 | 2.69 | 1.19 | 11 | 7 | 5 | 0.8 | 6.35 | 4960 | 359 | 54.77622421 | -117.6384 | 712.98 | 112.215 | Ball V 10 | 907.902 | Ball V 12 | 0.1
3890 | 3643 |  | Metal Loss | Pinhole |  | 5152.568 | 3.621 | 14.775 | 05:54 | 01:18 | 7 | 10 | 10 | 10 |  |  | Internal | 10692 | 13365 | 0.46 | 2.69 | 1.19 | 10691 | 13364 | 0.46 | 2.69 | 1.19 | 10 | 7 | 5 | 0.8 | 6.35 | 4960 | 359 | 54.77625211 | -117.6383 | 712.98 | 130.59 | Ball V 10 | 889.526 | Ball V 12 | 0.2
3890 | 3644 |  | Metal Loss | Pinhole |  | 5152.771 | 3.824 | 14.572 | 05:19 | 01:18 | 7 | 8 | 10 | 10 |  |  | Internal | 10693 | 13366 | 0.46 | 2.69 | 1.19 | 10692 | 13365 | 0.46 | 2.69 | 1.19 | 10 | 7 | 4 | 0.8 | 6.35 | 4960 | 359 | 54.77625323 | -117.6383 | 712.98 | 130.59 | Ball V 10 | 889.526 | Ball V 12 | 0.2
3890 | 3645 |  | Metal Loss | Pinhole |  | 5153.235 | 4.288 | 14.108 | 05:07 | 01:18 | 7 | 8 | 10 | 10 |  |  | Internal | 10693 | 13366 | 0.46 | 2.69 | 1.19 | 10692 | 13365 | 0.46 | 2.69 | 1.19 | 10 | 7 | 4 | 0.8 | 6.35 | 4960 | 359 | 54.77625581 | -117.6383 | 712.98 | 130.59 | Ball V 10 | 889.526 | Ball V 12 | 0.2
3890 | 3646 |  | Metal Loss | Pinhole |  | 5153.241 | 4.294 | 14.101 | 05:24 | 01:18 | 7 | 8 | 12 | 10 |  |  | Internal | 10692 | 13365 | 0.46 | 2.69 | 1.19 | 10690 | 13363 | 0.46 | 2.69 | 1.19 | 12 | 7 | 5 | 0.8 | 6.35 | 4960 | 359 | 54.77625584 | -117.6383 | 712.98 | 130.59 | Ball V 10 | 889.526 | Ball V 12 | 0.2
3890 | 3647 |  | Metal Loss | Pinhole |  | 5153.565 | 4.618 | 13.778 | 06:20 | 01:18 | 7 | 8 | 22 | 10 |  |  | Internal | 10683 | 13354 | 0.46 | 2.69 | 1.19 | 10680 | 13350 | 0.46 | 2.69 | 1.19 | 22 | 7 | 10 | 0.8 | 6.35 | 4960 | 359 | 54.77625764 | -117.6383 | 712.98 | 130.59 | Ball V 10 | 889.526 | Ball V 12 | 0.2
3890 | 3648 |  | Metal Loss | Pinhole |  | 5153.852 | 4.905 | 13.491 | 05:34 | 01:18 | 7 | 8 | 14 | 10 |  |  | Internal | 10690 | 13363 | 0.46 | 2.69 | 1.19 | 10688 | 13360 | 0.46 | 2.69 | 1.19 | 14 | 7 | 6 | 0.8 | 6.35 | 4960 | 359 | 54.77625923 | -117.6383 | 712.98 | 130.59 | Ball V 10 | 889.526 | Ball V 12 | 0.1
3890 | 3649 |  | Metal Loss | Pinhole |  | 5153.947 | 4.999 | 13.396 | 05:30 | 01:18 | 7 | 8 | 15 | 10 |  |  | Internal | 10690 | 13362 | 0.46 | 2.69 | 1.19 | 10688 | 13360 | 0.46 | 2.69 | 1.19 | 15 | 7 | 7 | 0.8 | 6.35 | 4960 | 359 | 54.77625976 | -117.6383057 | 712.98 | 130.59 | Ball V 10 | 889.526 | Ball V 12 | 0.1
3890 | 3650 |  | Metal Loss | Pinhole |  | 5154.539 | 5.592 | 12.804 | 05:36 | 01:18 | 7 | 8 | 11 | 10 |  |  | Internal | 10692 | 13365 | 0.46 | 2.69 | 1.19 | 10691 | 13364 | 0.46 | 2.69 | 1.19 | 11 | 7 | 5 | 0.8 | 6.35 | 4960 | 359 | 54.77626305 | -117.6383 | 712.99 | 130.59 | Ball V 10 | 889.526 | Ball V 12 | 0.1
3890 | 3651 |  | Metal Loss | Pinhole |  | 5157.043 | 8.096 | 10.3 | 05:37 | 01:18 | 7 | 9 | 13 | 10 | 13 | 0 | Internal | 10690 | 13362 | 0.46 | 2.69 | 1.19 | 10688 | 13360 | 0.46 | 2.69 | 1.19 | 13 | 7 | 6 | 0.8 | 6.35 | 4960 | 359 | 54.77627694 | -117.6383 | 712.99 | 130.59 | Ball V 10 | 889.526 | Ball V 12 | 0.1
3890 | 3652 |  | Metal Loss | Pinhole |  | 5158.381 | 9.434 | 8.962 | 05:30 | 01:18 | 7 | 8 | 15 | 10 | 11 | 4 | Internal | 10689 | 13361 | 0.46 | 2.69 | 1.19 | 10687 | 13359 | 0.46 | 2.69 | 1.19 | 15 | 7 | 7 | 0.8 | 6.35 | 4960 | 359 | 54.77628436 | -117.6383 | 712.99 | 130.59 | Ball V 10 | 889.526 | Ball V 12 | 0.1
3890 | 3653 |  | Metal Loss | Pinhole |  | 5159.175 | 10.228 | 8.168 | 05:37 | 01:18 | 7 | 9 | 12 | 10 | 10 | 2 | Internal | 10691 | 13364 | 0.46 | 2.69 | 1.19 | 10690 | 13363 | 0.46 | 2.69 | 1.19 | 12 | 7 | 5 | 0.8 | 6.35 | 4960 | 359 | 54.77628876 | -117.6382 | 712.99 | 130.59 | Ball V 10 | 889.526 | Ball V 12 | 0.1
3890 | 3654 |  | Metal Loss | Pinhole |  | 5159.681 | 10.734 | 7.662 | 05:28 | 01:18 | 7 | 9 | 10 | 10 |  |  | Internal | 10693 | 13366 | 0.46 | 2.69 | 1.19 | 10692 | 13365 | 0.46 | 2.69 | 1.19 | 10 | 7 | 4 | 0.8 | 6.35 | 4960 | 359 | 54.77629157 | -117.6382 | 712.99 | 130.59 | Ball V 10 | 889.526 | Ball V 12 | 0.1
3890 | 3655 |  | Metal Loss | Pinhole |  | 5159.772 | 10.824 | 7.571 | 05:42 | 01:18 | 7 | 8 | 12 | 10 |  |  | Internal | 10692 | 13365 | 0.46 | 2.69 | 1.19 | 10690 | 13363 | 0.46 | 2.69 | 1.19 | 12 | 7 | 5 | 0.8 | 6.35 | 4960 | 359 | 54.77629207 | -117.6382 | 712.99 | 130.59 | Ball V 10 | 889.526 | Ball V 12 | 0.1
3890 | 3656 |  | Metal Loss | Pinhole |  | 5161.628 | 12.681 | 5.715 | 05:49 | 01:18 | 7 | 8 | 10 | 10 |  |  | Internal | 10694 | 13367 | 0.46 | 2.69 | 1.19 | 10692 | 13365 | 0.46 | 2.69 | 1.19 | 10 | 7 | 4 | 0.8 | 6.35 | 4960 | 359 | 54.77630235 | -117.6382 | 712.99 | 130.59 | Ball V 10 | 889.526 | Ball V 12 | 0.1
3890 | 3657 |  | Metal Loss | Pinhole |  | 5161.799 | 12.852 | 5.544 | 05:49 | 01:18 | 7 | 9 | 11 | 10 |  |  | Internal | 10693 | 13366 | 0.46 | 2.69 | 1.19 | 10691 | 13364 | 0.46 | 2.69 | 1.19 | 11 | 7 | 5 | 0.8 | 6.35 | 4960 | 359 | 54.7763033 | -117.6382 | 712.99 | 130.59 | Ball V 10 | 889.526 | Ball V 12 | 0.1
3890 | 3658 |  | Metal Loss | Pinhole |  | 5161.928 | 12.98 | 5.415 | 05:52 | 01:18 | 7 | 9 | 12 | 10 |  |  | Internal | 10692 | 13365 | 0.46 | 2.69 | 1.19 | 10690 | 13363 | 0.46 | 2.69 | 1.19 | 12 | 7 | 5 | 0.8 | 6.35 | 4960 | 359 | 54.77630401 | -117.6382 | 712.98 | 130.59 | Ball V 10 | 889.526 | Ball V 12 | 0.1
3890 | 3659 |  | Metal Loss | Pinhole |  | 5162.241 | 13.294 | 5.102 | 05:41 | 01:18 | 7 | 8 | 8 | 10 |  |  | Internal | 10694 | 13368 | 0.46 | 2.7 | 1.19 | 10694 | 13367 | 0.46 | 2.69 | 1.19 | 8 | 7 | 3 | 0.8 | 6.35 | 4960 | 359 | 54.77630575 | -117.6382 | 712.98 | 130.59 | Ball V 10 | 889.526 | Ball V 12 | 0.1
3890 | 3660 |  | Metal Loss | Pinhole |  | 5162.534 | 13.587 | 4.808 | 06:02 | 01:18 | 7 | 9 | 15 | 10 |  |  | Internal | 10689 | 13361 | 0.46 | 2.69 | 1.19 | 10687 | 13359 | 0.46 | 2.69 | 1.19 | 15 | 7 | 7 | 0.8 | 6.35 | 4960 | 359 | 54.77630737 | -117.6382 | 712.98 | 130.59 | Ball V 10 | 889.526 | Ball V 12 | 0.1
3890 | 3661 |  | Metal Loss | Pinhole |  | 5162.683 | 13.736 | 4.66 | 06:03 | 01:18 | 7 | 9 | 16 | 10 |  |  | Internal | 10689 | 13361 | 0.46 | 2.69 | 1.19 | 10686 | 13358 | 0.46 | 2.69 | 1.19 | 16 | 7 | 7 | 0.8 | 6.35 | 4960 | 359 | 54.7763082 | -117.6382 | 712.98 | 130.59 | Ball V 10 | 889.526 | Ball V 12 | 0.1
3890 | 3662 |  | Metal Loss | Pinhole |  | 5163.197 | 14.25 | 4.145 | 06:05 | 01:18 | 7 | 9 | 10 | 10 |  |  | Internal | 10694 | 13367 | 0.46 | 2.69 | 1.19 | 10692 | 13365 | 0.46 | 2.69 | 1.19 | 10 | 7 | 4 | 0.8 | 6.35 | 4960 | 359 | 54.77631105 | -117.6382 | 712.98 | 130.59 | Ball V 10 | 889.526 | Ball V 12 | 0.1
3890 | 3663 |  | Metal Loss | Pinhole |  | 5163.234 | 14.286 | 4.109 | 05:42 | 01:18 | 7 | 8 | 13 | 10 |  |  | Internal | 10691 | 13364 | 0.46 | 2.69 | 1.19 | 10690 | 13362 | 0.46 | 2.69 | 1.19 | 13 | 7 | 6 | 0.8 | 6.35 | 4960 | 359 | 54.77631125 | -117.6382 | 712.98 | 130.59 | Ball V 10 | 889.526 | Ball V 12 | 0.1
3890 | 3664 |  | Metal Loss | Pinhole |  | 5163.248 | 14.3 | 4.095 | 06:07 | 01:18 | 7 | 9 | 8 | 10 |  |  | Internal | 10694 | 13368 | 0.46 | 2.7 | 1.19 | 10694 | 13367 | 0.46 | 2.69 | 1.19 | 8 | 7 | 3 | 0.8 | 6.35 | 4960 | 359 | 54.77631132 | -117.6382 | 712.98 | 130.59 | Ball V 10 | 889.526 | Ball V 12 | 0.1
3890 | 3665 |  | Metal Loss | Pinhole |  | 5163.437 | 14.489 | 3.906 | 06:05 | 01:18 | 7 | 8 | 15 | 10 |  |  | Internal | 10690 | 13362 | 0.46 | 2.69 | 1.19 | 10688 | 13360 | 0.46 | 2.69 | 1.19 | 15 | 7 | 7 | 0.8 | 6.35 | 4960 | 359 | 54.77631237 | -117.6381897 | 712.98 | 130.59 | Ball V 10 | 889.526 | Ball V 12 | 0.1
3890 | 3666 |  | Metal Loss | Pinhole |  | 5163.895 | 14.948 | 3.448 | 05:41 | 01:18 | 7 | 9 | 12 | 10 |  |  | Internal | 10691 | 13364 | 0.46 | 2.69 | 1.19 | 10690 | 13363 | 0.46 | 2.69 | 1.19 | 12 | 7 | 5 | 0.8 | 6.35 | 4960 | 359 | 54.77631491 | -117.6382 | 712.98 | 130.59 | Ball V 10 | 889.526 | Ball V 12 | 0.1
3890 | 3667 |  | Metal Loss | Pinhole |  | 5164.075 | 15.127 | 3.268 | 06:10 | 01:18 | 7 | 8 | 10 | 10 |  |  | Internal | 10693 | 13366 | 0.46 | 2.69 | 1.19 | 10692 | 13365 | 0.46 | 2.69 | 1.19 | 10 | 7 | 4 | 0.8 | 6.35 | 4960 | 359 | 54.7763159 | -117.6382 | 712.98 | 130.59 | Ball V 10 | 889.526 | Ball V 12 | 0.1
3890 | 3668 |  | Metal Loss | Pinhole |  | 5164.569 | 15.622 | 2.774 | 05:37 | 01:18 | 7 | 9 | 9 | 10 |  |  | Internal | 10694 | 13367 | 0.46 | 2.69 | 1.19 | 10692 | 13365 | 0.46 | 2.69 | 1.19 | 9 | 7 | 4 | 0.8 | 6.35 | 4960 | 359 | 54.77631864 | -117.6382 | 712.98 | 130.59 | Ball V 10 | 889.526 | Ball V 12 | 0.1
3890 | 3669 |  | Metal Loss | Circumferential Slotting |  | 5164.61 | 15.663 | 2.733 | 05:38 | 01:18 | 9 | 10 | 12 | 8 |  |  | Internal | 10688 | 13360 | 0.46 | 2.69 | 1.19 | 10686 | 13357 | 0.46 | 2.69 | 1.19 | 12 | 9 | 7 | 0.8 | 6.35 | 4960 | 359 | 54.77631886 | -117.6382 | 712.98 | 130.59 | Ball V 10 | 889.526 | Ball V 12 | 0.1
3890 | 3670 |  | Metal Loss | Pinhole |  | 5164.677 | 15.73 | 2.665 | 05:37 | 01:18 | 7 | 9 | 21 | 10 |  |  | Internal | 10684 | 13355 | 0.46 | 2.69 | 1.19 | 10681 | 13351 | 0.46 | 2.69 | 1.19 | 21 | 7 | 10 | 0.8 | 6.35 | 4960 | 359 | 54.77631924 | -117.6382 | 712.98 | 130.59 | Ball V 10 | 889.526 | Ball V 12 | 0.1
3890 | 3671 |  | Metal Loss | Pinhole |  | 5164.739 | 15.791 | 2.604 | 06:11 | 01:18 | 7 | 9 | 16 | 10 |  |  | Internal | 10689 | 13361 | 0.46 | 2.69 | 1.19 | 10686 | 13358 | 0.46 | 2.69 | 1.19 | 16 | 7 | 7 | 0.8 | 6.35 | 4960 | 359 | 54.77631957 | -117.6382 | 712.98 | 130.59 | Ball V 10 | 889.526 | Ball V 12 | 0.1
3890 | 3672 |  | Metal Loss | Pinhole |  | 5164.831 | 15.884 | 2.512 | 06:11 | 01:18 | 8 | 9 | 13 | 10 |  |  | Internal | 10690 | 13362 | 0.46 | 2.69 | 1.19 | 10688 | 13360 | 0.46 | 2.69 | 1.19 | 13 | 8 | 6 | 0.8 | 6.35 | 4960 | 359 | 54.77632009 | -117.6382 | 712.98 | 130.59 | Ball V 10 | 889.526 | Ball V 12 | 0.1
3890 | 3673 |  | Metal Loss | Pinhole |  | 5166.738 | 17.791 | 0.605 | 05:27 | 01:18 | 7 | 8 | 13 | 10 |  |  | Internal | 10691 | 13364 | 0.46 | 2.69 | 1.19 | 10690 | 13362 | 0.46 | 2.69 | 1.19 | 13 | 7 | 6 | 0.8 | 6.35 | 4960 | 359 | 54.77633062 | -117.6381 | 712.98 | 130.59 | Ball V 10 | 889.526 | Ball V 12 | 0.1
3890 | 3674 |  | Metal Loss | Pinhole |  | 5167.08 | 18.132 | 0.263 | 05:28 | 01:18 | 7 | 9 | 13 | 10 |  |  | Internal | 10690 | 13363 | 0.46 | 2.69 | 1.19 | 10689 | 13361 | 0.46 | 2.69 | 1.19 | 13 | 7 | 6 | 0.8 | 6.35 | 4960 | 359 | 54.77633251 | -117.6381451 | 712.98 | 130.59 | Ball V 10 | 889.526 | Ball V 12 | 0.2
3890 | 3675 |  | Metal Loss | Pinhole |  | 5167.228 | 18.281 | 0.115 | 05:28 | 01:18 | 7 | 9 | 9 | 10 |  |  | Internal | 10694 | 13367 | 0.46 | 2.69 | 1.19 | 10693 | 13366 | 0.46 | 2.69 | 1.19 | 9 | 7 | 4 | 0.8 | 6.35 | 4960 | 359 | 54.77633333 | -117.6381 | 712.98 | 130.59 | Ball V 10 | 889.526 | Ball V 12 | 0.1
3900 | 3676 |  | Metal Loss | Pinhole |  | 5169.078 | 1.735 | 16.504 | 06:29 | 10:25 | 7 | 8 | 11 | 10 |  |  | Internal | 10693 | 13366 | 0.46 | 2.69 | 1.19 | 10692 | 13365 | 0.46 | 2.69 | 1.19 | 11 | 7 | 5 | 0.8 | 6.35 | 4960 | 359 | 54.77634349 | -117.6381 | 712.98 | 148.986 | Ball V 10 | 871.131 | Ball V 12 | 0.2
3900 | 3677 |  | Metal Loss | Pinhole |  | 5169.515 | 2.172 | 16.067 | 04:50 | 10:25 | 7 | 9 | 10 | 10 |  |  | Internal | 10692 | 13365 | 0.46 | 2.69 | 1.19 | 10691 | 13364 | 0.46 | 2.69 | 1.19 | 10 | 7 | 5 | 0.8 | 6.35 | 4960 | 359 | 54.77634589 | -117.6381 | 712.98 | 148.986 | Ball V 10 | 871.131 | Ball V 12 | 0.2
3900 | 3678 |  | Metal Loss | Circumferential Slotting |  | 5169.519 | 2.176 | 16.063 | 06:27 | 10:25 | 10 | 10 | 19 | 8 | 16 | 3 | Internal | 10676 | 13345 | 0.46 | 2.69 | 1.19 | 10671 | 13339 | 0.46 | 2.69 | 1.19 | 19 | 10 | 12 | 0.8 | 6.35 | 4960 | 359 | 54.77634592 | -117.6381 | 712.98 | 148.986 | Ball V 10 | 871.131 | Ball V 12 | 0.2
3900 | 3679 |  | Metal Loss | Pinhole |  | 5169.551 | 2.208 | 16.031 | 06:27 | 10:25 | 7 | 8 | 10 | 10 |  |  | Internal | 10694 | 13367 | 0.46 | 2.69 | 1.19 | 10692 | 13365 | 0.46 | 2.69 | 1.19 | 10 | 7 | 4 | 0.8 | 6.35 | 4960 | 359 | 54.77634609 | -117.6381 | 712.98 | 148.986 | Ball V 10 | 871.131 | Ball V 12 | 0.2
3900 | 3680 |  | Metal Loss | Pinhole |  | 5169.583 | 2.24 | 15.999 | 06:22 | 10:25 | 7 | 9 | 9 | 10 |  |  | Internal | 10694 | 13367 | 0.46 | 2.69 | 1.19 | 10692 | 13365 | 0.46 | 2.69 | 1.19 | 9 | 7 | 4 | 0.8 | 6.35 | 4960 | 359 | 54.77634627 | -117.6381 | 712.98 | 148.986 | Ball V 10 | 871.131 | Ball V 12 | 0.2
3900 | 3681 |  | Metal Loss | Circumferential Slotting |  | 5169.615 | 2.272 | 15.967 | 06:30 | 10:25 | 9 | 11 | 13 | 8 |  |  | Internal | 10686 | 13358 | 0.46 | 2.69 | 1.19 | 10684 | 13355 | 0.46 | 2.69 | 1.19 | 13 | 9 | 7 | 0.8 | 6.35 | 4960 | 359 | 54.77634644 | -117.6381 | 712.98 | 148.986 | Ball V 10 | 871.131 | Ball V 12 | 0.2
3900 | 3682 |  | Metal Loss | Pinhole |  | 5169.653 | 2.31 | 15.929 | 06:28 | 10:25 | 10 | 10 | 10 | 10 |  |  | Internal | 10688 | 13360 | 0.46 | 2.69 | 1.19 | 10686 | 13357 | 0.46 | 2.69 | 1.19 | 10 | 10 | 6 | 0.8 | 6.35 | 4960 | 359 | 54.77634665 | -117.6381 | 712.98 | 148.986 | Ball V 10 | 871.131 | Ball V 12 | 0.2
3900 | 3683 |  | Metal Loss | Pinhole |  | 5169.794 | 2.452 | 15.787 | 06:27 | 10:25 | 7 | 8 | 9 | 10 |  |  | Internal | 10694 | 13367 | 0.46 | 2.69 | 1.19 | 10693 | 13366 | 0.46 | 2.69 | 1.19 | 9 | 7 | 4 | 0.8 | 6.35 | 4960 | 359 | 54.77634743 | -117.6381 | 712.98 | 148.986 | Ball V 10 | 871.131 | Ball V 12 | 0.2
3900 | 3684 |  | Metal Loss | Pinhole |  | 5169.8 | 2.457 | 15.781 | 05:16 | 10:25 | 7 | 9 | 11 | 10 |  |  | Internal | 10693 | 13366 | 0.46 | 2.69 | 1.19 | 10691 | 13364 | 0.46 | 2.69 | 1.19 | 11 | 7 | 5 | 0.8 | 6.35 | 4960 | 359 | 54.77634746 | -117.6381 | 712.98 | 148.986 | Ball V 10 | 871.131 | Ball V 12 | 0.2
3900 | 3685 | 208 | Metal Loss | Pinhole |  | 5169.826 | 2.483 | 15.755 | 06:27 | 10:25 | 7 | 9 | 19 | 10 |  |  | Internal | 10686 | 13358 | 0.46 | 2.69 | 1.19 | 10683 | 13354 | 0.46 | 2.69 | 1.19 | 19 | 7 | 9 | 0.8 | 6.35 | 4960 | 359 | 54.7763476 | -117.6381 | 712.98 | 148.986 | Ball V 10 | 871.131 | Ball V 12 | 0.2
3900 | 208 | 208 | Cluster |  |  | 5169.835 | 2.492 | 15.746 | 06:27 | 10:25 | 25 | 9 | 19 |  |  |  | Internal | 10558 | 13198 | 0.47 | 2.66 | 1.18 | 10613 | 13266 | 0.47 | 2.67 | 1.18 | 11 | 25 | 17 | 0.8 | 6.35 | 4960 | 359 | 54.77634765 | -117.6381 | 712.98 | 148.986 | Ball V 10 | 871.131 | Ball V 12 | 0.2
3900 | 3686 | 208 | Metal Loss | Pinhole |  | 5169.844 | 2.501 | 15.737 | 06:27 | 10:25 | 7 | 9 | 18 | 10 |  |  | Internal | 10686 | 13358 | 0.46 | 2.69 | 1.19 | 10684 | 13355 | 0.46 | 2.69 | 1.19 | 18 | 7 | 8 | 0.8 | 6.35 | 4960 | 359 | 54.7763477 | -117.6381 | 712.98 | 148.986 | Ball V 10 | 871.131 | Ball V 12 | 0.2
3900 | 3687 |  | Metal Loss | Pinhole |  | 5169.924 | 2.581 | 15.658 | 06:28 | 10:25 | 9 | 9 | 16 | 10 |  |  | Internal | 10684 | 13355 | 0.46 | 2.69 | 1.19 | 10681 | 13351 | 0.46 | 2.69 | 1.19 | 16 | 9 | 9 | 0.8 | 6.35 | 4960 | 359 | 54.77634814 | -117.6381 | 712.98 | 148.986 | Ball V 10 | 871.131 | Ball V 12 | 0.2
3900 | 3688 |  | Metal Loss | Pinhole |  | 5169.956 | 2.613 | 15.626 | 06:27 | 10:25 | 8 | 9 | 13 | 10 |  |  | Internal | 10689 | 13361 | 0.46 | 2.69 | 1.19 | 10687 | 13359 | 0.46 | 2.69 | 1.19 | 13 | 8 | 6 | 0.8 | 6.35 | 4960 | 359 | 54.77634832 | -117.6381 | 712.98 | 148.986 | Ball V 10 | 871.131 | Ball V 12 | 0.2
3900 | 3689 |  | Metal Loss | Pinhole |  | 5169.99 | 2.647 | 15.592 | 06:27 | 10:25 | 7 | 9 | 12 | 10 |  |  | Internal | 10692 | 13365 | 0.46 | 2.69 | 1.19 | 10690 | 13363 | 0.46 | 2.69 | 1.19 | 12 | 7 | 5 | 0.8 | 6.35 | 4960 | 359 | 54.7763485 | -117.6381 | 712.98 | 148.986 | Ball V 10 | 871.131 | Ball V 12 | 0.2
3900 | 3690 |  | Metal Loss | Pinhole |  | 5170.042 | 2.699 | 15.54 | 05:16 | 10:25 | 7 | 8 | 12 | 10 |  |  | Internal | 10692 | 13365 | 0.46 | 2.69 | 1.19 | 10690 | 13363 | 0.46 | 2.69 | 1.19 | 12 | 7 | 5 | 0.8 | 6.35 | 4960 | 359 | 54.77634879 | -117.6381 | 712.98 | 148.986 | Ball V 10 | 871.131 | Ball V 12 | 0.2
3900 | 3691 |  | Metal Loss | Pinhole |  | 5170.058 | 2.715 | 15.524 | 06:27 | 10:25 | 7 | 8 | 12 | 10 |  |  | Internal | 10692 | 13365 | 0.46 | 2.69 | 1.19 | 10690 | 13363 | 0.46 | 2.69 | 1.19 | 12 | 7 | 5 | 0.8 | 6.35 | 4960 | 359 | 54.77634887 | -117.6381 | 712.98 | 148.986 | Ball V 10 | 871.131 | Ball V 12 | 0.2
3900 | 3692 |  | Metal Loss | Pinhole |  | 5170.178 | 2.835 | 15.404 | 06:26 | 10:25 | 7 | 9 | 12 | 10 |  |  | Internal | 10691 | 13364 | 0.46 | 2.69 | 1.19 | 10690 | 13363 | 0.46 | 2.69 | 1.19 | 12 | 7 | 5 | 0.8 | 6.35 | 4960 | 359 | 54.77634953 | -117.6381 | 712.98 | 148.986 | Ball V 10 | 871.131 | Ball V 12 | 0.2
3900 | 3693 |  | Metal Loss | Pinhole |  | 5170.269 | 2.927 | 15.312 | 06:26 | 10:25 | 7 | 9 | 21 | 10 | 16 | 5 | Internal | 10684 | 13355 | 0.46 | 2.69 | 1.19 | 10681 | 13351 | 0.46 | 2.69 | 1.19 | 21 | 7 | 10 | 0.8 | 6.35 | 4960 | 359 | 54.77635004 | -117.6381 | 712.98 | 148.986 | Ball V 10 | 871.131 | Ball V 12 | 0.2
3900 | 3694 |  | Metal Loss | Circumferential Slotting |  | 5170.307 | 2.965 | 15.274 | 06:27 | 10:25 | 8 | 10 | 8 | 8 |  |  | Internal | 10693 | 13366 | 0.46 | 2.69 | 1.19 | 10691 | 13364 | 0.46 | 2.69 | 1.19 | 8 | 8 | 4 | 0.8 | 6.35 | 4960 | 359 | 54.77635025 | -117.6381 | 712.98 | 148.986 | Ball V 10 | 871.131 | Ball V 12 | 0.2
3900 | 3695 |  | Metal Loss | Pinhole |  | 5170.475 | 3.132 | 15.106 | 06:26 | 10:25 | 7 | 9 | 9 | 10 |  |  | Internal | 10694 | 13367 | 0.46 | 2.69 | 1.19 | 10693 | 13366 | 0.46 | 2.69 | 1.19 | 9 | 7 | 4 | 0.8 | 6.35 | 4960 | 359 | 54.77635117 | -117.6381 | 712.98 | 148.986 | Ball V 10 | 871.131 | Ball V 12 | 0.2
3900 | 3696 |  | Metal Loss | Pinhole |  | 5170.804 | 3.462 | 14.777 | 06:25 | 10:25 | 7 | 8 | 10 | 10 |  |  | Internal | 10694 | 13367 | 0.46 | 2.69 | 1.19 | 10693 | 13366 | 0.46 | 2.69 | 1.19 | 10 | 7 | 4 | 0.8 | 6.35 | 4960 | 359 | 54.77635297 | -117.6381 | 712.98 | 148.986 | Ball V 10 | 871.131 | Ball V 12 | 0.2
3900 | 3697 |  | Metal Loss | Pinhole |  | 5171.048 | 3.705 | 14.534 | 06:19 | 10:25 | 7 | 9 | 12 | 10 |  |  | Internal | 10691 | 13364 | 0.46 | 2.69 | 1.19 | 10690 | 13362 | 0.46 | 2.69 | 1.19 | 12 | 7 | 5 | 0.8 | 6.35 | 4960 | 359 | 54.77635431 | -117.6381 | 712.98 | 148.986 | Ball V 10 | 871.131 | Ball V 12 | 0.2
3900 | 3698 |  | Metal Loss | Pinhole |  | 5171.114 | 3.771 | 14.468 | 06:17 | 10:25 | 7 | 10 | 16 | 10 |  |  | Internal | 10687 | 13359 | 0.46 | 2.69 | 1.19 | 10686 | 13357 | 0.46 | 2.69 | 1.19 | 16 | 7 | 8 | 0.8 | 6.35 | 4960 | 359 | 54.77635467 | -117.6381 | 712.98 | 148.986 | Ball V 10 | 871.131 | Ball V 12 | 0.2
3900 | 3699 | 209 | Metal Loss | Pinhole |  | 5171.192 | 3.849 | 14.39 | 06:18 | 10:25 | 8 | 9 | 13 | 10 |  |  | Internal | 10690 | 13362 | 0.46 | 2.69 | 1.19 | 10688 | 13360 | 0.46 | 2.69 | 1.19 | 13 | 8 | 6 | 0.8 | 6.35 | 4960 | 359 | 54.7763551 | -117.6381 | 712.98 | 148.986 | Ball V 10 | 871.131 | Ball V 12 | 0.2
3900 | 209 | 209 | Cluster |  |  | 5171.198 | 3.855 | 14.384 | 06:18 | 10:25 | 19 | 11 | 18 |  |  |  | Internal | 10618 | 13273 | 0.47 | 2.68 | 1.18 | 10639 | 13299 | 0.47 | 2.68 | 1.19 | 12 | 19 | 14 | 0.8 | 6.35 | 4960 | 359 | 54.77635513 | -117.6381 | 712.98 | 148.986 | Ball V 10 | 871.131 | Ball V 12 | 0.2
3900 | 3700 | 209 | Metal Loss | Pinhole |  | 5171.204 | 3.861 | 14.378 | 06:17 | 10:25 | 7 | 9 | 18 | 10 |  |  | Internal | 10687 | 13359 | 0.46 | 2.69 | 1.19 | 10685 | 13356 | 0.46 | 2.69 | 1.19 | 18 | 7 | 8 | 0.8 | 6.35 | 4960 | 359 | 54.77635517 | -117.6381 | 712.99 | 148.986 | Ball V 10 | 871.131 | Ball V 12 | 0.2
3900 | 3701 |  | Metal Loss | Pinhole |  | 5171.417 | 4.074 | 14.164 | 06:17 | 10:25 | 7 | 9 | 10 | 10 |  |  | Internal | 10693 | 13366 | 0.46 | 2.69 | 1.19 | 10691 | 13364 | 0.46 | 2.69 | 1.19 | 10 | 7 | 5 | 0.8 | 6.35 | 4960 | 359 | 54.77635634 | -117.6381 | 712.99 | 148.986 | Ball V 10 | 871.131 | Ball V 12 | 0.2
3900 | 3702 |  | Metal Loss | Circumferential Slotting |  | 5171.473 | 4.131 | 14.108 | 06:16 | 10:25 | 7 | 10 | 9 | 8 |  |  | Internal | 10693 | 13366 | 0.46 | 2.69 | 1.19 | 10692 | 13365 | 0.46 | 2.69 | 1.19 | 9 | 7 | 4 | 0.8 | 6.35 | 4960 | 359 | 54.77635665 | -117.6381 | 712.99 | 148.986 | Ball V 10 | 871.131 | Ball V 12 | 0.2
3900 | 3703 |  | Metal Loss | Pinhole |  | 5171.559 | 4.216 | 14.023 | 06:14 | 10:25 | 7 | 9 | 9 | 10 |  |  | Internal | 10694 | 13367 | 0.46 | 2.69 | 1.19 | 10693 | 13366 | 0.46 | 2.69 | 1.19 | 9 | 7 | 4 | 0.8 | 6.35 | 4960 | 359 | 54.77635712 | -117.6381 | 712.99 | 148.986 | Ball V 10 | 871.131 | Ball V 12 | 0.2
3900 | 3704 |  | Metal Loss | Pinhole |  | 5171.651 | 4.308 | 13.931 | 06:14 | 10:25 | 7 | 9 | 18 | 10 |  |  | Internal | 10686 | 13358 | 0.46 | 2.69 | 1.19 | 10684 | 13355 | 0.46 | 2.69 | 1.19 | 18 | 7 | 8 | 0.8 | 6.35 | 4960 | 359 | 54.77635762 | -117.6381 | 712.99 | 148.986 | Ball V 10 | 871.131 | Ball V 12 | 0.2
3900 | 3705 |  | Metal Loss | Pinhole |  | 5171.934 | 4.592 | 13.647 | 06:11 | 10:25 | 7 | 9 | 14 | 10 |  |  | Internal | 10690 | 13362 | 0.46 | 2.69 | 1.19 | 10688 | 13360 | 0.46 | 2.69 | 1.19 | 14 | 7 | 6 | 0.8 | 6.35 | 4960 | 359 | 54.77635918 | -117.6381 | 712.99 | 148.986 | Ball V 10 | 871.131 | Ball V 12 | 0.2
3900 | 3706 |  | Metal Loss | Pinhole |  | 5173.929 | 6.586 | 11.653 | 06:14 | 10:25 | 7 | 9 | 12 | 10 |  |  | Internal | 10692 | 13365 | 0.46 | 2.69 | 1.19 | 10690 | 13363 | 0.46 | 2.69 | 1.19 | 12 | 7 | 5 | 0.8 | 6.35 | 4960 | 359 | 54.77637013 | -117.6380609 | 713.01 | 148.986 | Ball V 10 | 871.131 | Ball V 12 | 0.1
3900 | 3707 |  | Metal Loss | Pinhole |  | 5180.04 | 12.697 | 5.542 | 04:54 | 10:25 | 7 | 8 | 10 | 10 |  |  | Internal | 10694 | 13367 | 0.46 | 2.69 | 1.19 | 10692 | 13365 | 0.46 | 2.69 | 1.19 | 10 | 7 | 4 | 0.8 | 6.35 | 4960 | 359 | 54.77640359 | -117.638 | 713.08 | 148.986 | Ball V 10 | 871.131 | Ball V 12 | 0.2
3900 | 3708 |  | Metal Loss | Pinhole |  | 5180.163 | 12.821 | 5.418 | 05:47 | 10:25 | 7 | 9 | 17 | 10 |  |  | Internal | 10687 | 13359 | 0.46 | 2.69 | 1.19 | 10685 | 13356 | 0.46 | 2.69 | 1.19 | 17 | 7 | 8 | 0.8 | 6.35 | 4960 | 359 | 54.77640427 | -117.638 | 713.08 | 148.986 | Ball V 10 | 871.131 | Ball V 12 | 0.2
3900 | 3709 |  | Metal Loss | Pinhole |  | 5181.361 | 14.019 | 4.22 | 05:43 | 10:25 | 7 | 8 | 15 | 10 |  |  | Internal | 10690 | 13362 | 0.46 | 2.69 | 1.19 | 10688 | 13360 | 0.46 | 2.69 | 1.19 | 15 | 7 | 7 | 0.8 | 6.35 | 4960 | 359 | 54.77641082 | -117.638 | 713.09 | 148.986 | Ball V 10 | 871.131 | Ball V 12 | 0.1
3900 | 3710 |  | Metal Loss | Pinhole |  | 5183.573 | 16.23 | 2.008 | 05:26 | 10:25 | 8 | 9 | 16 | 10 |  |  | Internal | 10687 | 13359 | 0.46 | 2.69 | 1.19 | 10685 | 13356 | 0.46 | 2.69 | 1.19 | 16 | 8 | 8 | 0.8 | 6.35 | 4960 | 359 | 54.77642292 | -117.6379 | 713.11 | 148.986 | Ball V 10 | 871.131 | Ball V 12 | 0.1
3910 | 3711 |  | Metal Loss | Pinhole |  | 5186.689 | 1.108 | 16.992 | 05:52 | 03:03 | 7 | 9 | 10 | 10 |  |  | Internal | 10692 | 13365 | 0.46 | 2.69 | 1.19 | 10690 | 13363 | 0.46 | 2.69 | 1.19 | 10 | 7 | 5 | 0.8 | 6.35 | 4960 | 359 | 54.77643995 | -117.6379037 | 713.12 | 167.225 | Ball V 10 | 852.892 | Ball V 12 | 0.1
3910 | 3712 |  | Metal Loss | Pinhole |  | 5187.331 | 1.749 | 16.35 | 05:54 | 03:03 | 8 | 9 | 13 | 10 |  |  | Internal | 10688 | 13360 | 0.46 | 2.69 | 1.19 | 10686 | 13358 | 0.46 | 2.69 | 1.19 | 13 | 8 | 7 | 0.8 | 6.35 | 4960 | 359 | 54.77644344 | -117.6379 | 713.12 | 167.225 | Ball V 10 | 852.892 | Ball V 12 | 0.2
3910 | 3713 |  | Metal Loss | Pinhole |  | 5187.83 | 2.248 | 15.852 | 04:03 | 03:03 | 7 | 8 | 13 | 10 |  |  | Internal | 10691 | 13364 | 0.46 | 2.69 | 1.19 | 10690 | 13362 | 0.46 | 2.69 | 1.19 | 13 | 7 | 6 | 0.8 | 6.35 | 4960 | 359 | 54.77644616 | -117.6379 | 713.12 | 167.225 | Ball V 10 | 852.892 | Ball V 12 | 0.2
3910 | 3714 |  | Metal Loss | Pinhole |  | 5191.134 | 5.552 | 12.548 | 05:59 | 03:03 | 7 | 8 | 12 | 10 |  |  | Internal | 10692 | 13365 | 0.46 | 2.69 | 1.19 | 10690 | 13363 | 0.46 | 2.69 | 1.19 | 12 | 7 | 5 | 0.8 | 6.35 | 4960 | 359 | 54.77646409 | -117.6378 | 713.12 | 167.225 | Ball V 10 | 852.892 | Ball V 12 | 0.2
3910 | 3715 |  | Metal Loss | Pitting |  | 5192.927 | 7.346 | 10.754 | 05:22 | 03:03 | 12 | 14 | 8 | 8 |  |  | Internal | 10686 | 13357 | 0.46 | 2.69 | 1.19 | 10683 | 13354 | 0.46 | 2.69 | 1.19 | 8 | 12 | 6 | 0.8 | 6.35 | 4960 | 359 | 54.7764738 | -117.6378 | 713.11 | 167.225 | Ball V 10 | 852.892 | Ball V 12 | 0.1
3910 | 3716 |  | Metal Loss | Circumferential Slotting |  | 5192.941 | 7.36 | 10.74 | 05:53 | 03:03 | 10 | 12 | 12 | 8 |  |  | Internal | 10685 | 13356 | 0.46 | 2.69 | 1.19 | 10682 | 13353 | 0.46 | 2.69 | 1.19 | 12 | 10 | 7 | 0.8 | 6.35 | 4960 | 359 | 54.77647388 | -117.6378263 | 713.11 | 167.225 | Ball V 10 | 852.892 | Ball V 12 | 0.1
3910 | 3717 |  | Metal Loss | Pitting |  | 5192.97 | 7.388 | 10.712 | 05:22 | 03:03 | 11 | 11 | 9 | 8 |  |  | Internal | 10685 | 13356 | 0.46 | 2.69 | 1.19 | 10682 | 13353 | 0.46 | 2.69 | 1.19 | 9 | 11 | 7 | 0.8 | 6.35 | 4960 | 359 | 54.77647403 | -117.6378 | 713.11 | 167.225 | Ball V 10 | 852.892 | Ball V 12 | 0.1
3910 | 3718 |  | Metal Loss | Pinhole |  | 5193.062 | 7.48 | 10.619 | 05:53 | 03:03 | 7 | 9 | 10 | 10 |  |  | Internal | 10693 | 13366 | 0.46 | 2.69 | 1.19 | 10691 | 13364 | 0.46 | 2.69 | 1.19 | 10 | 7 | 4 | 0.8 | 6.35 | 4960 | 359 | 54.77647453 | -117.6378 | 713.11 | 167.225 | Ball V 10 | 852.892 | Ball V 12 | 0.1
3910 | 3719 |  | Metal Loss | Circumferential Slotting |  | 5193.744 | 8.162 | 9.938 | 05:28 | 03:03 | 10 | 10 | 10 | 8 |  |  | Internal | 10688 | 13360 | 0.46 | 2.69 | 1.19 | 10686 | 13357 | 0.46 | 2.69 | 1.19 | 10 | 10 | 6 | 0.8 | 6.35 | 4960 | 359 | 54.77647822 | -117.6378 | 713.11 | 167.225 | Ball V 10 | 852.892 | Ball V 12 | 0.1
3910 | 3720 |  | Metal Loss | Pinhole |  | 5195 | 9.419 | 8.681 | 06:03 | 03:03 | 7 | 10 | 10 | 10 |  |  | Internal | 10693 | 13366 | 0.46 | 2.69 | 1.19 | 10692 | 13365 | 0.46 | 2.69 | 1.19 | 10 | 7 | 4 | 0.8 | 6.35 | 4960 | 359 | 54.77648501 | -117.6378 | 713.1 | 167.225 | Ball V 10 | 852.892 | Ball V 12 | 0.2
3910 | 3721 | 210 | Metal Loss | Pinhole |  | 5195.332 | 9.751 | 8.349 | 05:53 | 03:03 | 7 | 9 | 11 | 10 |  |  | Internal | 10692 | 13365 | 0.46 | 2.69 | 1.19 | 10691 | 13364 | 0.46 | 2.69 | 1.19 | 11 | 7 | 5 | 0.8 | 6.35 | 4960 | 359 | 54.7764868 | -117.6378 | 713.1 | 167.225 | Ball V 10 | 852.892 | Ball V 12 | 0.2
3910 | 210 | 210 | Cluster |  |  | 5195.343 | 9.762 | 8.338 | 05:51 | 03:03 | 29 | 15 | 11 |  |  |  | Internal | 10602 | 13253 | 0.47 | 2.67 | 1.18 | 10650 | 13313 | 0.47 | 2.68 | 1.19 | 5 | 29 | 9 | 0.8 | 6.35 | 4960 | 359 | 54.77648686 | -117.6378 | 713.1 | 167.225 | Ball V 10 | 852.892 | Ball V 12 | 0.2
3910 | 3722 | 210 | Metal Loss | Pinhole |  | 5195.354 | 9.773 | 8.327 | 05:49 | 03:03 | 7 | 8 | 10 | 10 |  |  | Internal | 10694 | 13367 | 0.46 | 2.69 | 1.19 | 10693 | 13366 | 0.46 | 2.69 | 1.19 | 10 | 7 | 4 | 0.8 | 6.35 | 4960 | 359 | 54.77648692 | -117.6378 | 713.1 | 167.225 | Ball V 10 | 852.892 | Ball V 12 | 0.2
3910 | 3723 |  | Metal Loss | Pinhole |  | 5195.439 | 9.857 | 8.243 | 05:46 | 03:03 | 7 | 9 | 12 | 10 |  |  | Internal | 10692 | 13365 | 0.46 | 2.69 | 1.19 | 10690 | 13363 | 0.46 | 2.69 | 1.19 | 12 | 7 | 5 | 0.8 | 6.35 | 4960 | 359 | 54.77648738 | -117.6378 | 713.1 | 167.225 | Ball V 10 | 852.892 | Ball V 12 | 0.2
3910 | 3724 |  | Metal Loss | Pinhole |  | 5196.555 | 10.973 | 7.126 | 05:53 | 03:03 | 8 | 10 | 12 | 10 |  |  | Internal | 10690 | 13362 | 0.46 | 2.69 | 1.19 | 10688 | 13360 | 0.46 | 2.69 | 1.19 | 12 | 8 | 6 | 0.8 | 6.35 | 4960 | 359 | 54.77649341 | -117.6378 | 713.08 | 167.225 | Ball V 10 | 852.892 | Ball V 12 | 0.1
3910 | 3725 | 211 | Metal Loss | Pinhole |  | 5197.068 | 11.486 | 6.614 | 06:03 | 03:03 | 7 | 9 | 9 | 10 |  |  | Internal | 10694 | 13367 | 0.46 | 2.69 | 1.19 | 10693 | 13366 | 0.46 | 2.69 | 1.19 | 9 | 7 | 4 | 0.8 | 6.35 | 4960 | 359 | 54.77649618 | -117.6377751 | 713.08 | 167.225 | Ball V 10 | 852.892 | Ball V 12 | 0.1
3910 | 211 | 211 | Cluster |  |  | 5197.08 | 11.498 | 6.602 | 06:01 | 03:03 | 31 | 15 | 10 |  |  |  | Internal | 10602 | 13252 | 0.47 | 2.67 | 1.18 | 10653 | 13316 | 0.47 | 2.68 | 1.19 | 4 | 31 | 8 | 0.8 | 6.35 | 4960 | 359 | 54.77649624 | -117.6378 | 713.08 | 167.225 | Ball V 10 | 852.892 | Ball V 12 | 0.1
3910 | 3726 | 211 | Metal Loss | Pinhole |  | 5197.092 | 11.51 | 6.59 | 05:59 | 03:03 | 7 | 8 | 10 | 10 |  |  | Internal | 10694 | 13367 | 0.46 | 2.69 | 1.19 | 10692 | 13365 | 0.46 | 2.69 | 1.19 | 10 | 7 | 4 | 0.8 | 6.35 | 4960 | 359 | 54.77649631 | -117.6377748 | 713.08 | 167.225 | Ball V 10 | 852.892 | Ball V 12 | 0.1
3910 | 3727 |  | Metal Loss | Pinhole |  | 5197.361 | 11.78 | 6.32 | 06:00 | 03:03 | 7 | 9 | 12 | 10 |  |  | Internal | 10692 | 13365 | 0.46 | 2.69 | 1.19 | 10690 | 13363 | 0.46 | 2.69 | 1.19 | 12 | 7 | 5 | 0.8 | 6.35 | 4960 | 359 | 54.77649776 | -117.6378 | 713.07 | 167.225 | Ball V 10 | 852.892 | Ball V 12 | 0.1
3910 | 3728 |  | Metal Loss | Pinhole |  | 5199.286 | 13.704 | 4.396 | 05:43 | 03:03 | 7 | 8 | 10 | 10 |  |  | Internal | 10694 | 13367 | 0.46 | 2.69 | 1.19 | 10692 | 13365 | 0.46 | 2.69 | 1.19 | 10 | 7 | 4 | 0.8 | 6.35 | 4960 | 359 | 54.77650814 | -117.6377 | 713.05 | 167.225 | Ball V 10 | 852.892 | Ball V 12 | 0.1
3930 | 3729 |  | Metal Loss | Pitting |  | 5212.672 | 0.059 | 15.264 | 04:55 |  | 11 | 15 | 18 | 8 | 12 | 6 | Internal | 10670 | 13338 | 0.46 | 2.69 | 1.19 | 10664 | 13330 | 0.47 | 2.69 | 1.19 | 18 | 11 | 13 | 0.8 | 6.35 | 4960 | 359 | 54.77659964 | -117.6376 | 712.93 | 194.256 | Ball V 10 | 825.86 | Ball V 12 | 0.1
3930 | 3730 |  | Metal Loss | Pinhole |  | 5212.743 | 0.13 | 15.192 | 06:31 |  | 7 | 8 | 18 | 10 | 13 | 5 | Internal | 10686 | 13358 | 0.46 | 2.69 | 1.19 | 10684 | 13355 | 0.46 | 2.69 | 1.19 | 18 | 7 | 8 | 0.8 | 6.35 | 4960 | 359 | 54.77660028 | -117.6376 | 712.93 | 194.256 | Ball V 10 | 825.86 | Ball V 12 | 0.2
3930 | 3731 |  | Metal Loss | Circumferential Slotting |  | 5212.807 | 0.194 | 15.129 | 05:49 |  | 8 | 11 | 13 | 8 | 9 | 4 | Internal | 10688 | 13360 | 0.46 | 2.69 | 1.19 | 10686 | 13357 | 0.46 | 2.69 | 1.19 | 13 | 8 | 7 | 0.8 | 6.35 | 4960 | 359 | 54.77660085 | -117.6376 | 712.93 | 194.256 | Ball V 10 | 825.86 | Ball V 12 | 0.2
3930 | 3732 |  | Metal Loss | Pinhole |  | 5214.316 | 1.703 | 13.62 | 04:45 |  | 7 | 9 | 16 | 10 |  |  | Internal | 10689 | 13361 | 0.46 | 2.69 | 1.19 | 10686 | 13358 | 0.46 | 2.69 | 1.19 | 16 | 7 | 7 | 0.8 | 6.35 | 4960 | 359 | 54.7766144 | -117.6376 | 712.94 | 194.256 | Ball V 10 | 825.86 | Ball V 12 | 0.2
3930 | 3733 |  | Metal Loss | Pinhole |  | 5215.22 | 2.607 | 12.716 | 05:08 |  | 7 | 9 | 11 | 10 |  |  | Internal | 10692 | 13365 | 0.46 | 2.69 | 1.19 | 10691 | 13364 | 0.46 | 2.69 | 1.19 | 11 | 7 | 5 | 0.8 | 6.35 | 4960 | 359 | 54.77662252 | -117.6376 | 712.95 | 194.256 | Ball V 10 | 825.86 | Ball V 12 | 0.2
3930 | 3734 |  | Metal Loss | Pinhole |  | 5215.683 | 3.07 | 12.253 | 05:07 |  | 7 | 8 | 12 | 10 |  |  | Internal | 10692 | 13365 | 0.46 | 2.69 | 1.19 | 10690 | 13363 | 0.46 | 2.69 | 1.19 | 12 | 7 | 5 | 0.8 | 6.35 | 4960 | 359 | 54.77662668 | -117.6376 | 712.96 | 194.256 | Ball V 10 | 825.86 | Ball V 12 | 0.2
3930 | 3735 |  | Metal Loss | Circumferential Slotting |  | 5217.791 | 5.178 | 10.144 | 03:16 |  | 8 | 12 | 10 | 8 |  |  | Internal | 10691 | 13364 | 0.46 | 2.69 | 1.19 | 10690 | 13362 | 0.46 | 2.69 | 1.19 | 10 | 8 | 5 | 0.8 | 6.35 | 4960 | 359 | 54.77664561 | -117.6376 | 712.99 | 194.256 | Ball V 10 | 825.86 | Ball V 12 | 0.1
3930 | 3736 |  | Metal Loss | Pinhole |  | 5217.807 | 5.194 | 10.129 | 04:08 |  | 7 | 9 | 9 | 10 |  |  | Internal | 10694 | 13367 | 0.46 | 2.69 | 1.19 | 10693 | 13366 | 0.46 | 2.69 | 1.19 | 9 | 7 | 4 | 0.8 | 6.35 | 4960 | 359 | 54.77664575 | -117.6376 | 712.99 | 194.256 | Ball V 10 | 825.86 | Ball V 12 | 0.1
3930 | 3737 |  | Metal Loss | Pinhole |  | 5218.076 | 5.463 | 9.859 | 05:32 |  | 7 | 8 | 14 | 10 |  |  | Internal | 10690 | 13363 | 0.46 | 2.69 | 1.19 | 10689 | 13361 | 0.46 | 2.69 | 1.19 | 14 | 7 | 6 | 0.8 | 6.35 | 4960 | 359 | 54.77664817 | -117.6376 | 712.99 | 194.256 | Ball V 10 | 825.86 | Ball V 12 | 0.1
3930 | 3738 |  | Metal Loss | Pinhole |  | 5218.107 | 5.494 | 9.828 | 04:35 |  | 7 | 9 | 11 | 10 |  |  | Internal | 10693 | 13366 | 0.46 | 2.69 | 1.19 | 10692 | 13365 | 0.46 | 2.69 | 1.19 | 11 | 7 | 5 | 0.8 | 6.35 | 4960 | 359 | 54.77664845 | -117.6376 | 712.99 | 194.256 | Ball V 10 | 825.86 | Ball V 12 | 0.1
3930 | 3739 |  | Metal Loss | Pinhole |  | 5219.802 | 7.189 | 8.133 | 04:52 |  | 7 | 8 | 12 | 10 |  |  | Internal | 10692 | 13365 | 0.46 | 2.69 | 1.19 | 10690 | 13363 | 0.46 | 2.69 | 1.19 | 12 | 7 | 5 | 0.8 | 6.35 | 4960 | 359 | 54.77666367 | -117.6376 | 713.02 | 194.256 | Ball V 10 | 825.86 | Ball V 12 | 0.2
3950 | 3740 |  | Metal Loss | Pitting |  | 5238.649 | 2.221 | 16.098 | 05:46 | 10:18 | 19 | 19 | 17 | 48 |  |  | Internal | 10623 | 13279 | 0.47 | 2.68 | 1.18 | 10608 | 13260 | 0.47 | 2.67 | 1.18 | 17 | 19 | 21 | 0.8 | 6.35 | 4960 | 359 | 54.77683291 | -117.6376355 | 713.26 | 218.071 | Ball V 10 | 802.046 | Ball V 12 | 6.2
3950 | 3741 |  | Metal Loss | Pitting |  | 5239.441 | 3.014 | 15.306 | 05:39 | 10:18 | 17 | 15 | 8 | 8 |  |  | Internal | 10673 | 13341 | 0.46 | 2.69 | 1.19 | 10668 | 13335 | 0.46 | 2.69 | 1.19 | 8 | 17 | 9 | 0.8 | 6.35 | 4960 | 359 | 54.77684002 | -117.6376 | 713.26 | 218.071 | Ball V 10 | 802.046 | Ball V 12 | 1.8
3950 | 3742 |  | Metal Loss | General |  | 5240.853 | 4.426 | 13.893 | 05:46 | 10:18 | 71 | 36 | 15 | 7 |  |  | Internal | 10212 | 12765 | 0.49 | 2.57 | 1.14 | 10117 | 12646 | 0.49 | 2.55 | 1.13 | 15 | 71 | 67 | 0.8 | 6.35 | 4960 | 359 | 54.7768527 | -117.6376 | 713.27 | 218.071 | Ball V 10 | 802.046 | Ball V 12 | 0.9
3950 | 3743 |  | Metal Loss | Pinhole |  | 5249.182 | 12.755 | 5.564 | 05:51 | 10:18 | 7 | 8 | 14 | 10 |  |  | Internal | 10690 | 13363 | 0.46 | 2.69 | 1.19 | 10689 | 13361 | 0.46 | 2.69 | 1.19 | 14 | 7 | 6 | 0.8 | 6.35 | 4960 | 359 | 54.77692748 | -117.6376 | 713.29 | 218.071 | Ball V 10 | 802.046 | Ball V 12 | 0.1
3950 | 3744 |  | Metal Loss | Pinhole |  | 5249.853 | 13.426 | 4.894 | 05:40 | 10:18 | 7 | 9 | 10 | 10 |  |  | Internal | 10694 | 13367 | 0.46 | 2.69 | 1.19 | 10693 | 13366 | 0.46 | 2.69 | 1.19 | 10 | 7 | 4 | 0.8 | 6.35 | 4960 | 359 | 54.7769335 | -117.6376 | 713.29 | 218.071 | Ball V 10 | 802.046 | Ball V 12 | 0.1
3950 | 3745 |  | Metal Loss | Pinhole |  | 5250.136 | 13.709 | 4.61 | 05:49 | 10:18 | 7 | 9 | 14 | 10 |  |  | Internal | 10690 | 13363 | 0.46 | 2.69 | 1.19 | 10689 | 13361 | 0.46 | 2.69 | 1.19 | 14 | 7 | 6 | 0.8 | 6.35 | 4960 | 359 | 54.77693605 | -117.6376 | 713.29 | 218.071 | Ball V 10 | 802.046 | Ball V 12 | 0.1
3950 | 3746 |  | Metal Loss | Pinhole |  | 5250.211 | 13.783 | 4.536 | 06:08 | 10:18 | 7 | 8 | 25 | 10 |  |  | Internal | 10681 | 13351 | 0.46 | 2.69 | 1.19 | 10677 | 13346 | 0.46 | 2.69 | 1.19 | 25 | 7 | 11 | 0.8 | 6.35 | 4960 | 359 | 54.77693672 | -117.6376 | 713.29 | 218.071 | Ball V 10 | 802.046 | Ball V 12 | 0.1
3950 | 3747 |  | Metal Loss | Pinhole |  | 5251.437 | 15.009 | 3.31 | 05:44 | 10:18 | 7 | 9 | 12 | 10 |  |  | Internal | 10692 | 13365 | 0.46 | 2.69 | 1.19 | 10690 | 13363 | 0.46 | 2.69 | 1.19 | 12 | 7 | 5 | 0.8 | 6.35 | 4960 | 359 | 54.77694772 | -117.6376 | 713.3 | 218.071 | Ball V 10 | 802.046 | Ball V 12 | 0.1
3950 | 3748 |  | Metal Loss | Pinhole |  | 5251.613 | 15.185 | 3.134 | 05:48 | 10:18 | 7 | 8 | 15 | 10 |  |  | Internal | 10690 | 13362 | 0.46 | 2.69 | 1.19 | 10688 | 13360 | 0.46 | 2.69 | 1.19 | 15 | 7 | 7 | 0.8 | 6.35 | 4960 | 359 | 54.7769493 | -117.6376 | 713.3 | 218.071 | Ball V 10 | 802.046 | Ball V 12 | 0.2
3950 | 3749 |  | Metal Loss | Pinhole |  | 5253.314 | 16.887 | 1.432 | 05:54 | 10:18 | 7 | 9 | 11 | 10 |  |  | Internal | 10692 | 13365 | 0.46 | 2.69 | 1.19 | 10691 | 13364 | 0.46 | 2.69 | 1.19 | 11 | 7 | 5 | 0.8 | 6.35 | 4960 | 359 | 54.77696457 | -117.6376 | 713.31 | 218.071 | Ball V 10 | 802.046 | Ball V 12 | 0.4
3960 | 3750 |  | Metal Loss | Pinhole |  | 5265.378 | 10.631 | 7.501 | 05:46 | 01:34 | 7 | 8 | 11 | 10 |  |  | Internal | 10692 | 13365 | 0.46 | 2.69 | 1.19 | 10691 | 13364 | 0.46 | 2.69 | 1.19 | 11 | 7 | 5 | 0.8 | 6.35 | 4960 | 359 | 54.77707277 | -117.6377 | 713.5 | 236.39 | Ball V 10 | 783.727 | Ball V 12 | 0.2
3960 | 3751 |  | Metal Loss | Pinhole |  | 5266.594 | 11.847 | 6.285 | 05:45 | 01:34 | 7 | 8 | 12 | 10 |  |  | Internal | 10692 | 13365 | 0.46 | 2.69 | 1.19 | 10690 | 13363 | 0.46 | 2.69 | 1.19 | 12 | 7 | 5 | 0.8 | 6.35 | 4960 | 359 | 54.77708367 | -117.6377 | 713.49 | 236.39 | Ball V 10 | 783.727 | Ball V 12 | 0.1
3970 | 3752 |  | Metal Loss | Pinhole |  | 5280.303 | 7.424 | 10.932 | 05:52 | 10:34 | 7 | 8 | 11 | 10 |  |  | Internal | 10693 | 13366 | 0.46 | 2.69 | 1.19 | 10691 | 13364 | 0.46 | 2.69 | 1.19 | 11 | 7 | 5 | 0.8 | 6.35 | 4960 | 359 | 54.7772066 | -117.6377 | 713.35 | 254.522 | Ball V 10 | 765.595 | Ball V 12 | 0.1
3970 | 3753 |  | Metal Loss | Pinhole |  | 5280.512 | 7.633 | 10.723 | 05:49 | 10:34 | 7 | 9 | 14 | 10 |  |  | Internal | 10690 | 13362 | 0.46 | 2.69 | 1.19 | 10688 | 13360 | 0.46 | 2.69 | 1.19 | 14 | 7 | 6 | 0.8 | 6.35 | 4960 | 359 | 54.77720847 | -117.6377 | 713.35 | 254.522 | Ball V 10 | 765.595 | Ball V 12 | 0.1
3970 | 3754 |  | Metal Loss | Pinhole |  | 5280.619 | 7.74 | 10.615 | 05:50 | 10:34 | 7 | 8 | 10 | 10 |  |  | Internal | 10693 | 13366 | 0.46 | 2.69 | 1.19 | 10691 | 13364 | 0.46 | 2.69 | 1.19 | 10 | 7 | 5 | 0.8 | 6.35 | 4960 | 359 | 54.77720943 | -117.6377 | 713.35 | 254.522 | Ball V 10 | 765.595 | Ball V 12 | 0.1
3970 | 3755 |  | Metal Loss | Pinhole |  | 5280.675 | 7.796 | 10.56 | 05:56 | 10:34 | 7 | 9 | 18 | 10 |  |  | Internal | 10687 | 13359 | 0.46 | 2.69 | 1.19 | 10685 | 13356 | 0.46 | 2.69 | 1.19 | 18 | 7 | 8 | 0.8 | 6.35 | 4960 | 359 | 54.77720993 | -117.6377 | 713.35 | 254.522 | Ball V 10 | 765.595 | Ball V 12 | 0.1
3970 | 3756 |  | Metal Loss | Pinhole |  | 5280.717 | 7.838 | 10.518 | 05:51 | 10:34 | 7 | 9 | 9 | 10 |  |  | Internal | 10694 | 13367 | 0.46 | 2.69 | 1.19 | 10692 | 13365 | 0.46 | 2.69 | 1.19 | 9 | 7 | 4 | 0.8 | 6.35 | 4960 | 359 | 54.77721031 | -117.6376638 | 713.35 | 254.522 | Ball V 10 | 765.595 | Ball V 12 | 0.1
3970 | 3757 |  | Metal Loss | Axial Grooving |  | 5280.844 | 7.965 | 10.39 | 05:46 | 10:34 | 30 | 12 | 10 | 7 |  |  | Internal | 10604 | 13255 | 0.47 | 2.67 | 1.18 | 10586 | 13233 | 0.47 | 2.67 | 1.18 | 10 | 30 | 19 | 0.8 | 6.35 | 4960 | 359 | 54.77721145 | -117.6377 | 713.34 | 254.522 | Ball V 10 | 765.595 | Ball V 12 | 0.2
3970 | 3758 |  | Metal Loss | Pinhole |  | 5281.22 | 8.341 | 10.014 | 05:50 | 10:34 | 7 | 8 | 18 | 10 |  |  | Internal | 10686 | 13358 | 0.46 | 2.69 | 1.19 | 10684 | 13355 | 0.46 | 2.69 | 1.19 | 18 | 7 | 8 | 0.8 | 6.35 | 4960 | 359 | 54.77721482 | -117.6377 | 713.34 | 254.522 | Ball V 10 | 765.595 | Ball V 12 | 0.3
3970 | 3759 |  | Metal Loss | Pinhole |  | 5281.974 | 9.095 | 9.26 | 05:43 | 10:34 | 8 | 9 | 17 | 10 |  |  | Internal | 10686 | 13357 | 0.46 | 2.69 | 1.19 | 10682 | 13353 | 0.46 | 2.69 | 1.19 | 17 | 8 | 8 | 0.8 | 6.35 | 4960 | 359 | 54.77722159 | -117.6377 | 713.34 | 254.522 | Ball V 10 | 765.595 | Ball V 12 | 0.2
3970 | 3760 |  | Metal Loss | Pinhole |  | 5283.196 | 10.317 | 8.038 | 05:41 | 10:34 | 8 | 9 | 17 | 10 |  |  | Internal | 10686 | 13357 | 0.46 | 2.69 | 1.19 | 10682 | 13353 | 0.46 | 2.69 | 1.19 | 17 | 8 | 8 | 0.8 | 6.35 | 4960 | 359 | 54.77723254 | -117.6377 | 713.33 | 254.522 | Ball V 10 | 765.595 | Ball V 12 | 0.2
3970 | 3761 |  | Metal Loss | Pinhole |  | 5283.283 | 10.404 | 7.951 | 05:10 | 10:34 | 7 | 8 | 12 | 10 |  |  | Internal | 10691 | 13364 | 0.46 | 2.69 | 1.19 | 10690 | 13363 | 0.46 | 2.69 | 1.19 | 12 | 7 | 5 | 0.8 | 6.35 | 4960 | 359 | 54.77723333 | -117.6377 | 713.33 | 254.522 | Ball V 10 | 765.595 | Ball V 12 | 0.2
3970 | 3762 |  | Metal Loss | Pinhole |  | 5283.393 | 10.514 | 7.841 | 05:54 | 10:34 | 8 | 9 | 12 | 10 |  |  | Internal | 10690 | 13362 | 0.46 | 2.69 | 1.19 | 10688 | 13360 | 0.46 | 2.69 | 1.19 | 12 | 8 | 6 | 0.8 | 6.35 | 4960 | 359 | 54.77723431 | -117.6377 | 713.33 | 254.522 | Ball V 10 | 765.595 | Ball V 12 | 0.2
3970 | 3763 |  | Metal Loss | Pitting |  | 5284.618 | 11.74 | 6.616 | 05:52 | 10:34 | 10 | 11 | 12 | 8 |  |  | Internal | 10683 | 13354 | 0.46 | 2.69 | 1.19 | 10681 | 13351 | 0.46 | 2.69 | 1.19 | 12 | 10 | 8 | 0.8 | 6.35 | 4960 | 359 | 54.7772453 | -117.6377 | 713.32 | 254.522 | Ball V 10 | 765.595 | Ball V 12 | 0.1
3970 | 3764 |  | Metal Loss | Pinhole |  | 5284.983 | 12.104 | 6.252 | 05:39 | 10:34 | 7 | 8 | 19 | 10 |  |  | Internal | 10686 | 13358 | 0.46 | 2.69 | 1.19 | 10683 | 13354 | 0.46 | 2.69 | 1.19 | 19 | 7 | 9 | 0.8 | 6.35 | 4960 | 359 | 54.77724857 | -117.6377 | 713.32 | 254.522 | Ball V 10 | 765.595 | Ball V 12 | 0.1
3970 | 3765 |  | Metal Loss | Pinhole |  | 5287.746 | 14.867 | 3.488 | 05:18 | 10:34 | 8 | 9 | 15 | 10 |  |  | Internal | 10686 | 13357 | 0.46 | 2.69 | 1.19 | 10682 | 13353 | 0.46 | 2.69 | 1.19 | 15 | 8 | 8 | 0.8 | 6.35 | 4960 | 359 | 54.77727335 | -117.6377 | 713.31 | 254.522 | Ball V 10 | 765.595 | Ball V 12 | 0.1
3970 | 3766 |  | Metal Loss | Pinhole |  | 5288.425 | 15.546 | 2.81 | 06:16 | 10:34 | 9 | 10 | 18 | 10 |  |  | Internal | 10679 | 13349 | 0.46 | 2.69 | 1.19 | 10675 | 13344 | 0.46 | 2.69 | 1.19 | 18 | 9 | 10 | 0.8 | 6.35 | 4960 | 359 | 54.77727943 | -117.6377 | 713.31 | 254.522 | Ball V 10 | 765.595 | Ball V 12 | 0.1
3970 | 3767 |  | Metal Loss | Pinhole |  | 5288.465 | 15.586 | 2.77 | 05:24 | 10:34 | 7 | 9 | 13 | 10 |  |  | Internal | 10690 | 13363 | 0.46 | 2.69 | 1.19 | 10689 | 13361 | 0.46 | 2.69 | 1.19 | 13 | 7 | 6 | 0.8 | 6.35 | 4960 | 359 | 54.77727979 | -117.6377 | 713.31 | 254.522 | Ball V 10 | 765.595 | Ball V 12 | 0.1
3970 | 3768 |  | Metal Loss | Pinhole |  | 5289.048 | 16.169 | 2.187 | 05:32 | 10:34 | 8 | 9 | 13 | 10 |  |  | Internal | 10690 | 13362 | 0.46 | 2.69 | 1.19 | 10687 | 13359 | 0.46 | 2.69 | 1.19 | 13 | 8 | 6 | 0.8 | 6.35 | 4960 | 359 | 54.77728502 | -117.6377 | 713.31 | 254.522 | Ball V 10 | 765.595 | Ball V 12 | 0.1
3980 | 3769 |  | Metal Loss | Circumferential Grooving | GWD | 5309.536 | 18.302 | 0.035 | 06:22 | 01:27 | 25 | 52 | 13 | 12 | 15 | -2 | Internal | 10610 | 13262 | 0.47 | 2.67 | 1.18 | 10591 | 13239 | 0.47 | 2.67 | 1.18 | 13 | 25 | 21 | 0.8 | 6.35 | 4960 | 359 | 54.7774687 | -117.6377 | 713.64 | 272.877 | Ball V 10 | 747.239 | Ball V 12 | 0.1 | Association with GWD
4010 | 3770 |  | Metal Loss | Pinhole |  | 5357.608 | 11.372 | 6.971 | 05:52 | 09:45 | 7 | 8 | 13 | 10 |  |  | Internal | 10691 | 13364 | 0.46 | 2.69 | 1.19 | 10690 | 13362 | 0.46 | 2.69 | 1.19 | 13 | 7 | 6 | 0.8 | 6.35 | 4960 | 359 | 54.77789966 | -117.6377 | 713.97 | 327.879 | Ball V 10 | 692.238 | Ball V 12 | 0.2
4010 | 3771 |  | Metal Loss | Pinhole |  | 5358.504 | 12.268 | 6.075 | 05:23 | 09:45 | 7 | 8 | 13 | 10 |  |  | Internal | 10691 | 13364 | 0.46 | 2.69 | 1.19 | 10690 | 13362 | 0.46 | 2.69 | 1.19 | 13 | 7 | 6 | 0.8 | 6.35 | 4960 | 359 | 54.77790769 | -117.6377 | 713.97 | 327.879 | Ball V 10 | 692.238 | Ball V 12 | 0.2
4010 | 3772 |  | Metal Loss | Pinhole |  | 5360.49 | 14.254 | 4.089 | 05:13 | 09:45 | 7 | 8 | 13 | 10 |  |  | Internal | 10690 | 13363 | 0.46 | 2.69 | 1.19 | 10689 | 13361 | 0.46 | 2.69 | 1.19 | 13 | 7 | 6 | 0.8 | 6.35 | 4960 | 359 | 54.7779255 | -117.6377 | 713.96 | 327.879 | Ball V 10 | 692.238 | Ball V 12 | 0.2
4010 | 3773 |  | Metal Loss | Pinhole |  | 5360.891 | 14.655 | 3.688 | 05:25 | 09:45 | 7 | 9 | 17 | 10 |  |  | Internal | 10688 | 13360 | 0.46 | 2.69 | 1.19 | 10686 | 13357 | 0.46 | 2.69 | 1.19 | 17 | 7 | 8 | 0.8 | 6.35 | 4960 | 359 | 54.77792909 | -117.6377362 | 713.96 | 327.879 | Ball V 10 | 692.238 | Ball V 12 | 0.2
4010 | 3774 |  | Metal Loss | Pinhole |  | 5364.28 | 18.044 | 0.299 | 05:23 | 09:45 | 8 | 8 | 20 | 10 |  |  | Internal | 10684 | 13355 | 0.46 | 2.69 | 1.19 | 10680 | 13350 | 0.46 | 2.69 | 1.19 | 20 | 8 | 10 | 0.8 | 6.35 | 4960 | 359 | 54.77795947 | -117.6377 | 713.94 | 327.879 | Ball V 10 | 692.238 | Ball V 12 | 0.2
4020 | 3775 |  | Metal Loss | Pitting |  | 5366.945 | 2.366 | 15.935 | 05:43 | 12:37 | 13 | 12 | 13 | 8 |  |  | Internal | 10674 | 13342 | 0.46 | 2.69 | 1.19 | 10668 | 13335 | 0.46 | 2.69 | 1.19 | 13 | 13 | 11 | 0.8 | 6.35 | 4960 | 359 | 54.77798337 | -117.6377 | 713.93 | 346.222 | Ball V 10 | 673.895 | Ball V 12 | 0.2
4020 | 3776 |  | Metal Loss | Pinhole |  | 5374.794 | 10.215 | 8.086 | 05:51 | 12:37 | 8 | 9 | 11 | 10 |  |  | Internal | 10691 | 13364 | 0.46 | 2.69 | 1.19 | 10690 | 13362 | 0.46 | 2.69 | 1.19 | 11 | 8 | 5 | 0.8 | 6.35 | 4960 | 359 | 54.77805376 | -117.6377 | 713.86 | 346.222 | Ball V 10 | 673.895 | Ball V 12 | 0.2
4020 | 3777 |  | Metal Loss | Pinhole |  | 5375.455 | 10.876 | 7.425 | 05:44 | 12:37 | 7 | 8 | 13 | 10 |  |  | Internal | 10691 | 13364 | 0.46 | 2.69 | 1.19 | 10690 | 13362 | 0.46 | 2.69 | 1.19 | 13 | 7 | 6 | 0.8 | 6.35 | 4960 | 359 | 54.77805968 | -117.6377 | 713.86 | 346.222 | Ball V 10 | 673.895 | Ball V 12 | 0.2
4020 | 3778 |  | Metal Loss | Pinhole |  | 5375.509 | 10.93 | 7.371 | 05:52 | 12:37 | 8 | 9 | 12 | 10 |  |  | Internal | 10689 | 13361 | 0.46 | 2.69 | 1.19 | 10686 | 13358 | 0.46 | 2.69 | 1.19 | 12 | 8 | 6 | 0.8 | 6.35 | 4960 | 359 | 54.77806017 | -117.6377 | 713.86 | 346.222 | Ball V 10 | 673.895 | Ball V 12 | 0.2
4020 | 3779 |  | Metal Loss | Pinhole |  | 5377.692 | 13.113 | 5.188 | 05:46 | 12:37 | 7 | 9 | 10 | 10 |  |  | Internal | 10692 | 13365 | 0.46 | 2.69 | 1.19 | 10691 | 13364 | 0.46 | 2.69 | 1.19 | 10 | 7 | 5 | 0.8 | 6.35 | 4960 | 359 | 54.77807974 | -117.6378 | 713.84 | 346.222 | Ball V 10 | 673.895 | Ball V 12 | 0.2
4020 | 3780 |  | Metal Loss | Pinhole |  | 5378.044 | 13.465 | 4.836 | 05:46 | 12:37 | 7 | 8 | 14 | 10 |  |  | Internal | 10690 | 13363 | 0.46 | 2.69 | 1.19 | 10689 | 13361 | 0.46 | 2.69 | 1.19 | 14 | 7 | 6 | 0.8 | 6.35 | 4960 | 359 | 54.7780829 | -117.637751 | 713.84 | 346.222 | Ball V 10 | 673.895 | Ball V 12 | 0.2
4020 | 3781 |  | Metal Loss | Pinhole |  | 5379.182 | 14.603 | 3.698 | 05:55 | 12:37 | 7 | 8 | 17 | 10 |  |  | Internal | 10688 | 13360 | 0.46 | 2.69 | 1.19 | 10686 | 13357 | 0.46 | 2.69 | 1.19 | 17 | 7 | 8 | 0.8 | 6.35 | 4960 | 359 | 54.77809311 | -117.6378 | 713.84 | 346.222 | Ball V 10 | 673.895 | Ball V 12 | 0.1
4020 | 3782 |  | Metal Loss | Pinhole |  | 5379.256 | 14.677 | 3.624 | 05:42 | 12:37 | 7 | 9 | 8 | 10 |  |  | Internal | 10694 | 13368 | 0.46 | 2.7 | 1.19 | 10694 | 13367 | 0.46 | 2.69 | 1.19 | 8 | 7 | 3 | 0.8 | 6.35 | 4960 | 359 | 54.77809377 | -117.6378 | 713.84 | 346.222 | Ball V 10 | 673.895 | Ball V 12 | 0.1
4020 | 3783 |  | Metal Loss | Pinhole |  | 5379.286 | 14.707 | 3.594 | 05:39 | 12:37 | 7 | 8 | 11 | 10 |  |  | Internal | 10693 | 13366 | 0.46 | 2.69 | 1.19 | 10691 | 13364 | 0.46 | 2.69 | 1.19 | 11 | 7 | 5 | 0.8 | 6.35 | 4960 | 359 | 54.77809404 | -117.6378 | 713.84 | 346.222 | Ball V 10 | 673.895 | Ball V 12 | 0.1
4020 | 3784 |  | Metal Loss | Pinhole |  | 5379.419 | 14.84 | 3.461 | 05:42 | 12:37 | 7 | 9 | 8 | 10 |  |  | Internal | 10694 | 13368 | 0.46 | 2.7 | 1.19 | 10694 | 13367 | 0.46 | 2.69 | 1.19 | 8 | 7 | 3 | 0.8 | 6.35 | 4960 | 359 | 54.77809524 | -117.6378 | 713.84 | 346.222 | Ball V 10 | 673.895 | Ball V 12 | 0.1
4020 | 3785 |  | Metal Loss | Pinhole |  | 5379.674 | 15.095 | 3.206 | 05:56 | 12:37 | 7 | 9 | 7 | 10 |  |  | Internal | 10695 | 13369 | 0.46 | 2.7 | 1.19 | 10694 | 13368 | 0.46 | 2.7 | 1.19 | 7 | 7 | 3 | 0.8 | 6.35 | 4960 | 359 | 54.77809752 | -117.6378 | 713.84 | 346.222 | Ball V 10 | 673.895 | Ball V 12 | 0.2
4020 | 3786 |  | Metal Loss | Pinhole |  | 5379.819 | 15.24 | 3.061 | 05:43 | 12:37 | 9 | 10 | 8 | 10 |  |  | Internal | 10691 | 13364 | 0.46 | 2.69 | 1.19 | 10690 | 13362 | 0.46 | 2.69 | 1.19 | 8 | 9 | 5 | 0.8 | 6.35 | 4960 | 359 | 54.77809882 | -117.6378 | 713.84 | 346.222 | Ball V 10 | 673.895 | Ball V 12 | 0.2
4020 | 3787 |  | Metal Loss | Pitting |  | 5380.056 | 15.477 | 2.824 | 05:44 | 12:37 | 11 | 13 | 10 | 8 |  |  | Internal | 10684 | 13355 | 0.46 | 2.69 | 1.19 | 10681 | 13351 | 0.46 | 2.69 | 1.19 | 10 | 11 | 7 | 0.8 | 6.35 | 4960 | 359 | 54.77810095 | -117.6378 | 713.84 | 346.222 | Ball V 10 | 673.895 | Ball V 12 | 0.2
4020 | 3788 |  | Metal Loss | Pinhole |  | 5380.245 | 15.666 | 2.635 | 05:44 | 12:37 | 7 | 8 | 12 | 10 |  |  | Internal | 10692 | 13365 | 0.46 | 2.69 | 1.19 | 10690 | 13363 | 0.46 | 2.69 | 1.19 | 12 | 7 | 5 | 0.8 | 6.35 | 4960 | 359 | 54.77810264 | -117.6378 | 713.84 | 346.222 | Ball V 10 | 673.895 | Ball V 12 | 0.2
4020 | 3789 |  | Metal Loss | Pinhole |  | 5380.574 | 15.995 | 2.306 | 05:52 | 12:37 | 7 | 9 | 9 | 10 |  |  | Internal | 10694 | 13367 | 0.46 | 2.69 | 1.19 | 10693 | 13366 | 0.46 | 2.69 | 1.19 | 9 | 7 | 4 | 0.8 | 6.35 | 4960 | 359 | 54.77810559 | -117.6378 | 713.84 | 346.222 | Ball V 10 | 673.895 | Ball V 12 | 0.2
4020 | 3790 |  | Metal Loss | Pinhole |  | 5380.685 | 16.106 | 2.195 | 05:50 | 12:37 | 7 | 8 | 10 | 10 |  |  | Internal | 10693 | 13366 | 0.46 | 2.69 | 1.19 | 10692 | 13365 | 0.46 | 2.69 | 1.19 | 10 | 7 | 4 | 0.8 | 6.35 | 4960 | 359 | 54.77810659 | -117.6378 | 713.84 | 346.222 | Ball V 10 | 673.895 | Ball V 12 | 0.1
4020 | 3791 | 212 | Metal Loss | Pinhole |  | 5380.729 | 16.15 | 2.151 | 05:53 | 12:37 | 7 | 8 | 12 | 10 |  |  | Internal | 10692 | 13365 | 0.46 | 2.69 | 1.19 | 10690 | 13363 | 0.46 | 2.69 | 1.19 | 12 | 7 | 5 | 0.8 | 6.35 | 4960 | 359 | 54.77810698 | -117.6378 | 713.84 | 346.222 | Ball V 10 | 673.895 | Ball V 12 | 0.1
4020 | 212 | 212 | Cluster |  |  | 5380.739 | 16.16 | 2.141 | 05:47 | 12:37 | 27 | 27 | 13 |  |  |  | Internal | 10597 | 13246 | 0.47 | 2.67 | 1.18 | 10642 | 13303 | 0.47 | 2.68 | 1.19 | 6 | 27 | 11 | 0.8 | 6.35 | 4960 | 359 | 54.77810707 | -117.6378 | 713.84 | 346.222 | Ball V 10 | 673.895 | Ball V 12 | 0.1
4020 | 3792 | 212 | Metal Loss | Pinhole |  | 5380.749 | 16.17 | 2.131 | 05:41 | 12:37 | 7 | 8 | 13 | 10 |  |  | Internal | 10691 | 13364 | 0.46 | 2.69 | 1.19 | 10690 | 13362 | 0.46 | 2.69 | 1.19 | 13 | 7 | 6 | 0.8 | 6.35 | 4960 | 359 | 54.77810716 | -117.6378 | 713.84 | 346.222 | Ball V 10 | 673.895 | Ball V 12 | 0.2
4020 | 3793 |  | Metal Loss | Circumferential Slotting |  | 5380.888 | 16.309 | 1.992 | 05:47 | 12:37 | 8 | 10 | 14 | 8 | 15 | -1 | Internal | 10689 | 13361 | 0.46 | 2.69 | 1.19 | 10686 | 13358 | 0.46 | 2.69 | 1.19 | 14 | 8 | 7 | 0.8 | 6.35 | 4960 | 359 | 54.77810841 | -117.6378 | 713.84 | 346.222 | Ball V 10 | 673.895 | Ball V 12 | 0.1
4020 | 3794 |  | Metal Loss | Pinhole |  | 5380.964 | 16.385 | 1.917 | 05:52 | 12:37 | 7 | 8 | 12 | 10 |  |  | Internal | 10692 | 13365 | 0.46 | 2.69 | 1.19 | 10690 | 13363 | 0.46 | 2.69 | 1.19 | 12 | 7 | 5 | 0.8 | 6.35 | 4960 | 359 | 54.77810909 | -117.6378 | 713.84 | 346.222 | Ball V 10 | 673.895 | Ball V 12 | 0.2
4020 | 3795 |  | Metal Loss | Pinhole |  | 5381.463 | 16.884 | 1.417 | 05:20 | 12:37 | 7 | 9 | 9 | 10 |  |  | Internal | 10694 | 13367 | 0.46 | 2.69 | 1.19 | 10693 | 13366 | 0.46 | 2.69 | 1.19 | 9 | 7 | 4 | 0.8 | 6.35 | 4960 | 359 | 54.77811357 | -117.6378 | 713.84 | 346.222 | Ball V 10 | 673.895 | Ball V 12 | 0.2
4030 | 3796 |  | Metal Loss | Pinhole |  | 5385.638 | 2.757 | 15.716 | 05:48 | 02:06 | 8 | 9 | 12 | 10 |  |  | Internal | 10690 | 13363 | 0.46 | 2.69 | 1.19 | 10689 | 13361 | 0.46 | 2.69 | 1.19 | 12 | 8 | 6 | 0.8 | 6.35 | 4960 | 359 | 54.778151 | -117.6378 | 713.86 | 364.523 | Ball V 10 | 655.594 | Ball V 12 | 0.2
4030 | 3797 |  | Metal Loss | Pinhole |  | 5386.602 | 3.722 | 14.752 | 05:49 | 02:06 | 7 | 8 | 13 | 10 |  |  | Internal | 10690 | 13362 | 0.46 | 2.69 | 1.19 | 10688 | 13360 | 0.46 | 2.69 | 1.19 | 13 | 7 | 6 | 0.8 | 6.35 | 4960 | 359 | 54.77815964 | -117.6377584 | 713.87 | 364.523 | Ball V 10 | 655.594 | Ball V 12 | 0.3
4030 | 3798 |  | Metal Loss | Pinhole |  | 5388.241 | 5.361 | 13.113 | 05:56 | 02:06 | 7 | 9 | 11 | 10 |  |  | Internal | 10693 | 13366 | 0.46 | 2.69 | 1.19 | 10691 | 13364 | 0.46 | 2.69 | 1.19 | 11 | 7 | 5 | 0.8 | 6.35 | 4960 | 359 | 54.77817434 | -117.6378 | 713.88 | 364.523 | Ball V 10 | 655.594 | Ball V 12 | 0.3
4030 | 3799 |  | Metal Loss | Pinhole |  | 5388.383 | 5.503 | 12.971 | 06:08 | 02:06 | 7 | 9 | 14 | 10 |  |  | Internal | 10690 | 13362 | 0.46 | 2.69 | 1.19 | 10688 | 13360 | 0.46 | 2.69 | 1.19 | 14 | 7 | 6 | 0.8 | 6.35 | 4960 | 359 | 54.77817561 | -117.6378 | 713.88 | 364.523 | Ball V 10 | 655.594 | Ball V 12 | 0.3
4030 | 3800 |  | Metal Loss | Pinhole |  | 5388.934 | 6.054 | 12.42 | 05:43 | 02:06 | 7 | 9 | 16 | 10 |  |  | Internal | 10688 | 13360 | 0.46 | 2.69 | 1.19 | 10686 | 13358 | 0.46 | 2.69 | 1.19 | 16 | 7 | 7 | 0.8 | 6.35 | 4960 | 359 | 54.77818055 | -117.6378 | 713.88 | 364.523 | Ball V 10 | 655.594 | Ball V 12 | 0.3
4030 | 3801 |  | Metal Loss | Pinhole |  | 5389.527 | 6.647 | 11.827 | 05:49 | 02:06 | 7 | 9 | 15 | 10 |  |  | Internal | 10690 | 13362 | 0.46 | 2.69 | 1.19 | 10687 | 13359 | 0.46 | 2.69 | 1.19 | 15 | 7 | 7 | 0.8 | 6.35 | 4960 | 359 | 54.77818586 | -117.6378 | 713.88 | 364.523 | Ball V 10 | 655.594 | Ball V 12 | 0.2
4030 | 3802 |  | Metal Loss | Pinhole |  | 5389.807 | 6.927 | 11.547 | 06:01 | 02:06 | 8 | 10 | 14 | 10 |  |  | Internal | 10688 | 13360 | 0.46 | 2.69 | 1.19 | 10686 | 13358 | 0.46 | 2.69 | 1.19 | 14 | 8 | 7 | 0.8 | 6.35 | 4960 | 359 | 54.77818837 | -117.6378 | 713.88 | 364.523 | Ball V 10 | 655.594 | Ball V 12 | 0.2
4030 | 3803 |  | Metal Loss | Pinhole |  | 5390.813 | 7.933 | 10.541 | 06:13 | 02:06 | 7 | 9 | 9 | 10 |  |  | Internal | 10694 | 13367 | 0.46 | 2.69 | 1.19 | 10693 | 13366 | 0.46 | 2.69 | 1.19 | 9 | 7 | 4 | 0.8 | 6.35 | 4960 | 359 | 54.77819739 | -117.6378 | 713.88 | 364.523 | Ball V 10 | 655.594 | Ball V 12 | 0.2
4030 | 3804 |  | Metal Loss | Pinhole |  | 5391.19 | 8.31 | 10.163 | 05:56 | 02:06 | 7 | 8 | 12 | 10 |  |  | Internal | 10691 | 13364 | 0.46 | 2.69 | 1.19 | 10690 | 13363 | 0.46 | 2.69 | 1.19 | 12 | 7 | 5 | 0.8 | 6.35 | 4960 | 359 | 54.77820077 | -117.6378 | 713.88 | 364.523 | Ball V 10 | 655.594 | Ball V 12 | 0.2
4030 | 3805 |  | Metal Loss | Pinhole |  | 5391.562 | 8.682 | 9.792 | 05:48 | 02:06 | 7 | 9 | 11 | 10 |  |  | Internal | 10692 | 13365 | 0.46 | 2.69 | 1.19 | 10691 | 13364 | 0.46 | 2.69 | 1.19 | 11 | 7 | 5 | 0.8 | 6.35 | 4960 | 359 | 54.7782041 | -117.6378 | 713.88 | 364.523 | Ball V 10 | 655.594 | Ball V 12 | 0.2
4030 | 3806 |  | Metal Loss | Pinhole |  | 5391.596 | 8.716 | 9.758 | 05:57 | 02:06 | 7 | 8 | 11 | 10 |  |  | Internal | 10693 | 13366 | 0.46 | 2.69 | 1.19 | 10691 | 13364 | 0.46 | 2.69 | 1.19 | 11 | 7 | 5 | 0.8 | 6.35 | 4960 | 359 | 54.7782044 | -117.6378 | 713.88 | 364.523 | Ball V 10 | 655.594 | Ball V 12 | 0.2
4030 | 3807 |  | Metal Loss | Pinhole |  | 5391.638 | 8.758 | 9.716 | 05:47 | 02:06 | 7 | 8 | 12 | 10 |  |  | Internal | 10692 | 13365 | 0.46 | 2.69 | 1.19 | 10690 | 13363 | 0.46 | 2.69 | 1.19 | 12 | 7 | 5 | 0.8 | 6.35 | 4960 | 359 | 54.77820478 | -117.6378 | 713.88 | 364.523 | Ball V 10 | 655.594 | Ball V 12 | 0.2
4030 | 3808 |  | Metal Loss | Pinhole |  | 5391.961 | 9.081 | 9.393 | 05:47 | 02:06 | 7 | 9 | 11 | 10 |  |  | Internal | 10692 | 13365 | 0.46 | 2.69 | 1.19 | 10691 | 13364 | 0.46 | 2.69 | 1.19 | 11 | 7 | 5 | 0.8 | 6.35 | 4960 | 359 | 54.77820768 | -117.6378 | 713.88 | 364.523 | Ball V 10 | 655.594 | Ball V 12 | 0.2
4030 | 3809 |  | Metal Loss | Pinhole |  | 5392.143 | 9.263 | 9.211 | 06:01 | 02:06 | 7 | 9 | 10 | 10 |  |  | Internal | 10693 | 13366 | 0.46 | 2.69 | 1.19 | 10692 | 13365 | 0.46 | 2.69 | 1.19 | 10 | 7 | 4 | 0.8 | 6.35 | 4960 | 359 | 54.77820931 | -117.6378 | 713.88 | 364.523 | Ball V 10 | 655.594 | Ball V 12 | 0.2
4030 | 3810 |  | Metal Loss | Pinhole |  | 5392.197 | 9.317 | 9.157 | 05:46 | 02:06 | 7 | 8 | 12 | 10 |  |  | Internal | 10691 | 13364 | 0.46 | 2.69 | 1.19 | 10690 | 13363 | 0.46 | 2.69 | 1.19 | 12 | 7 | 5 | 0.8 | 6.35 | 4960 | 359 | 54.77820979 | -117.6378 | 713.88 | 364.523 | Ball V 10 | 655.594 | Ball V 12 | 0.2
4030 | 3811 |  | Metal Loss | Pinhole |  | 5392.247 | 9.367 | 9.107 | 05:49 | 02:06 | 7 | 8 | 11 | 10 |  |  | Internal | 10693 | 13366 | 0.46 | 2.69 | 1.19 | 10691 | 13364 | 0.46 | 2.69 | 1.19 | 11 | 7 | 5 | 0.8 | 6.35 | 4960 | 359 | 54.77821024 | -117.6378 | 713.88 | 364.523 | Ball V 10 | 655.594 | Ball V 12 | 0.2
4030 | 3812 |  | Metal Loss | Pinhole |  | 5392.319 | 9.439 | 9.035 | 06:00 | 02:06 | 7 | 8 | 10 | 10 |  |  | Internal | 10693 | 13366 | 0.46 | 2.69 | 1.19 | 10692 | 13365 | 0.46 | 2.69 | 1.19 | 10 | 7 | 4 | 0.8 | 6.35 | 4960 | 359 | 54.77821088 | -117.6378 | 713.88 | 364.523 | Ball V 10 | 655.594 | Ball V 12 | 0.2
4030 | 3813 |  | Metal Loss | Pinhole |  | 5393.167 | 10.287 | 8.187 | 05:54 | 02:06 | 7 | 9 | 12 | 10 |  |  | Internal | 10692 | 13365 | 0.46 | 2.69 | 1.19 | 10690 | 13363 | 0.46 | 2.69 | 1.19 | 12 | 7 | 5 | 0.8 | 6.35 | 4960 | 359 | 54.77821849 | -117.6378 | 713.88 | 364.523 | Ball V 10 | 655.594 | Ball V 12 | 0.2
4030 | 3814 |  | Metal Loss | Pinhole |  | 5395.15 | 12.27 | 6.204 | 05:50 | 02:06 | 7 | 9 | 13 | 10 |  |  | Internal | 10690 | 13363 | 0.46 | 2.69 | 1.19 | 10689 | 13361 | 0.46 | 2.69 | 1.19 | 13 | 7 | 6 | 0.8 | 6.35 | 4960 | 359 | 54.77823626 | -117.6378 | 713.88 | 364.523 | Ball V 10 | 655.594 | Ball V 12 | 0.2
4030 | 3815 |  | Metal Loss | Pinhole |  | 5395.523 | 12.643 | 5.831 | 05:46 | 02:06 | 7 | 9 | 13 | 10 |  |  | Internal | 10691 | 13364 | 0.46 | 2.69 | 1.19 | 10690 | 13362 | 0.46 | 2.69 | 1.19 | 13 | 7 | 6 | 0.8 | 6.35 | 4960 | 359 | 54.77823961 | -117.6378 | 713.88 | 364.523 | Ball V 10 | 655.594 | Ball V 12 | 0.2
4030 | 3816 |  | Metal Loss | Pinhole |  | 5395.845 | 12.965 | 5.509 | 06:01 | 02:06 | 7 | 8 | 10 | 10 |  |  | Internal | 10694 | 13367 | 0.46 | 2.69 | 1.19 | 10692 | 13365 | 0.46 | 2.69 | 1.19 | 10 | 7 | 4 | 0.8 | 6.35 | 4960 | 359 | 54.77824249 | -117.6378 | 713.88 | 364.523 | Ball V 10 | 655.594 | Ball V 12 | 0.2
4030 | 3817 |  | Metal Loss | Pinhole |  | 5396.566 | 13.686 | 4.788 | 05:50 | 02:06 | 8 | 9 | 14 | 10 |  |  | Internal | 10687 | 13359 | 0.46 | 2.69 | 1.19 | 10685 | 13356 | 0.46 | 2.69 | 1.19 | 14 | 8 | 7 | 0.8 | 6.35 | 4960 | 359 | 54.77824895 | -117.6378 | 713.88 | 364.523 | Ball V 10 | 655.594 | Ball V 12 | 0.2
4040 | 3818 |  | Metal Loss | Pinhole |  | 5402.584 | 1.23 | 16.85 | 05:32 | 09:47 | 7 | 9 | 11 | 10 |  |  | Internal | 10692 | 13365 | 0.46 | 2.69 | 1.19 | 10691 | 13364 | 0.46 | 2.69 | 1.19 | 11 | 7 | 5 | 0.8 | 6.35 | 4960 | 359 | 54.77830289 | -117.6378 | 713.85 | 382.997 | Ball V 10 | 637.12 | Ball V 12 | 0.2
4040 | 3819 |  | Metal Loss | Pinhole |  | 5403.036 | 1.682 | 16.398 | 05:37 | 09:47 | 7 | 9 | 13 | 10 |  |  | Internal | 10691 | 13364 | 0.46 | 2.69 | 1.19 | 10690 | 13362 | 0.46 | 2.69 | 1.19 | 13 | 7 | 6 | 0.8 | 6.35 | 4960 | 359 | 54.77830694 | -117.6378 | 713.84 | 382.997 | Ball V 10 | 637.12 | Ball V 12 | 0.2
4040 | 3820 |  | Metal Loss | Pinhole |  | 5403.163 | 1.81 | 16.27 | 05:25 | 09:47 | 7 | 9 | 12 | 10 |  |  | Internal | 10692 | 13365 | 0.46 | 2.69 | 1.19 | 10690 | 13363 | 0.46 | 2.69 | 1.19 | 12 | 7 | 5 | 0.8 | 6.35 | 4960 | 359 | 54.77830808 | -117.6378 | 713.84 | 382.997 | Ball V 10 | 637.12 | Ball V 12 | 0.2
4040 | 3821 |  | Metal Loss | Pinhole |  | 5403.995 | 2.641 | 15.439 | 05:32 | 09:47 | 8 | 9 | 10 | 10 |  |  | Internal | 10692 | 13365 | 0.46 | 2.69 | 1.19 | 10690 | 13363 | 0.46 | 2.69 | 1.19 | 10 | 8 | 5 | 0.8 | 6.35 | 4960 | 359 | 54.77831553 | -117.6378 | 713.83 | 382.997 | Ball V 10 | 637.12 | Ball V 12 | 0.2
4040 | 3822 |  | Metal Loss | Pinhole |  | 5413.431 | 12.078 | 6.002 | 05:50 | 09:47 | 7 | 8 | 10 | 10 |  |  | Internal | 10693 | 13366 | 0.46 | 2.69 | 1.19 | 10692 | 13365 | 0.46 | 2.69 | 1.19 | 10 | 7 | 4 | 0.8 | 6.35 | 4960 | 359 | 54.77840016 | -117.6378 | 713.74 | 382.997 | Ball V 10 | 637.12 | Ball V 12 | 0.2
4040 | 3823 |  | Metal Loss | Pinhole |  | 5417.762 | 16.408 | 1.672 | 06:12 | 09:47 | 8 | 9 | 13 | 10 |  |  | Internal | 10689 | 13361 | 0.46 | 2.69 | 1.19 | 10687 | 13359 | 0.46 | 2.69 | 1.19 | 13 | 8 | 6 | 0.8 | 6.35 | 4960 | 359 | 54.77843899 | -117.6378 | 713.71 | 382.997 | Ball V 10 | 637.12 | Ball V 12 | 0.2
4040 | 3824 |  | Metal Loss | Pinhole |  | 5418.096 | 16.742 | 1.338 | 05:29 | 09:47 | 7 | 9 | 15 | 10 |  |  | Internal | 10690 | 13362 | 0.46 | 2.69 | 1.19 | 10688 | 13360 | 0.46 | 2.69 | 1.19 | 15 | 7 | 7 | 0.8 | 6.35 | 4960 | 359 | 54.77844199 | -117.6378 | 713.71 | 382.997 | Ball V 10 | 637.12 | Ball V 12 | 0.2
4040 | 3825 |  | Metal Loss | Pinhole |  | 5418.261 | 16.907 | 1.173 | 06:10 | 09:47 | 7 | 8 | 23 | 10 | 19 | 4 | Internal | 10682 | 13352 | 0.46 | 2.69 | 1.19 | 10678 | 13347 | 0.46 | 2.69 | 1.19 | 23 | 7 | 11 | 0.8 | 6.35 | 4960 | 359 | 54.77844347 | -117.6378 | 713.71 | 382.997 | Ball V 10 | 637.12 | Ball V 12 | 0.2
4040 | 3826 |  | Metal Loss | Pinhole |  | 5418.371 | 17.017 | 1.063 | 06:10 | 09:47 | 7 | 9 | 6 | 10 |  |  | Internal | 10695 | 13369 | 0.46 | 2.7 | 1.19 | 10694 | 13368 | 0.46 | 2.7 | 1.19 | 6 | 7 | 3 | 0.8 | 6.35 | 4960 | 359 | 54.77844446 | -117.6378 | 713.71 | 382.997 | Ball V 10 | 637.12 | Ball V 12 | 0.1
4040 | 3827 |  | Metal Loss | Pinhole |  | 5418.416 | 17.062 | 1.018 | 05:28 | 09:47 | 7 | 10 | 12 | 10 |  |  | Internal | 10691 | 13364 | 0.46 | 2.69 | 1.19 | 10690 | 13362 | 0.46 | 2.69 | 1.19 | 12 | 7 | 5 | 0.8 | 6.35 | 4960 | 359 | 54.77844486 | -117.6378 | 713.71 | 382.997 | Ball V 10 | 637.12 | Ball V 12 | 0.2
4040 | 3828 |  | Metal Loss | Pinhole |  | 5418.444 | 17.09 | 0.99 | 06:09 | 09:47 | 8 | 9 | 18 | 10 |  |  | Internal | 10686 | 13357 | 0.46 | 2.69 | 1.19 | 10682 | 13353 | 0.46 | 2.69 | 1.19 | 18 | 8 | 9 | 0.8 | 6.35 | 4960 | 359 | 54.77844511 | -117.6378 | 713.71 | 382.997 | Ball V 10 | 637.12 | Ball V 12 | 0.2
4040 | 3829 | 213 | Metal Loss | Pinhole |  | 5418.491 | 17.137 | 0.943 | 06:09 | 09:47 | 7 | 9 | 13 | 10 |  |  | Internal | 10690 | 13363 | 0.46 | 2.69 | 1.19 | 10688 | 13360 | 0.46 | 2.69 | 1.19 | 13 | 7 | 6 | 0.8 | 6.35 | 4960 | 359 | 54.77844553 | -117.6378 | 713.71 | 382.997 | Ball V 10 | 637.12 | Ball V 12 | 0.2
4040 | 213 | 213 | Cluster |  |  | 5418.502 | 17.149 | 0.931 | 06:10 | 09:47 | 31 | 11 | 13 |  |  |  | Internal | 10570 | 13213 | 0.47 | 2.66 | 1.18 | 10640 | 13300 | 0.47 | 2.68 | 1.19 | 5 | 31 | 10 | 0.8 | 6.35 | 4960 | 359 | 54.77844564 | -117.6378 | 713.71 | 382.997 | Ball V 10 | 637.12 | Ball V 12 | 0.2
4040 | 3830 | 213 | Metal Loss | Pinhole |  | 5418.514 | 17.161 | 0.92 | 06:11 | 09:47 | 7 | 9 | 10 | 10 |  |  | Internal | 10693 | 13366 | 0.46 | 2.69 | 1.19 | 10692 | 13365 | 0.46 | 2.69 | 1.19 | 10 | 7 | 4 | 0.8 | 6.35 | 4960 | 359 | 54.77844574 | -117.6377876 | 713.71 | 382.997 | Ball V 10 | 637.12 | Ball V 12 | 0.2
4040 | 3831 |  | Metal Loss | Pinhole |  | 5418.518 | 17.164 | 0.916 | 05:45 | 09:47 | 7 | 9 | 15 | 10 |  |  | Internal | 10688 | 13360 | 0.46 | 2.69 | 1.19 | 10686 | 13358 | 0.46 | 2.69 | 1.19 | 15 | 7 | 7 | 0.8 | 6.35 | 4960 | 359 | 54.77844578 | -117.6377876 | 713.71 | 382.997 | Ball V 10 | 637.12 | Ball V 12 | 0.2
4040 | 3832 |  | Metal Loss | Pinhole |  | 5418.546 | 17.192 | 0.888 | 06:09 | 09:47 | 7 | 8 | 17 | 10 |  |  | Internal | 10688 | 13360 | 0.46 | 2.69 | 1.19 | 10686 | 13357 | 0.46 | 2.69 | 1.19 | 17 | 7 | 8 | 0.8 | 6.35 | 4960 | 359 | 54.77844602 | -117.6378 | 713.71 | 382.997 | Ball V 10 | 637.12 | Ball V 12 | 0.2
4040 | 3833 |  | Metal Loss | Pinhole |  | 5418.573 | 17.22 | 0.861 | 05:34 | 09:47 | 6 | 9 | 8 | 10 |  |  | Internal | 10694 | 13368 | 0.46 | 2.7 | 1.19 | 10694 | 13368 | 0.46 | 2.7 | 1.19 | 8 | 6 | 3 | 0.8 | 6.35 | 4960 | 359 | 54.77844627 | -117.6378 | 713.71 | 382.997 | Ball V 10 | 637.12 | Ball V 12 | 0.2
4040 | 3834 |  | Metal Loss | Pitting |  | 5418.64 | 17.286 | 0.794 | 06:12 | 09:47 | 12 | 12 | 11 | 8 |  |  | Internal | 10679 | 13349 | 0.46 | 2.69 | 1.19 | 10675 | 13344 | 0.46 | 2.69 | 1.19 | 11 | 12 | 9 | 0.8 | 6.35 | 4960 | 359 | 54.77844687 | -117.6377877 | 713.71 | 382.997 | Ball V 10 | 637.12 | Ball V 12 | 0.2
4040 | 3835 | 214 | Metal Loss | Pinhole |  | 5418.644 | 17.29 | 0.79 | 05:37 | 09:47 | 7 | 9 | 13 | 10 |  |  | Internal | 10691 | 13364 | 0.46 | 2.69 | 1.19 | 10690 | 13362 | 0.46 | 2.69 | 1.19 | 13 | 7 | 6 | 0.8 | 6.35 | 4960 | 359 | 54.77844691 | -117.6377877 | 713.71 | 382.997 | Ball V 10 | 637.12 | Ball V 12 | 0.2
4040 | 214 | 214 | Cluster |  |  | 5418.656 | 17.302 | 0.778 | 05:36 | 09:47 | 31 | 12 | 20 |  |  |  | Internal | 10490 | 13113 | 0.47 | 2.64 | 1.17 | 10581 | 13226 | 0.47 | 2.67 | 1.18 | 10 | 31 | 20 | 0.8 | 6.35 | 4960 | 359 | 54.77844701 | -117.6378 | 713.71 | 382.997 | Ball V 10 | 637.12 | Ball V 12 | 0.2
4040 | 3836 | 214 | Metal Loss | Pitting |  | 5418.666 | 17.312 | 0.768 | 05:36 | 09:47 | 11 | 11 | 20 | 8 |  |  | Internal | 10666 | 13333 | 0.47 | 2.69 | 1.19 | 10659 | 13324 | 0.47 | 2.69 | 1.19 | 20 | 11 | 14 | 0.8 | 6.35 | 4960 | 359 | 54.7784471 | -117.6378 | 713.71 | 382.997 | Ball V 10 | 637.12 | Ball V 12 | 0.2
4040 | 3837 | 215 | Metal Loss | Pitting |  | 5418.701 | 17.347 | 0.733 | 05:42 | 09:47 | 11 | 12 | 15 | 8 |  |  | Internal | 10676 | 13345 | 0.46 | 2.69 | 1.19 | 10671 | 13339 | 0.46 | 2.69 | 1.19 | 15 | 11 | 11 | 0.8 | 6.35 | 4960 | 359 | 54.77844742 | -117.6378 | 713.71 | 382.997 | Ball V 10 | 637.12 | Ball V 12 | 0.2
4040 | 215 | 215 | Cluster |  |  | 5418.713 | 17.359 | 0.721 | 05:42 | 09:47 | 35 | 12 | 15 |  |  |  | Internal | 10509 | 13136 | 0.47 | 2.65 | 1.17 | 10594 | 13243 | 0.47 | 2.67 | 1.18 | 7 | 35 | 17 | 0.8 | 6.35 | 4960 | 359 | 54.77844753 | -117.6378 | 713.71 | 382.997 | Ball V 10 | 637.12 | Ball V 12 | 0.2
4040 | 3838 | 215 | Metal Loss | Circumferential Slotting |  | 5418.727 | 17.373 | 0.707 | 05:42 | 09:47 | 8 | 11 | 11 | 8 |  |  | Internal | 10689 | 13361 | 0.46 | 2.69 | 1.19 | 10687 | 13359 | 0.46 | 2.69 | 1.19 | 11 | 8 | 6 | 0.8 | 6.35 | 4960 | 359 | 54.77844765 | -117.6378 | 713.71 | 382.997 | Ball V 10 | 637.12 | Ball V 12 | 0.2
4040 | 3839 |  | Metal Loss | Pinhole |  | 5418.774 | 17.42 | 0.66 | 05:35 | 09:47 | 8 | 10 | 11 | 10 |  |  | Internal | 10690 | 13363 | 0.46 | 2.69 | 1.19 | 10689 | 13361 | 0.46 | 2.69 | 1.19 | 11 | 8 | 6 | 0.8 | 6.35 | 4960 | 359 | 54.77844807 | -117.6378 | 713.71 | 382.997 | Ball V 10 | 637.12 | Ball V 12 | 0.2
4040 | 3840 |  | Metal Loss | Pinhole |  | 5418.809 | 17.455 | 0.625 | 06:04 | 09:47 | 10 | 10 | 22 | 10 |  |  | Internal | 10670 | 13337 | 0.46 | 2.69 | 1.19 | 10663 | 13329 | 0.47 | 2.69 | 1.19 | 22 | 10 | 14 | 0.8 | 6.35 | 4960 | 359 | 54.77844839 | -117.6378 | 713.71 | 382.997 | Ball V 10 | 637.12 | Ball V 12 | 0.2
4040 | 3841 |  | Metal Loss | Pinhole |  | 5418.829 | 17.475 | 0.605 | 05:33 | 09:47 | 7 | 9 | 10 | 10 |  |  | Internal | 10693 | 13366 | 0.46 | 2.69 | 1.19 | 10692 | 13365 | 0.46 | 2.69 | 1.19 | 10 | 7 | 4 | 0.8 | 6.35 | 4960 | 359 | 54.77844856 | -117.6378 | 713.71 | 382.997 | Ball V 10 | 637.12 | Ball V 12 | 0.2
4040 | 3842 | 216 | Metal Loss | Pinhole |  | 5418.852 | 17.498 | 0.582 | 06:10 | 09:47 | 7 | 9 | 14 | 10 |  |  | Internal | 10690 | 13362 | 0.46 | 2.69 | 1.19 | 10687 | 13359 | 0.46 | 2.69 | 1.19 | 14 | 7 | 7 | 0.8 | 6.35 | 4960 | 359 | 54.77844877 | -117.6378 | 713.71 | 382.997 | Ball V 10 | 637.12 | Ball V 12 | 0.2
4040 | 3843 |  | Metal Loss | Circumferential Slotting |  | 5418.856 | 17.502 | 0.578 | 05:44 | 09:47 | 7 | 11 | 11 | 8 |  |  | Internal | 10692 | 13365 | 0.46 | 2.69 | 1.19 | 10691 | 13364 | 0.46 | 2.69 | 1.19 | 11 | 7 | 5 | 0.8 | 6.35 | 4960 | 359 | 54.77844881 | -117.6378 | 713.71 | 382.997 | Ball V 10 | 637.12 | Ball V 12 | 0.2
4040 | 3844 | 216 | Metal Loss | Circumferential Slotting |  | 5418.87 | 17.516 | 0.564 | 06:06 | 09:47 | 10 | 11 | 23 | 8 | 17 | 6 | Internal | 10668 | 13335 | 0.46 | 2.69 | 1.19 | 10661 | 13326 | 0.47 | 2.69 | 1.19 | 23 | 10 | 15 | 0.8 | 6.35 | 4960 | 359 | 54.77844893 | -117.6378 | 713.71 | 382.997 | Ball V 10 | 637.12 | Ball V 12 | 0.2
4040 | 216 | 216 | Cluster |  |  | 5418.871 | 17.517 | 0.563 | 06:06 | 09:47 | 44 | 23 | 23 |  |  |  | Internal | 10266 | 12832 | 0.48 | 2.59 | 1.14 | 10473 | 13091 | 0.47 | 2.64 | 1.17 | 11 | 44 | 31 | 0.8 | 6.35 | 4960 | 359 | 54.77844894 | -117.6378 | 713.71 | 382.997 | Ball V 10 | 637.12 | Ball V 12 | 0.2
4040 | 3845 | 216 | Metal Loss | Circumferential Slotting |  | 5418.888 | 17.534 | 0.546 | 06:02 | 09:47 | 9 | 12 | 16 | 8 | 16 | 0 | Internal | 10681 | 13351 | 0.46 | 2.69 | 1.19 | 10677 | 13346 | 0.46 | 2.69 | 1.19 | 16 | 9 | 10 | 0.8 | 6.35 | 4960 | 359 | 54.77844909 | -117.6377879 | 713.71 | 382.997 | Ball V 10 | 637.12 | Ball V 12 | 0.2
4040 | 3846 | 217 | Metal Loss | Pinhole |  | 5418.898 | 17.544 | 0.536 | 05:35 | 09:47 | 7 | 9 | 16 | 10 | 16 | 0 | Internal | 10687 | 13359 | 0.46 | 2.69 | 1.19 | 10685 | 13356 | 0.46 | 2.69 | 1.19 | 16 | 7 | 8 | 0.8 | 6.35 | 4960 | 359 | 54.77844918 | -117.6378 | 713.71 | 382.997 | Ball V 10 | 637.12 | Ball V 12 | 0.2
4040 | 217 | 217 | Cluster |  |  | 5418.906 | 17.552 | 0.528 | 05:34 | 09:47 | 25 | 13 | 16 |  |  |  | Internal | 10586 | 13232 | 0.47 | 2.67 | 1.18 | 10642 | 13302 | 0.47 | 2.68 | 1.19 | 7 | 25 | 12 | 0.8 | 6.35 | 4960 | 359 | 54.77844926 | -117.6378 | 713.71 | 382.997 | Ball V 10 | 637.12 | Ball V 12 | 0.2
4040 | 3847 | 217 | Metal Loss | Pinhole |  | 5418.915 | 17.561 | 0.519 | 05:33 | 09:47 | 7 | 9 | 9 | 10 |  |  | Internal | 10694 | 13367 | 0.46 | 2.69 | 1.19 | 10693 | 13366 | 0.46 | 2.69 | 1.19 | 9 | 7 | 4 | 0.8 | 6.35 | 4960 | 359 | 54.77844934 | -117.6378 | 713.71 | 382.997 | Ball V 10 | 637.12 | Ball V 12 | 0.2
4040 | 3848 |  | Metal Loss | Pinhole |  | 5418.951 | 17.597 | 0.483 | 05:38 | 09:47 | 7 | 9 | 9 | 10 |  |  | Internal | 10694 | 13367 | 0.46 | 2.69 | 1.19 | 10693 | 13366 | 0.46 | 2.69 | 1.19 | 9 | 7 | 4 | 0.8 | 6.35 | 4960 | 359 | 54.77844965 | -117.6378 | 713.71 | 382.997 | Ball V 10 | 637.12 | Ball V 12 | 0.2
4040 | 3849 |  | Metal Loss | Pinhole |  | 5419.025 | 17.671 | 0.409 | 05:52 | 09:47 | 8 | 10 | 7 | 10 |  |  | Internal | 10694 | 13367 | 0.46 | 2.69 | 1.19 | 10693 | 13366 | 0.46 | 2.69 | 1.19 | 7 | 8 | 4 | 0.8 | 6.35 | 4960 | 359 | 54.77845032 | -117.6378 | 713.71 | 382.997 | Ball V 10 | 637.12 | Ball V 12 | 0.2
4050 | 3850 |  | Metal Loss | Pitting |  | 5428.129 | 8.695 | 9.483 | 05:46 | 01:04 | 10 | 11 | 11 | 8 |  |  | Internal | 10685 | 13356 | 0.46 | 2.69 | 1.19 | 10682 | 13353 | 0.46 | 2.69 | 1.19 | 11 | 10 | 7 | 0.8 | 6.35 | 4960 | 359 | 54.77853194 | -117.6378 | 713.78 | 401.077 | Ball V 10 | 619.04 | Ball V 12 | 0.2
4060 | 3851 |  | Metal Loss | Circumferential Slotting |  | 5444.725 | 7.113 | 11.283 | 05:34 | 10:29 | 9 | 11 | 22 | 8 | 13 | 9 | Internal | 10677 | 13346 | 0.46 | 2.69 | 1.19 | 10672 | 13340 | 0.46 | 2.69 | 1.19 | 22 | 9 | 12 | 0.8 | 6.35 | 4960 | 359 | 54.77868077 | -117.6378 | 713.83 | 419.255 | Ball V 10 | 600.861 | Ball V 12 | 0.2
4060 | 3852 |  | Metal Loss | Pinhole |  | 5444.92 | 7.308 | 11.088 | 05:32 | 10:29 | 8 | 10 | 23 | 10 | 14 | 9 | Internal | 10677 | 13346 | 0.46 | 2.69 | 1.19 | 10672 | 13340 | 0.46 | 2.69 | 1.19 | 23 | 8 | 12 | 0.8 | 6.35 | 4960 | 359 | 54.77868252 | -117.6378104 | 713.83 | 419.255 | Ball V 10 | 600.861 | Ball V 12 | 0.2
4060 | 3853 |  | Metal Loss | Pitting |  | 5445.095 | 7.483 | 10.913 | 05:33 | 10:29 | 14 | 13 | 15 | 8 | 13 | 2 | Internal | 10664 | 13330 | 0.47 | 2.69 | 1.19 | 10658 | 13322 | 0.47 | 2.69 | 1.19 | 15 | 14 | 13 | 0.8 | 6.35 | 4960 | 359 | 54.77868409 | -117.6378 | 713.83 | 419.255 | Ball V 10 | 600.861 | Ball V 12 | 0.2
4060 | 3854 |  | Metal Loss | Pitting |  | 5445.328 | 7.716 | 10.68 | 05:33 | 10:29 | 11 | 12 | 14 | 8 | 12 | 2 | Internal | 10678 | 13347 | 0.46 | 2.69 | 1.19 | 10674 | 13342 | 0.46 | 2.69 | 1.19 | 14 | 11 | 10 | 0.8 | 6.35 | 4960 | 359 | 54.77868618 | -117.6378107 | 713.83 | 419.255 | Ball V 10 | 600.861 | Ball V 12 | 0.2
4060 | 3855 |  | Metal Loss | Pinhole |  | 5445.489 | 7.877 | 10.518 | 05:34 | 10:29 | 7 | 8 | 7 | 10 |  |  | Internal | 10695 | 13369 | 0.46 | 2.7 | 1.19 | 10694 | 13368 | 0.46 | 2.7 | 1.19 | 7 | 7 | 3 | 0.8 | 6.35 | 4960 | 359 | 54.77868763 | -117.6378 | 713.83 | 419.255 | Ball V 10 | 600.861 | Ball V 12 | 0.2
4060 | 3856 |  | Metal Loss | Pinhole |  | 5445.535 | 7.923 | 10.473 | 05:31 | 10:29 | 7 | 9 | 9 | 10 |  |  | Internal | 10694 | 13367 | 0.46 | 2.69 | 1.19 | 10693 | 13366 | 0.46 | 2.69 | 1.19 | 9 | 7 | 4 | 0.8 | 6.35 | 4960 | 359 | 54.77868804 | -117.6378 | 713.83 | 419.255 | Ball V 10 | 600.861 | Ball V 12 | 0.1
4060 | 3857 |  | Metal Loss | Pitting |  | 5446.168 | 8.556 | 9.84 | 05:34 | 10:29 | 10 | 12 | 28 | 8 | 19 | 9 | Internal | 10658 | 13322 | 0.47 | 2.69 | 1.19 | 10647 | 13309 | 0.47 | 2.68 | 1.19 | 28 | 10 | 18 | 0.8 | 6.35 | 4960 | 359 | 54.77869372 | -117.6378 | 713.83 | 419.255 | Ball V 10 | 600.861 | Ball V 12 | 0.1
4060 | 3858 |  | Metal Loss | Pinhole |  | 5448.547 | 10.935 | 7.461 | 05:50 | 10:29 | 7 | 9 | 12 | 10 |  |  | Internal | 10691 | 13364 | 0.46 | 2.69 | 1.19 | 10690 | 13362 | 0.46 | 2.69 | 1.19 | 12 | 7 | 5 | 0.8 | 6.35 | 4960 | 359 | 54.77871506 | -117.6378 | 713.83 | 419.255 | Ball V 10 | 600.861 | Ball V 12 | 0.2
4060 | 3859 |  | Metal Loss | Pinhole |  | 5449.301 | 11.689 | 6.706 | 05:44 | 10:29 | 7 | 9 | 8 | 10 |  |  | Internal | 10694 | 13368 | 0.46 | 2.7 | 1.19 | 10694 | 13367 | 0.46 | 2.69 | 1.19 | 8 | 7 | 4 | 0.8 | 6.35 | 4960 | 359 | 54.77872183 | -117.6378 | 713.83 | 419.255 | Ball V 10 | 600.861 | Ball V 12 | 0.2
4060 | 3860 |  | Metal Loss | Pinhole |  | 5450.932 | 13.319 | 5.076 | 05:52 | 10:29 | 7 | 9 | 10 | 10 |  |  | Internal | 10694 | 13367 | 0.46 | 2.69 | 1.19 | 10692 | 13365 | 0.46 | 2.69 | 1.19 | 10 | 7 | 4 | 0.8 | 6.35 | 4960 | 359 | 54.77873645 | -117.6378 | 713.83 | 419.255 | Ball V 10 | 600.861 | Ball V 12 | 0.1
4060 | 3861 |  | Metal Loss | Pinhole |  | 5451.654 | 14.042 | 4.354 | 05:50 | 10:29 | 7 | 8 | 12 | 10 |  |  | Internal | 10692 | 13365 | 0.46 | 2.69 | 1.19 | 10690 | 13363 | 0.46 | 2.69 | 1.19 | 12 | 7 | 5 | 0.8 | 6.35 | 4960 | 359 | 54.77874293 | -117.6378 | 713.83 | 419.255 | Ball V 10 | 600.861 | Ball V 12 | 0.1
4060 | 3862 |  | Metal Loss | Pinhole |  | 5452.18 | 14.567 | 3.828 | 05:48 | 10:29 | 7 | 10 | 11 | 10 |  |  | Internal | 10692 | 13365 | 0.46 | 2.69 | 1.19 | 10691 | 13364 | 0.46 | 2.69 | 1.19 | 11 | 7 | 5 | 0.8 | 6.35 | 4960 | 359 | 54.77874765 | -117.6378 | 713.83 | 419.255 | Ball V 10 | 600.861 | Ball V 12 | 0.2
4060 | 3863 |  | Metal Loss | Pinhole |  | 5453.231 | 15.619 | 2.777 | 05:31 | 10:29 | 7 | 8 | 8 | 10 |  |  | Internal | 10694 | 13368 | 0.46 | 2.7 | 1.19 | 10694 | 13367 | 0.46 | 2.69 | 1.19 | 8 | 7 | 3 | 0.8 | 6.35 | 4960 | 359 | 54.77875708 | -117.6378 | 713.84 | 419.255 | Ball V 10 | 600.861 | Ball V 12 | 0.2
4060 | 3864 |  | Metal Loss | Pinhole |  | 5454.949 | 17.336 | 1.059 | 05:58 | 10:29 | 7 | 9 | 10 | 10 |  |  | Internal | 10693 | 13366 | 0.46 | 2.69 | 1.19 | 10692 | 13365 | 0.46 | 2.69 | 1.19 | 10 | 7 | 4 | 0.8 | 6.35 | 4960 | 359 | 54.77877249 | -117.6378 | 713.85 | 419.255 | Ball V 10 | 600.861 | Ball V 12 | 0.1
4070 | 3865 |  | Metal Loss | Pinhole |  | 5458.07 | 2.062 | 16.394 | 05:36 |  | 7 | 10 | 11 | 10 |  |  | Internal | 10693 | 13366 | 0.46 | 2.69 | 1.19 | 10691 | 13364 | 0.46 | 2.69 | 1.19 | 11 | 7 | 5 | 0.8 | 6.35 | 4960 | 359 | 54.77880049 | -117.6378 | 713.87 | 437.651 | Ball V 10 | 582.466 | Ball V 12 | 0.3
4070 | 3866 |  | Metal Loss | Pinhole |  | 5458.623 | 2.615 | 15.841 | 05:38 |  | 7 | 9 | 14 | 10 |  |  | Internal | 10690 | 13363 | 0.46 | 2.69 | 1.19 | 10689 | 13361 | 0.46 | 2.69 | 1.19 | 14 | 7 | 6 | 0.8 | 6.35 | 4960 | 359 | 54.77880544 | -117.6378 | 713.88 | 437.651 | Ball V 10 | 582.466 | Ball V 12 | 0.3
4070 | 3867 |  | Metal Loss | Pinhole |  | 5458.913 | 2.905 | 15.551 | 06:10 |  | 7 | 8 | 11 | 10 |  |  | Internal | 10693 | 13366 | 0.46 | 2.69 | 1.19 | 10692 | 13365 | 0.46 | 2.69 | 1.19 | 11 | 7 | 5 | 0.8 | 6.35 | 4960 | 359 | 54.77880805 | -117.6378 | 713.88 | 437.651 | Ball V 10 | 582.466 | Ball V 12 | 0.3
4070 | 3868 |  | Metal Loss | Pinhole |  | 5459.191 | 3.183 | 15.272 | 06:32 |  | 7 | 9 | 10 | 10 |  |  | Internal | 10692 | 13365 | 0.46 | 2.69 | 1.19 | 10691 | 13364 | 0.46 | 2.69 | 1.19 | 10 | 7 | 5 | 0.8 | 6.35 | 4960 | 359 | 54.77881054 | -117.6378 | 713.88 | 437.651 | Ball V 10 | 582.466 | Ball V 12 | 0.3
4070 | 3869 |  | Metal Loss | Pinhole |  | 5459.251 | 3.243 | 15.212 | 06:41 |  | 7 | 9 | 13 | 10 |  |  | Internal | 10691 | 13364 | 0.46 | 2.69 | 1.19 | 10690 | 13362 | 0.46 | 2.69 | 1.19 | 13 | 7 | 6 | 0.8 | 6.35 | 4960 | 359 | 54.77881108 | -117.6378 | 713.88 | 437.651 | Ball V 10 | 582.466 | Ball V 12 | 0.3
4070 | 3870 |  | Metal Loss | Pinhole |  | 5459.265 | 3.258 | 15.198 | 06:22 |  | 7 | 9 | 15 | 10 |  |  | Internal | 10690 | 13362 | 0.46 | 2.69 | 1.19 | 10687 | 13359 | 0.46 | 2.69 | 1.19 | 15 | 7 | 7 | 0.8 | 6.35 | 4960 | 359 | 54.77881121 | -117.6378 | 713.88 | 437.651 | Ball V 10 | 582.466 | Ball V 12 | 0.3
4070 | 3871 |  | Metal Loss | Pinhole |  | 5459.478 | 3.47 | 14.986 | 06:34 |  | 7 | 8 | 10 | 10 |  |  | Internal | 10693 | 13366 | 0.46 | 2.69 | 1.19 | 10692 | 13365 | 0.46 | 2.69 | 1.19 | 10 | 7 | 4 | 0.8 | 6.35 | 4960 | 359 | 54.77881311 | -117.6378 | 713.88 | 437.651 | Ball V 10 | 582.466 | Ball V 12 | 0.3
4070 | 3872 |  | Metal Loss | Pinhole |  | 5459.612 | 3.604 | 14.852 | 06:49 |  | 7 | 8 | 12 | 10 |  |  | Internal | 10692 | 13365 | 0.46 | 2.69 | 1.19 | 10690 | 13363 | 0.46 | 2.69 | 1.19 | 12 | 7 | 5 | 0.8 | 6.35 | 4960 | 359 | 54.77881432 | -117.6378 | 713.89 | 437.651 | Ball V 10 | 582.466 | Ball V 12 | 0.3
4070 | 3873 |  | Metal Loss | Pinhole |  | 5459.736 | 3.728 | 14.728 | 06:33 |  | 8 | 9 | 11 | 10 |  |  | Internal | 10691 | 13364 | 0.46 | 2.69 | 1.19 | 10690 | 13362 | 0.46 | 2.69 | 1.19 | 11 | 8 | 5 | 0.8 | 6.35 | 4960 | 359 | 54.77881543 | -117.6378 | 713.89 | 437.651 | Ball V 10 | 582.466 | Ball V 12 | 0.3
4070 | 3874 |  | Metal Loss | Pinhole |  | 5459.84 | 3.832 | 14.624 | 06:02 |  | 7 | 9 | 12 | 10 |  |  | Internal | 10691 | 13364 | 0.46 | 2.69 | 1.19 | 10690 | 13363 | 0.46 | 2.69 | 1.19 | 12 | 7 | 5 | 0.8 | 6.35 | 4960 | 359 | 54.77881636 | -117.6378 | 713.89 | 437.651 | Ball V 10 | 582.466 | Ball V 12 | 0.3
4070 | 3875 |  | Metal Loss | Pinhole |  | 5460.889 | 4.881 | 13.574 | 06:41 |  | 7 | 8 | 11 | 10 |  |  | Internal | 10693 | 13366 | 0.46 | 2.69 | 1.19 | 10691 | 13364 | 0.46 | 2.69 | 1.19 | 11 | 7 | 5 | 0.8 | 6.35 | 4960 | 359 | 54.77882577 | -117.6378 | 713.9 | 437.651 | Ball V 10 | 582.466 | Ball V 12 | 0.3
4070 | 3876 |  | Metal Loss | Pinhole |  | 5461.264 | 5.256 | 13.2 | 06:32 |  | 7 | 9 | 12 | 10 |  |  | Internal | 10692 | 13365 | 0.46 | 2.69 | 1.19 | 10690 | 13363 | 0.46 | 2.69 | 1.19 | 12 | 7 | 5 | 0.8 | 6.35 | 4960 | 359 | 54.77882913 | -117.6378 | 713.9 | 437.651 | Ball V 10 | 582.466 | Ball V 12 | 0.3
4070 | 3877 |  | Metal Loss | Pinhole |  | 5461.546 | 5.538 | 12.918 | 05:58 |  | 7 | 8 | 11 | 10 |  |  | Internal | 10693 | 13366 | 0.46 | 2.69 | 1.19 | 10691 | 13364 | 0.46 | 2.69 | 1.19 | 11 | 7 | 5 | 0.8 | 6.35 | 4960 | 359 | 54.77883166 | -117.6378 | 713.9 | 437.651 | Ball V 10 | 582.466 | Ball V 12 | 0.2
4070 | 3878 |  | Metal Loss | Pinhole |  | 5465.054 | 9.046 | 9.41 | 06:25 |  | 7 | 8 | 14 | 10 |  |  | Internal | 10690 | 13363 | 0.46 | 2.69 | 1.19 | 10689 | 13361 | 0.46 | 2.69 | 1.19 | 14 | 7 | 6 | 0.8 | 6.35 | 4960 | 359 | 54.77886312 | -117.6378 | 713.92 | 437.651 | Ball V 10 | 582.466 | Ball V 12 | 0.2
4070 | 3879 |  | Metal Loss | Pinhole |  | 5465.914 | 9.907 | 8.549 | 07:14 |  | 7 | 8 | 8 | 10 |  |  | Internal | 10694 | 13368 | 0.46 | 2.7 | 1.19 | 10694 | 13367 | 0.46 | 2.69 | 1.19 | 8 | 7 | 3 | 0.8 | 6.35 | 4960 | 359 | 54.77887084 | -117.6378266 | 713.92 | 437.651 | Ball V 10 | 582.466 | Ball V 12 | 0.2
4070 | 3880 |  | Metal Loss | Pinhole |  | 5466.279 | 10.271 | 8.185 | 05:33 |  | 7 | 8 | 12 | 10 |  |  | Internal | 10691 | 13364 | 0.46 | 2.69 | 1.19 | 10690 | 13362 | 0.46 | 2.69 | 1.19 | 12 | 7 | 5 | 0.8 | 6.35 | 4960 | 359 | 54.7788741 | -117.6378 | 713.92 | 437.651 | Ball V 10 | 582.466 | Ball V 12 | 0.2
4070 | 3881 |  | Metal Loss | Pinhole |  | 5468.311 | 12.303 | 6.153 | 06:20 |  | 7 | 9 | 9 | 10 |  |  | Internal | 10694 | 13367 | 0.46 | 2.69 | 1.19 | 10693 | 13366 | 0.46 | 2.69 | 1.19 | 9 | 7 | 4 | 0.8 | 6.35 | 4960 | 359 | 54.77889232 | -117.6378 | 713.91 | 437.651 | Ball V 10 | 582.466 | Ball V 12 | 0.1
4070 | 3882 |  | Metal Loss | Pinhole |  | 5468.313 | 12.305 | 6.151 | 05:56 |  | 7 | 9 | 17 | 10 |  |  | Internal | 10686 | 13358 | 0.46 | 2.69 | 1.19 | 10684 | 13355 | 0.46 | 2.69 | 1.19 | 17 | 7 | 8 | 0.8 | 6.35 | 4960 | 359 | 54.77889234 | -117.6378 | 713.91 | 437.651 | Ball V 10 | 582.466 | Ball V 12 | 0.1
4070 | 3883 |  | Metal Loss | Pinhole |  | 5470.067 | 14.059 | 4.397 | 06:00 |  | 7 | 9 | 11 | 10 |  |  | Internal | 10693 | 13366 | 0.46 | 2.69 | 1.19 | 10691 | 13364 | 0.46 | 2.69 | 1.19 | 11 | 7 | 5 | 0.8 | 6.35 | 4960 | 359 | 54.77890806 | -117.6378 | 713.91 | 437.651 | Ball V 10 | 582.466 | Ball V 12 | 0.1
4070 | 3884 |  | Metal Loss | Circumferential Slotting |  | 5470.201 | 14.193 | 4.263 | 05:25 |  | 8 | 11 | 16 | 8 | 13 | 3 | Internal | 10686 | 13357 | 0.46 | 2.69 | 1.19 | 10683 | 13354 | 0.46 | 2.69 | 1.19 | 16 | 8 | 8 | 0.8 | 6.35 | 4960 | 359 | 54.77890927 | -117.6378 | 713.91 | 437.651 | Ball V 10 | 582.466 | Ball V 12 | 0.2
4070 | 3885 |  | Metal Loss | Pinhole |  | 5472.539 | 16.532 | 1.924 | 05:43 |  | 7 | 10 | 12 | 10 |  |  | Internal | 10691 | 13364 | 0.46 | 2.69 | 1.19 | 10690 | 13362 | 0.46 | 2.69 | 1.19 | 12 | 7 | 6 | 0.8 | 6.35 | 4960 | 359 | 54.77893023 | -117.6378 | 713.9 | 437.651 | Ball V 10 | 582.466 | Ball V 12 | 0.1
4070 | 3886 |  | Metal Loss | Pinhole |  | 5472.928 | 16.92 | 1.536 | 05:42 |  | 7 | 9 | 12 | 10 |  |  | Internal | 10691 | 13364 | 0.46 | 2.69 | 1.19 | 10690 | 13362 | 0.46 | 2.69 | 1.19 | 12 | 7 | 5 | 0.8 | 6.35 | 4960 | 359 | 54.77893372 | -117.6378 | 713.9 | 437.651 | Ball V 10 | 582.466 | Ball V 12 | 0.1
4080 | 3887 |  | Metal Loss | Pinhole |  | 5474.769 | 0.306 | 17.903 | 05:11 | 09:45 | 7 | 8 | 9 | 10 |  |  | Internal | 10694 | 13367 | 0.46 | 2.69 | 1.19 | 10693 | 13366 | 0.46 | 2.69 | 1.19 | 9 | 7 | 4 | 0.8 | 6.35 | 4960 | 359 | 54.77895023 | -117.6378 | 713.89 | 456.107 | Ball V 10 | 564.01 | Ball V 12 | 0.1
4080 | 3888 |  | Metal Loss | Pinhole |  | 5475.07 | 0.606 | 17.603 | 05:17 | 09:45 | 7 | 10 | 17 | 10 | 12 | 5 | Internal | 10687 | 13359 | 0.46 | 2.69 | 1.19 | 10686 | 13357 | 0.46 | 2.69 | 1.19 | 17 | 7 | 8 | 0.8 | 6.35 | 4960 | 359 | 54.77895292 | -117.6378 | 713.89 | 456.107 | Ball V 10 | 564.01 | Ball V 12 | 0.1
4080 | 3889 |  | Metal Loss | Circumferential Slotting |  | 5475.993 | 1.529 | 16.679 | 06:25 | 09:45 | 7 | 10 | 10 | 8 | 11 | -1 | Internal | 10693 | 13366 | 0.46 | 2.69 | 1.19 | 10691 | 13364 | 0.46 | 2.69 | 1.19 | 10 | 7 | 5 | 0.8 | 6.35 | 4960 | 359 | 54.7789612 | -117.6378 | 713.89 | 456.107 | Ball V 10 | 564.01 | Ball V 12 | 0.2
4080 | 3890 |  | Metal Loss | Circumferential Slotting |  | 5481.193 | 6.729 | 11.48 | 06:13 | 09:45 | 8 | 11 | 13 | 8 | 12 | 1 | Internal | 10687 | 13359 | 0.46 | 2.69 | 1.19 | 10685 | 13356 | 0.46 | 2.69 | 1.19 | 13 | 8 | 7 | 0.8 | 6.35 | 4960 | 359 | 54.77900785 | -117.6378 | 713.9 | 456.107 | Ball V 10 | 564.01 | Ball V 12 | 0.1
4080 | 3891 |  | Metal Loss | Pinhole |  | 5482.928 | 8.465 | 9.744 | 06:15 | 09:45 | 7 | 9 | 8 | 10 |  |  | Internal | 10694 | 13368 | 0.46 | 2.7 | 1.19 | 10693 | 13366 | 0.46 | 2.69 | 1.19 | 8 | 7 | 4 | 0.8 | 6.35 | 4960 | 359 | 54.77902342 | -117.6378 | 713.92 | 456.107 | Ball V 10 | 564.01 | Ball V 12 | 0.2
4080 | 3892 |  | Metal Loss | Pitting |  | 5483.5 | 9.036 | 9.172 | 06:15 | 09:45 | 12 | 11 | 11 | 8 |  |  | Internal | 10682 | 13352 | 0.46 | 2.69 | 1.19 | 10678 | 13347 | 0.46 | 2.69 | 1.19 | 11 | 12 | 8 | 0.8 | 6.35 | 4960 | 359 | 54.77902855 | -117.6378 | 713.92 | 456.107 | Ball V 10 | 564.01 | Ball V 12 | 0.3
4080 | 3893 |  | Metal Loss | Pinhole |  | 5484.697 | 10.233 | 7.975 | 05:34 | 09:45 | 8 | 9 | 16 | 10 |  |  | Internal | 10687 | 13359 | 0.46 | 2.69 | 1.19 | 10685 | 13356 | 0.46 | 2.69 | 1.19 | 16 | 8 | 8 | 0.8 | 6.35 | 4960 | 359 | 54.77903928 | -117.6378 | 713.93 | 456.107 | Ball V 10 | 564.01 | Ball V 12 | 0.2
4080 | 3894 |  | Metal Loss | Pinhole |  | 5486.924 | 12.46 | 5.748 | 06:04 | 09:45 | 7 | 9 | 11 | 10 | 11 | 0 | Internal | 10692 | 13365 | 0.46 | 2.69 | 1.19 | 10691 | 13364 | 0.46 | 2.69 | 1.19 | 11 | 7 | 5 | 0.8 | 6.35 | 4960 | 359 | 54.77905926 | -117.6378437 | 713.95 | 456.107 | Ball V 10 | 564.01 | Ball V 12 | 0.2
4080 | 3895 |  | Metal Loss | Pinhole |  | 5487.356 | 12.892 | 5.316 | 05:35 | 09:45 | 7 | 9 | 9 | 10 |  |  | Internal | 10694 | 13367 | 0.46 | 2.69 | 1.19 | 10693 | 13366 | 0.46 | 2.69 | 1.19 | 9 | 7 | 4 | 0.8 | 6.35 | 4960 | 359 | 54.77906313 | -117.6378 | 713.95 | 456.107 | Ball V 10 | 564.01 | Ball V 12 | 0.2
4080 | 3896 |  | Metal Loss | Pinhole |  | 5488.359 | 13.896 | 4.313 | 06:00 | 09:45 | 7 | 9 | 16 | 10 |  |  | Internal | 10689 | 13361 | 0.46 | 2.69 | 1.19 | 10686 | 13358 | 0.46 | 2.69 | 1.19 | 16 | 7 | 7 | 0.8 | 6.35 | 4960 | 359 | 54.77907214 | -117.6378 | 713.96 | 456.107 | Ball V 10 | 564.01 | Ball V 12 | 0.2
4080 | 3897 |  | Metal Loss | Circumferential Slotting |  | 5488.675 | 14.211 | 3.997 | 06:00 | 09:45 | 7 | 10 | 10 | 8 |  |  | Internal | 10693 | 13366 | 0.46 | 2.69 | 1.19 | 10691 | 13364 | 0.46 | 2.69 | 1.19 | 10 | 7 | 5 | 0.8 | 6.35 | 4960 | 359 | 54.77907497 | -117.6378 | 713.96 | 456.107 | Ball V 10 | 564.01 | Ball V 12 | 0.2
4080 | 3898 |  | Metal Loss | Pinhole |  | 5488.744 | 14.28 | 3.928 | 05:46 | 09:45 | 7 | 8 | 11 | 10 |  |  | Internal | 10693 | 13366 | 0.46 | 2.69 | 1.19 | 10691 | 13364 | 0.46 | 2.69 | 1.19 | 11 | 7 | 5 | 0.8 | 6.35 | 4960 | 359 | 54.77907558 | -117.6378 | 713.96 | 456.107 | Ball V 10 | 564.01 | Ball V 12 | 0.1
4080 | 3899 |  | Metal Loss | Pinhole |  | 5489.151 | 14.687 | 3.521 | 05:38 | 09:45 | 7 | 9 | 10 | 10 |  |  | Internal | 10693 | 13366 | 0.46 | 2.69 | 1.19 | 10692 | 13365 | 0.46 | 2.69 | 1.19 | 10 | 7 | 4 | 0.8 | 6.35 | 4960 | 359 | 54.77907924 | -117.6378 | 713.97 | 456.107 | Ball V 10 | 564.01 | Ball V 12 | 0.2
4080 | 3900 |  | Metal Loss | Pinhole |  | 5492.55 | 18.086 | 0.122 | 05:22 | 09:45 | 7 | 9 | 12 | 10 |  |  | Internal | 10692 | 13365 | 0.46 | 2.69 | 1.19 | 10690 | 13363 | 0.46 | 2.69 | 1.19 | 12 | 7 | 5 | 0.8 | 6.35 | 4960 | 359 | 54.77910973 | -117.6378 | 713.98 | 456.107 | Ball V 10 | 564.01 | Ball V 12 | 0.1
4080 | 3901 |  | Metal Loss | Pinhole |  | 5492.565 | 18.102 | 0.107 | 05:42 | 09:45 | 7 | 9 | 15 | 10 |  |  | Internal | 10690 | 13362 | 0.46 | 2.69 | 1.19 | 10687 | 13359 | 0.46 | 2.69 | 1.19 | 15 | 7 | 7 | 0.8 | 6.35 | 4960 | 359 | 54.77910986 | -117.6378 | 713.98 | 456.107 | Ball V 10 | 564.01 | Ball V 12 | 0.1
4090 | 3902 |  | Metal Loss | Pinhole |  | 5497.053 | 4.38 | 13.903 | 05:48 | 01:29 | 7 | 10 | 13 | 10 |  |  | Internal | 10690 | 13363 | 0.46 | 2.69 | 1.19 | 10689 | 13361 | 0.46 | 2.69 | 1.19 | 13 | 7 | 6 | 0.8 | 6.35 | 4960 | 359 | 54.77915011 | -117.6379 | 714.01 | 474.315 | Ball V 10 | 545.801 | Ball V 12 | 0.2
4090 | 3903 |  | Metal Loss | Pinhole |  | 5497.263 | 4.59 | 13.693 | 05:49 | 01:29 | 7 | 8 | 11 | 10 |  |  | Internal | 10692 | 13365 | 0.46 | 2.69 | 1.19 | 10691 | 13364 | 0.46 | 2.69 | 1.19 | 11 | 7 | 5 | 0.8 | 6.35 | 4960 | 359 | 54.77915199 | -117.6379 | 714.01 | 474.315 | Ball V 10 | 545.801 | Ball V 12 | 0.2
4100 | 3904 | 218 | Metal Loss | Pinhole |  | 5511.005 | 0.05 | 13.608 | 05:58 | 08:43 | 7 | 9 | 10 | 10 |  |  | Internal | 10693 | 13366 | 0.46 | 2.69 | 1.19 | 10692 | 13365 | 0.46 | 2.69 | 1.19 | 10 | 7 | 4 | 0.8 | 6.35 | 4960 | 359 | 54.77927522 | -117.6379 | 713.86 | 492.598 | Ball V 10 | 527.519 | Ball V 12 | 0.1
4100 | 218 | 218 | Cluster |  |  | 5511.014 | 0.059 | 13.599 | 05:58 | 08:43 | 25 | 13 | 10 |  |  |  | Internal | 10633 | 13291 | 0.47 | 2.68 | 1.18 | 10648 | 13310 | 0.47 | 2.68 | 1.19 | 7 | 25 | 10 | 0.8 | 6.35 | 4960 | 359 | 54.77927529 | -117.6379 | 713.86 | 492.598 | Ball V 10 | 527.519 | Ball V 12 | 0
4100 | 3905 | 218 | Metal Loss | Pitting |  | 5511.021 | 0.066 | 13.592 | 05:58 | 08:43 | 11 | 13 | 9 | 8 |  |  | Internal | 10687 | 13359 | 0.46 | 2.69 | 1.19 | 10685 | 13356 | 0.46 | 2.69 | 1.19 | 9 | 11 | 6 | 0.8 | 6.35 | 4960 | 359 | 54.77927536 | -117.6379 | 713.86 | 492.598 | Ball V 10 | 527.519 | Ball V 12 | 0
4100 | 3906 |  | Metal Loss | Pinhole |  | 5516.645 | 5.689 | 7.969 | 05:50 | 08:43 | 8 | 9 | 11 | 10 |  |  | Internal | 10690 | 13363 | 0.46 | 2.69 | 1.19 | 10689 | 13361 | 0.46 | 2.69 | 1.19 | 11 | 8 | 6 | 0.8 | 6.35 | 4960 | 359 | 54.77932578 | -117.6379 | 713.76 | 492.598 | Ball V 10 | 527.519 | Ball V 12 | 0.2
4100 | 3907 |  | Metal Loss | Pinhole |  | 5522.482 | 11.527 | 2.131 | 05:51 | 08:43 | 7 | 9 | 10 | 10 |  |  | Internal | 10693 | 13366 | 0.46 | 2.69 | 1.19 | 10692 | 13365 | 0.46 | 2.69 | 1.19 | 10 | 7 | 4 | 0.8 | 6.35 | 4960 | 359 | 54.77937813 | -117.6379 | 713.69 | 492.598 | Ball V 10 | 527.519 | Ball V 12 | 0.1
4160 | 3908 |  | Metal Loss | Pitting |  | 5576.182 | 2.198 | 16.123 | 02:47 | 11:33 | 13 | 20 | 10 | 8 |  |  | Internal | 10680 | 13350 | 0.46 | 2.69 | 1.19 | 10677 | 13346 | 0.46 | 2.69 | 1.19 | 10 | 13 | 8 | 0.8 | 6.35 | 4960 | 359 | 54.77984688 | -117.6378 | 712.31 | 555.628 | Ball V 10 | 464.489 | Ball V 12 | 0.2
4160 | 3909 |  | Metal Loss | Pinhole |  | 5582.747 | 8.762 | 9.559 | 04:29 | 11:33 | 7 | 8 | 9 | 10 |  |  | Internal | 10694 | 13367 | 0.46 | 2.69 | 1.19 | 10693 | 13366 | 0.46 | 2.69 | 1.19 | 9 | 7 | 4 | 0.8 | 6.35 | 4960 | 359 | 54.77990576 | -117.6378 | 712.17 | 555.628 | Ball V 10 | 464.489 | Ball V 12 | 0.2
4160 | 3910 |  | Metal Loss | Pinhole |  | 5583.04 | 9.056 | 9.265 | 04:29 | 11:33 | 7 | 10 | 10 | 10 |  |  | Internal | 10692 | 13365 | 0.46 | 2.69 | 1.19 | 10690 | 13363 | 0.46 | 2.69 | 1.19 | 10 | 7 | 5 | 0.8 | 6.35 | 4960 | 359 | 54.77990839 | -117.6378 | 712.17 | 555.628 | Ball V 10 | 464.489 | Ball V 12 | 0.2
4160 | 3911 |  | Metal Loss | Pinhole |  | 5584.358 | 10.373 | 7.948 | 05:48 | 11:33 | 8 | 10 | 14 | 10 |  |  | Internal | 10688 | 13360 | 0.46 | 2.69 | 1.19 | 10686 | 13358 | 0.46 | 2.69 | 1.19 | 14 | 8 | 7 | 0.8 | 6.35 | 4960 | 359 | 54.77992021 | -117.6378 | 712.17 | 555.628 | Ball V 10 | 464.489 | Ball V 12 | 0.2
4190 | 3912 |  | Metal Loss | Circumferential Slotting |  | 5636.994 | 8.432 | 9.879 | 06:16 | 01:31 | 8 | 12 | 9 | 8 |  |  | Internal | 10693 | 13366 | 0.46 | 2.69 | 1.19 | 10691 | 13364 | 0.46 | 2.69 | 1.19 | 9 | 8 | 4 | 0.8 | 6.35 | 4960 | 359 | 54.780392 | -117.6378 | 714.05 | 610.205 | Ball V 10 | 409.911 | Ball V 12 | 0.2
4190 | 3913 |  | Metal Loss | Pinhole |  | 5638.243 | 9.681 | 8.631 | 05:52 | 01:31 | 7 | 8 | 11 | 10 |  |  | Internal | 10692 | 13365 | 0.46 | 2.69 | 1.19 | 10691 | 13364 | 0.46 | 2.69 | 1.19 | 11 | 7 | 5 | 0.8 | 6.35 | 4960 | 359 | 54.78040319 | -117.6378 | 714.04 | 610.205 | Ball V 10 | 409.911 | Ball V 12 | 0.2
4190 | 3914 |  | Metal Loss | Pinhole |  | 5638.344 | 9.782 | 8.53 | 05:40 | 01:31 | 7 | 9 | 10 | 10 |  |  | Internal | 10694 | 13367 | 0.46 | 2.69 | 1.19 | 10692 | 13365 | 0.46 | 2.69 | 1.19 | 10 | 7 | 4 | 0.8 | 6.35 | 4960 | 359 | 54.7804041 | -117.6378 | 714.04 | 610.205 | Ball V 10 | 409.911 | Ball V 12 | 0.2
4190 | 3915 |  | Metal Loss | Pinhole |  | 5638.579 | 10.017 | 8.294 | 05:42 | 01:31 | 7 | 9 | 9 | 10 |  |  | Internal | 10693 | 13366 | 0.46 | 2.69 | 1.19 | 10692 | 13365 | 0.46 | 2.69 | 1.19 | 9 | 7 | 4 | 0.8 | 6.35 | 4960 | 359 | 54.78040621 | -117.6378 | 714.04 | 610.205 | Ball V 10 | 409.911 | Ball V 12 | 0.2
4190 | 3916 |  | Metal Loss | Circumferential Slotting |  | 5639.366 | 10.804 | 7.507 | 05:28 | 01:31 | 7 | 10 | 12 | 8 |  |  | Internal | 10691 | 13364 | 0.46 | 2.69 | 1.19 | 10690 | 13362 | 0.46 | 2.69 | 1.19 | 12 | 7 | 5 | 0.8 | 6.35 | 4960 | 359 | 54.78041327 | -117.6378 | 714.03 | 610.205 | Ball V 10 | 409.911 | Ball V 12 | 0.2
4190 | 3917 | 219 | Metal Loss | Pinhole |  | 5640.697 | 12.135 | 6.176 | 05:53 | 01:31 | 7 | 8 | 10 | 10 |  |  | Internal | 10693 | 13366 | 0.46 | 2.69 | 1.19 | 10692 | 13365 | 0.46 | 2.69 | 1.19 | 10 | 7 | 4 | 0.8 | 6.35 | 4960 | 359 | 54.7804252 | -117.6378 | 714.01 | 610.205 | Ball V 10 | 409.911 | Ball V 12 | 0.2
4190 | 219 | 219 | Cluster |  |  | 5640.705 | 12.143 | 6.168 | 05:58 | 01:31 | 24 | 27 | 12 |  |  |  | Internal | 10623 | 13279 | 0.47 | 2.68 | 1.18 | 10651 | 13314 | 0.47 | 2.68 | 1.19 | 6 | 24 | 10 | 0.8 | 6.35 | 4960 | 359 | 54.78042528 | -117.6378 | 714.01 | 610.205 | Ball V 10 | 409.911 | Ball V 12 | 0.2
4190 | 3918 | 219 | Metal Loss | Pinhole |  | 5640.714 | 12.152 | 6.159 | 06:04 | 01:31 | 7 | 8 | 12 | 10 |  |  | Internal | 10692 | 13365 | 0.46 | 2.69 | 1.19 | 10690 | 13363 | 0.46 | 2.69 | 1.19 | 12 | 7 | 5 | 0.8 | 6.35 | 4960 | 359 | 54.78042535 | -117.6378 | 714.01 | 610.205 | Ball V 10 | 409.911 | Ball V 12 | 0.2
4190 | 3919 |  | Metal Loss | Pinhole |  | 5641.748 | 13.186 | 5.126 | 05:44 | 01:31 | 7 | 8 | 12 | 10 |  |  | Internal | 10691 | 13364 | 0.46 | 2.69 | 1.19 | 10690 | 13363 | 0.46 | 2.69 | 1.19 | 12 | 7 | 5 | 0.8 | 6.35 | 4960 | 359 | 54.78043463 | -117.6378 | 714 | 610.205 | Ball V 10 | 409.911 | Ball V 12 | 0.1
4190 | 3920 |  | Metal Loss | Pinhole |  | 5641.805 | 13.242 | 5.069 | 05:53 | 01:31 | 8 | 9 | 10 | 10 |  |  | Internal | 10692 | 13365 | 0.46 | 2.69 | 1.19 | 10690 | 13363 | 0.46 | 2.69 | 1.19 | 10 | 8 | 5 | 0.8 | 6.35 | 4960 | 359 | 54.78043514 | -117.6378 | 714 | 610.205 | Ball V 10 | 409.911 | Ball V 12 | 0.1
4190 | 3921 |  | Metal Loss | Circumferential Slotting |  | 5641.979 | 13.417 | 4.894 | 05:52 | 01:31 | 10 | 12 | 9 | 8 |  |  | Internal | 10689 | 13361 | 0.46 | 2.69 | 1.19 | 10686 | 13358 | 0.46 | 2.69 | 1.19 | 9 | 10 | 6 | 0.8 | 6.35 | 4960 | 359 | 54.7804367 | -117.6378 | 713.99 | 610.205 | Ball V 10 | 409.911 | Ball V 12 | 0.1
4190 | 3922 |  | Metal Loss | Circumferential Slotting |  | 5642.269 | 13.707 | 4.604 | 05:52 | 01:31 | 9 | 11 | 11 | 8 |  |  | Internal | 10687 | 13359 | 0.46 | 2.69 | 1.19 | 10685 | 13356 | 0.46 | 2.69 | 1.19 | 11 | 9 | 6 | 0.8 | 6.35 | 4960 | 359 | 54.7804393 | -117.6378 | 713.99 | 610.205 | Ball V 10 | 409.911 | Ball V 12 | 0.1
4190 | 3923 |  | Metal Loss | Pinhole |  | 5643.164 | 14.602 | 3.709 | 05:46 | 01:31 | 7 | 9 | 9 | 10 |  |  | Internal | 10694 | 13367 | 0.46 | 2.69 | 1.19 | 10693 | 13366 | 0.46 | 2.69 | 1.19 | 9 | 7 | 4 | 0.8 | 6.35 | 4960 | 359 | 54.78044733 | -117.6378 | 713.97 | 610.205 | Ball V 10 | 409.911 | Ball V 12 | 0.1
4190 | 3924 |  | Metal Loss | Pinhole |  | 5643.801 | 15.238 | 3.073 | 06:02 | 01:31 | 7 | 9 | 10 | 10 |  |  | Internal | 10693 | 13366 | 0.46 | 2.69 | 1.19 | 10692 | 13365 | 0.46 | 2.69 | 1.19 | 10 | 7 | 4 | 0.8 | 6.35 | 4960 | 359 | 54.78045304 | -117.6378 | 713.96 | 610.205 | Ball V 10 | 409.911 | Ball V 12 | 0.2
4190 | 3925 |  | Metal Loss | Pinhole |  | 5644.69 | 16.128 | 2.183 | 05:51 | 01:31 | 7 | 9 | 7 | 10 |  |  | Internal | 10694 | 13368 | 0.46 | 2.7 | 1.19 | 10694 | 13367 | 0.46 | 2.69 | 1.19 | 7 | 7 | 3 | 0.8 | 6.35 | 4960 | 359 | 54.78046101 | -117.6378 | 713.94 | 610.205 | Ball V 10 | 409.911 | Ball V 12 | 0.2
4190 | 3926 |  | Metal Loss | Pinhole |  | 5644.825 | 16.263 | 2.048 | 05:51 | 01:31 | 7 | 8 | 9 | 10 |  |  | Internal | 10694 | 13367 | 0.46 | 2.69 | 1.19 | 10693 | 13366 | 0.46 | 2.69 | 1.19 | 9 | 7 | 4 | 0.8 | 6.35 | 4960 | 359 | 54.78046222 | -117.6378 | 713.93 | 610.205 | Ball V 10 | 409.911 | Ball V 12 | 0.2
4190 | 3927 |  | Metal Loss | Pinhole |  | 5645.448 | 16.885 | 1.426 | 05:53 | 01:31 | 7 | 8 | 10 | 10 |  |  | Internal | 10694 | 13367 | 0.46 | 2.69 | 1.19 | 10692 | 13365 | 0.46 | 2.69 | 1.19 | 10 | 7 | 4 | 0.8 | 6.35 | 4960 | 359 | 54.7804678 | -117.6378 | 713.92 | 610.205 | Ball V 10 | 409.911 | Ball V 12 | 0.2
4202 | 3928 |  | Metal Loss | Pinhole |  | 5655.509 | 0.066 | 9.743 | 05:45 | 10:35 | 7 | 8 | 17 | 10 |  |  | Internal | 10689 | 13361 | 0.46 | 2.69 | 1.19 | 10686 | 13358 | 0.46 | 2.69 | 1.19 | 17 | 7 | 7 | 0.8 | 6.35 | 4960 | 359 | 54.78055804 | -117.6378 | 713.76 | 637.086 | Ball V 10 | 383.031 | Ball V 12 | 0.2
4202 | 3929 |  | Metal Loss | Circumferential Slotting |  | 5657.353 | 1.91 | 7.899 | 06:30 | 10:35 | 9 | 13 | 27 | 8 | 11 | 16 | Internal | 10670 | 13338 | 0.46 | 2.69 | 1.19 | 10663 | 13329 | 0.47 | 2.69 | 1.19 | 27 | 9 | 15 | 0.8 | 6.35 | 4960 | 359 | 54.78057457 | -117.6378 | 713.78 | 637.086 | Ball V 10 | 383.031 | Ball V 12 | 0.3
4202 | 3930 |  | Metal Loss | Pinhole |  | 5658.065 | 2.621 | 7.188 | 06:29 | 10:35 | 7 | 9 | 12 | 10 |  |  | Internal | 10692 | 13365 | 0.46 | 2.69 | 1.19 | 10690 | 13363 | 0.46 | 2.69 | 1.19 | 12 | 7 | 5 | 0.8 | 6.35 | 4960 | 359 | 54.78058095 | -117.6378 | 713.8 | 637.086 | Ball V 10 | 383.031 | Ball V 12 | 0.2
4202 | 3931 |  | Metal Loss | Pinhole |  | 5658.168 | 2.724 | 7.085 | 05:20 | 10:35 | 7 | 9 | 12 | 10 |  |  | Internal | 10691 | 13364 | 0.46 | 2.69 | 1.19 | 10690 | 13362 | 0.46 | 2.69 | 1.19 | 12 | 7 | 5 | 0.8 | 6.35 | 4960 | 359 | 54.78058188 | -117.6378 | 713.8 | 637.086 | Ball V 10 | 383.031 | Ball V 12 | 0.2
4202 | 3932 |  | Metal Loss | Pinhole |  | 5658.646 | 3.202 | 6.607 | 05:21 | 10:35 | 7 | 10 | 11 | 10 |  |  | Internal | 10693 | 13366 | 0.46 | 2.69 | 1.19 | 10691 | 13364 | 0.46 | 2.69 | 1.19 | 11 | 7 | 5 | 0.8 | 6.35 | 4960 | 359 | 54.78058616 | -117.6378 | 713.81 | 637.086 | Ball V 10 | 383.031 | Ball V 12 | 0.2
4202 | 3933 |  | Metal Loss | Pitting |  | 5658.859 | 3.416 | 6.393 | 05:21 | 10:35 | 11 | 12 | 14 | 8 | 19 | -5 | Internal | 10677 | 13346 | 0.46 | 2.69 | 1.19 | 10673 | 13341 | 0.46 | 2.69 | 1.19 | 14 | 11 | 10 | 0.8 | 6.35 | 4960 | 359 | 54.78058808 | -117.6378 | 713.81 | 637.086 | Ball V 10 | 383.031 | Ball V 12 | 0.2
4202 | 3934 |  | Metal Loss | Pinhole |  | 5662.338 | 6.895 | 2.915 | 05:25 | 10:35 | 7 | 9 | 9 | 10 |  |  | Internal | 10694 | 13367 | 0.46 | 2.69 | 1.19 | 10693 | 13366 | 0.46 | 2.69 | 1.19 | 9 | 7 | 4 | 0.8 | 6.35 | 4960 | 359 | 54.78061926 | -117.6378 | 713.9 | 637.086 | Ball V 10 | 383.031 | Ball V 12 | 0.2
4202 | 3935 |  | Metal Loss | Pinhole |  | 5665.049 | 9.605 | 0.204 | 04:55 | 10:35 | 7 | 9 | 15 | 10 |  |  | Internal | 10688 | 13360 | 0.46 | 2.69 | 1.19 | 10686 | 13358 | 0.46 | 2.69 | 1.19 | 15 | 7 | 7 | 0.8 | 6.35 | 4960 | 359 | 54.78064356 | -117.6378 | 713.96 | 637.086 | Ball V 10 | 383.031 | Ball V 12 | 0.2
4202 | 3936 |  | Metal Loss | Pinhole |  | 5665.144 | 9.701 | 0.109 | 04:58 | 10:35 | 8 | 9 | 12 | 10 |  |  | Internal | 10690 | 13363 | 0.46 | 2.69 | 1.19 | 10689 | 13361 | 0.46 | 2.69 | 1.19 | 12 | 8 | 6 | 0.8 | 6.35 | 4960 | 359 | 54.78064441 | -117.6378 | 713.96 | 637.086 | Ball V 10 | 383.031 | Ball V 12 | 0.2
4202 | 3937 |  | Metal Loss | Pitting |  | 5665.198 | 9.755 | 0.055 | 05:16 | 10:35 | 11 | 11 | 12 | 8 | 16 | -4 | Internal | 10682 | 13352 | 0.46 | 2.69 | 1.19 | 10678 | 13347 | 0.46 | 2.69 | 1.19 | 12 | 11 | 8 | 0.8 | 6.35 | 4960 | 359 | 54.7806449 | -117.6378211 | 713.96 | 637.086 | Ball V 10 | 383.031 | Ball V 12 | 0.2
4202 | 3938 |  | Metal Loss | Pitting |  | 5665.2 | 9.757 | 0.052 | 05:41 | 10:35 | 10 | 13 | 20 | 8 | 15 | 5 | Internal | 10671 | 13339 | 0.46 | 2.69 | 1.19 | 10665 | 13331 | 0.47 | 2.69 | 1.19 | 20 | 10 | 13 | 0.8 | 6.35 | 4960 | 359 | 54.78064492 | -117.6378211 | 713.96 | 637.086 | Ball V 10 | 383.031 | Ball V 12 | 0.2
4210 | 3939 |  | Metal Loss | Circumferential Slotting | GWD | 5665.28 | 0.027 | 18.31 | 05:44 | 01:34 | 8 | 12 | 11 | 13 |  |  | Internal | 10690 | 13363 | 0.46 | 2.69 | 1.19 | 10689 | 13361 | 0.46 | 2.69 | 1.19 | 11 | 8 | 5 | 0.8 | 6.35 | 4960 | 359 | 54.78064563 | -117.6378 | 713.96 | 646.896 | Ball V 10 | 373.221 | Ball V 12 | 0.2 | Association with GWD
4210 | 3940 |  | Metal Loss | Pinhole |  | 5665.312 | 0.059 | 18.278 | 06:45 | 01:34 | 7 | 9 | 15 | 10 |  |  | Internal | 10690 | 13362 | 0.46 | 2.69 | 1.19 | 10688 | 13360 | 0.46 | 2.69 | 1.19 | 15 | 7 | 6 | 0.8 | 6.35 | 4960 | 359 | 54.78064591 | -117.6378212 | 713.96 | 646.896 | Ball V 10 | 373.221 | Ball V 12 | 0.2
4210 | 3941 |  | Metal Loss | Pinhole |  | 5665.539 | 0.286 | 18.051 | 08:05 | 01:34 | 7 | 8 | 12 | 10 |  |  | Internal | 10692 | 13365 | 0.46 | 2.69 | 1.19 | 10690 | 13363 | 0.46 | 2.69 | 1.19 | 12 | 7 | 5 | 0.8 | 6.35 | 4960 | 359 | 54.78064795 | -117.6378214 | 713.96 | 646.896 | Ball V 10 | 373.221 | Ball V 12 | 0.1
4210 | 3942 |  | Metal Loss | Pitting |  | 5665.902 | 0.65 | 17.688 | 04:26 | 01:34 | 12 | 10 | 13 | 8 |  |  | Internal | 10678 | 13347 | 0.46 | 2.69 | 1.19 | 10674 | 13342 | 0.46 | 2.69 | 1.19 | 13 | 12 | 10 | 0.8 | 6.35 | 4960 | 359 | 54.78065121 | -117.6378 | 713.97 | 646.896 | Ball V 10 | 373.221 | Ball V 12 | 0.1
4210 | 3943 |  | Metal Loss | Pinhole |  | 5665.951 | 0.698 | 17.639 | 03:54 | 01:34 | 7 | 9 | 17 | 10 |  |  | Internal | 10688 | 13360 | 0.46 | 2.69 | 1.19 | 10686 | 13357 | 0.46 | 2.69 | 1.19 | 17 | 7 | 7 | 0.8 | 6.35 | 4960 | 359 | 54.78065165 | -117.6378 | 713.97 | 646.896 | Ball V 10 | 373.221 | Ball V 12 | 0.1
4210 | 3944 |  | Metal Loss | Pinhole |  | 5670.643 | 5.39 | 12.947 | 08:19 | 01:34 | 7 | 9 | 17 | 10 |  |  | Internal | 10688 | 13360 | 0.46 | 2.69 | 1.19 | 10686 | 13357 | 0.46 | 2.69 | 1.19 | 17 | 7 | 8 | 0.8 | 6.35 | 4960 | 359 | 54.78069373 | -117.6378 | 714.02 | 646.896 | Ball V 10 | 373.221 | Ball V 12 | 0.2
4210 | 3945 |  | Metal Loss | Circumferential Slotting |  | 5670.905 | 5.653 | 12.685 | 05:50 | 01:34 | 8 | 10 | 14 | 8 |  |  | Internal | 10688 | 13360 | 0.46 | 2.69 | 1.19 | 10686 | 13358 | 0.46 | 2.69 | 1.19 | 14 | 8 | 7 | 0.8 | 6.35 | 4960 | 359 | 54.78069609 | -117.6378 | 714.02 | 646.896 | Ball V 10 | 373.221 | Ball V 12 | 0.2
4210 | 3946 |  | Metal Loss | Pitting |  | 5672.202 | 6.95 | 11.388 | 06:07 | 01:34 | 13 | 12 | 17 | 8 |  |  | Internal | 10664 | 13330 | 0.47 | 2.69 | 1.19 | 10657 | 13321 | 0.47 | 2.69 | 1.19 | 17 | 13 | 14 | 0.8 | 6.35 | 4960 | 359 | 54.78070772 | -117.6378 | 714.02 | 646.896 | Ball V 10 | 373.221 | Ball V 12 | 0.1
4210 | 3947 |  | Metal Loss | Pinhole |  | 5672.398 | 7.145 | 11.192 | 06:05 | 01:34 | 8 | 9 | 24 | 10 | 11 | 13 | Internal | 10676 | 13345 | 0.46 | 2.69 | 1.19 | 10670 | 13338 | 0.46 | 2.69 | 1.19 | 24 | 8 | 13 | 0.8 | 6.35 | 4960 | 359 | 54.78070948 | -117.6378 | 714.02 | 646.896 | Ball V 10 | 373.221 | Ball V 12 | 0.1
4210 | 3948 |  | Metal Loss | Pinhole |  | 5672.596 | 7.343 | 10.994 | 05:40 | 01:34 | 7 | 9 | 18 | 10 | 13 | 5 | Internal | 10686 | 13358 | 0.46 | 2.69 | 1.19 | 10684 | 13355 | 0.46 | 2.69 | 1.19 | 18 | 7 | 8 | 0.8 | 6.35 | 4960 | 359 | 54.78071125 | -117.6378 | 714.02 | 646.896 | Ball V 10 | 373.221 | Ball V 12 | 0.1
4210 | 3949 |  | Metal Loss | Pinhole |  | 5673.956 | 8.703 | 9.634 | 06:07 | 01:34 | 7 | 9 | 9 | 10 |  |  | Internal | 10694 | 13367 | 0.46 | 2.69 | 1.19 | 10692 | 13365 | 0.46 | 2.69 | 1.19 | 9 | 7 | 4 | 0.8 | 6.35 | 4960 | 359 | 54.78072345 | -117.6378 | 714.02 | 646.896 | Ball V 10 | 373.221 | Ball V 12 | 0.2
4210 | 3950 |  | Metal Loss | Pitting |  | 5675.778 | 10.525 | 7.812 | 05:56 | 01:34 | 15 | 16 | 26 | 8 | 14 | 12 | Internal | 10619 | 13274 | 0.47 | 2.68 | 1.18 | 10601 | 13251 | 0.47 | 2.67 | 1.18 | 26 | 15 | 25 | 0.8 | 6.35 | 4960 | 359 | 54.7807398 | -117.637829 | 714.02 | 646.896 | Ball V 10 | 373.221 | Ball V 12 | 0.2
4210 | 3951 |  | Metal Loss | Pitting |  | 5676.03 | 10.778 | 7.56 | 03:28 | 01:34 | 15 | 22 | 10 | 8 | 12 | -2 | Internal | 10674 | 13342 | 0.46 | 2.69 | 1.19 | 10669 | 13336 | 0.46 | 2.69 | 1.19 | 10 | 15 | 9 | 0.8 | 6.35 | 4960 | 359 | 54.78074207 | -117.6378 | 714.02 | 646.896 | Ball V 10 | 373.221 | Ball V 12 | 0.2
4210 | 3952 |  | Metal Loss | Pitting |  | 5676.579 | 11.327 | 7.011 | 05:55 | 01:34 | 10 | 14 | 21 | 8 | 12 | 9 | Internal | 10669 | 13336 | 0.46 | 2.69 | 1.19 | 10662 | 13328 | 0.47 | 2.69 | 1.19 | 21 | 10 | 14 | 0.8 | 6.35 | 4960 | 359 | 54.78074699 | -117.6378 | 714.02 | 646.896 | Ball V 10 | 373.221 | Ball V 12 | 0.2
4210 | 3953 |  | Metal Loss | Pinhole |  | 5676.829 | 11.577 | 6.761 | 06:23 | 01:34 | 7 | 8 | 13 | 10 | 11 | 2 | Internal | 10690 | 13363 | 0.46 | 2.69 | 1.19 | 10689 | 13361 | 0.46 | 2.69 | 1.19 | 13 | 7 | 6 | 0.8 | 6.35 | 4960 | 359 | 54.78074923 | -117.6378 | 714.01 | 646.896 | Ball V 10 | 373.221 | Ball V 12 | 0.2
4210 | 3954 |  | Metal Loss | Pinhole |  | 5677.218 | 11.966 | 6.372 | 04:56 | 01:34 | 7 | 9 | 10 | 10 |  |  | Internal | 10693 | 13366 | 0.46 | 2.69 | 1.19 | 10691 | 13364 | 0.46 | 2.69 | 1.19 | 10 | 7 | 5 | 0.8 | 6.35 | 4960 | 359 | 54.78075272 | -117.63783 | 714.01 | 646.896 | Ball V 10 | 373.221 | Ball V 12 | 0.2
4210 | 3955 |  | Metal Loss | Pitting |  | 5677.916 | 12.663 | 5.674 | 05:30 | 01:34 | 13 | 15 | 13 | 8 | 19 | -6 | Internal | 10671 | 13339 | 0.46 | 2.69 | 1.19 | 10666 | 13332 | 0.47 | 2.69 | 1.19 | 13 | 13 | 11 | 0.8 | 6.35 | 4960 | 359 | 54.78075899 | -117.6378 | 714.01 | 646.896 | Ball V 10 | 373.221 | Ball V 12 | 0.2
4210 | 3956 |  | Metal Loss | Pinhole |  | 5678.391 | 13.139 | 5.199 | 05:34 | 01:34 | 7 | 9 | 10 | 10 |  |  | Internal | 10692 | 13365 | 0.46 | 2.69 | 1.19 | 10691 | 13364 | 0.46 | 2.69 | 1.19 | 10 | 7 | 5 | 0.8 | 6.35 | 4960 | 359 | 54.78076325 | -117.6378 | 714.01 | 646.896 | Ball V 10 | 373.221 | Ball V 12 | 0.1
4210 | 3957 |  | Metal Loss | Pinhole |  | 5679.779 | 14.526 | 3.811 | 05:36 | 01:34 | 9 | 10 | 13 | 10 |  |  | Internal | 10686 | 13357 | 0.46 | 2.69 | 1.19 | 10683 | 13354 | 0.46 | 2.69 | 1.19 | 13 | 9 | 7 | 0.8 | 6.35 | 4960 | 359 | 54.7807757 | -117.6378 | 714.01 | 646.896 | Ball V 10 | 373.221 | Ball V 12 | 0.1
4210 | 3958 |  | Metal Loss | Pinhole |  | 5683.308 | 18.056 | 0.282 | 05:21 | 01:34 | 7 | 9 | 14 | 10 |  |  | Internal | 10690 | 13363 | 0.46 | 2.69 | 1.19 | 10689 | 13361 | 0.46 | 2.69 | 1.19 | 14 | 7 | 6 | 0.8 | 6.35 | 4960 | 359 | 54.78080737 | -117.6378 | 714.02 | 646.896 | Ball V 10 | 373.221 | Ball V 12 | 0.1
4210 | 3959 |  | Metal Loss | Pinhole |  | 5683.363 | 18.11 | 0.227 | 05:19 | 01:34 | 9 | 9 | 10 | 10 |  |  | Internal | 10689 | 13361 | 0.46 | 2.69 | 1.19 | 10686 | 13358 | 0.46 | 2.69 | 1.19 | 10 | 9 | 6 | 0.8 | 6.35 | 4960 | 359 | 54.78080786 | -117.6378 | 714.02 | 646.896 | Ball V 10 | 373.221 | Ball V 12 | 0.2
4210 | 3960 |  | Metal Loss | Pinhole |  | 5683.39 | 18.137 | 0.2 | 05:30 | 01:34 | 7 | 9 | 9 | 10 |  |  | Internal | 10694 | 13367 | 0.46 | 2.69 | 1.19 | 10692 | 13365 | 0.46 | 2.69 | 1.19 | 9 | 7 | 4 | 0.8 | 6.35 | 4960 | 359 | 54.7808081 | -117.6378342 | 714.02 | 646.896 | Ball V 10 | 373.221 | Ball V 12 | 0.1
4210 | 3961 |  | Metal Loss | Pinhole |  | 5683.447 | 18.194 | 0.143 | 05:28 | 01:34 | 7 | 9 | 7 | 10 |  |  | Internal | 10695 | 13369 | 0.46 | 2.7 | 1.19 | 10694 | 13368 | 0.46 | 2.7 | 1.19 | 7 | 7 | 3 | 0.8 | 6.35 | 4960 | 359 | 54.78080861 | -117.6378 | 714.02 | 646.896 | Ball V 10 | 373.221 | Ball V 12 | 0.1
4220 | 3962 |  | Metal Loss | Pinhole |  | 5686.407 | 2.817 | 15.492 | 05:42 | 09:48 | 7 | 9 | 12 | 10 |  |  | Internal | 10692 | 13365 | 0.46 | 2.69 | 1.19 | 10690 | 13363 | 0.46 | 2.69 | 1.19 | 12 | 7 | 5 | 0.8 | 6.35 | 4960 | 359 | 54.78083517 | -117.6378 | 714.02 | 665.233 | Ball V 10 | 354.884 | Ball V 12 | 0.3
4220 | 3963 |  | Metal Loss | Pinhole |  | 5687.569 | 3.979 | 14.33 | 03:02 | 09:48 | 7 | 8 | 11 | 10 |  |  | Internal | 10693 | 13366 | 0.46 | 2.69 | 1.19 | 10691 | 13364 | 0.46 | 2.69 | 1.19 | 11 | 7 | 5 | 0.8 | 6.35 | 4960 | 359 | 54.78084559 | -117.6378 | 714.02 | 665.233 | Ball V 10 | 354.884 | Ball V 12 | 0.3
4220 | 3964 |  | Metal Loss | Pinhole |  | 5687.822 | 4.232 | 14.077 | 05:54 | 09:48 | 7 | 8 | 16 | 10 |  |  | Internal | 10688 | 13360 | 0.46 | 2.69 | 1.19 | 10686 | 13357 | 0.46 | 2.69 | 1.19 | 16 | 7 | 7 | 0.8 | 6.35 | 4960 | 359 | 54.78084786 | -117.6378 | 714.02 | 665.233 | Ball V 10 | 354.884 | Ball V 12 | 0.3
4220 | 3965 |  | Metal Loss | Pinhole |  | 5688.705 | 5.115 | 13.194 | 05:56 | 09:48 | 7 | 10 | 7 | 10 |  |  | Internal | 10695 | 13369 | 0.46 | 2.7 | 1.19 | 10694 | 13368 | 0.46 | 2.7 | 1.19 | 7 | 7 | 3 | 0.8 | 6.35 | 4960 | 359 | 54.78085578 | -117.6378 | 714.03 | 665.233 | Ball V 10 | 354.884 | Ball V 12 | 0.2
4220 | 3966 |  | Metal Loss | Pinhole |  | 5688.953 | 5.363 | 12.946 | 05:47 | 09:48 | 8 | 9 | 10 | 10 |  |  | Internal | 10691 | 13364 | 0.46 | 2.69 | 1.19 | 10690 | 13362 | 0.46 | 2.69 | 1.19 | 10 | 8 | 5 | 0.8 | 6.35 | 4960 | 359 | 54.780858 | -117.6378 | 714.03 | 665.233 | Ball V 10 | 354.884 | Ball V 12 | 0.2
4220 | 3967 |  | Metal Loss | Pinhole |  | 5689.023 | 5.433 | 12.876 | 05:51 | 09:48 | 7 | 9 | 10 | 10 |  |  | Internal | 10693 | 13366 | 0.46 | 2.69 | 1.19 | 10692 | 13365 | 0.46 | 2.69 | 1.19 | 10 | 7 | 4 | 0.8 | 6.35 | 4960 | 359 | 54.78085863 | -117.6378 | 714.03 | 665.233 | Ball V 10 | 354.884 | Ball V 12 | 0.2
4220 | 3968 |  | Metal Loss | Axial Slotting |  | 5689.277 | 5.687 | 12.622 | 05:50 | 09:48 | 10 | 10 | 19 | 10 |  |  | Internal | 10674 | 13342 | 0.46 | 2.69 | 1.19 | 10668 | 13335 | 0.46 | 2.69 | 1.19 | 19 | 10 | 12 | 0.8 | 6.35 | 4960 | 359 | 54.78086091 | -117.6378 | 714.03 | 665.233 | Ball V 10 | 354.884 | Ball V 12 | 0.2
4220 | 3969 |  | Metal Loss | Pinhole |  | 5689.985 | 6.395 | 11.914 | 05:51 | 09:48 | 7 | 8 | 10 | 10 |  |  | Internal | 10694 | 13367 | 0.46 | 2.69 | 1.19 | 10693 | 13366 | 0.46 | 2.69 | 1.19 | 10 | 7 | 4 | 0.8 | 6.35 | 4960 | 359 | 54.78086726 | -117.6378 | 714.03 | 665.233 | Ball V 10 | 354.884 | Ball V 12 | 0.2
4220 | 3970 |  | Metal Loss | Pitting |  | 5690.289 | 6.699 | 11.61 | 05:52 | 09:48 | 16 | 13 | 8 | 8 |  |  | Internal | 10675 | 13344 | 0.46 | 2.69 | 1.19 | 10670 | 13338 | 0.46 | 2.69 | 1.19 | 8 | 16 | 8 | 0.8 | 6.35 | 4960 | 359 | 54.78086998 | -117.6378 | 714.03 | 665.233 | Ball V 10 | 354.884 | Ball V 12 | 0.2
4220 | 3971 |  | Metal Loss | Pinhole |  | 5690.353 | 6.763 | 11.546 | 05:47 | 09:48 | 7 | 9 | 8 | 10 |  |  | Internal | 10694 | 13368 | 0.46 | 2.7 | 1.19 | 10694 | 13367 | 0.46 | 2.69 | 1.19 | 8 | 7 | 4 | 0.8 | 6.35 | 4960 | 359 | 54.78087056 | -117.6378 | 714.03 | 665.233 | Ball V 10 | 354.884 | Ball V 12 | 0.2
4220 | 3972 |  | Metal Loss | Pinhole |  | 5690.941 | 7.351 | 10.958 | 05:54 | 09:48 | 7 | 8 | 11 | 10 |  |  | Internal | 10692 | 13365 | 0.46 | 2.69 | 1.19 | 10691 | 13364 | 0.46 | 2.69 | 1.19 | 11 | 7 | 5 | 0.8 | 6.35 | 4960 | 359 | 54.78087584 | -117.6378 | 714.04 | 665.233 | Ball V 10 | 354.884 | Ball V 12 | 0.1
4220 | 3973 |  | Metal Loss | Pinhole |  | 5691.088 | 7.498 | 10.811 | 05:54 | 09:48 | 7 | 9 | 12 | 10 |  |  | Internal | 10691 | 13364 | 0.46 | 2.69 | 1.19 | 10690 | 13363 | 0.46 | 2.69 | 1.19 | 12 | 7 | 5 | 0.8 | 6.35 | 4960 | 359 | 54.78087716 | -117.6378 | 714.04 | 665.233 | Ball V 10 | 354.884 | Ball V 12 | 0.1
4220 | 3974 |  | Metal Loss | Pinhole |  | 5692.057 | 8.467 | 9.842 | 06:01 | 09:48 | 8 | 9 | 19 | 10 | 16 | 3 | Internal | 10684 | 13355 | 0.46 | 2.69 | 1.19 | 10682 | 13352 | 0.46 | 2.69 | 1.19 | 19 | 8 | 9 | 0.8 | 6.35 | 4960 | 359 | 54.78088584 | -117.6378 | 714.04 | 665.233 | Ball V 10 | 354.884 | Ball V 12 | 0.2
4220 | 3975 |  | Metal Loss | Pinhole |  | 5692.196 | 8.606 | 9.703 | 05:40 | 09:48 | 7 | 9 | 11 | 10 |  |  | Internal | 10691 | 13364 | 0.46 | 2.69 | 1.19 | 10690 | 13363 | 0.46 | 2.69 | 1.19 | 11 | 7 | 5 | 0.8 | 6.35 | 4960 | 359 | 54.78088709 | -117.6378 | 714.04 | 665.233 | Ball V 10 | 354.884 | Ball V 12 | 0.2
4220 | 3976 | 220 | Metal Loss | Pitting |  | 5692.425 | 8.835 | 9.474 | 05:56 | 09:48 | 24 | 23 | 16 | 8 |  |  | Internal | 10597 | 13246 | 0.47 | 2.67 | 1.18 | 10576 | 13220 | 0.47 | 2.67 | 1.18 | 16 | 24 | 24 | 0.8 | 6.35 | 4960 | 359 | 54.78088914 | -117.637841 | 714.04 | 665.233 | Ball V 10 | 354.884 | Ball V 12 | 0.2
4220 | 220 | 220 | Cluster |  |  | 5692.43 | 8.84 | 9.469 | 05:57 | 09:48 | 35 | 24 | 18 |  |  |  | Internal | 10473 | 13091 | 0.47 | 2.64 | 1.17 | 10474 | 13092 | 0.47 | 2.64 | 1.17 | 15 | 35 | 33 | 0.8 | 6.35 | 4960 | 359 | 54.78088919 | -117.6378 | 714.04 | 665.233 | Ball V 10 | 354.884 | Ball V 12 | 0.2
4220 | 3977 | 220 | Metal Loss | Pinhole |  | 5692.443 | 8.853 | 9.456 | 06:01 | 09:48 | 8 | 9 | 18 | 10 |  |  | Internal | 10682 | 13353 | 0.46 | 2.69 | 1.19 | 10679 | 13349 | 0.46 | 2.69 | 1.19 | 18 | 8 | 10 | 0.8 | 6.35 | 4960 | 359 | 54.78088931 | -117.6378 | 714.04 | 665.233 | Ball V 10 | 354.884 | Ball V 12 | 0.2
4220 | 3978 |  | Metal Loss | Pinhole |  | 5694.107 | 10.517 | 7.792 | 06:05 | 09:48 | 7 | 9 | 13 | 10 |  |  | Internal | 10690 | 13363 | 0.46 | 2.69 | 1.19 | 10689 | 13361 | 0.46 | 2.69 | 1.19 | 13 | 7 | 6 | 0.8 | 6.35 | 4960 | 359 | 54.78090424 | -117.6378 | 714.05 | 665.233 | Ball V 10 | 354.884 | Ball V 12 | 0.2
4220 | 3979 |  | Metal Loss | Pinhole |  | 5694.247 | 10.657 | 7.652 | 05:45 | 09:48 | 7 | 9 | 10 | 10 |  |  | Internal | 10693 | 13366 | 0.46 | 2.69 | 1.19 | 10692 | 13365 | 0.46 | 2.69 | 1.19 | 10 | 7 | 4 | 0.8 | 6.35 | 4960 | 359 | 54.78090549 | -117.6378 | 714.05 | 665.233 | Ball V 10 | 354.884 | Ball V 12 | 0.2
4220 | 3980 |  | Metal Loss | Pinhole |  | 5694.535 | 10.945 | 7.364 | 05:55 | 09:48 | 8 | 9 | 7 | 10 |  |  | Internal | 10694 | 13367 | 0.46 | 2.69 | 1.19 | 10693 | 13366 | 0.46 | 2.69 | 1.19 | 7 | 8 | 3 | 0.8 | 6.35 | 4960 | 359 | 54.78090808 | -117.6378 | 714.05 | 665.233 | Ball V 10 | 354.884 | Ball V 12 | 0.2
4220 | 3981 |  | Metal Loss | Pinhole |  | 5695.928 | 12.338 | 5.971 | 05:56 | 09:48 | 7 | 9 | 16 | 10 |  |  | Internal | 10689 | 13361 | 0.46 | 2.69 | 1.19 | 10687 | 13359 | 0.46 | 2.69 | 1.19 | 16 | 7 | 7 | 0.8 | 6.35 | 4960 | 359 | 54.78092056 | -117.6378 | 714.06 | 665.233 | Ball V 10 | 354.884 | Ball V 12 | 0.2
4220 | 3982 |  | Metal Loss | Circumferential Slotting |  | 5696.615 | 13.025 | 5.284 | 05:44 | 09:48 | 8 | 10 | 12 | 8 |  |  | Internal | 10690 | 13362 | 0.46 | 2.69 | 1.19 | 10688 | 13360 | 0.46 | 2.69 | 1.19 | 12 | 8 | 6 | 0.8 | 6.35 | 4960 | 359 | 54.78092673 | -117.6378 | 714.06 | 665.233 | Ball V 10 | 354.884 | Ball V 12 | 0.1
4220 | 3983 |  | Metal Loss | Pinhole |  | 5696.744 | 13.154 | 5.155 | 05:41 | 09:48 | 7 | 9 | 15 | 10 |  |  | Internal | 10690 | 13362 | 0.46 | 2.69 | 1.19 | 10687 | 13359 | 0.46 | 2.69 | 1.19 | 15 | 7 | 7 | 0.8 | 6.35 | 4960 | 359 | 54.78092789 | -117.6378 | 714.06 | 665.233 | Ball V 10 | 354.884 | Ball V 12 | 0.1
4220 | 3984 |  | Metal Loss | Pinhole |  | 5696.904 | 13.314 | 4.995 | 05:42 | 09:48 | 7 | 9 | 17 | 10 |  |  | Internal | 10686 | 13358 | 0.46 | 2.69 | 1.19 | 10684 | 13355 | 0.46 | 2.69 | 1.19 | 17 | 7 | 8 | 0.8 | 6.35 | 4960 | 359 | 54.78092932 | -117.6378 | 714.06 | 665.233 | Ball V 10 | 354.884 | Ball V 12 | 0.1
4220 | 3985 |  | Metal Loss | Pitting |  | 5696.964 | 13.374 | 4.935 | 05:44 | 09:48 | 11 | 14 | 10 | 8 |  |  | Internal | 10684 | 13355 | 0.46 | 2.69 | 1.19 | 10682 | 13352 | 0.46 | 2.69 | 1.19 | 10 | 11 | 7 | 0.8 | 6.35 | 4960 | 359 | 54.78092986 | -117.6378 | 714.06 | 665.233 | Ball V 10 | 354.884 | Ball V 12 | 0.1
4220 | 3986 |  | Metal Loss | Pinhole |  | 5697.467 | 13.877 | 4.432 | 06:02 | 09:48 | 7 | 9 | 6 | 10 |  |  | Internal | 10696 | 13370 | 0.46 | 2.7 | 1.19 | 10695 | 13369 | 0.46 | 2.7 | 1.19 | 6 | 7 | 3 | 0.8 | 6.35 | 4960 | 359 | 54.78093437 | -117.6378 | 714.07 | 665.233 | Ball V 10 | 354.884 | Ball V 12 | 0.1
4220 | 3987 |  | Metal Loss | Pinhole |  | 5700.222 | 16.632 | 1.677 | 05:31 | 09:48 | 7 | 8 | 13 | 10 |  |  | Internal | 10690 | 13363 | 0.46 | 2.69 | 1.19 | 10689 | 13361 | 0.46 | 2.69 | 1.19 | 13 | 7 | 6 | 0.8 | 6.35 | 4960 | 359 | 54.78095909 | -117.6378 | 714.1 | 665.233 | Ball V 10 | 354.884 | Ball V 12 | 0.2
4220 | 3988 |  | Metal Loss | Pinhole |  | 5700.305 | 16.715 | 1.594 | 05:58 | 09:48 | 7 | 9 | 11 | 10 |  |  | Internal | 10692 | 13365 | 0.46 | 2.69 | 1.19 | 10690 | 13363 | 0.46 | 2.69 | 1.19 | 11 | 7 | 5 | 0.8 | 6.35 | 4960 | 359 | 54.78095983 | -117.6378 | 714.1 | 665.233 | Ball V 10 | 354.884 | Ball V 12 | 0.2
4230 | 3989 |  | Metal Loss | Pinhole |  | 5706.136 | 4.237 | 14.04 | 06:01 | 01:43 | 7 | 9 | 11 | 10 |  |  | Internal | 10692 | 13365 | 0.46 | 2.69 | 1.19 | 10690 | 13363 | 0.46 | 2.69 | 1.19 | 11 | 7 | 5 | 0.8 | 6.35 | 4960 | 359 | 54.78101212 | -117.6379 | 714.17 | 683.542 | Ball V 10 | 336.575 | Ball V 12 | 0.4
4230 | 3990 |  | Metal Loss | Pinhole |  | 5706.208 | 4.309 | 13.968 | 06:07 | 01:43 | 7 | 8 | 8 | 10 |  |  | Internal | 10694 | 13368 | 0.46 | 2.7 | 1.19 | 10694 | 13367 | 0.46 | 2.69 | 1.19 | 8 | 7 | 3 | 0.8 | 6.35 | 4960 | 359 | 54.78101277 | -117.6379 | 714.18 | 683.542 | Ball V 10 | 336.575 | Ball V 12 | 0.4
4230 | 3991 |  | Metal Loss | Circumferential Slotting |  | 5707.555 | 5.656 | 12.621 | 06:02 | 01:43 | 8 | 11 | 10 | 8 |  |  | Internal | 10691 | 13364 | 0.46 | 2.69 | 1.19 | 10690 | 13362 | 0.46 | 2.69 | 1.19 | 10 | 8 | 5 | 0.8 | 6.35 | 4960 | 359 | 54.78102484 | -117.6379 | 714.2 | 683.542 | Ball V 10 | 336.575 | Ball V 12 | 0.3
4230 | 3992 |  | Metal Loss | Pinhole |  | 5707.955 | 6.056 | 12.221 | 03:13 | 01:43 | 7 | 8 | 11 | 10 |  |  | Internal | 10693 | 13366 | 0.46 | 2.69 | 1.19 | 10691 | 13364 | 0.46 | 2.69 | 1.19 | 11 | 7 | 5 | 0.8 | 6.35 | 4960 | 359 | 54.78102843 | -117.6378533 | 714.2 | 683.542 | Ball V 10 | 336.575 | Ball V 12 | 0.3
4230 | 3993 |  | Metal Loss | Circumferential Slotting |  | 5709.129 | 7.23 | 11.047 | 06:29 | 01:43 | 8 | 11 | 13 | 8 |  |  | Internal | 10688 | 13360 | 0.46 | 2.69 | 1.19 | 10686 | 13357 | 0.46 | 2.69 | 1.19 | 13 | 8 | 7 | 0.8 | 6.35 | 4960 | 359 | 54.78103896 | -117.6379 | 714.22 | 683.542 | Ball V 10 | 336.575 | Ball V 12 | 0.2
4230 | 3994 |  | Metal Loss | Pinhole |  | 5710.007 | 8.108 | 10.169 | 05:40 | 01:43 | 7 | 9 | 11 | 10 |  |  | Internal | 10692 | 13365 | 0.46 | 2.69 | 1.19 | 10690 | 13363 | 0.46 | 2.69 | 1.19 | 11 | 7 | 5 | 0.8 | 6.35 | 4960 | 359 | 54.78104684 | -117.6379 | 714.24 | 683.542 | Ball V 10 | 336.575 | Ball V 12 | 0.1
4230 | 3995 | 221 | Metal Loss | Circumferential Slotting |  | 5710.435 | 8.536 | 9.741 | 06:05 | 01:43 | 8 | 13 | 8 | 8 |  |  | Internal | 10692 | 13365 | 0.46 | 2.69 | 1.19 | 10691 | 13364 | 0.46 | 2.69 | 1.19 | 8 | 8 | 4 | 0.8 | 6.35 | 4960 | 359 | 54.78105068 | -117.6379 | 714.24 | 683.542 | Ball V 10 | 336.575 | Ball V 12 | 0.2
4230 | 221 | 221 | Cluster |  |  | 5710.448 | 8.549 | 9.728 | 06:06 | 01:43 | 34 | 17 | 11 |  |  |  | Internal | 10574 | 13218 | 0.47 | 2.66 | 1.18 | 10645 | 13306 | 0.47 | 2.68 | 1.19 | 4 | 34 | 9 | 0.8 | 6.35 | 4960 | 359 | 54.78105079 | -117.6378553 | 714.24 | 683.542 | Ball V 10 | 336.575 | Ball V 12 | 0.2
4230 | 3996 | 221 | Metal Loss | Pinhole |  | 5710.461 | 8.562 | 9.715 | 06:09 | 01:43 | 7 | 9 | 11 | 10 |  |  | Internal | 10693 | 13366 | 0.46 | 2.69 | 1.19 | 10691 | 13364 | 0.46 | 2.69 | 1.19 | 11 | 7 | 5 | 0.8 | 6.35 | 4960 | 359 | 54.78105091 | -117.6379 | 714.24 | 683.542 | Ball V 10 | 336.575 | Ball V 12 | 0.2
4230 | 3997 | 222 | Metal Loss | Pinhole |  | 5710.483 | 8.584 | 9.693 | 06:27 | 01:43 | 8 | 10 | 12 | 10 |  |  | Internal | 10688 | 13360 | 0.46 | 2.69 | 1.19 | 10686 | 13358 | 0.46 | 2.69 | 1.19 | 12 | 8 | 6 | 0.8 | 6.35 | 4960 | 359 | 54.78105111 | -117.6379 | 714.24 | 683.542 | Ball V 10 | 336.575 | Ball V 12 | 0.2
4230 | 222 | 222 | Cluster |  |  | 5710.49 | 8.591 | 9.686 | 06:20 | 01:43 | 23 | 35 | 12 |  |  |  | Internal | 10630 | 13288 | 0.47 | 2.68 | 1.18 | 10649 | 13311 | 0.47 | 2.68 | 1.19 | 7 | 23 | 11 | 0.8 | 6.35 | 4960 | 359 | 54.78105117 | -117.6379 | 714.24 | 683.542 | Ball V 10 | 336.575 | Ball V 12 | 0.2
4230 | 3998 | 222 | Metal Loss | Pinhole |  | 5710.498 | 8.599 | 9.678 | 06:12 | 01:43 | 7 | 9 | 10 | 10 |  |  | Internal | 10694 | 13367 | 0.46 | 2.69 | 1.19 | 10692 | 13365 | 0.46 | 2.69 | 1.19 | 10 | 7 | 4 | 0.8 | 6.35 | 4960 | 359 | 54.78105124 | -117.6379 | 714.24 | 683.542 | Ball V 10 | 336.575 | Ball V 12 | 0.2
4230 | 3999 |  | Metal Loss | Pinhole |  | 5710.755 | 8.856 | 9.421 | 06:14 | 01:43 | 8 | 9 | 9 | 10 |  |  | Internal | 10692 | 13365 | 0.46 | 2.69 | 1.19 | 10690 | 13363 | 0.46 | 2.69 | 1.19 | 9 | 8 | 5 | 0.8 | 6.35 | 4960 | 359 | 54.78105355 | -117.6379 | 714.25 | 683.542 | Ball V 10 | 336.575 | Ball V 12 | 0.2
4230 | 4000 |  | Metal Loss | Pinhole |  | 5710.943 | 9.044 | 9.233 | 06:37 | 01:43 | 7 | 8 | 13 | 10 |  |  | Internal | 10691 | 13364 | 0.46 | 2.69 | 1.19 | 10690 | 13362 | 0.46 | 2.69 | 1.19 | 13 | 7 | 6 | 0.8 | 6.35 | 4960 | 359 | 54.78105523 | -117.6378557 | 714.25 | 683.542 | Ball V 10 | 336.575 | Ball V 12 | 0.2
4230 | 4001 |  | Metal Loss | Pinhole |  | 5711.086 | 9.188 | 9.089 | 06:28 | 01:43 | 7 | 9 | 12 | 10 |  |  | Internal | 10691 | 13364 | 0.46 | 2.69 | 1.19 | 10690 | 13362 | 0.46 | 2.69 | 1.19 | 12 | 7 | 5 | 0.8 | 6.35 | 4960 | 359 | 54.78105652 | -117.6379 | 714.25 | 683.542 | Ball V 10 | 336.575 | Ball V 12 | 0.2
4230 | 4002 |  | Metal Loss | Pinhole |  | 5711.194 | 9.295 | 8.982 | 06:25 | 01:43 | 7 | 8 | 9 | 10 |  |  | Internal | 10694 | 13367 | 0.46 | 2.69 | 1.19 | 10693 | 13366 | 0.46 | 2.69 | 1.19 | 9 | 7 | 4 | 0.8 | 6.35 | 4960 | 359 | 54.78105748 | -117.6378559 | 714.25 | 683.542 | Ball V 10 | 336.575 | Ball V 12 | 0.2
4230 | 4003 |  | Metal Loss | Pinhole |  | 5711.279 | 9.38 | 8.897 | 05:30 | 01:43 | 7 | 8 | 10 | 10 |  |  | Internal | 10693 | 13366 | 0.46 | 2.69 | 1.19 | 10692 | 13365 | 0.46 | 2.69 | 1.19 | 10 | 7 | 4 | 0.8 | 6.35 | 4960 | 359 | 54.78105824 | -117.6379 | 714.26 | 683.542 | Ball V 10 | 336.575 | Ball V 12 | 0.2
4230 | 4004 |  | Metal Loss | Pinhole |  | 5711.378 | 9.479 | 8.798 | 06:26 | 01:43 | 8 | 9 | 14 | 10 |  |  | Internal | 10689 | 13361 | 0.46 | 2.69 | 1.19 | 10686 | 13358 | 0.46 | 2.69 | 1.19 | 14 | 8 | 7 | 0.8 | 6.35 | 4960 | 359 | 54.78105913 | -117.6379 | 714.26 | 683.542 | Ball V 10 | 336.575 | Ball V 12 | 0.2
4230 | 4005 |  | Metal Loss | Pinhole |  | 5711.42 | 9.521 | 8.756 | 06:25 | 01:43 | 7 | 10 | 9 | 10 |  |  | Internal | 10694 | 13367 | 0.46 | 2.69 | 1.19 | 10692 | 13365 | 0.46 | 2.69 | 1.19 | 9 | 7 | 4 | 0.8 | 6.35 | 4960 | 359 | 54.7810595 | -117.6379 | 714.26 | 683.542 | Ball V 10 | 336.575 | Ball V 12 | 0.2
4230 | 4006 | 223 | Metal Loss | Pinhole |  | 5711.482 | 9.583 | 8.694 | 06:25 | 01:43 | 7 | 9 | 11 | 10 |  |  | Internal | 10692 | 13365 | 0.46 | 2.69 | 1.19 | 10691 | 13364 | 0.46 | 2.69 | 1.19 | 11 | 7 | 5 | 0.8 | 6.35 | 4960 | 359 | 54.78106006 | -117.6379 | 714.26 | 683.542 | Ball V 10 | 336.575 | Ball V 12 | 0.2
4230 | 223 | 223 | Cluster |  |  | 5711.488 | 9.589 | 8.688 | 06:27 | 01:43 | 19 | 17 | 12 |  |  |  | Internal | 10650 | 13312 | 0.47 | 2.68 | 1.19 | 10658 | 13323 | 0.47 | 2.69 | 1.19 | 8 | 19 | 10 | 0.8 | 6.35 | 4960 | 359 | 54.78106011 | -117.6379 | 714.26 | 683.542 | Ball V 10 | 336.575 | Ball V 12 | 0.2
4230 | 4007 | 223 | Metal Loss | Pinhole |  | 5711.494 | 9.595 | 8.682 | 06:30 | 01:43 | 7 | 9 | 12 | 10 |  |  | Internal | 10691 | 13364 | 0.46 | 2.69 | 1.19 | 10690 | 13363 | 0.46 | 2.69 | 1.19 | 12 | 7 | 5 | 0.8 | 6.35 | 4960 | 359 | 54.78106017 | -117.6379 | 714.26 | 683.542 | Ball V 10 | 336.575 | Ball V 12 | 0.2
4230 | 4008 |  | Metal Loss | Pinhole |  | 5711.586 | 9.687 | 8.59 | 06:27 | 01:43 | 7 | 8 | 9 | 10 |  |  | Internal | 10693 | 13366 | 0.46 | 2.69 | 1.19 | 10692 | 13365 | 0.46 | 2.69 | 1.19 | 9 | 7 | 4 | 0.8 | 6.35 | 4960 | 359 | 54.78106099 | -117.6379 | 714.26 | 683.542 | Ball V 10 | 336.575 | Ball V 12 | 0.2
4230 | 4009 |  | Metal Loss | Pinhole |  | 5711.76 | 9.861 | 8.416 | 06:29 | 01:43 | 7 | 9 | 8 | 10 |  |  | Internal | 10694 | 13368 | 0.46 | 2.7 | 1.19 | 10694 | 13367 | 0.46 | 2.69 | 1.19 | 8 | 7 | 4 | 0.8 | 6.35 | 4960 | 359 | 54.78106255 | -117.6379 | 714.26 | 683.542 | Ball V 10 | 336.575 | Ball V 12 | 0.2
4230 | 4010 |  | Metal Loss | Pinhole |  | 5711.98 | 10.081 | 8.196 | 06:30 | 01:43 | 8 | 10 | 9 | 10 |  |  | Internal | 10693 | 13366 | 0.46 | 2.69 | 1.19 | 10691 | 13364 | 0.46 | 2.69 | 1.19 | 9 | 8 | 4 | 0.8 | 6.35 | 4960 | 359 | 54.78106453 | -117.6379 | 714.27 | 683.542 | Ball V 10 | 336.575 | Ball V 12 | 0.2
4230 | 4011 |  | Metal Loss | Pinhole |  | 5711.982 | 10.083 | 8.194 | 05:24 | 01:43 | 7 | 8 | 11 | 10 |  |  | Internal | 10693 | 13366 | 0.46 | 2.69 | 1.19 | 10691 | 13364 | 0.46 | 2.69 | 1.19 | 11 | 7 | 5 | 0.8 | 6.35 | 4960 | 359 | 54.78106454 | -117.6379 | 714.27 | 683.542 | Ball V 10 | 336.575 | Ball V 12 | 0.2
4230 | 4012 |  | Metal Loss | Pinhole |  | 5712.308 | 10.409 | 7.868 | 06:28 | 01:43 | 7 | 9 | 17 | 10 |  |  | Internal | 10689 | 13361 | 0.46 | 2.69 | 1.19 | 10686 | 13358 | 0.46 | 2.69 | 1.19 | 17 | 7 | 7 | 0.8 | 6.35 | 4960 | 359 | 54.78106747 | -117.6378568 | 714.27 | 683.542 | Ball V 10 | 336.575 | Ball V 12 | 0.2
4230 | 4013 |  | Metal Loss | Pinhole |  | 5712.454 | 10.555 | 7.722 | 06:29 | 01:43 | 7 | 9 | 20 | 10 |  |  | Internal | 10684 | 13355 | 0.46 | 2.69 | 1.19 | 10681 | 13351 | 0.46 | 2.69 | 1.19 | 20 | 7 | 9 | 0.8 | 6.35 | 4960 | 359 | 54.78106878 | -117.6379 | 714.27 | 683.542 | Ball V 10 | 336.575 | Ball V 12 | 0.2
4230 | 4014 |  | Metal Loss | Pinhole |  | 5714.19 | 12.291 | 5.986 | 06:30 | 01:43 | 7 | 8 | 15 | 10 |  |  | Internal | 10690 | 13362 | 0.46 | 2.69 | 1.19 | 10687 | 13359 | 0.46 | 2.69 | 1.19 | 15 | 7 | 7 | 0.8 | 6.35 | 4960 | 359 | 54.78108435 | -117.6379 | 714.3 | 683.542 | Ball V 10 | 336.575 | Ball V 12 | 0.2
4230 | 4015 |  | Metal Loss | Pinhole |  | 5715.841 | 13.942 | 4.335 | 05:50 | 01:43 | 7 | 9 | 13 | 10 |  |  | Internal | 10690 | 13363 | 0.46 | 2.69 | 1.19 | 10689 | 13361 | 0.46 | 2.69 | 1.19 | 13 | 7 | 6 | 0.8 | 6.35 | 4960 | 359 | 54.78109915 | -117.6379 | 714.33 | 683.542 | Ball V 10 | 336.575 | Ball V 12 | 0.2
4230 | 4016 |  | Metal Loss | Pinhole |  | 5716.389 | 14.49 | 3.787 | 06:00 | 01:43 | 7 | 8 | 10 | 10 |  |  | Internal | 10694 | 13367 | 0.46 | 2.69 | 1.19 | 10692 | 13365 | 0.46 | 2.69 | 1.19 | 10 | 7 | 4 | 0.8 | 6.35 | 4960 | 359 | 54.78110407 | -117.6378601 | 714.33 | 683.542 | Ball V 10 | 336.575 | Ball V 12 | 0.1
4240 | 4017 |  | Metal Loss | Circumferential Slotting |  | 5724.513 | 4.337 | 13.88 | 05:39 | 10:36 | 9 | 12 | 17 | 8 | 15 | 2 | Internal | 10682 | 13353 | 0.46 | 2.69 | 1.19 | 10679 | 13349 | 0.46 | 2.69 | 1.19 | 17 | 9 | 9 | 0.8 | 6.35 | 4960 | 359 | 54.78117694 | -117.6379 | 714.4 | 701.819 | Ball V 10 | 318.298 | Ball V 12 | 0.2
4240 | 4018 |  | Metal Loss | Pinhole |  | 5725.235 | 5.059 | 13.157 | 05:52 | 10:36 | 7 | 9 | 12 | 10 |  |  | Internal | 10692 | 13365 | 0.46 | 2.69 | 1.19 | 10690 | 13363 | 0.46 | 2.69 | 1.19 | 12 | 7 | 5 | 0.8 | 6.35 | 4960 | 359 | 54.78118342 | -117.6379 | 714.4 | 701.819 | Ball V 10 | 318.298 | Ball V 12 | 0.2
4240 | 4019 |  | Metal Loss | Pinhole |  | 5726.429 | 6.253 | 11.963 | 05:48 | 10:36 | 7 | 9 | 10 | 10 |  |  | Internal | 10693 | 13366 | 0.46 | 2.69 | 1.19 | 10691 | 13364 | 0.46 | 2.69 | 1.19 | 10 | 7 | 5 | 0.8 | 6.35 | 4960 | 359 | 54.78119413 | -117.6379 | 714.4 | 701.819 | Ball V 10 | 318.298 | Ball V 12 | 0.3
4240 | 4020 |  | Metal Loss | Pinhole |  | 5727.808 | 7.632 | 10.584 | 05:50 | 10:36 | 8 | 10 | 18 | 10 |  |  | Internal | 10686 | 13357 | 0.46 | 2.69 | 1.19 | 10682 | 13353 | 0.46 | 2.69 | 1.19 | 18 | 8 | 9 | 0.8 | 6.35 | 4960 | 359 | 54.78120649 | -117.6379 | 714.4 | 701.819 | Ball V 10 | 318.298 | Ball V 12 | 0.3
4240 | 4021 |  | Metal Loss | Pinhole |  | 5729.598 | 9.422 | 8.794 | 05:42 | 10:36 | 7 | 9 | 11 | 10 |  |  | Internal | 10693 | 13366 | 0.46 | 2.69 | 1.19 | 10691 | 13364 | 0.46 | 2.69 | 1.19 | 11 | 7 | 5 | 0.8 | 6.35 | 4960 | 359 | 54.78122255 | -117.6379 | 714.4 | 701.819 | Ball V 10 | 318.298 | Ball V 12 | 0.2
4240 | 4022 |  | Metal Loss | Pinhole |  | 5730.51 | 10.334 | 7.883 | 05:49 | 10:36 | 8 | 9 | 17 | 10 |  |  | Internal | 10684 | 13355 | 0.46 | 2.69 | 1.19 | 10681 | 13351 | 0.46 | 2.69 | 1.19 | 17 | 8 | 9 | 0.8 | 6.35 | 4960 | 359 | 54.78123072 | -117.6379 | 714.4 | 701.819 | Ball V 10 | 318.298 | Ball V 12 | 0.1
4240 | 4023 |  | Metal Loss | Pinhole |  | 5733.179 | 13.003 | 5.214 | 05:48 | 10:36 | 7 | 9 | 11 | 10 |  |  | Internal | 10692 | 13365 | 0.46 | 2.69 | 1.19 | 10690 | 13363 | 0.46 | 2.69 | 1.19 | 11 | 7 | 5 | 0.8 | 6.35 | 4960 | 359 | 54.78125466 | -117.6379 | 714.39 | 701.819 | Ball V 10 | 318.298 | Ball V 12 | 0.2
4240 | 4024 |  | Metal Loss | Pinhole |  | 5733.285 | 13.109 | 5.108 | 05:53 | 10:36 | 7 | 8 | 12 | 10 |  |  | Internal | 10691 | 13364 | 0.46 | 2.69 | 1.19 | 10690 | 13363 | 0.46 | 2.69 | 1.19 | 12 | 7 | 5 | 0.8 | 6.35 | 4960 | 359 | 54.78125561 | -117.6379 | 714.39 | 701.819 | Ball V 10 | 318.298 | Ball V 12 | 0.2
4240 | 4025 |  | Metal Loss | Pinhole |  | 5733.63 | 13.454 | 4.762 | 05:53 | 10:36 | 7 | 9 | 12 | 10 |  |  | Internal | 10692 | 13365 | 0.46 | 2.69 | 1.19 | 10690 | 13363 | 0.46 | 2.69 | 1.19 | 12 | 7 | 5 | 0.8 | 6.35 | 4960 | 359 | 54.78125871 | -117.6379 | 714.39 | 701.819 | Ball V 10 | 318.298 | Ball V 12 | 0.2
4240 | 4026 |  | Metal Loss | Pinhole |  | 5733.761 | 13.585 | 4.632 | 05:52 | 10:36 | 7 | 8 | 16 | 10 |  |  | Internal | 10690 | 13362 | 0.46 | 2.69 | 1.19 | 10687 | 13359 | 0.46 | 2.69 | 1.19 | 16 | 7 | 7 | 0.8 | 6.35 | 4960 | 359 | 54.78125988 | -117.6379 | 714.39 | 701.819 | Ball V 10 | 318.298 | Ball V 12 | 0.2
4240 | 4027 |  | Metal Loss | Pinhole |  | 5735.069 | 14.893 | 3.323 | 05:41 | 10:36 | 7 | 9 | 10 | 10 |  |  | Internal | 10693 | 13366 | 0.46 | 2.69 | 1.19 | 10692 | 13365 | 0.46 | 2.69 | 1.19 | 10 | 7 | 4 | 0.8 | 6.35 | 4960 | 359 | 54.78127161 | -117.6379 | 714.39 | 701.819 | Ball V 10 | 318.298 | Ball V 12 | 0.2
4240 | 4028 |  | Metal Loss | Pinhole |  | 5735.896 | 15.72 | 2.497 | 05:40 | 10:36 | 8 | 10 | 8 | 10 |  |  | Internal | 10693 | 13366 | 0.46 | 2.69 | 1.19 | 10692 | 13365 | 0.46 | 2.69 | 1.19 | 8 | 8 | 4 | 0.8 | 6.35 | 4960 | 359 | 54.78127903 | -117.6379 | 714.39 | 701.819 | Ball V 10 | 318.298 | Ball V 12 | 0.1
4240 | 4029 |  | Metal Loss | Pinhole |  | 5736.494 | 16.318 | 1.899 | 05:34 | 10:36 | 7 | 9 | 12 | 10 |  |  | Internal | 10691 | 13364 | 0.46 | 2.69 | 1.19 | 10690 | 13363 | 0.46 | 2.69 | 1.19 | 12 | 7 | 5 | 0.8 | 6.35 | 4960 | 359 | 54.78128439 | -117.6379 | 714.38 | 701.819 | Ball V 10 | 318.298 | Ball V 12 | 0.1
4240 | 4030 |  | Metal Loss | Pinhole |  | 5736.885 | 16.709 | 1.507 | 05:55 | 10:36 | 7 | 8 | 11 | 10 |  |  | Internal | 10692 | 13365 | 0.46 | 2.69 | 1.19 | 10690 | 13363 | 0.46 | 2.69 | 1.19 | 11 | 7 | 5 | 0.8 | 6.35 | 4960 | 359 | 54.7812879 | -117.6379 | 714.38 | 701.819 | Ball V 10 | 318.298 | Ball V 12 | 0.2
4250 | 4031 |  | Metal Loss | Pinhole |  | 5749.772 | 11.38 | 6.887 | 06:11 | 02:15 | 8 | 10 | 13 | 10 |  |  | Internal | 10690 | 13362 | 0.46 | 2.69 | 1.19 | 10687 | 13359 | 0.46 | 2.69 | 1.19 | 13 | 8 | 6 | 0.8 | 6.35 | 4960 | 359 | 54.78140349 | -117.6379 | 714.43 | 720.036 | Ball V 10 | 300.081 | Ball V 12 | 0.2
4250 | 4032 |  | Metal Loss | Pinhole |  | 5750.037 | 11.644 | 6.623 | 05:58 | 02:15 | 8 | 10 | 11 | 10 |  |  | Internal | 10690 | 13363 | 0.46 | 2.69 | 1.19 | 10689 | 13361 | 0.46 | 2.69 | 1.19 | 11 | 8 | 5 | 0.8 | 6.35 | 4960 | 359 | 54.78140586 | -117.6379 | 714.44 | 720.036 | Ball V 10 | 300.081 | Ball V 12 | 0.2
4250 | 4033 |  | Metal Loss | Pinhole |  | 5750.388 | 11.995 | 6.272 | 06:42 | 02:15 | 7 | 9 | 11 | 10 |  |  | Internal | 10692 | 13365 | 0.46 | 2.69 | 1.19 | 10691 | 13364 | 0.46 | 2.69 | 1.19 | 11 | 7 | 5 | 0.8 | 6.35 | 4960 | 359 | 54.78140901 | -117.6379 | 714.44 | 720.036 | Ball V 10 | 300.081 | Ball V 12 | 0.2
4250 | 4034 |  | Metal Loss | Pinhole |  | 5750.787 | 12.395 | 5.872 | 06:16 | 02:15 | 7 | 9 | 7 | 10 |  |  | Internal | 10695 | 13369 | 0.46 | 2.7 | 1.19 | 10694 | 13368 | 0.46 | 2.7 | 1.19 | 7 | 7 | 3 | 0.8 | 6.35 | 4960 | 359 | 54.7814126 | -117.6378873 | 714.44 | 720.036 | Ball V 10 | 300.081 | Ball V 12 | 0.2
4250 | 4035 |  | Metal Loss | Pinhole |  | 5750.981 | 12.588 | 5.679 | 05:44 | 02:15 | 7 | 8 | 11 | 10 |  |  | Internal | 10693 | 13366 | 0.46 | 2.69 | 1.19 | 10691 | 13364 | 0.46 | 2.69 | 1.19 | 11 | 7 | 5 | 0.8 | 6.35 | 4960 | 359 | 54.78141433 | -117.6379 | 714.44 | 720.036 | Ball V 10 | 300.081 | Ball V 12 | 0.2
4250 | 4036 |  | Metal Loss | Pinhole |  | 5751.211 | 12.818 | 5.448 | 05:41 | 02:15 | 7 | 9 | 13 | 10 |  |  | Internal | 10691 | 13364 | 0.46 | 2.69 | 1.19 | 10690 | 13362 | 0.46 | 2.69 | 1.19 | 13 | 7 | 6 | 0.8 | 6.35 | 4960 | 359 | 54.7814164 | -117.6379 | 714.44 | 720.036 | Ball V 10 | 300.081 | Ball V 12 | 0.2
4250 | 4037 |  | Metal Loss | Pinhole |  | 5751.506 | 13.113 | 5.154 | 05:40 | 02:15 | 7 | 8 | 13 | 10 |  |  | Internal | 10690 | 13363 | 0.46 | 2.69 | 1.19 | 10689 | 13361 | 0.46 | 2.69 | 1.19 | 13 | 7 | 6 | 0.8 | 6.35 | 4960 | 359 | 54.78141904 | -117.6379 | 714.45 | 720.036 | Ball V 10 | 300.081 | Ball V 12 | 0.3
4250 | 4038 |  | Metal Loss | Pinhole |  | 5751.688 | 13.295 | 4.972 | 05:59 | 02:15 | 7 | 9 | 9 | 10 |  |  | Internal | 10694 | 13367 | 0.46 | 2.69 | 1.19 | 10693 | 13366 | 0.46 | 2.69 | 1.19 | 9 | 7 | 4 | 0.8 | 6.35 | 4960 | 359 | 54.78142067 | -117.6379 | 714.45 | 720.036 | Ball V 10 | 300.081 | Ball V 12 | 0.3
4250 | 4039 |  | Metal Loss | Pinhole |  | 5752.127 | 13.734 | 4.533 | 05:59 | 02:15 | 7 | 8 | 8 | 10 |  |  | Internal | 10694 | 13368 | 0.46 | 2.7 | 1.19 | 10694 | 13367 | 0.46 | 2.69 | 1.19 | 8 | 7 | 3 | 0.8 | 6.35 | 4960 | 359 | 54.78142461 | -117.6379 | 714.45 | 720.036 | Ball V 10 | 300.081 | Ball V 12 | 0.3
4250 | 4040 |  | Metal Loss | Pinhole |  | 5752.319 | 13.927 | 4.34 | 06:01 | 02:15 | 7 | 9 | 9 | 10 |  |  | Internal | 10694 | 13367 | 0.46 | 2.69 | 1.19 | 10693 | 13366 | 0.46 | 2.69 | 1.19 | 9 | 7 | 4 | 0.8 | 6.35 | 4960 | 359 | 54.78142634 | -117.6379 | 714.45 | 720.036 | Ball V 10 | 300.081 | Ball V 12 | 0.3
4250 | 4041 |  | Metal Loss | Pinhole |  | 5752.361 | 13.969 | 4.298 | 06:00 | 02:15 | 7 | 9 | 10 | 10 |  |  | Internal | 10693 | 13366 | 0.46 | 2.69 | 1.19 | 10692 | 13365 | 0.46 | 2.69 | 1.19 | 10 | 7 | 4 | 0.8 | 6.35 | 4960 | 359 | 54.78142671 | -117.6379 | 714.45 | 720.036 | Ball V 10 | 300.081 | Ball V 12 | 0.3
4250 | 4042 |  | Metal Loss | Pinhole |  | 5752.392 | 14 | 4.267 | 05:57 | 02:15 | 7 | 8 | 8 | 10 |  |  | Internal | 10694 | 13368 | 0.46 | 2.7 | 1.19 | 10694 | 13367 | 0.46 | 2.69 | 1.19 | 8 | 7 | 3 | 0.8 | 6.35 | 4960 | 359 | 54.78142699 | -117.6379 | 714.45 | 720.036 | Ball V 10 | 300.081 | Ball V 12 | 0.3
4250 | 4043 |  | Metal Loss | Pinhole |  | 5752.488 | 14.095 | 4.172 | 05:58 | 02:15 | 7 | 9 | 11 | 10 |  |  | Internal | 10691 | 13364 | 0.46 | 2.69 | 1.19 | 10690 | 13363 | 0.46 | 2.69 | 1.19 | 11 | 7 | 5 | 0.8 | 6.35 | 4960 | 359 | 54.78142785 | -117.6379 | 714.45 | 720.036 | Ball V 10 | 300.081 | Ball V 12 | 0.3
4250 | 4044 | 224 | Metal Loss | Pinhole |  | 5753.801 | 15.408 | 2.858 | 06:24 | 02:15 | 7 | 8 | 10 | 10 |  |  | Internal | 10693 | 13366 | 0.46 | 2.69 | 1.19 | 10692 | 13365 | 0.46 | 2.69 | 1.19 | 10 | 7 | 4 | 0.8 | 6.35 | 4960 | 359 | 54.78143963 | -117.6379 | 714.47 | 720.036 | Ball V 10 | 300.081 | Ball V 12 | 0.2
4250 | 224 | 224 | Cluster |  |  | 5753.809 | 15.416 | 2.851 | 06:25 | 02:15 | 22 | 11 | 11 |  |  |  | Internal | 10638 | 13298 | 0.47 | 2.68 | 1.19 | 10657 | 13321 | 0.47 | 2.69 | 1.19 | 7 | 21 | 10 | 0.8 | 6.35 | 4960 | 359 | 54.7814397 | -117.6379 | 714.47 | 720.036 | Ball V 10 | 300.081 | Ball V 12 | 0.2
4250 | 4045 | 224 | Metal Loss | Pinhole |  | 5753.816 | 15.423 | 2.843 | 06:26 | 02:15 | 8 | 9 | 11 | 10 |  |  | Internal | 10691 | 13364 | 0.46 | 2.69 | 1.19 | 10690 | 13362 | 0.46 | 2.69 | 1.19 | 11 | 8 | 5 | 0.8 | 6.35 | 4960 | 359 | 54.78143976 | -117.6379 | 714.47 | 720.036 | Ball V 10 | 300.081 | Ball V 12 | 0.2
4250 | 4046 |  | Metal Loss | Pinhole |  | 5754.982 | 16.59 | 1.677 | 05:09 | 02:15 | 7 | 10 | 8 | 10 |  |  | Internal | 10694 | 13367 | 0.46 | 2.69 | 1.19 | 10693 | 13366 | 0.46 | 2.69 | 1.19 | 8 | 7 | 4 | 0.8 | 6.35 | 4960 | 359 | 54.78145022 | -117.6379 | 714.48 | 720.036 | Ball V 10 | 300.081 | Ball V 12 | 0.2
4250 | 4047 |  | Metal Loss | Pinhole |  | 5755.03 | 16.638 | 1.629 | 05:34 | 02:15 | 7 | 9 | 10 | 10 |  |  | Internal | 10693 | 13366 | 0.46 | 2.69 | 1.19 | 10692 | 13365 | 0.46 | 2.69 | 1.19 | 10 | 7 | 4 | 0.8 | 6.35 | 4960 | 359 | 54.78145065 | -117.6379 | 714.48 | 720.036 | Ball V 10 | 300.081 | Ball V 12 | 0.2
4250 | 4048 |  | Metal Loss | Pinhole |  | 5755.195 | 16.802 | 1.465 | 05:25 | 02:15 | 7 | 8 | 12 | 10 |  |  | Internal | 10692 | 13365 | 0.46 | 2.69 | 1.19 | 10690 | 13363 | 0.46 | 2.69 | 1.19 | 12 | 7 | 5 | 0.8 | 6.35 | 4960 | 359 | 54.78145213 | -117.6379 | 714.48 | 720.036 | Ball V 10 | 300.081 | Ball V 12 | 0.2
4250 | 4049 |  | Metal Loss | Pinhole |  | 5755.692 | 17.299 | 0.968 | 06:19 | 02:15 | 7 | 8 | 13 | 10 |  |  | Internal | 10691 | 13364 | 0.46 | 2.69 | 1.19 | 10690 | 13362 | 0.46 | 2.69 | 1.19 | 13 | 7 | 6 | 0.8 | 6.35 | 4960 | 359 | 54.78145658 | -117.6379 | 714.49 | 720.036 | Ball V 10 | 300.081 | Ball V 12 | 0.2
4250 | 4050 |  | Metal Loss | Pinhole |  | 5755.932 | 17.539 | 0.727 | 06:28 | 02:15 | 7 | 9 | 10 | 10 |  |  | Internal | 10694 | 13367 | 0.46 | 2.69 | 1.19 | 10692 | 13365 | 0.46 | 2.69 | 1.19 | 10 | 7 | 4 | 0.8 | 6.35 | 4960 | 359 | 54.78145874 | -117.6379 | 714.49 | 720.036 | Ball V 10 | 300.081 | Ball V 12 | 0.2
4250 | 4051 |  | Metal Loss | Pinhole |  | 5756.159 | 17.766 | 0.501 | 05:32 | 02:15 | 7 | 8 | 9 | 10 |  |  | Internal | 10694 | 13368 | 0.46 | 2.7 | 1.19 | 10693 | 13366 | 0.46 | 2.69 | 1.19 | 9 | 7 | 4 | 0.8 | 6.35 | 4960 | 359 | 54.78146077 | -117.6379 | 714.49 | 720.036 | Ball V 10 | 300.081 | Ball V 12 | 0.2
4250 | 4052 |  | Metal Loss | Circumferential Slotting |  | 5756.32 | 17.927 | 0.34 | 05:36 | 02:15 | 10 | 11 | 9 | 8 |  |  | Internal | 10689 | 13361 | 0.46 | 2.69 | 1.19 | 10687 | 13359 | 0.46 | 2.69 | 1.19 | 9 | 10 | 5 | 0.8 | 6.35 | 4960 | 359 | 54.78146222 | -117.6379 | 714.49 | 720.036 | Ball V 10 | 300.081 | Ball V 12 | 0.2
4250 | 4053 |  | Metal Loss | Pinhole |  | 5756.507 | 18.115 | 0.152 | 06:09 | 02:15 | 8 | 9 | 10 | 10 |  |  | Internal | 10691 | 13364 | 0.46 | 2.69 | 1.19 | 10690 | 13362 | 0.46 | 2.69 | 1.19 | 10 | 8 | 5 | 0.8 | 6.35 | 4960 | 359 | 54.7814639 | -117.6379 | 714.5 | 720.036 | Ball V 10 | 300.081 | Ball V 12 | 0.1
4260 | 4054 |  | Metal Loss | Pinhole |  | 5758.938 | 2.278 | 16.035 | 05:22 | 10:59 | 7 | 10 | 9 | 10 |  |  | Internal | 10694 | 13367 | 0.46 | 2.69 | 1.19 | 10692 | 13365 | 0.46 | 2.69 | 1.19 | 9 | 7 | 4 | 0.8 | 6.35 | 4960 | 359 | 54.7814857 | -117.6379 | 714.51 | 738.303 | Ball V 10 | 281.814 | Ball V 12 | 0.3
4260 | 4055 |  | Metal Loss | Pinhole |  | 5759.073 | 2.413 | 15.9 | 05:23 | 10:59 | 7 | 9 | 9 | 10 |  |  | Internal | 10694 | 13367 | 0.46 | 2.69 | 1.19 | 10693 | 13366 | 0.46 | 2.69 | 1.19 | 9 | 7 | 4 | 0.8 | 6.35 | 4960 | 359 | 54.78148691 | -117.6379 | 714.51 | 738.303 | Ball V 10 | 281.814 | Ball V 12 | 0.3
4260 | 4056 |  | Metal Loss | Pinhole |  | 5759.548 | 2.888 | 15.425 | 06:11 | 10:59 | 7 | 9 | 10 | 10 |  |  | Internal | 10693 | 13366 | 0.46 | 2.69 | 1.19 | 10692 | 13365 | 0.46 | 2.69 | 1.19 | 10 | 7 | 4 | 0.8 | 6.35 | 4960 | 359 | 54.78149117 | -117.6379 | 714.52 | 738.303 | Ball V 10 | 281.814 | Ball V 12 | 0.3
4260 | 4057 |  | Metal Loss | Circumferential Slotting |  | 5759.668 | 3.009 | 15.304 | 06:20 | 10:59 | 7 | 11 | 10 | 8 |  |  | Internal | 10694 | 13367 | 0.46 | 2.69 | 1.19 | 10693 | 13366 | 0.46 | 2.69 | 1.19 | 10 | 7 | 4 | 0.8 | 6.35 | 4960 | 359 | 54.78149225 | -117.6379 | 714.52 | 738.303 | Ball V 10 | 281.814 | Ball V 12 | 0.3
4260 | 4058 |  | Metal Loss | Pinhole |  | 5759.813 | 3.154 | 15.159 | 06:02 | 10:59 | 7 | 9 | 10 | 10 |  |  | Internal | 10694 | 13367 | 0.46 | 2.69 | 1.19 | 10692 | 13365 | 0.46 | 2.69 | 1.19 | 10 | 7 | 4 | 0.8 | 6.35 | 4960 | 359 | 54.78149355 | -117.6379 | 714.52 | 738.303 | Ball V 10 | 281.814 | Ball V 12 | 0.3
4260 | 4059 |  | Metal Loss | Pinhole |  | 5759.89 | 3.23 | 15.083 | 06:19 | 10:59 | 7 | 8 | 10 | 10 |  |  | Internal | 10693 | 13366 | 0.46 | 2.69 | 1.19 | 10692 | 13365 | 0.46 | 2.69 | 1.19 | 10 | 7 | 4 | 0.8 | 6.35 | 4960 | 359 | 54.78149424 | -117.6379 | 714.52 | 738.303 | Ball V 10 | 281.814 | Ball V 12 | 0.3
4260 | 4060 |  | Metal Loss | Pinhole |  | 5759.966 | 3.307 | 15.006 | 06:07 | 10:59 | 7 | 8 | 9 | 10 |  |  | Internal | 10694 | 13367 | 0.46 | 2.69 | 1.19 | 10693 | 13366 | 0.46 | 2.69 | 1.19 | 9 | 7 | 4 | 0.8 | 6.35 | 4960 | 359 | 54.78149492 | -117.6379 | 714.52 | 738.303 | Ball V 10 | 281.814 | Ball V 12 | 0.3
4260 | 4061 |  | Metal Loss | Pinhole |  | 5760.304 | 3.645 | 14.668 | 05:37 | 10:59 | 7 | 8 | 9 | 10 |  |  | Internal | 10694 | 13367 | 0.46 | 2.69 | 1.19 | 10693 | 13366 | 0.46 | 2.69 | 1.19 | 9 | 7 | 4 | 0.8 | 6.35 | 4960 | 359 | 54.78149795 | -117.6378949 | 714.52 | 738.303 | Ball V 10 | 281.814 | Ball V 12 | 0.3
4260 | 4062 |  | Metal Loss | Pinhole |  | 5760.343 | 3.683 | 14.63 | 05:33 | 10:59 | 7 | 9 | 7 | 10 |  |  | Internal | 10695 | 13369 | 0.46 | 2.7 | 1.19 | 10694 | 13368 | 0.46 | 2.7 | 1.19 | 7 | 7 | 3 | 0.8 | 6.35 | 4960 | 359 | 54.7814983 | -117.6379 | 714.52 | 738.303 | Ball V 10 | 281.814 | Ball V 12 | 0.3
4260 | 4063 |  | Metal Loss | Circumferential Slotting |  | 5760.61 | 3.951 | 14.362 | 06:00 | 10:59 | 7 | 10 | 11 | 8 |  |  | Internal | 10693 | 13366 | 0.46 | 2.69 | 1.19 | 10691 | 13364 | 0.46 | 2.69 | 1.19 | 11 | 7 | 5 | 0.8 | 6.35 | 4960 | 359 | 54.7815007 | -117.6379 | 714.53 | 738.303 | Ball V 10 | 281.814 | Ball V 12 | 0.3
4260 | 4064 |  | Metal Loss | Pinhole |  | 5760.957 | 4.297 | 14.016 | 06:01 | 10:59 | 7 | 8 | 16 | 10 |  |  | Internal | 10689 | 13361 | 0.46 | 2.69 | 1.19 | 10686 | 13358 | 0.46 | 2.69 | 1.19 | 16 | 7 | 7 | 0.8 | 6.35 | 4960 | 359 | 54.7815038 | -117.6379 | 714.53 | 738.303 | Ball V 10 | 281.814 | Ball V 12 | 0.3
4260 | 4065 |  | Metal Loss | Pinhole |  | 5761.436 | 4.776 | 13.537 | 06:12 | 10:59 | 7 | 9 | 9 | 10 |  |  | Internal | 10693 | 13366 | 0.46 | 2.69 | 1.19 | 10692 | 13365 | 0.46 | 2.69 | 1.19 | 9 | 7 | 4 | 0.8 | 6.35 | 4960 | 359 | 54.7815081 | -117.6379 | 714.53 | 738.303 | Ball V 10 | 281.814 | Ball V 12 | 0.3
4260 | 4066 |  | Metal Loss | Pinhole |  | 5761.47 | 4.81 | 13.503 | 05:36 | 10:59 | 7 | 9 | 9 | 10 |  |  | Internal | 10694 | 13368 | 0.46 | 2.7 | 1.19 | 10694 | 13367 | 0.46 | 2.69 | 1.19 | 9 | 7 | 4 | 0.8 | 6.35 | 4960 | 359 | 54.7815084 | -117.6379 | 714.53 | 738.303 | Ball V 10 | 281.814 | Ball V 12 | 0.3
4260 | 4067 |  | Metal Loss | Pinhole |  | 5761.671 | 5.012 | 13.302 | 06:07 | 10:59 | 7 | 9 | 10 | 10 |  |  | Internal | 10693 | 13366 | 0.46 | 2.69 | 1.19 | 10691 | 13364 | 0.46 | 2.69 | 1.19 | 10 | 7 | 4 | 0.8 | 6.35 | 4960 | 359 | 54.78151021 | -117.6379 | 714.53 | 738.303 | Ball V 10 | 281.814 | Ball V 12 | 0.2
4260 | 4068 |  | Metal Loss | Pinhole |  | 5761.8 | 5.14 | 13.173 | 05:35 | 10:59 | 7 | 9 | 12 | 10 |  |  | Internal | 10692 | 13365 | 0.46 | 2.69 | 1.19 | 10690 | 13363 | 0.46 | 2.69 | 1.19 | 12 | 7 | 5 | 0.8 | 6.35 | 4960 | 359 | 54.78151136 | -117.6379 | 714.53 | 738.303 | Ball V 10 | 281.814 | Ball V 12 | 0.3
4260 | 4069 |  | Metal Loss | Circumferential Slotting |  | 5761.896 | 5.237 | 13.076 | 06:20 | 10:59 | 7 | 10 | 10 | 8 |  |  | Internal | 10693 | 13366 | 0.46 | 2.69 | 1.19 | 10692 | 13365 | 0.46 | 2.69 | 1.19 | 10 | 7 | 4 | 0.8 | 6.35 | 4960 | 359 | 54.78151223 | -117.6379 | 714.53 | 738.303 | Ball V 10 | 281.814 | Ball V 12 | 0.2
4260 | 4070 |  | Metal Loss | Pinhole |  | 5761.967 | 5.307 | 13.006 | 05:28 | 10:59 | 7 | 9 | 9 | 10 |  |  | Internal | 10694 | 13367 | 0.46 | 2.69 | 1.19 | 10693 | 13366 | 0.46 | 2.69 | 1.19 | 9 | 7 | 4 | 0.8 | 6.35 | 4960 | 359 | 54.78151286 | -117.6379 | 714.54 | 738.303 | Ball V 10 | 281.814 | Ball V 12 | 0.2
4260 | 4071 |  | Metal Loss | Pinhole |  | 5761.973 | 5.313 | 13 | 06:11 | 10:59 | 7 | 8 | 9 | 10 |  |  | Internal | 10694 | 13367 | 0.46 | 2.69 | 1.19 | 10693 | 13366 | 0.46 | 2.69 | 1.19 | 9 | 7 | 4 | 0.8 | 6.35 | 4960 | 359 | 54.78151292 | -117.6378963 | 714.54 | 738.303 | Ball V 10 | 281.814 | Ball V 12 | 0.2
4260 | 4072 |  | Metal Loss | Pinhole |  | 5762.021 | 5.362 | 12.951 | 06:01 | 10:59 | 7 | 9 | 12 | 10 |  |  | Internal | 10691 | 13364 | 0.46 | 2.69 | 1.19 | 10690 | 13362 | 0.46 | 2.69 | 1.19 | 12 | 7 | 5 | 0.8 | 6.35 | 4960 | 359 | 54.78151335 | -117.6379 | 714.54 | 738.303 | Ball V 10 | 281.814 | Ball V 12 | 0.2
4260 | 4073 |  | Metal Loss | Pinhole |  | 5762.033 | 5.374 | 12.939 | 05:29 | 10:59 | 7 | 9 | 8 | 10 |  |  | Internal | 10694 | 13368 | 0.46 | 2.7 | 1.19 | 10694 | 13367 | 0.46 | 2.69 | 1.19 | 8 | 7 | 3 | 0.8 | 6.35 | 4960 | 359 | 54.78151346 | -117.6379 | 714.54 | 738.303 | Ball V 10 | 281.814 | Ball V 12 | 0.2
4260 | 4074 | 225 | Metal Loss | Pinhole |  | 5762.134 | 5.474 | 12.839 | 06:03 | 10:59 | 7 | 10 | 7 | 10 |  |  | Internal | 10694 | 13368 | 0.46 | 2.7 | 1.19 | 10694 | 13367 | 0.46 | 2.69 | 1.19 | 7 | 7 | 3 | 0.8 | 6.35 | 4960 | 359 | 54.78151436 | -117.6379 | 714.54 | 738.303 | Ball V 10 | 281.814 | Ball V 12 | 0.3
4260 | 225 | 225 | Cluster |  |  | 5762.145 | 5.485 | 12.828 | 06:06 | 10:59 | 29 | 19 | 9 |  |  |  | Internal | 10621 | 13276 | 0.47 | 2.68 | 1.18 | 10662 | 13327 | 0.47 | 2.69 | 1.19 | 4 | 29 | 7 | 0.8 | 6.35 | 4960 | 359 | 54.78151446 | -117.6379 | 714.54 | 738.303 | Ball V 10 | 281.814 | Ball V 12 | 0.3
4260 | 4075 | 225 | Metal Loss | Pinhole |  | 5762.156 | 5.497 | 12.817 | 06:09 | 10:59 | 7 | 8 | 9 | 10 |  |  | Internal | 10694 | 13367 | 0.46 | 2.69 | 1.19 | 10693 | 13366 | 0.46 | 2.69 | 1.19 | 9 | 7 | 4 | 0.8 | 6.35 | 4960 | 359 | 54.78151456 | -117.6379 | 714.54 | 738.303 | Ball V 10 | 281.814 | Ball V 12 | 0.3
4260 | 4076 |  | Metal Loss | Pinhole |  | 5762.252 | 5.592 | 12.721 | 05:35 | 10:59 | 7 | 8 | 10 | 10 |  |  | Internal | 10694 | 13367 | 0.46 | 2.69 | 1.19 | 10692 | 13365 | 0.46 | 2.69 | 1.19 | 10 | 7 | 4 | 0.8 | 6.35 | 4960 | 359 | 54.78151542 | -117.6379 | 714.54 | 738.303 | Ball V 10 | 281.814 | Ball V 12 | 0.2
4260 | 4077 | 226 | Metal Loss | Pinhole |  | 5762.269 | 5.609 | 12.704 | 06:02 | 10:59 | 7 | 8 | 7 | 10 |  |  | Internal | 10694 | 13368 | 0.46 | 2.7 | 1.19 | 10694 | 13368 | 0.46 | 2.7 | 1.19 | 7 | 7 | 3 | 0.8 | 6.35 | 4960 | 359 | 54.78151557 | -117.6379 | 714.54 | 738.303 | Ball V 10 | 281.814 | Ball V 12 | 0.2
4260 | 226 | 226 | Cluster |  |  | 5762.281 | 5.622 | 12.691 | 06:07 | 10:59 | 32 | 25 | 10 |  |  |  | Internal | 10595 | 13244 | 0.47 | 2.67 | 1.18 | 10657 | 13321 | 0.47 | 2.69 | 1.19 | 4 | 31 | 7 | 0.8 | 6.35 | 4960 | 359 | 54.78151568 | -117.6379 | 714.54 | 738.303 | Ball V 10 | 281.814 | Ball V 12 | 0.2
4260 | 4078 | 226 | Metal Loss | Pinhole |  | 5762.294 | 5.634 | 12.679 | 06:12 | 10:59 | 7 | 9 | 10 | 10 |  |  | Internal | 10693 | 13366 | 0.46 | 2.69 | 1.19 | 10692 | 13365 | 0.46 | 2.69 | 1.19 | 10 | 7 | 4 | 0.8 | 6.35 | 4960 | 359 | 54.78151579 | -117.6379 | 714.54 | 738.303 | Ball V 10 | 281.814 | Ball V 12 | 0.2
4260 | 4079 |  | Metal Loss | Pinhole |  | 5762.295 | 5.635 | 12.678 | 05:35 | 10:59 | 7 | 9 | 11 | 10 |  |  | Internal | 10691 | 13364 | 0.46 | 2.69 | 1.19 | 10690 | 13362 | 0.46 | 2.69 | 1.19 | 11 | 7 | 5 | 0.8 | 6.35 | 4960 | 359 | 54.7815158 | -117.6379 | 714.54 | 738.303 | Ball V 10 | 281.814 | Ball V 12 | 0.2
4260 | 4080 |  | Metal Loss | Pinhole |  | 5762.369 | 5.71 | 12.603 | 05:36 | 10:59 | 7 | 8 | 10 | 10 |  |  | Internal | 10694 | 13367 | 0.46 | 2.69 | 1.19 | 10692 | 13365 | 0.46 | 2.69 | 1.19 | 10 | 7 | 4 | 0.8 | 6.35 | 4960 | 359 | 54.78151647 | -117.6379 | 714.54 | 738.303 | Ball V 10 | 281.814 | Ball V 12 | 0.2
4260 | 4081 | 227 | Metal Loss | Circumferential Slotting |  | 5762.392 | 5.732 | 12.581 | 06:01 | 10:59 | 7 | 10 | 12 | 8 |  |  | Internal | 10691 | 13364 | 0.46 | 2.69 | 1.19 | 10690 | 13362 | 0.46 | 2.69 | 1.19 | 12 | 7 | 5 | 0.8 | 6.35 | 4960 | 359 | 54.78151667 | -117.6379 | 714.54 | 738.303 | Ball V 10 | 281.814 | Ball V 12 | 0.2
4260 | 227 | 227 | Cluster |  |  | 5762.403 | 5.744 | 12.569 | 06:01 | 10:59 | 31 | 10 | 12 |  |  |  | Internal | 10581 | 13226 | 0.47 | 2.67 | 1.18 | 10641 | 13301 | 0.47 | 2.68 | 1.19 | 5 | 31 | 10 | 0.8 | 6.35 | 4960 | 359 | 54.78151678 | -117.6379 | 714.54 | 738.303 | Ball V 10 | 281.814 | Ball V 12 | 0.2
4260 | 4082 | 227 | Metal Loss | Pinhole |  | 5762.415 | 5.755 | 12.558 | 06:01 | 10:59 | 8 | 10 | 9 | 10 |  |  | Internal | 10692 | 13365 | 0.46 | 2.69 | 1.19 | 10690 | 13363 | 0.46 | 2.69 | 1.19 | 9 | 8 | 5 | 0.8 | 6.35 | 4960 | 359 | 54.78151688 | -117.6379 | 714.54 | 738.303 | Ball V 10 | 281.814 | Ball V 12 | 0.2
4260 | 4083 |  | Metal Loss | Pinhole |  | 5762.474 | 5.815 | 12.499 | 06:00 | 10:59 | 7 | 8 | 11 | 10 |  |  | Internal | 10692 | 13365 | 0.46 | 2.69 | 1.19 | 10691 | 13364 | 0.46 | 2.69 | 1.19 | 11 | 7 | 5 | 0.8 | 6.35 | 4960 | 359 | 54.78151741 | -117.6379 | 714.54 | 738.303 | Ball V 10 | 281.814 | Ball V 12 | 0.2
4260 | 4084 | 228 | Metal Loss | Pinhole |  | 5762.542 | 5.883 | 12.43 | 06:06 | 10:59 | 7 | 9 | 8 | 10 |  |  | Internal | 10694 | 13368 | 0.46 | 2.7 | 1.19 | 10694 | 13367 | 0.46 | 2.69 | 1.19 | 8 | 7 | 3 | 0.8 | 6.35 | 4960 | 359 | 54.78151802 | -117.6379 | 714.54 | 738.303 | Ball V 10 | 281.814 | Ball V 12 | 0.2
4260 | 4085 |  | Metal Loss | Pinhole |  | 5762.551 | 5.891 | 12.422 | 05:39 | 10:59 | 7 | 9 | 9 | 10 |  |  | Internal | 10694 | 13367 | 0.46 | 2.69 | 1.19 | 10693 | 13366 | 0.46 | 2.69 | 1.19 | 9 | 7 | 4 | 0.8 | 6.35 | 4960 | 359 | 54.7815181 | -117.6379 | 714.54 | 738.303 | Ball V 10 | 281.814 | Ball V 12 | 0.2
4260 | 228 | 228 | Cluster |  |  | 5762.553 | 5.893 | 12.42 | 06:05 | 10:59 | 27 | 11 | 9 |  |  |  | Internal | 10630 | 13288 | 0.47 | 2.68 | 1.18 | 10662 | 13327 | 0.47 | 2.69 | 1.19 | 4 | 27 | 7 | 0.8 | 6.35 | 4960 | 359 | 54.78151811 | -117.6379 | 714.54 | 738.303 | Ball V 10 | 281.814 | Ball V 12 | 0.2
4260 | 4086 | 228 | Metal Loss | Pinhole |  | 5762.563 | 5.903 | 12.41 | 06:05 | 10:59 | 7 | 9 | 9 | 10 |  |  | Internal | 10694 | 13367 | 0.46 | 2.69 | 1.19 | 10693 | 13366 | 0.46 | 2.69 | 1.19 | 9 | 7 | 4 | 0.8 | 6.35 | 4960 | 359 | 54.7815182 | -117.6379 | 714.54 | 738.303 | Ball V 10 | 281.814 | Ball V 12 | 0.2
4260 | 4087 |  | Metal Loss | Pinhole |  | 5762.632 | 5.972 | 12.341 | 05:55 | 10:59 | 7 | 9 | 12 | 10 |  |  | Internal | 10692 | 13365 | 0.46 | 2.69 | 1.19 | 10690 | 13363 | 0.46 | 2.69 | 1.19 | 12 | 7 | 5 | 0.8 | 6.35 | 4960 | 359 | 54.78151883 | -117.6379 | 714.54 | 738.303 | Ball V 10 | 281.814 | Ball V 12 | 0.2
4260 | 4088 |  | Metal Loss | Pinhole |  | 5762.691 | 6.032 | 12.281 | 06:04 | 10:59 | 7 | 9 | 8 | 10 |  |  | Internal | 10694 | 13368 | 0.46 | 2.7 | 1.19 | 10694 | 13367 | 0.46 | 2.69 | 1.19 | 8 | 7 | 3 | 0.8 | 6.35 | 4960 | 359 | 54.78151936 | -117.6378969 | 714.54 | 738.303 | Ball V 10 | 281.814 | Ball V 12 | 0.2
4260 | 4089 |  | Metal Loss | Pinhole |  | 5762.726 | 6.066 | 12.247 | 05:37 | 10:59 | 7 | 9 | 10 | 10 |  |  | Internal | 10694 | 13367 | 0.46 | 2.69 | 1.19 | 10692 | 13365 | 0.46 | 2.69 | 1.19 | 10 | 7 | 4 | 0.8 | 6.35 | 4960 | 359 | 54.78151967 | -117.6379 | 714.54 | 738.303 | Ball V 10 | 281.814 | Ball V 12 | 0.2
4260 | 4090 |  | Metal Loss | Pinhole |  | 5762.752 | 6.092 | 12.221 | 05:40 | 10:59 | 7 | 9 | 12 | 10 |  |  | Internal | 10692 | 13365 | 0.46 | 2.69 | 1.19 | 10690 | 13363 | 0.46 | 2.69 | 1.19 | 12 | 7 | 5 | 0.8 | 6.35 | 4960 | 359 | 54.7815199 | -117.6379 | 714.54 | 738.303 | Ball V 10 | 281.814 | Ball V 12 | 0.2
4260 | 4091 |  | Metal Loss | Pinhole |  | 5762.845 | 6.186 | 12.127 | 06:09 | 10:59 | 7 | 9 | 10 | 10 |  |  | Internal | 10694 | 13367 | 0.46 | 2.69 | 1.19 | 10693 | 13366 | 0.46 | 2.69 | 1.19 | 10 | 7 | 4 | 0.8 | 6.35 | 4960 | 359 | 54.78152074 | -117.6379 | 714.54 | 738.303 | Ball V 10 | 281.814 | Ball V 12 | 0.2
4260 | 4092 |  | Metal Loss | Pinhole |  | 5762.887 | 6.227 | 12.086 | 06:02 | 10:59 | 7 | 8 | 12 | 10 |  |  | Internal | 10692 | 13365 | 0.46 | 2.69 | 1.19 | 10690 | 13363 | 0.46 | 2.69 | 1.19 | 12 | 7 | 5 | 0.8 | 6.35 | 4960 | 359 | 54.78152111 | -117.6379 | 714.54 | 738.303 | Ball V 10 | 281.814 | Ball V 12 | 0.2
4260 | 4093 |  | Metal Loss | Pinhole |  | 5762.917 | 6.257 | 12.056 | 05:57 | 10:59 | 7 | 8 | 10 | 10 |  |  | Internal | 10694 | 13367 | 0.46 | 2.69 | 1.19 | 10692 | 13365 | 0.46 | 2.69 | 1.19 | 10 | 7 | 4 | 0.8 | 6.35 | 4960 | 359 | 54.78152138 | -117.6379 | 714.54 | 738.303 | Ball V 10 | 281.814 | Ball V 12 | 0.2
4260 | 4094 |  | Metal Loss | Pinhole |  | 5763.182 | 6.523 | 11.79 | 06:08 | 10:59 | 7 | 9 | 11 | 10 |  |  | Internal | 10693 | 13366 | 0.46 | 2.69 | 1.19 | 10691 | 13364 | 0.46 | 2.69 | 1.19 | 11 | 7 | 5 | 0.8 | 6.35 | 4960 | 359 | 54.78152376 | -117.6379 | 714.54 | 738.303 | Ball V 10 | 281.814 | Ball V 12 | 0.2
4260 | 4095 |  | Metal Loss | Pinhole |  | 5763.293 | 6.634 | 11.679 | 05:57 | 10:59 | 7 | 8 | 11 | 10 |  |  | Internal | 10693 | 13366 | 0.46 | 2.69 | 1.19 | 10691 | 13364 | 0.46 | 2.69 | 1.19 | 11 | 7 | 5 | 0.8 | 6.35 | 4960 | 359 | 54.78152476 | -117.6379 | 714.55 | 738.303 | Ball V 10 | 281.814 | Ball V 12 | 0.3
4260 | 4096 | 229 | Metal Loss | Pinhole |  | 5764.901 | 8.242 | 10.071 | 06:00 | 10:59 | 7 | 9 | 10 | 10 |  |  | Internal | 10693 | 13366 | 0.46 | 2.69 | 1.19 | 10692 | 13365 | 0.46 | 2.69 | 1.19 | 10 | 7 | 4 | 0.8 | 6.35 | 4960 | 359 | 54.78153918 | -117.6379 | 714.56 | 738.303 | Ball V 10 | 281.814 | Ball V 12 | 0.2
4260 | 229 | 229 | Cluster |  |  | 5764.906 | 8.247 | 10.066 | 06:02 | 10:59 | 17 | 15 | 10 |  |  |  | Internal | 10666 | 13333 | 0.47 | 2.69 | 1.19 | 10668 | 13335 | 0.46 | 2.69 | 1.19 | 8 | 17 | 9 | 0.8 | 6.35 | 4960 | 359 | 54.78153922 | -117.6379 | 714.56 | 738.303 | Ball V 10 | 281.814 | Ball V 12 | 0.2
4260 | 4097 | 229 | Metal Loss | Pinhole |  | 5764.911 | 8.252 | 10.061 | 06:04 | 10:59 | 7 | 9 | 10 | 10 |  |  | Internal | 10693 | 13366 | 0.46 | 2.69 | 1.19 | 10692 | 13365 | 0.46 | 2.69 | 1.19 | 10 | 7 | 4 | 0.8 | 6.35 | 4960 | 359 | 54.78153927 | -117.6379 | 714.56 | 738.303 | Ball V 10 | 281.814 | Ball V 12 | 0.2
4260 | 4098 |  | Metal Loss | Pinhole |  | 5764.954 | 8.294 | 10.019 | 06:03 | 10:59 | 8 | 9 | 12 | 10 |  |  | Internal | 10690 | 13362 | 0.46 | 2.69 | 1.19 | 10687 | 13359 | 0.46 | 2.69 | 1.19 | 12 | 8 | 6 | 0.8 | 6.35 | 4960 | 359 | 54.78153965 | -117.6379 | 714.56 | 738.303 | Ball V 10 | 281.814 | Ball V 12 | 0.2
4260 | 4099 |  | Metal Loss | Pinhole |  | 5765.06 | 8.401 | 9.912 | 05:39 | 10:59 | 7 | 9 | 12 | 10 |  |  | Internal | 10692 | 13365 | 0.46 | 2.69 | 1.19 | 10690 | 13363 | 0.46 | 2.69 | 1.19 | 12 | 7 | 5 | 0.8 | 6.35 | 4960 | 359 | 54.7815406 | -117.6379 | 714.56 | 738.303 | Ball V 10 | 281.814 | Ball V 12 | 0.2
4260 | 4100 |  | Metal Loss | Pinhole |  | 5765.101 | 8.441 | 9.872 | 06:04 | 10:59 | 7 | 8 | 10 | 10 |  |  | Internal | 10694 | 13367 | 0.46 | 2.69 | 1.19 | 10692 | 13365 | 0.46 | 2.69 | 1.19 | 10 | 7 | 4 | 0.8 | 6.35 | 4960 | 359 | 54.78154096 | -117.6379 | 714.56 | 738.303 | Ball V 10 | 281.814 | Ball V 12 | 0.2
4260 | 4101 | 230 | Metal Loss | Pinhole |  | 5765.229 | 8.57 | 9.743 | 06:03 | 10:59 | 7 | 8 | 11 | 10 |  |  | Internal | 10693 | 13366 | 0.46 | 2.69 | 1.19 | 10691 | 13364 | 0.46 | 2.69 | 1.19 | 11 | 7 | 5 | 0.8 | 6.35 | 4960 | 359 | 54.78154212 | -117.6379 | 714.56 | 738.303 | Ball V 10 | 281.814 | Ball V 12 | 0.2
4260 | 230 | 230 | Cluster |  |  | 5765.236 | 8.576 | 9.737 | 06:01 | 10:59 | 19 | 15 | 11 |  |  |  | Internal | 10652 | 13315 | 0.47 | 2.68 | 1.19 | 10662 | 13327 | 0.47 | 2.69 | 1.19 | 7 | 19 | 9 | 0.8 | 6.35 | 4960 | 359 | 54.78154217 | -117.6379 | 714.56 | 738.303 | Ball V 10 | 281.814 | Ball V 12 | 0.2
4260 | 4102 | 230 | Metal Loss | Pinhole |  | 5765.241 | 8.582 | 9.731 | 06:00 | 10:59 | 8 | 9 | 9 | 10 |  |  | Internal | 10692 | 13365 | 0.46 | 2.69 | 1.19 | 10691 | 13364 | 0.46 | 2.69 | 1.19 | 9 | 8 | 4 | 0.8 | 6.35 | 4960 | 359 | 54.78154223 | -117.6379 | 714.56 | 738.303 | Ball V 10 | 281.814 | Ball V 12 | 0.2
4260 | 4103 |  | Metal Loss | Pinhole |  | 5765.435 | 8.775 | 9.538 | 05:58 | 10:59 | 7 | 8 | 8 | 10 |  |  | Internal | 10694 | 13368 | 0.46 | 2.7 | 1.19 | 10694 | 13367 | 0.46 | 2.69 | 1.19 | 8 | 7 | 3 | 0.8 | 6.35 | 4960 | 359 | 54.78154396 | -117.6379 | 714.56 | 738.303 | Ball V 10 | 281.814 | Ball V 12 | 0.2
4300 | 4104 |  | Metal Loss | Pinhole |  | 5821.666 | 1.582 | 15.593 | 06:03 | 10:33 | 7 | 9 | 16 | 10 |  |  | Internal | 10688 | 13360 | 0.46 | 2.69 | 1.19 | 10686 | 13357 | 0.46 | 2.69 | 1.19 | 16 | 7 | 7 | 0.8 | 6.35 | 4960 | 359 | 54.78202998 | -117.638 | 712.64 | 801.728 | Ball V 10 | 218.389 | Ball V 12 | 0.3
4300 | 4105 |  | Metal Loss | Pinhole |  | 5822.614 | 2.529 | 14.645 | 06:04 | 10:33 | 7 | 8 | 11 | 10 |  |  | Internal | 10692 | 13365 | 0.46 | 2.69 | 1.19 | 10691 | 13364 | 0.46 | 2.69 | 1.19 | 11 | 7 | 5 | 0.8 | 6.35 | 4960 | 359 | 54.78203486 | -117.638 | 712.58 | 801.728 | Ball V 10 | 218.389 | Ball V 12 | 0.3
4300 | 4106 |  | Metal Loss | Pinhole |  | 5822.81 | 2.726 | 14.448 | 06:01 | 10:33 | 7 | 9 | 16 | 10 |  |  | Internal | 10689 | 13361 | 0.46 | 2.69 | 1.19 | 10687 | 13359 | 0.46 | 2.69 | 1.19 | 16 | 7 | 7 | 0.8 | 6.35 | 4960 | 359 | 54.78203587 | -117.638 | 712.57 | 801.728 | Ball V 10 | 218.389 | Ball V 12 | 0.3
4300 | 4107 |  | Metal Loss | Pinhole |  | 5822.88 | 2.795 | 14.379 | 05:01 | 10:33 | 7 | 9 | 12 | 10 |  |  | Internal | 10692 | 13365 | 0.46 | 2.69 | 1.19 | 10690 | 13363 | 0.46 | 2.69 | 1.19 | 12 | 7 | 5 | 0.8 | 6.35 | 4960 | 359 | 54.78203623 | -117.638 | 712.57 | 801.728 | Ball V 10 | 218.389 | Ball V 12 | 0.3
4300 | 4108 |  | Metal Loss | Pinhole |  | 5823.005 | 2.921 | 14.254 | 04:52 | 10:33 | 7 | 9 | 11 | 10 |  |  | Internal | 10692 | 13365 | 0.46 | 2.69 | 1.19 | 10691 | 13364 | 0.46 | 2.69 | 1.19 | 11 | 7 | 5 | 0.8 | 6.35 | 4960 | 359 | 54.78203687 | -117.638 | 712.56 | 801.728 | Ball V 10 | 218.389 | Ball V 12 | 0.3
4300 | 4109 |  | Metal Loss | Pinhole |  | 5823.045 | 2.96 | 14.214 | 06:01 | 10:33 | 8 | 10 | 15 | 10 |  |  | Internal | 10686 | 13358 | 0.46 | 2.69 | 1.19 | 10684 | 13355 | 0.46 | 2.69 | 1.19 | 15 | 8 | 8 | 0.8 | 6.35 | 4960 | 359 | 54.78203708 | -117.638 | 712.56 | 801.728 | Ball V 10 | 218.389 | Ball V 12 | 0.3
4300 | 4110 |  | Metal Loss | Pinhole |  | 5823.18 | 3.096 | 14.079 | 06:15 | 10:33 | 7 | 8 | 9 | 10 |  |  | Internal | 10694 | 13367 | 0.46 | 2.69 | 1.19 | 10693 | 13366 | 0.46 | 2.69 | 1.19 | 9 | 7 | 4 | 0.8 | 6.35 | 4960 | 359 | 54.78203777 | -117.638 | 712.55 | 801.728 | Ball V 10 | 218.389 | Ball V 12 | 0.3
4300 | 4111 |  | Metal Loss | Pinhole |  | 5824.283 | 4.198 | 12.976 | 05:51 | 10:33 | 7 | 8 | 11 | 10 |  |  | Internal | 10693 | 13366 | 0.46 | 2.69 | 1.19 | 10691 | 13364 | 0.46 | 2.69 | 1.19 | 11 | 7 | 5 | 0.8 | 6.35 | 4960 | 359 | 54.78204346 | -117.638 | 712.49 | 801.728 | Ball V 10 | 218.389 | Ball V 12 | 0.1
4300 | 4112 |  | Metal Loss | Pinhole |  | 5824.665 | 4.581 | 12.594 | 06:00 | 10:33 | 7 | 9 | 12 | 10 |  |  | Internal | 10691 | 13364 | 0.46 | 2.69 | 1.19 | 10690 | 13362 | 0.46 | 2.69 | 1.19 | 12 | 7 | 5 | 0.8 | 6.35 | 4960 | 359 | 54.78204543 | -117.6381 | 712.47 | 801.728 | Ball V 10 | 218.389 | Ball V 12 | 0.1
4300 | 4113 |  | Metal Loss | Pinhole |  | 5825.024 | 4.939 | 12.235 | 06:05 | 10:33 | 7 | 8 | 10 | 10 |  |  | Internal | 10694 | 13367 | 0.46 | 2.69 | 1.19 | 10692 | 13365 | 0.46 | 2.69 | 1.19 | 10 | 7 | 4 | 0.8 | 6.35 | 4960 | 359 | 54.78204728 | -117.6381 | 712.46 | 801.728 | Ball V 10 | 218.389 | Ball V 12 | 0.2
4300 | 4114 |  | Metal Loss | Pinhole |  | 5825.163 | 5.078 | 12.096 | 06:00 | 10:33 | 8 | 8 | 10 | 10 |  |  | Internal | 10690 | 13363 | 0.46 | 2.69 | 1.19 | 10690 | 13362 | 0.46 | 2.69 | 1.19 | 10 | 8 | 5 | 0.8 | 6.35 | 4960 | 359 | 54.782048 | -117.6381 | 712.45 | 801.728 | Ball V 10 | 218.389 | Ball V 12 | 0.2
4300 | 4115 |  | Metal Loss | Pinhole |  | 5826.663 | 6.578 | 10.596 | 06:43 | 10:33 | 7 | 9 | 8 | 10 |  |  | Internal | 10694 | 13368 | 0.46 | 2.7 | 1.19 | 10694 | 13367 | 0.46 | 2.69 | 1.19 | 8 | 7 | 4 | 0.8 | 6.35 | 4960 | 359 | 54.78205576 | -117.6381 | 712.38 | 801.728 | Ball V 10 | 218.389 | Ball V 12 | 0.3
4300 | 4116 |  | Metal Loss | Pinhole |  | 5826.864 | 6.779 | 10.395 | 04:16 | 10:33 | 7 | 8 | 8 | 10 |  |  | Internal | 10694 | 13368 | 0.46 | 2.7 | 1.19 | 10694 | 13367 | 0.46 | 2.69 | 1.19 | 8 | 7 | 3 | 0.8 | 6.35 | 4960 | 359 | 54.7820568 | -117.6381 | 712.37 | 801.728 | Ball V 10 | 218.389 | Ball V 12 | 0.3
4300 | 4117 |  | Metal Loss | Pinhole |  | 5827.509 | 7.425 | 9.749 | 05:40 | 10:33 | 7 | 9 | 13 | 10 |  |  | Internal | 10691 | 13364 | 0.46 | 2.69 | 1.19 | 10690 | 13362 | 0.46 | 2.69 | 1.19 | 13 | 7 | 6 | 0.8 | 6.35 | 4960 | 359 | 54.78206015 | -117.6381 | 712.35 | 801.728 | Ball V 10 | 218.389 | Ball V 12 | 0.3
4300 | 4118 |  | Metal Loss | Pinhole |  | 5829.24 | 9.155 | 8.019 | 05:49 | 10:33 | 7 | 9 | 12 | 10 |  |  | Internal | 10692 | 13365 | 0.46 | 2.69 | 1.19 | 10690 | 13363 | 0.46 | 2.69 | 1.19 | 12 | 7 | 5 | 0.8 | 6.35 | 4960 | 359 | 54.78206913 | -117.6381094 | 712.29 | 801.728 | Ball V 10 | 218.389 | Ball V 12 | 0.1
4300 | 4119 |  | Metal Loss | Pinhole |  | 5830.372 | 10.288 | 6.886 | 05:40 | 10:33 | 7 | 8 | 11 | 10 |  |  | Internal | 10693 | 13366 | 0.46 | 2.69 | 1.19 | 10691 | 13364 | 0.46 | 2.69 | 1.19 | 11 | 7 | 5 | 0.8 | 6.35 | 4960 | 359 | 54.782075 | -117.6381 | 712.27 | 801.728 | Ball V 10 | 218.389 | Ball V 12 | 0.2
4300 | 4120 |  | Metal Loss | Pinhole |  | 5833.402 | 13.318 | 3.856 | 05:49 | 10:33 | 7 | 8 | 10 | 10 |  |  | Internal | 10694 | 13367 | 0.46 | 2.69 | 1.19 | 10692 | 13365 | 0.46 | 2.69 | 1.19 | 10 | 7 | 4 | 0.8 | 6.35 | 4960 | 359 | 54.78209071 | -117.6381622 | 712.25 | 801.728 | Ball V 10 | 218.389 | Ball V 12 | 0.2
4300 | 4121 |  | Metal Loss | Pinhole |  | 5833.448 | 13.364 | 3.811 | 05:51 | 10:33 | 7 | 9 | 10 | 10 |  |  | Internal | 10693 | 13366 | 0.46 | 2.69 | 1.19 | 10692 | 13365 | 0.46 | 2.69 | 1.19 | 10 | 7 | 4 | 0.8 | 6.35 | 4960 | 359 | 54.78209095 | -117.6382 | 712.25 | 801.728 | Ball V 10 | 218.389 | Ball V 12 | 0.2
4300 | 4122 |  | Metal Loss | Pinhole |  | 5833.486 | 13.401 | 3.773 | 05:49 | 10:33 | 7 | 9 | 10 | 10 |  |  | Internal | 10693 | 13366 | 0.46 | 2.69 | 1.19 | 10692 | 13365 | 0.46 | 2.69 | 1.19 | 10 | 7 | 4 | 0.8 | 6.35 | 4960 | 359 | 54.78209114 | -117.6382 | 712.25 | 801.728 | Ball V 10 | 218.389 | Ball V 12 | 0.2
4300 | 4123 |  | Metal Loss | Pinhole |  | 5833.742 | 13.658 | 3.517 | 05:54 | 10:33 | 7 | 9 | 9 | 10 |  |  | Internal | 10694 | 13367 | 0.46 | 2.69 | 1.19 | 10693 | 13366 | 0.46 | 2.69 | 1.19 | 9 | 7 | 4 | 0.8 | 6.35 | 4960 | 359 | 54.78209247 | -117.6382 | 712.26 | 801.728 | Ball V 10 | 218.389 | Ball V 12 | 0.1
4300 | 4124 |  | Metal Loss | Pinhole |  | 5833.796 | 13.711 | 3.463 | 05:54 | 10:33 | 7 | 9 | 11 | 10 |  |  | Internal | 10692 | 13365 | 0.46 | 2.69 | 1.19 | 10691 | 13364 | 0.46 | 2.69 | 1.19 | 11 | 7 | 5 | 0.8 | 6.35 | 4960 | 359 | 54.78209275 | -117.6382 | 712.26 | 801.728 | Ball V 10 | 218.389 | Ball V 12 | 0.1
4300 | 4125 |  | Metal Loss | Pinhole |  | 5833.947 | 13.862 | 3.312 | 05:49 | 10:33 | 7 | 9 | 12 | 10 |  |  | Internal | 10692 | 13365 | 0.46 | 2.69 | 1.19 | 10690 | 13363 | 0.46 | 2.69 | 1.19 | 12 | 7 | 5 | 0.8 | 6.35 | 4960 | 359 | 54.78209353 | -117.6382 | 712.26 | 801.728 | Ball V 10 | 218.389 | Ball V 12 | 0.1
4300 | 4126 |  | Metal Loss | Pitting |  | 5837.175 | 17.091 | 0.083 | 10:51 | 10:33 | 17 | 13 | 10 | 8 |  |  | Internal | 10666 | 13333 | 0.47 | 2.69 | 1.19 | 10660 | 13325 | 0.47 | 2.69 | 1.19 | 10 | 17 | 11 | 0.8 | 6.35 | 4960 | 359 | 54.78211022 | -117.6382 | 712.34 | 801.728 | Ball V 10 | 218.389 | Ball V 12 | 0.1
4300 | 4127 |  | Metal Loss | Pinhole |  | 5837.215 | 17.131 | 0.044 | 06:11 | 10:33 | 7 | 9 | 12 | 10 |  |  | Internal | 10691 | 13364 | 0.46 | 2.69 | 1.19 | 10690 | 13363 | 0.46 | 2.69 | 1.19 | 12 | 7 | 5 | 0.8 | 6.35 | 4960 | 359 | 54.78211042 | -117.6382 | 712.34 | 801.728 | Ball V 10 | 218.389 | Ball V 12 | 0.1
4300 | 4128 |  | Metal Loss | Circumferential Slotting | SWD, GWD | 5837.217 | 17.133 | 0.042 | 10:43 | 10:33 | 8 | 11 | 12 | 13 |  |  | Internal | 10689 | 13361 | 0.46 | 2.69 | 1.19 | 10687 | 13359 | 0.46 | 2.69 | 1.19 | 12 | 8 | 6 | 0.8 | 6.35 | 4960 | 359 | 54.78211043 | -117.6382 | 712.34 | 801.728 | Ball V 10 | 218.389 | Ball V 12 | 0.1 | Association with GWD, Assoc. with SWD
4300 | 4129 |  | Metal Loss | Circumferential Slotting | GWD | 5837.245 | 17.16 | 0.014 | 05:22 | 10:33 | 9 | 13 | 12 | 13 |  |  | Internal | 10686 | 13357 | 0.46 | 2.69 | 1.19 | 10683 | 13354 | 0.46 | 2.69 | 1.19 | 12 | 9 | 7 | 0.8 | 6.35 | 4960 | 359 | 54.78211057 | -117.638211 | 712.34 | 801.728 | Ball V 10 | 218.389 | Ball V 12 | 0.1 | Association with GWD
4310 | 4130 |  | Metal Loss | Pinhole |  | 5838.22 | 0.961 | 17.252 | 05:50 | 07:47 | 8 | 10 | 10 | 10 |  |  | Internal | 10692 | 13365 | 0.46 | 2.69 | 1.19 | 10690 | 13363 | 0.46 | 2.69 | 1.19 | 10 | 8 | 5 | 0.8 | 6.35 | 4960 | 359 | 54.78211561 | -117.6382 | 712.39 | 818.902 | Ball V 10 | 201.215 | Ball V 12 | 0.2
4310 | 4131 |  | Metal Loss | Pinhole |  | 5838.369 | 1.111 | 17.102 | 05:51 | 07:47 | 7 | 9 | 11 | 10 |  |  | Internal | 10692 | 13365 | 0.46 | 2.69 | 1.19 | 10691 | 13364 | 0.46 | 2.69 | 1.19 | 11 | 7 | 5 | 0.8 | 6.35 | 4960 | 359 | 54.78211639 | -117.6382 | 712.4 | 818.902 | Ball V 10 | 201.215 | Ball V 12 | 0.2
4310 | 4132 |  | Metal Loss | Pinhole |  | 5838.398 | 1.139 | 17.073 | 05:46 | 07:47 | 7 | 9 | 10 | 10 |  |  | Internal | 10693 | 13366 | 0.46 | 2.69 | 1.19 | 10692 | 13365 | 0.46 | 2.69 | 1.19 | 10 | 7 | 4 | 0.8 | 6.35 | 4960 | 359 | 54.78211654 | -117.6382 | 712.4 | 818.902 | Ball V 10 | 201.215 | Ball V 12 | 0.2
4310 | 4133 |  | Metal Loss | Pinhole |  | 5838.58 | 1.322 | 16.891 | 05:53 | 07:47 | 7 | 9 | 11 | 10 |  |  | Internal | 10692 | 13365 | 0.46 | 2.69 | 1.19 | 10691 | 13364 | 0.46 | 2.69 | 1.19 | 11 | 7 | 5 | 0.8 | 6.35 | 4960 | 359 | 54.78211748 | -117.6382 | 712.41 | 818.902 | Ball V 10 | 201.215 | Ball V 12 | 0.2
4310 | 4134 |  | Metal Loss | Pinhole |  | 5838.668 | 1.409 | 16.804 | 05:48 | 07:47 | 7 | 9 | 11 | 10 |  |  | Internal | 10693 | 13366 | 0.46 | 2.69 | 1.19 | 10691 | 13364 | 0.46 | 2.69 | 1.19 | 11 | 7 | 5 | 0.8 | 6.35 | 4960 | 359 | 54.78211793 | -117.6382 | 712.41 | 818.902 | Ball V 10 | 201.215 | Ball V 12 | 0.2
4310 | 4135 |  | Metal Loss | Pinhole |  | 5838.783 | 1.524 | 16.689 | 05:51 | 07:47 | 7 | 9 | 9 | 10 |  |  | Internal | 10694 | 13367 | 0.46 | 2.69 | 1.19 | 10693 | 13366 | 0.46 | 2.69 | 1.19 | 9 | 7 | 4 | 0.8 | 6.35 | 4960 | 359 | 54.78211853 | -117.6382305 | 712.42 | 818.902 | Ball V 10 | 201.215 | Ball V 12 | 0.2
4310 | 4136 |  | Metal Loss | Pinhole |  | 5838.951 | 1.692 | 16.52 | 05:54 | 07:47 | 7 | 9 | 13 | 10 |  |  | Internal | 10691 | 13364 | 0.46 | 2.69 | 1.19 | 10690 | 13362 | 0.46 | 2.69 | 1.19 | 13 | 7 | 6 | 0.8 | 6.35 | 4960 | 359 | 54.7821194 | -117.6382 | 712.43 | 818.902 | Ball V 10 | 201.215 | Ball V 12 | 0.2
4310 | 4137 |  | Metal Loss | Pinhole |  | 5838.995 | 1.736 | 16.477 | 05:50 | 07:47 | 8 | 10 | 9 | 10 |  |  | Internal | 10692 | 13365 | 0.46 | 2.69 | 1.19 | 10691 | 13364 | 0.46 | 2.69 | 1.19 | 9 | 8 | 4 | 0.8 | 6.35 | 4960 | 359 | 54.78211963 | -117.6382 | 712.43 | 818.902 | Ball V 10 | 201.215 | Ball V 12 | 0.2
4310 | 4138 |  | Metal Loss | Pinhole |  | 5839.068 | 1.809 | 16.403 | 05:50 | 07:47 | 7 | 9 | 9 | 10 |  |  | Internal | 10694 | 13367 | 0.46 | 2.69 | 1.19 | 10693 | 13366 | 0.46 | 2.69 | 1.19 | 9 | 7 | 4 | 0.8 | 6.35 | 4960 | 359 | 54.78212001 | -117.6382 | 712.43 | 818.902 | Ball V 10 | 201.215 | Ball V 12 | 0.2
4310 | 4139 |  | Metal Loss | Pinhole |  | 5844.456 | 7.197 | 11.016 | 08:13 | 07:47 | 7 | 9 | 10 | 10 |  |  | Internal | 10693 | 13366 | 0.46 | 2.69 | 1.19 | 10692 | 13365 | 0.46 | 2.69 | 1.19 | 10 | 7 | 4 | 0.8 | 6.35 | 4960 | 359 | 54.7821479 | -117.6383 | 712.82 | 818.902 | Ball V 10 | 201.215 | Ball V 12 | 0.2
4310 | 4140 |  | Metal Loss | Pinhole |  | 5844.581 | 7.322 | 10.891 | 08:46 | 07:47 | 7 | 9 | 7 | 10 |  |  | Internal | 10694 | 13368 | 0.46 | 2.7 | 1.19 | 10694 | 13367 | 0.46 | 2.69 | 1.19 | 7 | 7 | 3 | 0.8 | 6.35 | 4960 | 359 | 54.78214854 | -117.6383 | 712.83 | 818.902 | Ball V 10 | 201.215 | Ball V 12 | 0.2
4310 | 4141 |  | Metal Loss | Pinhole |  | 5848.108 | 10.849 | 7.364 | 08:45 | 07:47 | 7 | 8 | 10 | 10 |  |  | Internal | 10693 | 13366 | 0.46 | 2.69 | 1.19 | 10692 | 13365 | 0.46 | 2.69 | 1.19 | 10 | 7 | 4 | 0.8 | 6.35 | 4960 | 359 | 54.78216673 | -117.6383 | 713.11 | 818.902 | Ball V 10 | 201.215 | Ball V 12 | 0.2
4320 | 4142 |  | Metal Loss | Pinhole |  | 5857.56 | 2.088 | 0.976 | 09:43 | 09:25 | 7 | 8 | 14 | 10 |  |  | Internal | 10690 | 13363 | 0.46 | 2.69 | 1.19 | 10689 | 13361 | 0.46 | 2.69 | 1.19 | 14 | 7 | 6 | 0.8 | 6.35 | 4960 | 359 | 54.78221522 | -117.6385 | 713.61 | 837.114 | Ball V 10 | 183.002 | Ball V 12 | 0.3
4340 | 4143 | 231 | Metal Loss | Pinhole |  | 5878.132 | 1.094 | 17.306 | 06:23 | 08:17 | 7 | 8 | 10 | 10 |  |  | Internal | 10693 | 13366 | 0.46 | 2.69 | 1.19 | 10691 | 13364 | 0.46 | 2.69 | 1.19 | 10 | 7 | 5 | 0.8 | 6.35 | 4960 | 359 | 54.78232168 | -117.6387 | 714.46 | 858.681 | Ball V 10 | 161.435 | Ball V 12 | 0.2
4340 | 231 | 231 | Cluster |  |  | 5878.139 | 1.101 | 17.299 | 06:16 | 08:17 | 21 | 34 | 13 |  |  |  | Internal | 10633 | 13291 | 0.47 | 2.68 | 1.18 | 10655 | 13319 | 0.47 | 2.69 | 1.19 | 8 | 21 | 10 | 0.8 | 6.35 | 4960 | 359 | 54.78232172 | -117.6387 | 714.46 | 858.681 | Ball V 10 | 161.435 | Ball V 12 | 0.2
4340 | 4144 | 231 | Metal Loss | Pinhole |  | 5878.146 | 1.108 | 17.291 | 06:08 | 08:17 | 7 | 8 | 13 | 10 |  |  | Internal | 10691 | 13364 | 0.46 | 2.69 | 1.19 | 10690 | 13363 | 0.46 | 2.69 | 1.19 | 13 | 7 | 6 | 0.8 | 6.35 | 4960 | 359 | 54.78232175 | -117.6387299 | 714.46 | 858.681 | Ball V 10 | 161.435 | Ball V 12 | 0.2
4340 | 4145 |  | Metal Loss | Pinhole |  | 5878.186 | 1.148 | 17.251 | 06:04 | 08:17 | 7 | 9 | 8 | 10 |  |  | Internal | 10694 | 13368 | 0.46 | 2.7 | 1.19 | 10693 | 13366 | 0.46 | 2.69 | 1.19 | 8 | 7 | 4 | 0.8 | 6.35 | 4960 | 359 | 54.78232196 | -117.6387 | 714.46 | 858.681 | Ball V 10 | 161.435 | Ball V 12 | 0.2
4340 | 4146 |  | Metal Loss | Pinhole |  | 5878.357 | 1.318 | 17.081 | 06:08 | 08:17 | 7 | 10 | 12 | 10 |  |  | Internal | 10691 | 13364 | 0.46 | 2.69 | 1.19 | 10690 | 13362 | 0.46 | 2.69 | 1.19 | 12 | 7 | 5 | 0.8 | 6.35 | 4960 | 359 | 54.78232285 | -117.6387 | 714.46 | 858.681 | Ball V 10 | 161.435 | Ball V 12 | 0.2
4340 | 4147 |  | Metal Loss | Pinhole |  | 5880.026 | 2.988 | 15.412 | 06:12 | 08:17 | 7 | 9 | 11 | 10 |  |  | Internal | 10692 | 13365 | 0.46 | 2.69 | 1.19 | 10691 | 13364 | 0.46 | 2.69 | 1.19 | 11 | 7 | 5 | 0.8 | 6.35 | 4960 | 359 | 54.78233152 | -117.6388 | 714.5 | 858.681 | Ball V 10 | 161.435 | Ball V 12 | 0.2
4340 | 4148 |  | Metal Loss | Pinhole |  | 5880.084 | 3.046 | 15.354 | 05:31 | 08:17 | 7 | 9 | 10 | 10 |  |  | Internal | 10693 | 13366 | 0.46 | 2.69 | 1.19 | 10692 | 13365 | 0.46 | 2.69 | 1.19 | 10 | 7 | 4 | 0.8 | 6.35 | 4960 | 359 | 54.78233182 | -117.6388 | 714.5 | 858.681 | Ball V 10 | 161.435 | Ball V 12 | 0.2
4340 | 4149 | 232 | Metal Loss | Pinhole |  | 5880.236 | 3.198 | 15.202 | 05:23 | 08:17 | 7 | 8 | 11 | 10 |  |  | Internal | 10692 | 13365 | 0.46 | 2.69 | 1.19 | 10691 | 13364 | 0.46 | 2.69 | 1.19 | 11 | 7 | 5 | 0.8 | 6.35 | 4960 | 359 | 54.78233261 | -117.6388 | 714.5 | 858.681 | Ball V 10 | 161.435 | Ball V 12 | 0.2
4340 | 232 | 232 | Cluster |  |  | 5880.242 | 3.204 | 15.196 | 05:26 | 08:17 | 19 | 19 | 13 |  |  |  | Internal | 10646 | 13307 | 0.47 | 2.68 | 1.19 | 10658 | 13322 | 0.47 | 2.69 | 1.19 | 9 | 19 | 10 | 0.8 | 6.35 | 4960 | 359 | 54.78233264 | -117.6388 | 714.5 | 858.681 | Ball V 10 | 161.435 | Ball V 12 | 0.2
4340 | 4150 | 232 | Metal Loss | Pinhole |  | 5880.248 | 3.21 | 15.19 | 05:29 | 08:17 | 7 | 9 | 13 | 10 |  |  | Internal | 10691 | 13364 | 0.46 | 2.69 | 1.19 | 10690 | 13362 | 0.46 | 2.69 | 1.19 | 13 | 7 | 6 | 0.8 | 6.35 | 4960 | 359 | 54.78233267 | -117.6388 | 714.5 | 858.681 | Ball V 10 | 161.435 | Ball V 12 | 0.2
4340 | 4151 | 233 | Metal Loss | Pinhole |  | 5880.28 | 3.242 | 15.158 | 05:28 | 08:17 | 7 | 9 | 7 | 10 |  |  | Internal | 10694 | 13368 | 0.46 | 2.7 | 1.19 | 10694 | 13367 | 0.46 | 2.69 | 1.19 | 7 | 7 | 3 | 0.8 | 6.35 | 4960 | 359 | 54.78233284 | -117.6388 | 714.5 | 858.681 | Ball V 10 | 161.435 | Ball V 12 | 0.2
4340 | 233 | 233 | Cluster |  |  | 5880.291 | 3.253 | 15.147 | 05:29 | 08:17 | 29 | 13 | 10 |  |  |  | Internal | 10610 | 13262 | 0.47 | 2.67 | 1.18 | 10655 | 13319 | 0.47 | 2.69 | 1.19 | 4 | 29 | 8 | 0.8 | 6.35 | 4960 | 359 | 54.7823329 | -117.6388 | 714.5 | 858.681 | Ball V 10 | 161.435 | Ball V 12 | 0.2
4340 | 4152 | 233 | Metal Loss | Pinhole |  | 5880.302 | 3.264 | 15.136 | 05:30 | 08:17 | 8 | 9 | 10 | 10 |  |  | Internal | 10692 | 13365 | 0.46 | 2.69 | 1.19 | 10690 | 13363 | 0.46 | 2.69 | 1.19 | 10 | 8 | 5 | 0.8 | 6.35 | 4960 | 359 | 54.78233295 | -117.6388 | 714.5 | 858.681 | Ball V 10 | 161.435 | Ball V 12 | 0.2
4340 | 4153 |  | Metal Loss | Pinhole |  | 5881.234 | 4.196 | 14.204 | 06:09 | 08:17 | 7 | 8 | 10 | 10 |  |  | Internal | 10694 | 13367 | 0.46 | 2.69 | 1.19 | 10692 | 13365 | 0.46 | 2.69 | 1.19 | 10 | 7 | 4 | 0.8 | 6.35 | 4960 | 359 | 54.78233779 | -117.6388 | 714.52 | 858.681 | Ball V 10 | 161.435 | Ball V 12 | 0.2
4340 | 4154 |  | Metal Loss | Pinhole |  | 5884.099 | 7.061 | 11.339 | 05:33 | 08:17 | 7 | 8 | 10 | 10 |  |  | Internal | 10693 | 13366 | 0.46 | 2.69 | 1.19 | 10692 | 13365 | 0.46 | 2.69 | 1.19 | 10 | 7 | 4 | 0.8 | 6.35 | 4960 | 359 | 54.78235264 | -117.6388 | 714.56 | 858.681 | Ball V 10 | 161.435 | Ball V 12 | 0.2
4340 | 4155 |  | Metal Loss | Pinhole | SWD | 5884.396 | 7.357 | 11.042 | 08:17 | 08:17 | 7 | 8 | 13 | 15 |  |  | Internal | 10691 | 13364 | 0.46 | 2.69 | 1.19 | 10690 | 13362 | 0.46 | 2.69 | 1.19 | 13 | 7 | 6 | 0.8 | 6.35 | 4960 | 359 | 54.78235417 | -117.6388 | 714.57 | 858.681 | Ball V 10 | 161.435 | Ball V 12 | 0.2 | Assoc. with SWD
4340 | 4156 |  | Metal Loss | Pinhole |  | 5884.915 | 7.876 | 10.523 | 05:54 | 08:17 | 7 | 9 | 11 | 10 |  |  | Internal | 10693 | 13366 | 0.46 | 2.69 | 1.19 | 10691 | 13364 | 0.46 | 2.69 | 1.19 | 11 | 7 | 5 | 0.8 | 6.35 | 4960 | 359 | 54.78235686 | -117.6388 | 714.58 | 858.681 | Ball V 10 | 161.435 | Ball V 12 | 0.2
4340 | 4157 |  | Metal Loss | Pinhole |  | 5892.917 | 15.879 | 2.521 | 06:03 | 08:17 | 7 | 9 | 17 | 10 | 13 | 4 | Internal | 10687 | 13359 | 0.46 | 2.69 | 1.19 | 10685 | 13356 | 0.46 | 2.69 | 1.19 | 17 | 7 | 8 | 0.8 | 6.35 | 4960 | 359 | 54.78239804 | -117.6389 | 714.65 | 858.681 | Ball V 10 | 161.435 | Ball V 12 | 0.1
4340 | 4158 |  | Metal Loss | Circumferential Slotting |  | 5895.163 | 18.125 | 0.275 | 07:49 | 08:17 | 7 | 10 | 14 | 8 |  |  | Internal | 10690 | 13362 | 0.46 | 2.69 | 1.19 | 10688 | 13360 | 0.46 | 2.69 | 1.19 | 14 | 7 | 6 | 0.8 | 6.35 | 4960 | 359 | 54.78240951 | -117.6389 | 714.66 | 858.681 | Ball V 10 | 161.435 | Ball V 12 | 0.1
4340 | 4159 | 234 | Metal Loss | Pinhole |  | 5895.207 | 18.169 | 0.23 | 07:55 | 08:17 | 8 | 10 | 11 | 10 |  |  | Internal | 10690 | 13363 | 0.46 | 2.69 | 1.19 | 10689 | 13361 | 0.46 | 2.69 | 1.19 | 11 | 8 | 5 | 0.8 | 6.35 | 4960 | 359 | 54.78240974 | -117.6389 | 714.66 | 858.681 | Ball V 10 | 161.435 | Ball V 12 | 0.1
4340 | 234 | 234 | Cluster |  |  | 5895.215 | 18.177 | 0.223 | 07:57 | 08:17 | 23 | 16 | 13 |  |  |  | Internal | 10619 | 13274 | 0.47 | 2.68 | 1.18 | 10646 | 13308 | 0.47 | 2.68 | 1.19 | 8 | 23 | 11 | 0.8 | 6.35 | 4960 | 359 | 54.78240978 | -117.6389 | 714.66 | 858.681 | Ball V 10 | 161.435 | Ball V 12 | 0.1
4340 | 4160 | 234 | Metal Loss | Pinhole |  | 5895.223 | 18.185 | 0.214 | 07:59 | 08:17 | 7 | 9 | 13 | 10 |  |  | Internal | 10690 | 13363 | 0.46 | 2.69 | 1.19 | 10689 | 13361 | 0.46 | 2.69 | 1.19 | 13 | 7 | 6 | 0.8 | 6.35 | 4960 | 359 | 54.78240982 | -117.6389 | 714.66 | 858.681 | Ball V 10 | 161.435 | Ball V 12 | 0.1
4350 | 4161 |  | Metal Loss | Pinhole |  | 5895.516 | 0.078 | 17.909 | 05:17 | 10:10 | 7 | 9 | 15 | 10 |  |  | Internal | 10690 | 13362 | 0.46 | 2.69 | 1.19 | 10687 | 13359 | 0.46 | 2.69 | 1.19 | 15 | 7 | 7 | 0.8 | 6.35 | 4960 | 359 | 54.78241131 | -117.639 | 714.67 | 877.081 | Ball V 10 | 143.036 | Ball V 12 | 0.1
4350 | 4162 |  | Metal Loss | Pinhole |  | 5896.435 | 0.997 | 16.99 | 05:57 | 10:10 | 7 | 9 | 12 | 10 |  |  | Internal | 10691 | 13364 | 0.46 | 2.69 | 1.19 | 10690 | 13362 | 0.46 | 2.69 | 1.19 | 12 | 7 | 6 | 0.8 | 6.35 | 4960 | 359 | 54.78241596 | -117.639 | 714.67 | 877.081 | Ball V 10 | 143.036 | Ball V 12 | 0.2
4350 | 4163 |  | Metal Loss | Pinhole |  | 5896.656 | 1.218 | 16.769 | 05:22 | 10:10 | 7 | 9 | 13 | 10 |  |  | Internal | 10691 | 13364 | 0.46 | 2.69 | 1.19 | 10690 | 13362 | 0.46 | 2.69 | 1.19 | 13 | 7 | 6 | 0.8 | 6.35 | 4960 | 359 | 54.78241708 | -117.6389655 | 714.67 | 877.081 | Ball V 10 | 143.036 | Ball V 12 | 0.2
4350 | 4164 |  | Metal Loss | Pinhole |  | 5897.655 | 2.218 | 15.77 | 04:57 | 10:10 | 7 | 9 | 8 | 10 |  |  | Internal | 10694 | 13368 | 0.46 | 2.7 | 1.19 | 10694 | 13367 | 0.46 | 2.69 | 1.19 | 8 | 7 | 3 | 0.8 | 6.35 | 4960 | 359 | 54.78242213 | -117.639 | 714.68 | 877.081 | Ball V 10 | 143.036 | Ball V 12 | 0.2
4350 | 4165 |  | Metal Loss | Pinhole |  | 5899.284 | 3.847 | 14.141 | 05:51 | 10:10 | 7 | 9 | 14 | 10 | 11 | 3 | Internal | 10690 | 13362 | 0.46 | 2.69 | 1.19 | 10688 | 13360 | 0.46 | 2.69 | 1.19 | 14 | 7 | 6 | 0.8 | 6.35 | 4960 | 359 | 54.78243035 | -117.639 | 714.68 | 877.081 | Ball V 10 | 143.036 | Ball V 12 | 0.2
4350 | 4166 |  | Metal Loss | Pinhole |  | 5900.958 | 5.521 | 12.467 | 05:38 | 10:10 | 7 | 9 | 16 | 10 |  |  | Internal | 10688 | 13360 | 0.46 | 2.69 | 1.19 | 10686 | 13357 | 0.46 | 2.69 | 1.19 | 16 | 7 | 7 | 0.8 | 6.35 | 4960 | 359 | 54.78243878 | -117.639 | 714.69 | 877.081 | Ball V 10 | 143.036 | Ball V 12 | 0.1
4350 | 4167 |  | Metal Loss | Pinhole |  | 5906.501 | 11.063 | 6.925 | 06:18 | 10:10 | 8 | 8 | 17 | 10 |  |  | Internal | 10686 | 13358 | 0.46 | 2.69 | 1.19 | 10684 | 13355 | 0.46 | 2.69 | 1.19 | 17 | 8 | 8 | 0.8 | 6.35 | 4960 | 359 | 54.7824666 | -117.6391 | 714.71 | 877.081 | Ball V 10 | 143.036 | Ball V 12 | 0.1
4350 | 4168 |  | Metal Loss | Pinhole |  | 5907.044 | 11.606 | 6.381 | 06:38 | 10:10 | 8 | 10 | 7 | 10 |  |  | Internal | 10693 | 13366 | 0.46 | 2.69 | 1.19 | 10692 | 13365 | 0.46 | 2.69 | 1.19 | 7 | 8 | 4 | 0.8 | 6.35 | 4960 | 359 | 54.78246932 | -117.6391 | 714.71 | 877.081 | Ball V 10 | 143.036 | Ball V 12 | 0.1
4350 | 4169 | 235 | Metal Loss | Pinhole |  | 5907.87 | 12.432 | 5.556 | 05:52 | 10:10 | 7 | 9 | 10 | 10 |  |  | Internal | 10693 | 13366 | 0.46 | 2.69 | 1.19 | 10692 | 13365 | 0.46 | 2.69 | 1.19 | 10 | 7 | 4 | 0.8 | 6.35 | 4960 | 359 | 54.78247346 | -117.6391 | 714.71 | 877.081 | Ball V 10 | 143.036 | Ball V 12 | 0.1
4350 | 235 | 235 | Cluster |  |  | 5907.88 | 12.443 | 5.545 | 05:57 | 10:10 | 28 | 26 | 10 |  |  |  | Internal | 10614 | 13268 | 0.47 | 2.68 | 1.18 | 10652 | 13315 | 0.47 | 2.68 | 1.19 | 5 | 28 | 9 | 0.8 | 6.35 | 4960 | 359 | 54.78247351 | -117.6391 | 714.71 | 877.081 | Ball V 10 | 143.036 | Ball V 12 | 0.1
4350 | 4170 | 235 | Metal Loss | Pinhole |  | 5907.891 | 12.453 | 5.534 | 06:02 | 10:10 | 7 | 9 | 10 | 10 |  |  | Internal | 10693 | 13366 | 0.46 | 2.69 | 1.19 | 10692 | 13365 | 0.46 | 2.69 | 1.19 | 10 | 7 | 4 | 0.8 | 6.35 | 4960 | 359 | 54.78247356 | -117.6391 | 714.71 | 877.081 | Ball V 10 | 143.036 | Ball V 12 | 0.1
4350 | 4171 |  | Metal Loss | Pinhole |  | 5908.685 | 13.247 | 4.74 | 05:51 | 10:10 | 7 | 9 | 13 | 10 |  |  | Internal | 10691 | 13364 | 0.46 | 2.69 | 1.19 | 10690 | 13362 | 0.46 | 2.69 | 1.19 | 13 | 7 | 6 | 0.8 | 6.35 | 4960 | 359 | 54.78247754 | -117.6391204 | 714.71 | 877.081 | Ball V 10 | 143.036 | Ball V 12 | 0.1
4350 | 4172 |  | Metal Loss | Pinhole |  | 5910.59 | 15.152 | 2.836 | 05:55 | 10:10 | 7 | 9 | 9 | 10 |  |  | Internal | 10694 | 13367 | 0.46 | 2.69 | 1.19 | 10693 | 13366 | 0.46 | 2.69 | 1.19 | 9 | 7 | 4 | 0.8 | 6.35 | 4960 | 359 | 54.78248706 | -117.6391 | 714.72 | 877.081 | Ball V 10 | 143.036 | Ball V 12 | 0.1
4350 | 4173 |  | Metal Loss | Pinhole |  | 5911.427 | 15.989 | 1.999 | 04:46 | 10:10 | 7 | 9 | 9 | 10 |  |  | Internal | 10694 | 13367 | 0.46 | 2.69 | 1.19 | 10693 | 13366 | 0.46 | 2.69 | 1.19 | 9 | 7 | 4 | 0.8 | 6.35 | 4960 | 359 | 54.78249125 | -117.6392 | 714.72 | 877.081 | Ball V 10 | 143.036 | Ball V 12 | 0.1
4350 | 4174 |  | Metal Loss | Pinhole |  | 5912.927 | 17.489 | 0.499 | 05:19 | 10:10 | 7 | 8 | 8 | 10 |  |  | Internal | 10694 | 13368 | 0.46 | 2.7 | 1.19 | 10694 | 13367 | 0.46 | 2.69 | 1.19 | 8 | 7 | 3 | 0.8 | 6.35 | 4960 | 359 | 54.78249874 | -117.6392 | 714.73 | 877.081 | Ball V 10 | 143.036 | Ball V 12 | 0.1
4350 | 4175 | 236 | Metal Loss | Pinhole |  | 5913.148 | 17.71 | 0.278 | 05:58 | 10:10 | 7 | 9 | 10 | 10 |  |  | Internal | 10692 | 13365 | 0.46 | 2.69 | 1.19 | 10691 | 13364 | 0.46 | 2.69 | 1.19 | 10 | 7 | 5 | 0.8 | 6.35 | 4960 | 359 | 54.78249984 | -117.6392 | 714.73 | 877.081 | Ball V 10 | 143.036 | Ball V 12 | 0.1
4350 | 236 | 236 | Cluster |  |  | 5913.155 | 17.718 | 0.27 | 05:59 | 10:10 | 23 | 13 | 12 |  |  |  | Internal | 10630 | 13287 | 0.47 | 2.68 | 1.18 | 10654 | 13317 | 0.47 | 2.68 | 1.19 | 7 | 23 | 10 | 0.8 | 6.35 | 4960 | 359 | 54.78249988 | -117.6392 | 714.73 | 877.081 | Ball V 10 | 143.036 | Ball V 12 | 0.1
4350 | 4176 | 236 | Metal Loss | Pinhole |  | 5913.163 | 17.726 | 0.262 | 06:00 | 10:10 | 7 | 9 | 12 | 10 |  |  | Internal | 10692 | 13365 | 0.46 | 2.69 | 1.19 | 10690 | 13363 | 0.46 | 2.69 | 1.19 | 12 | 7 | 5 | 0.8 | 6.35 | 4960 | 359 | 54.78249992 | -117.6392 | 714.73 | 877.081 | Ball V 10 | 143.036 | Ball V 12 | 0.1
4350 | 4177 |  | Metal Loss | Pinhole |  | 5913.175 | 17.737 | 0.25 | 04:27 | 10:10 | 7 | 8 | 11 | 10 |  |  | Internal | 10693 | 13366 | 0.46 | 2.69 | 1.19 | 10691 | 13364 | 0.46 | 2.69 | 1.19 | 11 | 7 | 5 | 0.8 | 6.35 | 4960 | 359 | 54.78249997 | -117.6392 | 714.73 | 877.081 | Ball V 10 | 143.036 | Ball V 12 | 0.1
4350 | 4178 |  | Metal Loss | Pinhole |  | 5913.202 | 17.765 | 0.223 | 04:23 | 10:10 | 7 | 10 | 10 | 10 |  |  | Internal | 10693 | 13366 | 0.46 | 2.69 | 1.19 | 10691 | 13364 | 0.46 | 2.69 | 1.19 | 10 | 7 | 4 | 0.8 | 6.35 | 4960 | 359 | 54.78250011 | -117.6392 | 714.73 | 877.081 | Ball V 10 | 143.036 | Ball V 12 | 0.1
4350 | 4179 | 237 | Metal Loss | Pinhole |  | 5913.236 | 17.798 | 0.19 | 04:25 | 10:10 | 7 | 8 | 12 | 10 |  |  | Internal | 10692 | 13365 | 0.46 | 2.69 | 1.19 | 10690 | 13363 | 0.46 | 2.69 | 1.19 | 12 | 7 | 5 | 0.8 | 6.35 | 4960 | 359 | 54.78250028 | -117.6392 | 714.73 | 877.081 | Ball V 10 | 143.036 | Ball V 12 | 0
4350 | 4180 | 237 | Metal Loss | Pinhole |  | 5913.253 | 17.816 | 0.172 | 04:26 | 10:10 | 7 | 9 | 9 | 10 |  |  | Internal | 10694 | 13367 | 0.46 | 2.69 | 1.19 | 10692 | 13365 | 0.46 | 2.69 | 1.19 | 9 | 7 | 4 | 0.8 | 6.35 | 4960 | 359 | 54.78250036 | -117.6392 | 714.73 | 877.081 | Ball V 10 | 143.036 | Ball V 12 | 0.1
4350 | 237 | 237 | Cluster |  |  | 5913.256 | 17.819 | 0.169 | 04:23 | 10:10 | 48 | 17 | 12 |  |  |  | Internal | 10463 | 13079 | 0.47 | 2.64 | 1.17 | 10601 | 13251 | 0.47 | 2.67 | 1.18 | 4 | 48 | 14 | 0.8 | 6.35 | 4960 | 359 | 54.78250038 | -117.6392 | 714.73 | 877.081 | Ball V 10 | 143.036 | Ball V 12 | 0.1
4350 | 4181 | 237 | Metal Loss | Pinhole |  | 5913.277 | 17.839 | 0.149 | 04:21 | 10:10 | 7 | 8 | 10 | 10 |  |  | Internal | 10693 | 13366 | 0.46 | 2.69 | 1.19 | 10692 | 13365 | 0.46 | 2.69 | 1.19 | 10 | 7 | 4 | 0.8 | 6.35 | 4960 | 359 | 54.78250048 | -117.6392 | 714.73 | 877.081 | Ball V 10 | 143.036 | Ball V 12 | 0.1
4360 | 4182 | 238 | Metal Loss | Pinhole |  | 5913.672 | 0.246 | 18.083 | 04:41 | 02:34 | 7 | 8 | 9 | 10 |  |  | Internal | 10694 | 13367 | 0.46 | 2.69 | 1.19 | 10693 | 13366 | 0.46 | 2.69 | 1.19 | 9 | 7 | 4 | 0.8 | 6.35 | 4960 | 359 | 54.78250245 | -117.6392 | 714.73 | 895.068 | Ball V 10 | 125.048 | Ball V 12 | 0.1
4360 | 238 | 238 | Cluster |  |  | 5913.681 | 0.255 | 18.074 | 04:36 | 02:34 | 25 | 25 | 9 |  |  |  | Internal | 10638 | 13298 | 0.47 | 2.68 | 1.19 | 10662 | 13327 | 0.47 | 2.69 | 1.19 | 5 | 25 | 8 | 0.8 | 6.35 | 4960 | 359 | 54.78250249 | -117.6392 | 714.73 | 895.068 | Ball V 10 | 125.048 | Ball V 12 | 0.1
4360 | 4183 |  | Metal Loss | Pinhole |  | 5913.688 | 0.262 | 18.067 | 05:01 | 02:34 | 8 | 8 | 15 | 10 |  |  | Internal | 10687 | 13359 | 0.46 | 2.69 | 1.19 | 10686 | 13357 | 0.46 | 2.69 | 1.19 | 15 | 8 | 7 | 0.8 | 6.35 | 4960 | 359 | 54.78250253 | -117.6392 | 714.73 | 895.068 | Ball V 10 | 125.048 | Ball V 12 | 0.1
4360 | 4184 | 238 | Metal Loss | Pinhole |  | 5913.69 | 0.264 | 18.065 | 04:31 | 02:34 | 7 | 8 | 9 | 10 |  |  | Internal | 10694 | 13367 | 0.46 | 2.69 | 1.19 | 10693 | 13366 | 0.46 | 2.69 | 1.19 | 9 | 7 | 4 | 0.8 | 6.35 | 4960 | 359 | 54.78250254 | -117.6392 | 714.73 | 895.068 | Ball V 10 | 125.048 | Ball V 12 | 0.1
4360 | 4185 |  | Metal Loss | Pinhole |  | 5913.696 | 0.27 | 18.059 | 05:59 | 02:34 | 7 | 9 | 12 | 10 |  |  | Internal | 10692 | 13365 | 0.46 | 2.69 | 1.19 | 10690 | 13363 | 0.46 | 2.69 | 1.19 | 12 | 7 | 5 | 0.8 | 6.35 | 4960 | 359 | 54.78250257 | -117.6392 | 714.73 | 895.068 | Ball V 10 | 125.048 | Ball V 12 | 0.1
4360 | 4186 |  | Metal Loss | Pinhole |  | 5915.669 | 2.244 | 16.086 | 05:32 | 02:34 | 7 | 9 | 11 | 10 |  |  | Internal | 10692 | 13365 | 0.46 | 2.69 | 1.19 | 10691 | 13364 | 0.46 | 2.69 | 1.19 | 11 | 7 | 5 | 0.8 | 6.35 | 4960 | 359 | 54.78251244 | -117.6392 | 714.73 | 895.068 | Ball V 10 | 125.048 | Ball V 12 | 0.3
4360 | 4187 |  | Metal Loss | Pinhole |  | 5917.298 | 3.873 | 14.456 | 06:25 | 02:34 | 7 | 9 | 9 | 10 |  |  | Internal | 10694 | 13367 | 0.46 | 2.69 | 1.19 | 10693 | 13366 | 0.46 | 2.69 | 1.19 | 9 | 7 | 4 | 0.8 | 6.35 | 4960 | 359 | 54.78252059 | -117.6392316 | 714.73 | 895.068 | Ball V 10 | 125.048 | Ball V 12 | 0.1
4360 | 4188 |  | Metal Loss | Pinhole |  | 5917.988 | 4.563 | 13.767 | 06:09 | 02:34 | 7 | 9 | 12 | 10 |  |  | Internal | 10691 | 13364 | 0.46 | 2.69 | 1.19 | 10690 | 13363 | 0.46 | 2.69 | 1.19 | 12 | 7 | 5 | 0.8 | 6.35 | 4960 | 359 | 54.78252404 | -117.6392405 | 714.73 | 895.068 | Ball V 10 | 125.048 | Ball V 12 | 0.2
4360 | 4189 |  | Metal Loss | Pinhole |  | 5922.851 | 9.426 | 8.903 | 06:25 | 02:34 | 7 | 8 | 10 | 10 |  |  | Internal | 10693 | 13366 | 0.46 | 2.69 | 1.19 | 10692 | 13365 | 0.46 | 2.69 | 1.19 | 10 | 7 | 4 | 0.8 | 6.35 | 4960 | 359 | 54.78254838 | -117.6393 | 714.74 | 895.068 | Ball V 10 | 125.048 | Ball V 12 | 0.2
4360 | 4190 |  | Metal Loss | Pinhole |  | 5923.165 | 9.739 | 8.59 | 05:50 | 02:34 | 7 | 9 | 9 | 10 |  |  | Internal | 10693 | 13366 | 0.46 | 2.69 | 1.19 | 10692 | 13365 | 0.46 | 2.69 | 1.19 | 9 | 7 | 4 | 0.8 | 6.35 | 4960 | 359 | 54.78254995 | -117.6393 | 714.74 | 895.068 | Ball V 10 | 125.048 | Ball V 12 | 0.1
4360 | 4191 |  | Metal Loss | Pinhole |  | 5926.143 | 12.717 | 5.612 | 05:45 | 02:34 | 8 | 8 | 25 | 10 | 19 | 6 | Internal | 10679 | 13349 | 0.46 | 2.69 | 1.19 | 10674 | 13343 | 0.46 | 2.69 | 1.19 | 25 | 8 | 12 | 0.8 | 6.35 | 4960 | 359 | 54.78256488 | -117.6393 | 714.75 | 895.068 | Ball V 10 | 125.048 | Ball V 12 | 0.2
4360 | 4192 |  | Metal Loss | Pinhole |  | 5931.702 | 18.276 | 0.053 | 05:20 | 02:34 | 7 | 8 | 12 | 10 |  |  | Internal | 10692 | 13365 | 0.46 | 2.69 | 1.19 | 10691 | 13364 | 0.46 | 2.69 | 1.19 | 12 | 7 | 5 | 0.8 | 6.35 | 4960 | 359 | 54.78259285 | -117.6394 | 714.78 | 895.068 | Ball V 10 | 125.048 | Ball V 12 | 0.1
4360 | 4193 |  | Metal Loss | Circumferential Slotting |  | 5931.706 | 18.28 | 0.049 | 05:56 | 02:34 | 10 | 17 | 11 | 8 |  |  | Internal | 10686 | 13357 | 0.46 | 2.69 | 1.19 | 10683 | 13354 | 0.46 | 2.69 | 1.19 | 11 | 10 | 7 | 0.8 | 6.35 | 4960 | 359 | 54.78259287 | -117.6394 | 714.78 | 895.068 | Ball V 10 | 125.048 | Ball V 12 | 0.1
4370 | 4194 |  | Metal Loss | Pinhole |  | 5933.634 | 1.879 | 16.345 | 05:35 | 02:04 | 7 | 8 | 14 | 10 |  |  | Internal | 10690 | 13363 | 0.46 | 2.69 | 1.19 | 10689 | 13361 | 0.46 | 2.69 | 1.19 | 14 | 7 | 6 | 0.8 | 6.35 | 4960 | 359 | 54.78260256 | -117.6394 | 714.79 | 913.398 | Ball V 10 | 106.719 | Ball V 12 | 0.2
4370 | 4195 |  | Metal Loss | Pinhole |  | 5937.137 | 5.382 | 12.842 | 06:03 | 02:04 | 7 | 8 | 11 | 10 |  |  | Internal | 10693 | 13366 | 0.46 | 2.69 | 1.19 | 10691 | 13364 | 0.46 | 2.69 | 1.19 | 11 | 7 | 5 | 0.8 | 6.35 | 4960 | 359 | 54.78262021 | -117.6395 | 714.82 | 913.398 | Ball V 10 | 106.719 | Ball V 12 | 0.2
4370 | 4196 |  | Metal Loss | Pinhole |  | 5937.813 | 6.059 | 12.165 | 06:04 | 02:04 | 7 | 8 | 13 | 10 |  |  | Internal | 10691 | 13364 | 0.46 | 2.69 | 1.19 | 10690 | 13362 | 0.46 | 2.69 | 1.19 | 13 | 7 | 6 | 0.8 | 6.35 | 4960 | 359 | 54.78262364 | -117.6395 | 714.82 | 913.398 | Ball V 10 | 106.719 | Ball V 12 | 0.2
4370 | 4197 |  | Metal Loss | Pinhole |  | 5939.039 | 7.285 | 10.939 | 05:51 | 02:04 | 7 | 8 | 11 | 10 |  |  | Internal | 10693 | 13366 | 0.46 | 2.69 | 1.19 | 10691 | 13364 | 0.46 | 2.69 | 1.19 | 11 | 7 | 5 | 0.8 | 6.35 | 4960 | 359 | 54.78262984 | -117.6395 | 714.82 | 913.398 | Ball V 10 | 106.719 | Ball V 12 | 0.2
4370 | 4198 |  | Metal Loss | Pinhole |  | 5948.964 | 17.209 | 1.015 | 06:04 | 02:04 | 7 | 9 | 9 | 10 |  |  | Internal | 10694 | 13367 | 0.46 | 2.69 | 1.19 | 10693 | 13366 | 0.46 | 2.69 | 1.19 | 9 | 7 | 4 | 0.8 | 6.35 | 4960 | 359 | 54.7826803 | -117.6396 | 714.77 | 913.398 | Ball V 10 | 106.719 | Ball V 12 | 0.2
4370 | 4199 |  | Metal Loss | Pinhole |  | 5949.417 | 17.663 | 0.561 | 06:15 | 02:04 | 7 | 9 | 9 | 10 |  |  | Internal | 10694 | 13367 | 0.46 | 2.69 | 1.19 | 10693 | 13366 | 0.46 | 2.69 | 1.19 | 9 | 7 | 4 | 0.8 | 6.35 | 4960 | 359 | 54.78268262 | -117.6396 | 714.77 | 913.398 | Ball V 10 | 106.719 | Ball V 12 | 0.2
4370 | 4200 |  | Metal Loss | Pinhole |  | 5949.431 | 17.676 | 0.548 | 05:30 | 02:04 | 7 | 8 | 9 | 10 |  |  | Internal | 10694 | 13367 | 0.46 | 2.69 | 1.19 | 10693 | 13366 | 0.46 | 2.69 | 1.19 | 9 | 7 | 4 | 0.8 | 6.35 | 4960 | 359 | 54.78268269 | -117.6396 | 714.77 | 913.398 | Ball V 10 | 106.719 | Ball V 12 | 0.2
4370 | 4201 |  | Metal Loss | Pinhole |  | 5949.462 | 17.708 | 0.516 | 06:28 | 02:04 | 7 | 8 | 9 | 10 |  |  | Internal | 10694 | 13367 | 0.46 | 2.69 | 1.19 | 10693 | 13366 | 0.46 | 2.69 | 1.19 | 9 | 7 | 4 | 0.8 | 6.35 | 4960 | 359 | 54.78268285 | -117.6396 | 714.77 | 913.398 | Ball V 10 | 106.719 | Ball V 12 | 0.2
4370 | 4202 |  | Metal Loss | Circumferential Slotting |  | 5949.465 | 17.711 | 0.513 | 05:26 | 02:04 | 7 | 12 | 9 | 8 |  |  | Internal | 10694 | 13367 | 0.46 | 2.69 | 1.19 | 10693 | 13366 | 0.46 | 2.69 | 1.19 | 9 | 7 | 4 | 0.8 | 6.35 | 4960 | 359 | 54.78268287 | -117.6396 | 714.77 | 913.398 | Ball V 10 | 106.719 | Ball V 12 | 0.2
4370 | 4203 |  | Metal Loss | Pinhole |  | 5949.533 | 17.778 | 0.445 | 05:33 | 02:04 | 7 | 8 | 8 | 10 |  |  | Internal | 10694 | 13368 | 0.46 | 2.7 | 1.19 | 10694 | 13367 | 0.46 | 2.69 | 1.19 | 8 | 7 | 3 | 0.8 | 6.35 | 4960 | 359 | 54.78268321 | -117.6396 | 714.77 | 913.398 | Ball V 10 | 106.719 | Ball V 12 | 0.1
4370 | 4204 |  | Metal Loss | Pinhole |  | 5949.653 | 17.899 | 0.325 | 05:29 | 02:04 | 7 | 9 | 11 | 10 |  |  | Internal | 10693 | 13366 | 0.46 | 2.69 | 1.19 | 10691 | 13364 | 0.46 | 2.69 | 1.19 | 11 | 7 | 5 | 0.8 | 6.35 | 4960 | 359 | 54.78268383 | -117.6396 | 714.77 | 913.398 | Ball V 10 | 106.719 | Ball V 12 | 0.1
4390 | 4205 |  | Metal Loss | Pitting |  | 5957.007 | 1.105 | 14.318 | 05:36 | 01:23 | 13 | 14 | 20 | 8 | 18 | 2 | Internal | 10656 | 13320 | 0.47 | 2.69 | 1.19 | 10647 | 13309 | 0.47 | 2.68 | 1.19 | 20 | 13 | 16 | 0.8 | 6.35 | 4960 | 359 | 54.78273212 | -117.6397 | 714.73 | 937.545 | Ball V 10 | 82.572 | Ball V 12 | 0.3
4390 | 4206 |  | Metal Loss | Pinhole |  | 5957.424 | 1.522 | 13.901 | 05:45 | 01:23 | 8 | 9 | 17 | 10 | 12 | 5 | Internal | 10686 | 13357 | 0.46 | 2.69 | 1.19 | 10683 | 13354 | 0.46 | 2.69 | 1.19 | 17 | 8 | 8 | 0.8 | 6.35 | 4960 | 359 | 54.78273554 | -117.6397 | 714.73 | 937.545 | Ball V 10 | 82.572 | Ball V 12 | 0.3
4390 | 4207 |  | Metal Loss | Pinhole |  | 5957.501 | 1.6 | 13.824 | 06:38 | 01:23 | 7 | 8 | 24 | 10 | 14 | 10 | Internal | 10680 | 13350 | 0.46 | 2.69 | 1.19 | 10676 | 13345 | 0.46 | 2.69 | 1.19 | 24 | 7 | 11 | 0.8 | 6.35 | 4960 | 359 | 54.78273618 | -117.6397 | 714.73 | 937.545 | Ball V 10 | 82.572 | Ball V 12 | 0.3
4390 | 4208 |  | Metal Loss | Pinhole |  | 5958.425 | 2.523 | 12.9 | 05:34 | 01:23 | 7 | 9 | 15 | 10 | 13 | 2 | Internal | 10689 | 13361 | 0.46 | 2.69 | 1.19 | 10686 | 13358 | 0.46 | 2.69 | 1.19 | 15 | 7 | 7 | 0.8 | 6.35 | 4960 | 359 | 54.78274375 | -117.6397 | 714.73 | 937.545 | Ball V 10 | 82.572 | Ball V 12 | 0.2
4390 | 4209 |  | Metal Loss | Pinhole |  | 5959.434 | 3.532 | 11.891 | 05:44 | 01:23 | 7 | 9 | 12 | 10 | 11 | 1 | Internal | 10692 | 13365 | 0.46 | 2.69 | 1.19 | 10690 | 13363 | 0.46 | 2.69 | 1.19 | 12 | 7 | 5 | 0.8 | 6.35 | 4960 | 359 | 54.78275203 | -117.6397 | 714.73 | 937.545 | Ball V 10 | 82.572 | Ball V 12 | 0.1
4390 | 4210 |  | Metal Loss | Pinhole |  | 5960.208 | 4.306 | 11.117 | 05:45 | 01:23 | 7 | 8 | 10 | 10 |  |  | Internal | 10693 | 13366 | 0.46 | 2.69 | 1.19 | 10692 | 13365 | 0.46 | 2.69 | 1.19 | 10 | 7 | 4 | 0.8 | 6.35 | 4960 | 359 | 54.78275838 | -117.6397 | 714.73 | 937.545 | Ball V 10 | 82.572 | Ball V 12 | 0.2
4390 | 4211 |  | Metal Loss | Pinhole |  | 5960.357 | 4.456 | 10.968 | 05:36 | 01:23 | 7 | 9 | 10 | 10 | 8 | 2 | Internal | 10693 | 13366 | 0.46 | 2.69 | 1.19 | 10692 | 13365 | 0.46 | 2.69 | 1.19 | 10 | 7 | 4 | 0.8 | 6.35 | 4960 | 359 | 54.78275961 | -117.6397 | 714.73 | 937.545 | Ball V 10 | 82.572 | Ball V 12 | 0.2
4390 | 4212 |  | Metal Loss | Pinhole |  | 5961.215 | 5.313 | 10.11 | 05:53 | 01:23 | 7 | 8 | 13 | 10 |  |  | Internal | 10691 | 13364 | 0.46 | 2.69 | 1.19 | 10690 | 13362 | 0.46 | 2.69 | 1.19 | 13 | 7 | 6 | 0.8 | 6.35 | 4960 | 359 | 54.78276665 | -117.6397 | 714.73 | 937.545 | Ball V 10 | 82.572 | Ball V 12 | 0.3
4390 | 4213 |  | Metal Loss | Pinhole |  | 5961.251 | 5.349 | 10.074 | 05:48 | 01:23 | 7 | 9 | 13 | 10 |  |  | Internal | 10691 | 13364 | 0.46 | 2.69 | 1.19 | 10690 | 13362 | 0.46 | 2.69 | 1.19 | 13 | 7 | 6 | 0.8 | 6.35 | 4960 | 359 | 54.78276694 | -117.6397 | 714.73 | 937.545 | Ball V 10 | 82.572 | Ball V 12 | 0.3
4390 | 4214 |  | Metal Loss | Pinhole |  | 5961.375 | 5.473 | 9.95 | 05:47 | 01:23 | 7 | 9 | 10 | 10 |  |  | Internal | 10692 | 13365 | 0.46 | 2.69 | 1.19 | 10691 | 13364 | 0.46 | 2.69 | 1.19 | 10 | 7 | 5 | 0.8 | 6.35 | 4960 | 359 | 54.78276796 | -117.6397 | 714.73 | 937.545 | Ball V 10 | 82.572 | Ball V 12 | 0.3
4390 | 4215 |  | Metal Loss | Pinhole |  | 5961.582 | 5.68 | 9.743 | 05:45 | 01:23 | 7 | 9 | 11 | 10 |  |  | Internal | 10693 | 13366 | 0.46 | 2.69 | 1.19 | 10691 | 13364 | 0.46 | 2.69 | 1.19 | 11 | 7 | 5 | 0.8 | 6.35 | 4960 | 359 | 54.78276966 | -117.6398 | 714.73 | 937.545 | Ball V 10 | 82.572 | Ball V 12 | 0.2
4390 | 4216 |  | Metal Loss | Pinhole |  | 5961.748 | 5.846 | 9.578 | 06:05 | 01:23 | 7 | 8 | 14 | 10 |  |  | Internal | 10690 | 13363 | 0.46 | 2.69 | 1.19 | 10688 | 13360 | 0.46 | 2.69 | 1.19 | 14 | 7 | 6 | 0.8 | 6.35 | 4960 | 359 | 54.78277102 | -117.6398 | 714.73 | 937.545 | Ball V 10 | 82.572 | Ball V 12 | 0.2
4390 | 4217 |  | Metal Loss | Pinhole |  | 5961.859 | 5.958 | 9.466 | 06:02 | 01:23 | 7 | 9 | 11 | 10 |  |  | Internal | 10692 | 13365 | 0.46 | 2.69 | 1.19 | 10690 | 13363 | 0.46 | 2.69 | 1.19 | 11 | 7 | 5 | 0.8 | 6.35 | 4960 | 359 | 54.78277194 | -117.6398 | 714.73 | 937.545 | Ball V 10 | 82.572 | Ball V 12 | 0.3
4390 | 4218 |  | Metal Loss | Pinhole |  | 5964.245 | 8.343 | 7.08 | 05:55 | 01:23 | 7 | 9 | 13 | 10 |  |  | Internal | 10691 | 13364 | 0.46 | 2.69 | 1.19 | 10690 | 13362 | 0.46 | 2.69 | 1.19 | 13 | 7 | 6 | 0.8 | 6.35 | 4960 | 359 | 54.78279154 | -117.6398 | 714.72 | 937.545 | Ball V 10 | 82.572 | Ball V 12 | 0.1
4390 | 4219 |  | Metal Loss | Circumferential Slotting |  | 5964.696 | 8.794 | 6.63 | 07:40 | 01:23 | 7 | 11 | 13 | 8 |  |  | Internal | 10690 | 13363 | 0.46 | 2.69 | 1.19 | 10689 | 13361 | 0.46 | 2.69 | 1.19 | 13 | 7 | 6 | 0.8 | 6.35 | 4960 | 359 | 54.78279524 | -117.6398 | 714.72 | 937.545 | Ball V 10 | 82.572 | Ball V 12 | 0.2
4390 | 4220 |  | Metal Loss | Pinhole |  | 5965.164 | 9.262 | 6.161 | 06:23 | 01:23 | 7 | 8 | 14 | 10 |  |  | Internal | 10690 | 13362 | 0.46 | 2.69 | 1.19 | 10688 | 13360 | 0.46 | 2.69 | 1.19 | 14 | 7 | 6 | 0.8 | 6.35 | 4960 | 359 | 54.78279909 | -117.6398 | 714.72 | 937.545 | Ball V 10 | 82.572 | Ball V 12 | 0.1
4390 | 4221 |  | Metal Loss | Pinhole |  | 5965.896 | 9.994 | 5.429 | 05:25 | 01:23 | 7 | 9 | 16 | 10 |  |  | Internal | 10688 | 13360 | 0.46 | 2.69 | 1.19 | 10686 | 13358 | 0.46 | 2.69 | 1.19 | 16 | 7 | 7 | 0.8 | 6.35 | 4960 | 359 | 54.78280511 | -117.6398 | 714.72 | 937.545 | Ball V 10 | 82.572 | Ball V 12 | 0.1
4390 | 4222 |  | Metal Loss | Pinhole |  | 5966.076 | 10.174 | 5.249 | 05:20 | 01:23 | 7 | 9 | 12 | 10 |  |  | Internal | 10691 | 13364 | 0.46 | 2.69 | 1.19 | 10690 | 13363 | 0.46 | 2.69 | 1.19 | 12 | 7 | 5 | 0.8 | 6.35 | 4960 | 359 | 54.78280658 | -117.6398 | 714.72 | 937.545 | Ball V 10 | 82.572 | Ball V 12 | 0.2
4390 | 4223 |  | Metal Loss | Pitting |  | 5966.686 | 10.784 | 4.639 | 05:42 | 01:23 | 12 | 14 | 28 | 8 | 29 | -1 | Internal | 10643 | 13304 | 0.47 | 2.68 | 1.19 | 10630 | 13287 | 0.47 | 2.68 | 1.18 | 28 | 12 | 21 | 0.8 | 6.35 | 4960 | 359 | 54.7828116 | -117.6398 | 714.72 | 937.545 | Ball V 10 | 82.572 | Ball V 12 | 0.2
4390 | 4224 |  | Metal Loss | Pinhole |  | 5968.114 | 12.212 | 3.211 | 05:17 | 01:23 | 8 | 10 | 21 | 10 | 14 | 7 | Internal | 10682 | 13353 | 0.46 | 2.69 | 1.19 | 10679 | 13349 | 0.46 | 2.69 | 1.19 | 21 | 8 | 10 | 0.8 | 6.35 | 4960 | 359 | 54.78282334 | -117.6398 | 714.72 | 937.545 | Ball V 10 | 82.572 | Ball V 12 | 0.2
4400 | 4225 |  | Metal Loss | Circumferential Slotting |  | 5973.32 | 1.995 | 11.578 | 07:22 | 12:01 | 10 | 11 | 14 | 8 | 14 | 0 | Internal | 10682 | 13353 | 0.46 | 2.69 | 1.19 | 10679 | 13349 | 0.46 | 2.69 | 1.19 | 14 | 10 | 9 | 0.8 | 6.35 | 4960 | 359 | 54.78286618 | -117.6398 | 714.74 | 952.968 | Ball V 10 | 67.149 | Ball V 12 | 0.2
4400 | 4226 |  | Metal Loss | Pinhole |  | 5973.417 | 2.091 | 11.482 | 07:24 | 12:01 | 7 | 9 | 10 | 10 |  |  | Internal | 10693 | 13366 | 0.46 | 2.69 | 1.19 | 10692 | 13365 | 0.46 | 2.69 | 1.19 | 10 | 7 | 4 | 0.8 | 6.35 | 4960 | 359 | 54.78286698 | -117.6398 | 714.74 | 952.968 | Ball V 10 | 67.149 | Ball V 12 | 0.2
4400 | 4227 |  | Metal Loss | Circumferential Slotting |  | 5973.915 | 2.59 | 10.984 | 04:27 | 12:01 | 9 | 10 | 18 | 8 | 13 | 5 | Internal | 10680 | 13350 | 0.46 | 2.69 | 1.19 | 10676 | 13345 | 0.46 | 2.69 | 1.19 | 18 | 9 | 10 | 0.8 | 6.35 | 4960 | 359 | 54.78287108 | -117.6398 | 714.74 | 952.968 | Ball V 10 | 67.149 | Ball V 12 | 0.2
4400 | 4228 |  | Metal Loss | Pitting |  | 5974.002 | 2.677 | 10.896 | 08:52 | 12:01 | 13 | 12 | 9 | 8 |  |  | Internal | 10682 | 13353 | 0.46 | 2.69 | 1.19 | 10679 | 13349 | 0.46 | 2.69 | 1.19 | 9 | 13 | 7 | 0.8 | 6.35 | 4960 | 359 | 54.7828718 | -117.6398 | 714.74 | 952.968 | Ball V 10 | 67.149 | Ball V 12 | 0.2
4400 | 4229 |  | Metal Loss | Pinhole |  | 5974.949 | 3.624 | 9.95 | 07:40 | 12:01 | 7 | 9 | 10 | 10 |  |  | Internal | 10693 | 13366 | 0.46 | 2.69 | 1.19 | 10692 | 13365 | 0.46 | 2.69 | 1.19 | 10 | 7 | 4 | 0.8 | 6.35 | 4960 | 359 | 54.7828796 | -117.6398 | 714.74 | 952.968 | Ball V 10 | 67.149 | Ball V 12 | 0.1
4400 | 4230 |  | Metal Loss | Pinhole |  | 5976.872 | 5.547 | 8.026 | 07:13 | 12:01 | 7 | 9 | 11 | 10 |  |  | Internal | 10691 | 13364 | 0.46 | 2.69 | 1.19 | 10690 | 13362 | 0.46 | 2.69 | 1.19 | 11 | 7 | 5 | 0.8 | 6.35 | 4960 | 359 | 54.78289545 | -117.6398 | 714.75 | 952.968 | Ball V 10 | 67.149 | Ball V 12 | 0.2
4400 | 4231 |  | Metal Loss | Pinhole |  | 5977.594 | 6.269 | 7.305 | 06:05 | 12:01 | 7 | 9 | 10 | 10 |  |  | Internal | 10693 | 13366 | 0.46 | 2.69 | 1.19 | 10692 | 13365 | 0.46 | 2.69 | 1.19 | 10 | 7 | 4 | 0.8 | 6.35 | 4960 | 359 | 54.78290139 | -117.6398 | 714.76 | 952.968 | Ball V 10 | 67.149 | Ball V 12 | 0.2
4400 | 4232 |  | Metal Loss | Pinhole |  | 5977.853 | 6.528 | 7.046 | 06:06 | 12:01 | 7 | 9 | 11 | 10 |  |  | Internal | 10692 | 13365 | 0.46 | 2.69 | 1.19 | 10691 | 13364 | 0.46 | 2.69 | 1.19 | 11 | 7 | 5 | 0.8 | 6.35 | 4960 | 359 | 54.78290352 | -117.6399 | 714.76 | 952.968 | Ball V 10 | 67.149 | Ball V 12 | 0.2
4400 | 4233 |  | Metal Loss | Pinhole |  | 5978.897 | 7.571 | 6.002 | 05:54 | 12:01 | 7 | 9 | 16 | 10 | 11 | 5 | Internal | 10688 | 13360 | 0.46 | 2.69 | 1.19 | 10686 | 13358 | 0.46 | 2.69 | 1.19 | 16 | 7 | 7 | 0.8 | 6.35 | 4960 | 359 | 54.78291212 | -117.6399 | 714.76 | 952.968 | Ball V 10 | 67.149 | Ball V 12 | 0.2
4400 | 4234 |  | Metal Loss | Pinhole |  | 5980.929 | 9.604 | 3.97 | 06:53 | 12:01 | 7 | 9 | 11 | 10 |  |  | Internal | 10692 | 13365 | 0.46 | 2.69 | 1.19 | 10691 | 13364 | 0.46 | 2.69 | 1.19 | 11 | 7 | 5 | 0.8 | 6.35 | 4960 | 359 | 54.78292886 | -117.6399 | 714.78 | 952.968 | Ball V 10 | 67.149 | Ball V 12 | 0.1
4400 | 4235 |  | Metal Loss | Pinhole |  | 5981.573 | 10.248 | 3.325 | 06:44 | 12:01 | 8 | 9 | 19 | 10 | 19 | 0 | Internal | 10684 | 13355 | 0.46 | 2.69 | 1.19 | 10682 | 13352 | 0.46 | 2.69 | 1.19 | 19 | 8 | 9 | 0.8 | 6.35 | 4960 | 359 | 54.78293417 | -117.6399 | 714.78 | 952.968 | Ball V 10 | 67.149 | Ball V 12 | 0.1
4400 | 4236 |  | Metal Loss | Pinhole |  | 5982.538 | 11.213 | 2.36 | 06:23 | 12:01 | 7 | 9 | 12 | 10 |  |  | Internal | 10691 | 13364 | 0.46 | 2.69 | 1.19 | 10690 | 13363 | 0.46 | 2.69 | 1.19 | 12 | 7 | 5 | 0.8 | 6.35 | 4960 | 359 | 54.78294212 | -117.6399 | 714.79 | 952.968 | Ball V 10 | 67.149 | Ball V 12 | 0.2
4400 | 4237 |  | Metal Loss | Pinhole |  | 5984.724 | 13.399 | 0.174 | 05:50 | 12:01 | 7 | 8 | 15 | 10 | 11 | 4 | Internal | 10690 | 13362 | 0.46 | 2.69 | 1.19 | 10687 | 13359 | 0.46 | 2.69 | 1.19 | 15 | 7 | 7 | 0.8 | 6.35 | 4960 | 359 | 54.78296013 | -117.6399 | 714.81 | 952.968 | Ball V 10 | 67.149 | Ball V 12 | 0.1
4410 | 4238 |  | Metal Loss | Pinhole |  | 5985.384 | 0.486 | 17.561 | 06:16 | 02:15 | 7 | 8 | 11 | 10 |  |  | Internal | 10692 | 13365 | 0.46 | 2.69 | 1.19 | 10691 | 13364 | 0.46 | 2.69 | 1.19 | 11 | 7 | 5 | 0.8 | 6.35 | 4960 | 359 | 54.78296556 | -117.6399 | 714.81 | 966.541 | Ball V 10 | 53.575 | Ball V 12 | 0.1
4410 | 4239 |  | Metal Loss | Pinhole |  | 5985.506 | 0.608 | 17.439 | 06:06 | 02:15 | 7 | 9 | 11 | 10 |  |  | Internal | 10692 | 13365 | 0.46 | 2.69 | 1.19 | 10691 | 13364 | 0.46 | 2.69 | 1.19 | 11 | 7 | 5 | 0.8 | 6.35 | 4960 | 359 | 54.78296657 | -117.6398989 | 714.81 | 966.541 | Ball V 10 | 53.575 | Ball V 12 | 0.1
4410 | 4240 |  | Metal Loss | Pinhole |  | 5986.356 | 1.458 | 16.589 | 06:10 | 02:15 | 7 | 8 | 9 | 10 |  |  | Internal | 10694 | 13367 | 0.46 | 2.69 | 1.19 | 10693 | 13366 | 0.46 | 2.69 | 1.19 | 9 | 7 | 4 | 0.8 | 6.35 | 4960 | 359 | 54.78297359 | -117.6399 | 714.82 | 966.541 | Ball V 10 | 53.575 | Ball V 12 | 0.3
4410 | 4241 |  | Metal Loss | Pinhole |  | 5998.988 | 14.089 | 3.957 | 05:56 | 02:15 | 7 | 9 | 10 | 10 |  |  | Internal | 10693 | 13366 | 0.46 | 2.69 | 1.19 | 10691 | 13364 | 0.46 | 2.69 | 1.19 | 10 | 7 | 5 | 0.8 | 6.35 | 4960 | 359 | 54.78307785 | -117.64 | 714.75 | 966.541 | Ball V 10 | 53.575 | Ball V 12 | 0.2
4410 | 4242 |  | Metal Loss | Pinhole |  | 5999.523 | 14.624 | 3.422 | 05:44 | 02:15 | 7 | 9 | 12 | 10 |  |  | Internal | 10692 | 13365 | 0.46 | 2.69 | 1.19 | 10690 | 13363 | 0.46 | 2.69 | 1.19 | 12 | 7 | 5 | 0.8 | 6.35 | 4960 | 359 | 54.78308226 | -117.64 | 714.74 | 966.541 | Ball V 10 | 53.575 | Ball V 12 | 0.2
4410 | 4243 |  | Metal Loss | Pinhole |  | 6000.148 | 15.25 | 2.797 | 05:40 | 02:15 | 7 | 9 | 12 | 10 |  |  | Internal | 10691 | 13364 | 0.46 | 2.69 | 1.19 | 10690 | 13363 | 0.46 | 2.69 | 1.19 | 12 | 7 | 5 | 0.8 | 6.35 | 4960 | 359 | 54.78308741 | -117.64 | 714.72 | 966.541 | Ball V 10 | 53.575 | Ball V 12 | 0
4410 | 4244 |  | Metal Loss | Pinhole |  | 6000.986 | 16.088 | 1.959 | 05:41 | 02:15 | 7 | 10 | 11 | 10 |  |  | Internal | 10692 | 13365 | 0.46 | 2.69 | 1.19 | 10691 | 13364 | 0.46 | 2.69 | 1.19 | 11 | 7 | 5 | 0.8 | 6.35 | 4960 | 359 | 54.78309431 | -117.64 | 714.7 | 966.541 | Ball V 10 | 53.575 | Ball V 12 | 0.2
4410 | 4245 |  | Metal Loss | Circumferential Slotting |  | 6001.802 | 16.904 | 1.143 | 05:39 | 02:15 | 8 | 12 | 12 | 8 |  |  | Internal | 10689 | 13361 | 0.46 | 2.69 | 1.19 | 10687 | 13359 | 0.46 | 2.69 | 1.19 | 12 | 8 | 6 | 0.8 | 6.35 | 4960 | 359 | 54.78310102 | -117.64 | 714.68 | 966.541 | Ball V 10 | 53.575 | Ball V 12 | 0.2
4410 | 4246 |  | Metal Loss | Pinhole |  | 6002.184 | 17.286 | 0.761 | 05:37 | 02:15 | 7 | 9 | 12 | 10 |  |  | Internal | 10691 | 13364 | 0.46 | 2.69 | 1.19 | 10690 | 13362 | 0.46 | 2.69 | 1.19 | 12 | 7 | 5 | 0.8 | 6.35 | 4960 | 359 | 54.78310416 | -117.64 | 714.67 | 966.541 | Ball V 10 | 53.575 | Ball V 12 | 0.1
4410 | 4247 |  | Metal Loss | Pinhole |  | 6002.438 | 17.539 | 0.507 | 05:59 | 02:15 | 9 | 9 | 15 | 10 |  |  | Internal | 10685 | 13356 | 0.46 | 2.69 | 1.19 | 10682 | 13353 | 0.46 | 2.69 | 1.19 | 15 | 9 | 8 | 0.8 | 6.35 | 4960 | 359 | 54.78310625 | -117.64 | 714.66 | 966.541 | Ball V 10 | 53.575 | Ball V 12 | 0
4430 | 4248 | 239 | Metal Loss | Pinhole |  | 6013.718 | 2.82 | 11.324 | 05:49 | 01:11 | 8 | 9 | 15 | 10 |  |  | Internal | 10686 | 13358 | 0.46 | 2.69 | 1.19 | 10684 | 13355 | 0.46 | 2.69 | 1.19 | 15 | 8 | 8 | 0.8 | 6.35 | 4960 | 359 | 54.78316731 | -117.6401 | 714.37 | 992.541 | Ball V 10 | 27.576 | Ball V 12 | 0.2
4430 | 239 | 239 | Cluster |  |  | 6013.723 | 2.825 | 11.319 | 05:49 | 01:11 | 19 | 9 | 15 |  |  |  | Internal | 10633 | 13291 | 0.47 | 2.68 | 1.18 | 10649 | 13311 | 0.47 | 2.68 | 1.19 | 10 | 19 | 12 | 0.8 | 6.35 | 4960 | 359 | 54.78316732 | -117.6401 | 714.37 | 992.541 | Ball V 10 | 27.576 | Ball V 12 | 0.2
4430 | 4249 | 239 | Metal Loss | Pinhole |  | 6013.729 | 2.831 | 11.313 | 05:49 | 01:11 | 7 | 9 | 10 | 10 |  |  | Internal | 10693 | 13366 | 0.46 | 2.69 | 1.19 | 10692 | 13365 | 0.46 | 2.69 | 1.19 | 10 | 7 | 4 | 0.8 | 6.35 | 4960 | 359 | 54.78316734 | -117.6401 | 714.37 | 992.541 | Ball V 10 | 27.576 | Ball V 12 | 0.2
4430 | 4250 |  | Metal Loss | Pitting |  | 6023.559 | 12.661 | 1.483 | 08:04 | 01:11 | 12 | 12 | 9 | 8 |  |  | Internal | 10685 | 13356 | 0.46 | 2.69 | 1.19 | 10682 | 13352 | 0.46 | 2.69 | 1.19 | 9 | 12 | 7 | 0.8 | 6.35 | 4960 | 359 | 54.7831966 | -117.6403 | 714.33 | 992.541 | Ball V 10 | 27.576 | Ball V 12 | 0.1
4560 | 4251 |  | Metal Loss | Pinhole |  | 6056.73 | 0.332 | 10.041 | 05:45 |  | 7 | 8 | 17 | 10 |  |  | Internal | 10688 | 13360 | 0.46 | 2.69 | 1.19 | 10686 | 13358 | 0.46 | 2.69 | 1.19 | 17 | 7 | 7 | 0.8 | 6.35 | 4960 | 359 | 54.78329057 | -117.6407399 | 714.66 | 17.924 | Ball V 12 | 804.692 | Ball V 14 | 0.4
4560 | 4252 | 240 | Metal Loss | Circumferential Slotting |  | 6056.862 | 0.465 | 9.909 | 05:44 |  | 9 | 11 | 17 | 8 |  |  | Internal | 10681 | 13351 | 0.46 | 2.69 | 1.19 | 10678 | 13347 | 0.46 | 2.69 | 1.19 | 17 | 9 | 10 | 0.8 | 6.35 | 4960 | 359 | 54.78329096 | -117.6407 | 714.66 | 17.924 | Ball V 12 | 804.692 | Ball V 14 | 0.5
4560 | 240 | 240 | Cluster |  |  | 6056.873 | 0.476 | 9.898 | 05:44 |  | 32 | 11 | 17 |  |  |  | Internal | 10510 | 13138 | 0.47 | 2.65 | 1.17 | 10593 | 13241 | 0.47 | 2.67 | 1.18 | 9 | 32 | 18 | 0.8 | 6.35 | 4960 | 359 | 54.783291 | -117.640742 | 714.66 | 17.924 | Ball V 12 | 804.692 | Ball V 14 | 0.5
4560 | 4253 | 240 | Metal Loss | Pitting |  | 6056.884 | 0.487 | 9.887 | 05:44 |  | 11 | 10 | 11 | 8 |  |  | Internal | 10682 | 13353 | 0.46 | 2.69 | 1.19 | 10679 | 13349 | 0.46 | 2.69 | 1.19 | 11 | 11 | 8 | 0.8 | 6.35 | 4960 | 359 | 54.78329103 | -117.6407 | 714.66 | 17.924 | Ball V 12 | 804.692 | Ball V 14 | 0.5
4560 | 4254 |  | Metal Loss | Pinhole |  | 6059.977 | 3.58 | 6.794 | 05:43 |  | 7 | 9 | 12 | 10 |  |  | Internal | 10691 | 13364 | 0.46 | 2.69 | 1.19 | 10690 | 13363 | 0.46 | 2.69 | 1.19 | 12 | 7 | 5 | 0.8 | 6.35 | 4960 | 359 | 54.78330028 | -117.6407875 | 714.7 | 17.924 | Ball V 12 | 804.692 | Ball V 14 | 0.1
4560 | 4255 |  | Metal Loss | Pinhole |  | 6060.108 | 3.71 | 6.663 | 05:28 |  | 7 | 9 | 11 | 10 |  |  | Internal | 10692 | 13365 | 0.46 | 2.69 | 1.19 | 10690 | 13363 | 0.46 | 2.69 | 1.19 | 11 | 7 | 5 | 0.8 | 6.35 | 4960 | 359 | 54.78330067 | -117.6408 | 714.7 | 17.924 | Ball V 12 | 804.692 | Ball V 14 | 0.1
4570 | 4256 |  | Metal Loss | Pinhole |  | 6066.971 | 0.2 | 18.173 | 06:18 | 01:27 | 7 | 8 | 11 | 10 |  |  | Internal | 10693 | 13366 | 0.46 | 2.69 | 1.19 | 10691 | 13364 | 0.46 | 2.69 | 1.19 | 11 | 7 | 5 | 0.8 | 6.35 | 4960 | 359 | 54.78332137 | -117.6409 | 714.84 | 28.297 | Ball V 12 | 794.318 | Ball V 14 | 0.1
4620 | 4257 |  | Metal Loss | Pitting |  | 6130.852 | 7.941 | 10.39 | 04:29 | 03:19 | 11 | 14 | 10 | 8 |  |  | Internal | 10686 | 13357 | 0.46 | 2.69 | 1.19 | 10682 | 13353 | 0.46 | 2.69 | 1.19 | 10 | 11 | 7 | 0.8 | 6.35 | 4960 | 359 | 54.78336166 | -117.6418 | 715.28 | 84.438 | Ball V 12 | 738.178 | Ball V 14 | 0.2
4640 | 4258 |  | Metal Loss | Pinhole |  | 6170.332 | 10.738 | 0.881 | 05:49 | 11:39 | 7 | 8 | 16 | 10 |  |  | Internal | 10689 | 13361 | 0.46 | 2.69 | 1.19 | 10686 | 13358 | 0.46 | 2.69 | 1.19 | 16 | 7 | 7 | 0.8 | 6.35 | 4960 | 359 | 54.7834878 | -117.6424 | 714.23 | 121.12 | Ball V 12 | 701.495 | Ball V 14 | 0.3
4640 | 4259 |  | Metal Loss | Pinhole |  | 6170.479 | 10.885 | 0.734 | 05:46 | 11:39 | 7 | 8 | 11 | 10 |  |  | Internal | 10693 | 13366 | 0.46 | 2.69 | 1.19 | 10692 | 13365 | 0.46 | 2.69 | 1.19 | 11 | 7 | 5 | 0.8 | 6.35 | 4960 | 359 | 54.78348829 | -117.6424191 | 714.23 | 121.12 | Ball V 12 | 701.495 | Ball V 14 | 0.2
4640 | 4260 |  | Metal Loss | Pinhole |  | 6170.522 | 10.928 | 0.691 | 05:48 | 11:39 | 7 | 8 | 13 | 10 |  |  | Internal | 10692 | 13365 | 0.46 | 2.69 | 1.19 | 10690 | 13363 | 0.46 | 2.69 | 1.19 | 13 | 7 | 5 | 0.8 | 6.35 | 4960 | 359 | 54.78348844 | -117.6424 | 714.23 | 121.12 | Ball V 12 | 701.495 | Ball V 14 | 0.2
4640 | 4261 |  | Metal Loss | Pinhole |  | 6170.558 | 10.964 | 0.655 | 05:51 | 11:39 | 7 | 9 | 13 | 10 |  |  | Internal | 10691 | 13364 | 0.46 | 2.69 | 1.19 | 10690 | 13362 | 0.46 | 2.69 | 1.19 | 13 | 7 | 6 | 0.8 | 6.35 | 4960 | 359 | 54.78348856 | -117.6424 | 714.23 | 121.12 | Ball V 12 | 701.495 | Ball V 14 | 0.2
4640 | 4262 |  | Metal Loss | Pinhole |  | 6170.584 | 10.99 | 0.629 | 05:49 | 11:39 | 7 | 9 | 15 | 10 |  |  | Internal | 10690 | 13362 | 0.46 | 2.69 | 1.19 | 10688 | 13360 | 0.46 | 2.69 | 1.19 | 15 | 7 | 7 | 0.8 | 6.35 | 4960 | 359 | 54.78348865 | -117.6424 | 714.23 | 121.12 | Ball V 12 | 701.495 | Ball V 14 | 0.2
4640 | 4263 |  | Metal Loss | Pinhole |  | 6170.944 | 11.35 | 0.269 | 05:51 | 11:39 | 7 | 9 | 11 | 10 |  |  | Internal | 10693 | 13366 | 0.46 | 2.69 | 1.19 | 10691 | 13364 | 0.46 | 2.69 | 1.19 | 11 | 7 | 5 | 0.8 | 6.35 | 4960 | 359 | 54.78348986 | -117.6424 | 714.21 | 121.12 | Ball V 12 | 701.495 | Ball V 14 | 0.2
4650 | 4264 | 241 | Metal Loss | Circumferential Slotting |  | 6171.425 | 0.212 | 18.016 | 06:05 | 05:21 | 7 | 11 | 10 | 8 |  |  | Internal | 10692 | 13365 | 0.46 | 2.69 | 1.19 | 10691 | 13364 | 0.46 | 2.69 | 1.19 | 10 | 7 | 5 | 0.8 | 6.35 | 4960 | 359 | 54.78349148 | -117.6424 | 714.2 | 132.739 | Ball V 12 | 689.876 | Ball V 14 | 0.2
4650 | 4265 | 241 | Metal Loss | Pinhole |  | 6171.435 | 0.222 | 18.007 | 06:12 | 05:21 | 7 | 9 | 9 | 10 |  |  | Internal | 10694 | 13367 | 0.46 | 2.69 | 1.19 | 10693 | 13366 | 0.46 | 2.69 | 1.19 | 9 | 7 | 4 | 0.8 | 6.35 | 4960 | 359 | 54.78349152 | -117.6424 | 714.2 | 132.739 | Ball V 12 | 689.876 | Ball V 14 | 0.2
4650 | 241 | 241 | Cluster |  |  | 6171.444 | 0.231 | 17.997 | 06:08 | 05:21 | 46 | 22 | 13 |  |  |  | Internal | 10454 | 13067 | 0.47 | 2.63 | 1.16 | 10563 | 13204 | 0.47 | 2.66 | 1.18 | 6 | 46 | 19 | 0.8 | 6.35 | 4960 | 359 | 54.78349155 | -117.642433 | 714.2 | 132.739 | Ball V 12 | 689.876 | Ball V 14 | 0.2
4650 | 4266 | 241 | Metal Loss | Pinhole |  | 6171.45 | 0.237 | 17.991 | 06:12 | 05:21 | 7 | 9 | 10 | 10 |  |  | Internal | 10693 | 13366 | 0.46 | 2.69 | 1.19 | 10692 | 13365 | 0.46 | 2.69 | 1.19 | 10 | 7 | 4 | 0.8 | 6.35 | 4960 | 359 | 54.78349157 | -117.6424 | 714.2 | 132.739 | Ball V 12 | 689.876 | Ball V 14 | 0.2
4650 | 4267 | 241 | Metal Loss | Pinhole |  | 6171.464 | 0.251 | 17.977 | 06:10 | 05:21 | 7 | 9 | 13 | 10 |  |  | Internal | 10690 | 13363 | 0.46 | 2.69 | 1.19 | 10689 | 13361 | 0.46 | 2.69 | 1.19 | 13 | 7 | 6 | 0.8 | 6.35 | 4960 | 359 | 54.78349161 | -117.6424 | 714.2 | 132.739 | Ball V 12 | 689.876 | Ball V 14 | 0.2
4650 | 4268 |  | Metal Loss | Pinhole | SWD | 6176.648 | 5.435 | 12.794 | 05:19 | 05:21 | 7 | 9 | 11 | 15 |  |  | Internal | 10692 | 13365 | 0.46 | 2.69 | 1.19 | 10691 | 13364 | 0.46 | 2.69 | 1.19 | 11 | 7 | 5 | 0.8 | 6.35 | 4960 | 359 | 54.78350903 | -117.6425 | 714.07 | 132.739 | Ball V 12 | 689.876 | Ball V 14 | 0.2 | Assoc. with SWD
4650 | 4269 | 242 | Metal Loss | Pinhole |  | 6177.982 | 6.769 | 11.46 | 06:11 | 05:21 | 7 | 9 | 11 | 10 |  |  | Internal | 10692 | 13365 | 0.46 | 2.69 | 1.19 | 10691 | 13364 | 0.46 | 2.69 | 1.19 | 11 | 7 | 5 | 0.8 | 6.35 | 4960 | 359 | 54.78351348 | -117.6425 | 714.05 | 132.739 | Ball V 12 | 689.876 | Ball V 14 | 0.2
4650 | 242 | 242 | Cluster |  |  | 6177.987 | 6.775 | 11.454 | 06:11 | 05:21 | 19 | 9 | 11 |  |  |  | Internal | 10656 | 13320 | 0.47 | 2.69 | 1.19 | 10666 | 13332 | 0.47 | 2.69 | 1.19 | 7 | 19 | 9 | 0.8 | 6.35 | 4960 | 359 | 54.7835135 | -117.6425 | 714.05 | 132.739 | Ball V 12 | 689.876 | Ball V 14 | 0.2
4650 | 4270 | 242 | Metal Loss | Pinhole |  | 6177.993 | 6.78 | 11.448 | 06:11 | 05:21 | 7 | 8 | 9 | 10 |  |  | Internal | 10694 | 13367 | 0.46 | 2.69 | 1.19 | 10693 | 13366 | 0.46 | 2.69 | 1.19 | 9 | 7 | 4 | 0.8 | 6.35 | 4960 | 359 | 54.78351352 | -117.6425 | 714.05 | 132.739 | Ball V 12 | 689.876 | Ball V 14 | 0.2
4650 | 4271 |  | Metal Loss | Pinhole |  | 6178.688 | 7.475 | 10.753 | 07:28 | 05:21 | 7 | 8 | 18 | 10 |  |  | Internal | 10687 | 13359 | 0.46 | 2.69 | 1.19 | 10685 | 13356 | 0.46 | 2.69 | 1.19 | 18 | 7 | 8 | 0.8 | 6.35 | 4960 | 359 | 54.78351583 | -117.6425 | 714.04 | 132.739 | Ball V 12 | 689.876 | Ball V 14 | 0.2
4650 | 4272 |  | Metal Loss | Pinhole |  | 6179.422 | 8.209 | 10.02 | 05:48 | 05:21 | 7 | 8 | 11 | 10 |  |  | Internal | 10693 | 13366 | 0.46 | 2.69 | 1.19 | 10691 | 13364 | 0.46 | 2.69 | 1.19 | 11 | 7 | 5 | 0.8 | 6.35 | 4960 | 359 | 54.78351825 | -117.6425 | 714.03 | 132.739 | Ball V 12 | 689.876 | Ball V 14 | 0.2
4650 | 4273 |  | Metal Loss | Pitting |  | 6179.52 | 8.307 | 9.921 | 05:44 | 05:21 | 12 | 12 | 9 | 8 |  |  | Internal | 10685 | 13356 | 0.46 | 2.69 | 1.19 | 10682 | 13352 | 0.46 | 2.69 | 1.19 | 9 | 12 | 7 | 0.8 | 6.35 | 4960 | 359 | 54.78351858 | -117.6425 | 714.03 | 132.739 | Ball V 12 | 689.876 | Ball V 14 | 0.3
4650 | 4274 |  | Metal Loss | Pinhole |  | 6179.663 | 8.45 | 9.778 | 06:00 | 05:21 | 8 | 8 | 10 | 10 |  |  | Internal | 10692 | 13365 | 0.46 | 2.69 | 1.19 | 10690 | 13363 | 0.46 | 2.69 | 1.19 | 10 | 8 | 5 | 0.8 | 6.35 | 4960 | 359 | 54.78351905 | -117.6426 | 714.03 | 132.739 | Ball V 12 | 689.876 | Ball V 14 | 0.2
4650 | 4275 |  | Metal Loss | Pinhole |  | 6179.743 | 8.53 | 9.698 | 05:55 | 05:21 | 7 | 9 | 12 | 10 |  |  | Internal | 10692 | 13365 | 0.46 | 2.69 | 1.19 | 10690 | 13363 | 0.46 | 2.69 | 1.19 | 12 | 7 | 5 | 0.8 | 6.35 | 4960 | 359 | 54.78351931 | -117.6426 | 714.03 | 132.739 | Ball V 12 | 689.876 | Ball V 14 | 0.2
4650 | 4276 |  | Metal Loss | Pinhole |  | 6179.871 | 8.658 | 9.57 | 05:57 | 05:21 | 7 | 9 | 14 | 10 |  |  | Internal | 10690 | 13362 | 0.46 | 2.69 | 1.19 | 10688 | 13360 | 0.46 | 2.69 | 1.19 | 14 | 7 | 6 | 0.8 | 6.35 | 4960 | 359 | 54.78351973 | -117.6426 | 714.03 | 132.739 | Ball V 12 | 689.876 | Ball V 14 | 0.2
4650 | 4277 |  | Metal Loss | Pinhole |  | 6180.267 | 9.054 | 9.174 | 06:00 | 05:21 | 7 | 8 | 8 | 10 |  |  | Internal | 10694 | 13368 | 0.46 | 2.7 | 1.19 | 10694 | 13367 | 0.46 | 2.69 | 1.19 | 8 | 7 | 3 | 0.8 | 6.35 | 4960 | 359 | 54.78352103 | -117.6426 | 714.02 | 132.739 | Ball V 12 | 689.876 | Ball V 14 | 0.2
4650 | 4278 |  | Metal Loss | Pinhole |  | 6181.044 | 9.831 | 8.397 | 05:55 | 05:21 | 7 | 8 | 9 | 10 |  |  | Internal | 10694 | 13367 | 0.46 | 2.69 | 1.19 | 10693 | 13366 | 0.46 | 2.69 | 1.19 | 9 | 7 | 4 | 0.8 | 6.35 | 4960 | 359 | 54.78352358 | -117.6426 | 714.02 | 132.739 | Ball V 12 | 689.876 | Ball V 14 | 0.2
4650 | 4279 |  | Metal Loss | Pinhole |  | 6181.072 | 9.859 | 8.37 | 06:09 | 05:21 | 7 | 8 | 11 | 10 |  |  | Internal | 10693 | 13366 | 0.46 | 2.69 | 1.19 | 10691 | 13364 | 0.46 | 2.69 | 1.19 | 11 | 7 | 5 | 0.8 | 6.35 | 4960 | 359 | 54.78352367 | -117.6426 | 714.02 | 132.739 | Ball V 12 | 689.876 | Ball V 14 | 0.2
4650 | 4280 |  | Metal Loss | Pinhole |  | 6181.146 | 9.933 | 8.295 | 05:54 | 05:21 | 7 | 8 | 12 | 10 |  |  | Internal | 10692 | 13365 | 0.46 | 2.69 | 1.19 | 10690 | 13363 | 0.46 | 2.69 | 1.19 | 12 | 7 | 5 | 0.8 | 6.35 | 4960 | 359 | 54.78352391 | -117.6426 | 714.02 | 132.739 | Ball V 12 | 689.876 | Ball V 14 | 0.2
4650 | 4281 |  | Metal Loss | Pinhole | SWD | 6183.534 | 12.321 | 5.907 | 05:22 | 05:21 | 7 | 8 | 15 | 15 |  |  | Internal | 10689 | 13361 | 0.46 | 2.69 | 1.19 | 10687 | 13359 | 0.46 | 2.69 | 1.19 | 15 | 7 | 7 | 0.8 | 6.35 | 4960 | 359 | 54.78353168 | -117.6426 | 714.03 | 132.739 | Ball V 12 | 689.876 | Ball V 14 | 0.2 | Assoc. with SWD
4650 | 4282 |  | Metal Loss | Pinhole | SWD | 6183.697 | 12.484 | 5.745 | 05:22 | 05:21 | 7 | 8 | 21 | 15 |  |  | Internal | 10685 | 13356 | 0.46 | 2.69 | 1.19 | 10682 | 13352 | 0.46 | 2.69 | 1.19 | 21 | 7 | 9 | 0.8 | 6.35 | 4960 | 359 | 54.78353221 | -117.6426 | 714.03 | 132.739 | Ball V 12 | 689.876 | Ball V 14 | 0.2 | Assoc. with SWD
4650 | 4283 |  | Metal Loss | Pinhole |  | 6186.108 | 14.895 | 3.333 | 05:47 | 05:21 | 6 | 8 | 10 | 10 |  |  | Internal | 10694 | 13367 | 0.46 | 2.69 | 1.19 | 10693 | 13366 | 0.46 | 2.69 | 1.19 | 10 | 6 | 4 | 0.8 | 6.35 | 4960 | 359 | 54.78354008 | -117.6426 | 714.06 | 132.739 | Ball V 12 | 689.876 | Ball V 14 | 0.2
4650 | 4284 |  | Metal Loss | Pinhole |  | 6188.776 | 17.563 | 0.665 | 05:44 | 05:21 | 7 | 9 | 12 | 10 |  |  | Internal | 10691 | 13364 | 0.46 | 2.69 | 1.19 | 10690 | 13363 | 0.46 | 2.69 | 1.19 | 12 | 7 | 5 | 0.8 | 6.35 | 4960 | 359 | 54.78354884 | -117.6427 | 714.11 | 132.739 | Ball V 12 | 689.876 | Ball V 14 | 0.2
4650 | 4285 |  | Metal Loss | Pinhole |  | 6188.833 | 17.62 | 0.608 | 06:04 | 05:21 | 7 | 8 | 14 | 10 |  |  | Internal | 10690 | 13363 | 0.46 | 2.69 | 1.19 | 10689 | 13361 | 0.46 | 2.69 | 1.19 | 14 | 7 | 6 | 0.8 | 6.35 | 4960 | 359 | 54.78354903 | -117.6427 | 714.11 | 132.739 | Ball V 12 | 689.876 | Ball V 14 | 0.2
4650 | 4286 |  | Metal Loss | Pinhole | SWD | 6189.047 | 17.834 | 0.394 | 05:23 | 05:21 | 7 | 8 | 10 | 15 |  |  | Internal | 10693 | 13366 | 0.46 | 2.69 | 1.19 | 10692 | 13365 | 0.46 | 2.69 | 1.19 | 10 | 7 | 4 | 0.8 | 6.35 | 4960 | 359 | 54.78354973 | -117.6427 | 714.12 | 132.739 | Ball V 12 | 689.876 | Ball V 14 | 0.2 | Assoc. with SWD
4650 | 4287 |  | Metal Loss | Pinhole |  | 6189.186 | 17.973 | 0.255 | 05:49 | 05:21 | 7 | 9 | 9 | 10 |  |  | Internal | 10694 | 13368 | 0.46 | 2.7 | 1.19 | 10693 | 13366 | 0.46 | 2.69 | 1.19 | 9 | 7 | 4 | 0.8 | 6.35 | 4960 | 359 | 54.78355019 | -117.6427 | 714.12 | 132.739 | Ball V 12 | 689.876 | Ball V 14 | 0.2
4650 | 4288 |  | Metal Loss | Pinhole | SWD | 6189.259 | 18.046 | 0.182 | 05:22 | 05:21 | 7 | 8 | 13 | 15 |  |  | Internal | 10691 | 13364 | 0.46 | 2.69 | 1.19 | 10690 | 13362 | 0.46 | 2.69 | 1.19 | 13 | 7 | 6 | 0.8 | 6.35 | 4960 | 359 | 54.78355043 | -117.6427 | 714.12 | 132.739 | Ball V 12 | 689.876 | Ball V 14 | 0.2 | Assoc. with SWD
4650 | 4289 |  | Metal Loss | Circumferential Slotting |  | 6189.362 | 18.149 | 0.08 | 05:48 | 05:21 | 8 | 10 | 8 | 8 |  |  | Internal | 10693 | 13366 | 0.46 | 2.69 | 1.19 | 10692 | 13365 | 0.46 | 2.69 | 1.19 | 8 | 8 | 4 | 0.8 | 6.35 | 4960 | 359 | 54.78355077 | -117.6427 | 714.12 | 132.739 | Ball V 12 | 689.876 | Ball V 14 | 0.1
4650 | 4290 |  | Metal Loss | Pinhole |  | 6189.388 | 18.175 | 0.053 | 05:50 | 05:21 | 7 | 9 | 13 | 10 |  |  | Internal | 10691 | 13364 | 0.46 | 2.69 | 1.19 | 10690 | 13362 | 0.46 | 2.69 | 1.19 | 13 | 7 | 6 | 0.8 | 6.35 | 4960 | 359 | 54.78355086 | -117.6427 | 714.12 | 132.739 | Ball V 12 | 689.876 | Ball V 14 | 0.1
4660 | 4291 |  | Metal Loss | Pinhole |  | 6189.548 | 0.106 | 18.312 | 05:53 | 07:20 | 7 | 9 | 12 | 10 |  |  | Internal | 10691 | 13364 | 0.46 | 2.69 | 1.19 | 10690 | 13363 | 0.46 | 2.69 | 1.19 | 12 | 7 | 5 | 0.8 | 6.35 | 4960 | 359 | 54.78355139 | -117.6427 | 714.13 | 150.968 | Ball V 12 | 671.648 | Ball V 14 | 0.1
4660 | 4292 |  | Metal Loss | Pinhole |  | 6189.59 | 0.149 | 18.269 | 05:24 | 07:20 | 7 | 10 | 11 | 10 |  |  | Internal | 10692 | 13365 | 0.46 | 2.69 | 1.19 | 10690 | 13363 | 0.46 | 2.69 | 1.19 | 11 | 7 | 5 | 0.8 | 6.35 | 4960 | 359 | 54.78355152 | -117.6427 | 714.13 | 150.968 | Ball V 12 | 671.648 | Ball V 14 | 0.1
4660 | 4293 | 243 | Metal Loss | Pitting |  | 6189.592 | 0.151 | 18.267 | 05:48 | 07:20 | 11 | 18 | 9 | 8 |  |  | Internal | 10685 | 13356 | 0.46 | 2.69 | 1.19 | 10682 | 13353 | 0.46 | 2.69 | 1.19 | 9 | 11 | 7 | 0.8 | 6.35 | 4960 | 359 | 54.78355153 | -117.6427 | 714.13 | 150.968 | Ball V 12 | 671.648 | Ball V 14 | 0.1
4660 | 243 | 243 | Cluster |  |  | 6189.6 | 0.159 | 18.259 | 05:47 | 07:20 | 27 | 20 | 10 |  |  |  | Internal | 10619 | 13274 | 0.47 | 2.68 | 1.18 | 10641 | 13301 | 0.47 | 2.68 | 1.19 | 6 | 27 | 11 | 0.8 | 6.35 | 4960 | 359 | 54.78355156 | -117.6426954 | 714.13 | 150.968 | Ball V 12 | 671.648 | Ball V 14 | 0.1
4660 | 4294 | 243 | Metal Loss | Pinhole |  | 6189.61 | 0.169 | 18.249 | 05:44 | 07:20 | 7 | 9 | 10 | 10 |  |  | Internal | 10693 | 13366 | 0.46 | 2.69 | 1.19 | 10691 | 13364 | 0.46 | 2.69 | 1.19 | 10 | 7 | 5 | 0.8 | 6.35 | 4960 | 359 | 54.78355159 | -117.6427 | 714.13 | 150.968 | Ball V 12 | 671.648 | Ball V 14 | 0.1
4660 | 4295 | 244 | Metal Loss | Pinhole |  | 6189.636 | 0.195 | 18.223 | 05:57 | 07:20 | 7 | 9 | 16 | 10 |  |  | Internal | 10689 | 13361 | 0.46 | 2.69 | 1.19 | 10686 | 13358 | 0.46 | 2.69 | 1.19 | 16 | 7 | 7 | 0.8 | 6.35 | 4960 | 359 | 54.78355168 | -117.6427 | 714.13 | 150.968 | Ball V 12 | 671.648 | Ball V 14 | 0.1
4660 | 4296 |  | Metal Loss | Pinhole |  | 6189.641 | 0.2 | 18.218 | 05:24 | 07:20 | 7 | 8 | 9 | 10 |  |  | Internal | 10694 | 13367 | 0.46 | 2.69 | 1.19 | 10693 | 13366 | 0.46 | 2.69 | 1.19 | 9 | 7 | 4 | 0.8 | 6.35 | 4960 | 359 | 54.78355169 | -117.642696 | 714.13 | 150.968 | Ball V 12 | 671.648 | Ball V 14 | 0.1
4660 | 4297 | 244 | Metal Loss | Pinhole |  | 6189.654 | 0.213 | 18.205 | 05:50 | 07:20 | 7 | 9 | 20 | 10 |  |  | Internal | 10686 | 13357 | 0.46 | 2.69 | 1.19 | 10682 | 13353 | 0.46 | 2.69 | 1.19 | 20 | 7 | 9 | 0.8 | 6.35 | 4960 | 359 | 54.78355174 | -117.6427 | 714.13 | 150.968 | Ball V 12 | 671.648 | Ball V 14 | 0.1
4660 | 244 | 244 | Cluster |  |  | 6189.655 | 0.214 | 18.204 | 05:53 | 07:20 | 45 | 22 | 20 |  |  |  | Internal | 10316 | 12895 | 0.48 | 2.6 | 1.15 | 10541 | 13176 | 0.47 | 2.66 | 1.17 | 8 | 45 | 22 | 0.8 | 6.35 | 4960 | 359 | 54.78355174 | -117.6426962 | 714.13 | 150.968 | Ball V 12 | 671.648 | Ball V 14 | 0.1
4660 | 4298 | 244 | Metal Loss | Pinhole |  | 6189.674 | 0.233 | 18.185 | 05:50 | 07:20 | 7 | 9 | 13 | 10 |  |  | Internal | 10691 | 13364 | 0.46 | 2.69 | 1.19 | 10690 | 13362 | 0.46 | 2.69 | 1.19 | 13 | 7 | 6 | 0.8 | 6.35 | 4960 | 359 | 54.7835518 | -117.6427 | 714.13 | 150.968 | Ball V 12 | 671.648 | Ball V 14 | 0.1
4660 | 4299 | 245 | Metal Loss | Pinhole |  | 6189.705 | 0.263 | 18.155 | 06:03 | 07:20 | 8 | 9 | 10 | 10 |  |  | Internal | 10692 | 13365 | 0.46 | 2.69 | 1.19 | 10690 | 13363 | 0.46 | 2.69 | 1.19 | 10 | 8 | 5 | 0.8 | 6.35 | 4960 | 359 | 54.7835519 | -117.6427 | 714.13 | 150.968 | Ball V 12 | 671.648 | Ball V 14 | 0.1
4660 | 245 | 245 | Cluster |  |  | 6189.714 | 0.273 | 18.145 | 05:58 | 07:20 | 27 | 28 | 17 |  |  |  | Internal | 10557 | 13196 | 0.47 | 2.66 | 1.18 | 10634 | 13292 | 0.47 | 2.68 | 1.18 | 7 | 27 | 12 | 0.8 | 6.35 | 4960 | 359 | 54.78355193 | -117.6427 | 714.13 | 150.968 | Ball V 12 | 671.648 | Ball V 14 | 0.1
4660 | 4300 |  | Metal Loss | Pinhole |  | 6189.719 | 0.277 | 18.141 | 06:34 | 07:20 | 7 | 9 | 10 | 10 |  |  | Internal | 10693 | 13366 | 0.46 | 2.69 | 1.19 | 10692 | 13365 | 0.46 | 2.69 | 1.19 | 10 | 7 | 4 | 0.8 | 6.35 | 4960 | 359 | 54.78355195 | -117.6427 | 714.13 | 150.968 | Ball V 12 | 671.648 | Ball V 14 | 0.1
4660 | 4301 | 245 | Metal Loss | Pinhole |  | 6189.725 | 0.283 | 18.135 | 05:52 | 07:20 | 7 | 9 | 17 | 10 |  |  | Internal | 10688 | 13360 | 0.46 | 2.69 | 1.19 | 10686 | 13357 | 0.46 | 2.69 | 1.19 | 17 | 7 | 8 | 0.8 | 6.35 | 4960 | 359 | 54.78355197 | -117.6426972 | 714.13 | 150.968 | Ball V 12 | 671.648 | Ball V 14 | 0.1
4660 | 4302 |  | Metal Loss | Pinhole |  | 6190.639 | 1.198 | 17.22 | 05:38 | 07:20 | 7 | 8 | 12 | 10 |  |  | Internal | 10692 | 13365 | 0.46 | 2.69 | 1.19 | 10691 | 13364 | 0.46 | 2.69 | 1.19 | 12 | 7 | 5 | 0.8 | 6.35 | 4960 | 359 | 54.78355493 | -117.6427 | 714.16 | 150.968 | Ball V 12 | 671.648 | Ball V 14 | 0.2
4660 | 4303 |  | Metal Loss | Pinhole |  | 6190.907 | 1.466 | 16.952 | 05:48 | 07:20 | 7 | 9 | 9 | 10 |  |  | Internal | 10694 | 13367 | 0.46 | 2.69 | 1.19 | 10693 | 13366 | 0.46 | 2.69 | 1.19 | 9 | 7 | 4 | 0.8 | 6.35 | 4960 | 359 | 54.7835558 | -117.6427 | 714.17 | 150.968 | Ball V 12 | 671.648 | Ball V 14 | 0.2
4660 | 4304 |  | Metal Loss | Circumferential Slotting |  | 6191.277 | 1.836 | 16.582 | 05:52 | 07:20 | 8 | 11 | 9 | 8 |  |  | Internal | 10693 | 13366 | 0.46 | 2.69 | 1.19 | 10691 | 13364 | 0.46 | 2.69 | 1.19 | 9 | 8 | 4 | 0.8 | 6.35 | 4960 | 359 | 54.783557 | -117.6427197 | 714.18 | 150.968 | Ball V 12 | 671.648 | Ball V 14 | 0.2
4660 | 4305 |  | Metal Loss | Pinhole |  | 6191.616 | 2.175 | 16.243 | 05:44 | 07:20 | 7 | 8 | 12 | 10 |  |  | Internal | 10692 | 13365 | 0.46 | 2.69 | 1.19 | 10690 | 13363 | 0.46 | 2.69 | 1.19 | 12 | 7 | 5 | 0.8 | 6.35 | 4960 | 359 | 54.7835581 | -117.6427246 | 714.19 | 150.968 | Ball V 12 | 671.648 | Ball V 14 | 0.2
4660 | 4306 | 246 | Metal Loss | Pinhole |  | 6191.72 | 2.279 | 16.139 | 05:51 | 07:20 | 7 | 8 | 11 | 10 |  |  | Internal | 10693 | 13366 | 0.46 | 2.69 | 1.19 | 10691 | 13364 | 0.46 | 2.69 | 1.19 | 11 | 7 | 5 | 0.8 | 6.35 | 4960 | 359 | 54.78355844 | -117.6427 | 714.2 | 150.968 | Ball V 12 | 671.648 | Ball V 14 | 0.2
4660 | 246 | 246 | Cluster |  |  | 6191.726 | 2.285 | 16.133 | 05:59 | 07:20 | 19 | 34 | 11 |  |  |  | Internal | 10654 | 13318 | 0.47 | 2.69 | 1.19 | 10663 | 13329 | 0.47 | 2.69 | 1.19 | 8 | 19 | 9 | 0.8 | 6.35 | 4960 | 359 | 54.78355846 | -117.6427262 | 714.2 | 150.968 | Ball V 12 | 671.648 | Ball V 14 | 0.2
4660 | 4307 | 246 | Metal Loss | Pinhole |  | 6191.732 | 2.291 | 16.127 | 06:06 | 07:20 | 7 | 9 | 10 | 10 |  |  | Internal | 10694 | 13367 | 0.46 | 2.69 | 1.19 | 10692 | 13365 | 0.46 | 2.69 | 1.19 | 10 | 7 | 4 | 0.8 | 6.35 | 4960 | 359 | 54.78355848 | -117.6427 | 714.2 | 150.968 | Ball V 12 | 671.648 | Ball V 14 | 0.2
4660 | 4308 | 247 | Metal Loss | Pinhole |  | 6191.821 | 2.38 | 16.038 | 05:48 | 07:20 | 7 | 9 | 12 | 10 |  |  | Internal | 10692 | 13365 | 0.46 | 2.69 | 1.19 | 10690 | 13363 | 0.46 | 2.69 | 1.19 | 12 | 7 | 5 | 0.8 | 6.35 | 4960 | 359 | 54.78355877 | -117.6427 | 714.2 | 150.968 | Ball V 12 | 671.648 | Ball V 14 | 0.2
4660 | 247 | 247 | Cluster |  |  | 6191.825 | 2.384 | 16.034 | 05:43 | 07:20 | 15 | 28 | 12 |  |  |  | Internal | 10666 | 13332 | 0.47 | 2.69 | 1.19 | 10664 | 13330 | 0.47 | 2.69 | 1.19 | 11 | 15 | 10 | 0.8 | 6.35 | 4960 | 359 | 54.78355878 | -117.6427 | 714.2 | 150.968 | Ball V 12 | 671.648 | Ball V 14 | 0.2
4660 | 4309 | 247 | Metal Loss | Pinhole |  | 6191.829 | 2.388 | 16.03 | 05:37 | 07:20 | 7 | 8 | 11 | 10 |  |  | Internal | 10691 | 13364 | 0.46 | 2.69 | 1.19 | 10690 | 13362 | 0.46 | 2.69 | 1.19 | 11 | 7 | 5 | 0.8 | 6.35 | 4960 | 359 | 54.78355879 | -117.6427 | 714.2 | 150.968 | Ball V 12 | 671.648 | Ball V 14 | 0.2
4660 | 4310 |  | Metal Loss | Pinhole |  | 6191.96 | 2.518 | 15.9 | 05:46 | 07:20 | 7 | 10 | 12 | 10 |  |  | Internal | 10692 | 13365 | 0.46 | 2.69 | 1.19 | 10690 | 13363 | 0.46 | 2.69 | 1.19 | 12 | 7 | 5 | 0.8 | 6.35 | 4960 | 359 | 54.78355922 | -117.6427 | 714.2 | 150.968 | Ball V 12 | 671.648 | Ball V 14 | 0.2
4660 | 4311 |  | Metal Loss | Pinhole |  | 6192.235 | 2.794 | 15.624 | 05:42 | 07:20 | 7 | 9 | 9 | 10 |  |  | Internal | 10694 | 13367 | 0.46 | 2.69 | 1.19 | 10693 | 13366 | 0.46 | 2.69 | 1.19 | 9 | 7 | 4 | 0.8 | 6.35 | 4960 | 359 | 54.78356011 | -117.6427 | 714.21 | 150.968 | Ball V 12 | 671.648 | Ball V 14 | 0.2
4660 | 4312 |  | Metal Loss | Pinhole |  | 6192.285 | 2.844 | 15.574 | 05:51 | 07:20 | 7 | 9 | 10 | 10 |  |  | Internal | 10694 | 13367 | 0.46 | 2.69 | 1.19 | 10693 | 13366 | 0.46 | 2.69 | 1.19 | 10 | 7 | 4 | 0.8 | 6.35 | 4960 | 359 | 54.78356027 | -117.6427343 | 714.21 | 150.968 | Ball V 12 | 671.648 | Ball V 14 | 0.2
4660 | 4313 |  | Metal Loss | Pinhole |  | 6192.41 | 2.968 | 15.449 | 05:48 | 07:20 | 6 | 8 | 11 | 10 |  |  | Internal | 10693 | 13366 | 0.46 | 2.69 | 1.19 | 10692 | 13365 | 0.46 | 2.69 | 1.19 | 11 | 6 | 5 | 0.8 | 6.35 | 4960 | 359 | 54.78356068 | -117.6427361 | 714.22 | 150.968 | Ball V 12 | 671.648 | Ball V 14 | 0.2
4660 | 4314 |  | Metal Loss | Circumferential Slotting |  | 6192.806 | 3.364 | 15.054 | 05:33 | 07:20 | 7 | 10 | 9 | 8 |  |  | Internal | 10693 | 13366 | 0.46 | 2.69 | 1.19 | 10692 | 13365 | 0.46 | 2.69 | 1.19 | 9 | 7 | 4 | 0.8 | 6.35 | 4960 | 359 | 54.78356196 | -117.6427 | 714.23 | 150.968 | Ball V 12 | 671.648 | Ball V 14 | 0.2
4660 | 4315 |  | Metal Loss | Pinhole |  | 6193.085 | 3.644 | 14.774 | 05:46 | 07:20 | 7 | 8 | 11 | 10 |  |  | Internal | 10693 | 13366 | 0.46 | 2.69 | 1.19 | 10691 | 13364 | 0.46 | 2.69 | 1.19 | 11 | 7 | 5 | 0.8 | 6.35 | 4960 | 359 | 54.78356287 | -117.6427 | 714.24 | 150.968 | Ball V 12 | 671.648 | Ball V 14 | 0.2
4660 | 4316 |  | Metal Loss | Pinhole |  | 6193.113 | 3.672 | 14.746 | 05:49 | 07:20 | 7 | 9 | 8 | 10 |  |  | Internal | 10694 | 13368 | 0.46 | 2.7 | 1.19 | 10694 | 13367 | 0.46 | 2.69 | 1.19 | 8 | 7 | 3 | 0.8 | 6.35 | 4960 | 359 | 54.78356296 | -117.6427 | 714.24 | 150.968 | Ball V 12 | 671.648 | Ball V 14 | 0.2
4660 | 4317 |  | Metal Loss | Pinhole |  | 6193.163 | 3.722 | 14.696 | 05:49 | 07:20 | 7 | 8 | 9 | 10 |  |  | Internal | 10694 | 13367 | 0.46 | 2.69 | 1.19 | 10693 | 13366 | 0.46 | 2.69 | 1.19 | 9 | 7 | 4 | 0.8 | 6.35 | 4960 | 359 | 54.78356312 | -117.6427 | 714.25 | 150.968 | Ball V 12 | 671.648 | Ball V 14 | 0.2
4660 | 4318 |  | Metal Loss | Pinhole |  | 6194.164 | 4.723 | 13.695 | 05:52 | 07:20 | 7 | 9 | 10 | 10 |  |  | Internal | 10693 | 13366 | 0.46 | 2.69 | 1.19 | 10692 | 13365 | 0.46 | 2.69 | 1.19 | 10 | 7 | 4 | 0.8 | 6.35 | 4960 | 359 | 54.78356637 | -117.6428 | 714.28 | 150.968 | Ball V 12 | 671.648 | Ball V 14 | 0.2
4660 | 4319 |  | Metal Loss | Pinhole |  | 6194.369 | 4.928 | 13.49 | 05:17 | 07:20 | 7 | 9 | 10 | 10 |  |  | Internal | 10693 | 13366 | 0.46 | 2.69 | 1.19 | 10692 | 13365 | 0.46 | 2.69 | 1.19 | 10 | 7 | 4 | 0.8 | 6.35 | 4960 | 359 | 54.78356703 | -117.6428 | 714.29 | 150.968 | Ball V 12 | 671.648 | Ball V 14 | 0.2
4660 | 4320 |  | Metal Loss | Pinhole |  | 6194.568 | 5.127 | 13.291 | 05:29 | 07:20 | 9 | 9 | 8 | 10 |  |  | Internal | 10690 | 13363 | 0.46 | 2.69 | 1.19 | 10690 | 13362 | 0.46 | 2.69 | 1.19 | 8 | 9 | 5 | 0.8 | 6.35 | 4960 | 359 | 54.78356768 | -117.6428 | 714.3 | 150.968 | Ball V 12 | 671.648 | Ball V 14 | 0.2
4660 | 4321 |  | Metal Loss | Pinhole |  | 6197.517 | 8.075 | 10.343 | 05:22 | 07:20 | 7 | 8 | 11 | 10 |  |  | Internal | 10693 | 13366 | 0.46 | 2.69 | 1.19 | 10691 | 13364 | 0.46 | 2.69 | 1.19 | 11 | 7 | 5 | 0.8 | 6.35 | 4960 | 359 | 54.78357723 | -117.6428 | 714.42 | 150.968 | Ball V 12 | 671.648 | Ball V 14 | 0.2
4670 | 4322 |  | Metal Loss | Pinhole |  | 6210.613 | 2.754 | 4.325 | 05:02 |  | 7 | 9 | 11 | 10 |  |  | Internal | 10693 | 13366 | 0.46 | 2.69 | 1.19 | 10691 | 13364 | 0.46 | 2.69 | 1.19 | 11 | 7 | 5 | 0.8 | 6.35 | 4960 | 359 | 54.78361928 | -117.643 | 714.9 | 169.386 | Ball V 12 | 653.23 | Ball V 14 | 0.1
4670 | 4323 |  | Metal Loss | Pinhole |  | 6211.661 | 3.802 | 3.277 | 06:17 |  | 7 | 9 | 10 | 10 |  |  | Internal | 10694 | 13367 | 0.46 | 2.69 | 1.19 | 10692 | 13365 | 0.46 | 2.69 | 1.19 | 10 | 7 | 4 | 0.8 | 6.35 | 4960 | 359 | 54.78362262 | -117.6430153 | 714.93 | 169.386 | Ball V 12 | 653.23 | Ball V 14 | 0.2
4670 | 4324 |  | Metal Loss | Circumferential Slotting |  | 6211.867 | 4.008 | 3.071 | 06:02 |  | 8 | 10 | 10 | 8 |  |  | Internal | 10690 | 13363 | 0.46 | 2.69 | 1.19 | 10689 | 13361 | 0.46 | 2.69 | 1.19 | 10 | 8 | 5 | 0.8 | 6.35 | 4960 | 359 | 54.78362328 | -117.6430183 | 714.94 | 169.386 | Ball V 12 | 653.23 | Ball V 14 | 0.2
4670 | 4325 |  | Metal Loss | Pinhole |  | 6212.886 | 5.027 | 2.053 | 06:06 |  | 7 | 8 | 11 | 10 |  |  | Internal | 10693 | 13366 | 0.46 | 2.69 | 1.19 | 10691 | 13364 | 0.46 | 2.69 | 1.19 | 11 | 7 | 5 | 0.8 | 6.35 | 4960 | 359 | 54.78362652 | -117.643 | 714.97 | 169.386 | Ball V 12 | 653.23 | Ball V 14 | 0.2
4670 | 4326 |  | Metal Loss | Pinhole |  | 6214.277 | 6.418 | 0.662 | 06:04 |  | 7 | 8 | 9 | 10 |  |  | Internal | 10694 | 13368 | 0.46 | 2.7 | 1.19 | 10693 | 13366 | 0.46 | 2.69 | 1.19 | 9 | 7 | 4 | 0.8 | 6.35 | 4960 | 359 | 54.78363094 | -117.6430533 | 715.01 | 169.386 | Ball V 12 | 653.23 | Ball V 14 | 0.2
4680 | 4327 |  | Metal Loss | Pinhole |  | 6219.046 | 4.108 | 13.208 | 05:56 | 01:17 | 7 | 8 | 10 | 10 |  |  | Internal | 10693 | 13366 | 0.46 | 2.69 | 1.19 | 10692 | 13365 | 0.46 | 2.69 | 1.19 | 10 | 7 | 4 | 0.8 | 6.35 | 4960 | 359 | 54.78364597 | -117.6431 | 715.1 | 176.465 | Ball V 12 | 646.15 | Ball V 14 | 0.3
4680 | 4328 |  | Metal Loss | Pinhole |  | 6221.071 | 6.133 | 11.183 | 05:58 | 01:17 | 7 | 8 | 7 | 10 |  |  | Internal | 10695 | 13369 | 0.46 | 2.7 | 1.19 | 10694 | 13368 | 0.46 | 2.7 | 1.19 | 7 | 7 | 3 | 0.8 | 6.35 | 4960 | 359 | 54.78365238 | -117.6432 | 715.14 | 176.465 | Ball V 12 | 646.15 | Ball V 14 | 0.2
4700 | 4329 |  | Metal Loss | Pinhole |  | 6250.993 | 0.161 | 18.027 | 05:49 | 12:42 | 7 | 8 | 14 | 10 |  |  | Internal | 10690 | 13363 | 0.46 | 2.69 | 1.19 | 10689 | 13361 | 0.46 | 2.69 | 1.19 | 14 | 7 | 6 | 0.8 | 6.35 | 4960 | 359 | 54.78374852 | -117.6436 | 715.51 | 212.358 | Ball V 12 | 610.257 | Ball V 14 | 0.2
4700 | 4330 |  | Metal Loss | Pinhole |  | 6254.358 | 3.526 | 14.661 | 05:14 | 12:42 | 7 | 9 | 9 | 10 |  |  | Internal | 10694 | 13367 | 0.46 | 2.69 | 1.19 | 10692 | 13365 | 0.46 | 2.69 | 1.19 | 9 | 7 | 4 | 0.8 | 6.35 | 4960 | 359 | 54.78375928 | -117.6436 | 715.51 | 212.358 | Ball V 12 | 610.257 | Ball V 14 | 0.2
4700 | 4331 |  | Metal Loss | Pinhole |  | 6257.372 | 6.54 | 11.647 | 08:16 | 12:42 | 7 | 9 | 10 | 10 |  |  | Internal | 10693 | 13366 | 0.46 | 2.69 | 1.19 | 10692 | 13365 | 0.46 | 2.69 | 1.19 | 10 | 7 | 4 | 0.8 | 6.35 | 4960 | 359 | 54.78376891 | -117.6437 | 715.49 | 212.358 | Ball V 12 | 610.257 | Ball V 14 | 0.2
4700 | 4332 |  | Metal Loss | Pinhole |  | 6257.593 | 6.761 | 11.426 | 06:02 | 12:42 | 7 | 9 | 11 | 10 |  |  | Internal | 10692 | 13365 | 0.46 | 2.69 | 1.19 | 10691 | 13364 | 0.46 | 2.69 | 1.19 | 11 | 7 | 5 | 0.8 | 6.35 | 4960 | 359 | 54.78376961 | -117.6437 | 715.49 | 212.358 | Ball V 12 | 610.257 | Ball V 14 | 0.2
4700 | 4333 |  | Metal Loss | Pinhole |  | 6257.915 | 7.083 | 11.105 | 05:04 | 12:42 | 7 | 9 | 10 | 10 |  |  | Internal | 10693 | 13366 | 0.46 | 2.69 | 1.19 | 10692 | 13365 | 0.46 | 2.69 | 1.19 | 10 | 7 | 4 | 0.8 | 6.35 | 4960 | 359 | 54.78377064 | -117.6436871 | 715.49 | 212.358 | Ball V 12 | 610.257 | Ball V 14 | 0.2
4700 | 4334 |  | Metal Loss | Pinhole |  | 6257.979 | 7.147 | 11.041 | 06:22 | 12:42 | 7 | 9 | 9 | 10 |  |  | Internal | 10694 | 13367 | 0.46 | 2.69 | 1.19 | 10693 | 13366 | 0.46 | 2.69 | 1.19 | 9 | 7 | 4 | 0.8 | 6.35 | 4960 | 359 | 54.78377084 | -117.6437 | 715.49 | 212.358 | Ball V 12 | 610.257 | Ball V 14 | 0.2
4700 | 4335 |  | Metal Loss | Pinhole |  | 6258.967 | 8.135 | 10.053 | 05:03 | 12:42 | 7 | 8 | 11 | 10 |  |  | Internal | 10693 | 13366 | 0.46 | 2.69 | 1.19 | 10691 | 13364 | 0.46 | 2.69 | 1.19 | 11 | 7 | 5 | 0.8 | 6.35 | 4960 | 359 | 54.783774 | -117.6437 | 715.48 | 212.358 | Ball V 12 | 610.257 | Ball V 14 | 0.2
4700 | 4336 |  | Metal Loss | Pinhole |  | 6261.058 | 10.226 | 7.962 | 06:04 | 12:42 | 7 | 9 | 10 | 10 |  |  | Internal | 10693 | 13366 | 0.46 | 2.69 | 1.19 | 10691 | 13364 | 0.46 | 2.69 | 1.19 | 10 | 7 | 4 | 0.8 | 6.35 | 4960 | 359 | 54.78378066 | -117.6437 | 715.47 | 212.358 | Ball V 12 | 610.257 | Ball V 14 | 0.2
4700 | 4337 |  | Metal Loss | Pinhole |  | 6261.505 | 10.673 | 7.514 | 05:42 | 12:42 | 7 | 8 | 17 | 10 |  |  | Internal | 10688 | 13360 | 0.46 | 2.69 | 1.19 | 10686 | 13358 | 0.46 | 2.69 | 1.19 | 17 | 7 | 7 | 0.8 | 6.35 | 4960 | 359 | 54.78378209 | -117.6437 | 715.47 | 212.358 | Ball V 12 | 610.257 | Ball V 14 | 0.2
4700 | 4338 |  | Metal Loss | Pinhole |  | 6267.218 | 16.387 | 1.801 | 05:54 | 12:42 | 7 | 9 | 11 | 10 |  |  | Internal | 10693 | 13366 | 0.46 | 2.69 | 1.19 | 10691 | 13364 | 0.46 | 2.69 | 1.19 | 11 | 7 | 5 | 0.8 | 6.35 | 4960 | 359 | 54.78380025 | -117.6438 | 715.45 | 212.358 | Ball V 12 | 610.257 | Ball V 14 | 0.2
4700 | 4339 |  | Metal Loss | Pinhole |  | 6267.902 | 17.071 | 1.117 | 05:55 | 12:42 | 7 | 9 | 16 | 10 |  |  | Internal | 10689 | 13361 | 0.46 | 2.69 | 1.19 | 10686 | 13358 | 0.46 | 2.69 | 1.19 | 16 | 7 | 7 | 0.8 | 6.35 | 4960 | 359 | 54.78380242 | -117.6438323 | 715.45 | 212.358 | Ball V 12 | 610.257 | Ball V 14 | 0.2
4710 | 4340 |  | Metal Loss | Pinhole |  | 6269.658 | 0.638 | 17.752 | 04:46 | 08:25 | 7 | 8 | 9 | 10 |  |  | Internal | 10694 | 13367 | 0.46 | 2.69 | 1.19 | 10693 | 13366 | 0.46 | 2.69 | 1.19 | 9 | 7 | 4 | 0.8 | 6.35 | 4960 | 359 | 54.78380801 | -117.6439 | 715.44 | 230.546 | Ball V 12 | 592.069 | Ball V 14 | 0.2
4710 | 4341 |  | Metal Loss | Pinhole |  | 6270.872 | 1.852 | 16.538 | 04:39 | 08:25 | 7 | 8 | 11 | 10 |  |  | Internal | 10693 | 13366 | 0.46 | 2.69 | 1.19 | 10692 | 13365 | 0.46 | 2.69 | 1.19 | 11 | 7 | 5 | 0.8 | 6.35 | 4960 | 359 | 54.78381192 | -117.6439 | 715.44 | 230.546 | Ball V 12 | 592.069 | Ball V 14 | 0.3
4710 | 4342 |  | Metal Loss | Pinhole |  | 6272.728 | 3.708 | 14.682 | 05:38 | 08:25 | 7 | 9 | 20 | 10 |  |  | Internal | 10685 | 13356 | 0.46 | 2.69 | 1.19 | 10682 | 13352 | 0.46 | 2.69 | 1.19 | 20 | 7 | 9 | 0.8 | 6.35 | 4960 | 359 | 54.78381788 | -117.6439 | 715.43 | 230.546 | Ball V 12 | 592.069 | Ball V 14 | 0.2
4710 | 4343 |  | Metal Loss | Pinhole |  | 6275.928 | 6.909 | 11.481 | 05:10 | 08:25 | 7 | 9 | 14 | 10 |  |  | Internal | 10690 | 13362 | 0.46 | 2.69 | 1.19 | 10688 | 13360 | 0.46 | 2.69 | 1.19 | 14 | 7 | 6 | 0.8 | 6.35 | 4960 | 359 | 54.78382811 | -117.6439 | 715.41 | 230.546 | Ball V 12 | 592.069 | Ball V 14 | 0.2
4710 | 4344 |  | Metal Loss | Pinhole |  | 6277.098 | 8.078 | 10.312 | 05:57 | 08:25 | 7 | 9 | 14 | 10 | 10 | 4 | Internal | 10690 | 13362 | 0.46 | 2.69 | 1.19 | 10687 | 13359 | 0.46 | 2.69 | 1.19 | 14 | 7 | 6 | 0.8 | 6.35 | 4960 | 359 | 54.78383183 | -117.644 | 715.4 | 230.546 | Ball V 12 | 592.069 | Ball V 14 | 0.1
4710 | 4345 |  | Metal Loss | Pitting |  | 6277.946 | 8.926 | 9.463 | 06:19 | 08:25 | 11 | 12 | 28 | 8 | 32 | -4 | Internal | 10654 | 13318 | 0.47 | 2.69 | 1.19 | 10644 | 13305 | 0.47 | 2.68 | 1.19 | 28 | 11 | 19 | 0.8 | 6.35 | 4960 | 359 | 54.78383453 | -117.644 | 715.4 | 230.546 | Ball V 12 | 592.069 | Ball V 14 | 0.2
4710 | 4346 |  | Metal Loss | Pinhole |  | 6283.059 | 14.04 | 4.35 | 05:11 | 08:25 | 7 | 8 | 14 | 10 |  |  | Internal | 10690 | 13363 | 0.46 | 2.69 | 1.19 | 10689 | 13361 | 0.46 | 2.69 | 1.19 | 14 | 7 | 6 | 0.8 | 6.35 | 4960 | 359 | 54.78385073 | -117.6440526 | 715.36 | 230.546 | Ball V 12 | 592.069 | Ball V 14 | 0.2
4710 | 4347 |  | Metal Loss | Pinhole |  | 6284.352 | 15.332 | 3.057 | 05:54 | 08:25 | 7 | 8 | 12 | 10 |  |  | Internal | 10692 | 13365 | 0.46 | 2.69 | 1.19 | 10690 | 13363 | 0.46 | 2.69 | 1.19 | 12 | 7 | 5 | 0.8 | 6.35 | 4960 | 359 | 54.78385482 | -117.6441 | 715.35 | 230.546 | Ball V 12 | 592.069 | Ball V 14 | 0.2
4710 | 4348 |  | Metal Loss | Pinhole |  | 6285.796 | 16.776 | 1.614 | 05:34 | 08:25 | 7 | 9 | 11 | 10 |  |  | Internal | 10692 | 13365 | 0.46 | 2.69 | 1.19 | 10690 | 13363 | 0.46 | 2.69 | 1.19 | 11 | 7 | 5 | 0.8 | 6.35 | 4960 | 359 | 54.78385937 | -117.6441 | 715.34 | 230.546 | Ball V 12 | 592.069 | Ball V 14 | 0.2
4710 | 4349 |  | Metal Loss | Pinhole |  | 6285.909 | 16.889 | 1.501 | 05:07 | 08:25 | 7 | 9 | 14 | 10 |  |  | Internal | 10690 | 13362 | 0.46 | 2.69 | 1.19 | 10688 | 13360 | 0.46 | 2.69 | 1.19 | 14 | 7 | 6 | 0.8 | 6.35 | 4960 | 359 | 54.78385973 | -117.6441 | 715.34 | 230.546 | Ball V 12 | 592.069 | Ball V 14 | 0.2
4710 | 4350 |  | Metal Loss | Circumferential Slotting |  | 6286.674 | 17.655 | 0.735 | 06:25 | 08:25 | 7 | 11 | 10 | 8 |  |  | Internal | 10692 | 13365 | 0.46 | 2.69 | 1.19 | 10691 | 13364 | 0.46 | 2.69 | 1.19 | 10 | 7 | 5 | 0.8 | 6.35 | 4960 | 359 | 54.78386214 | -117.6441 | 715.33 | 230.546 | Ball V 12 | 592.069 | Ball V 14 | 0.2
4710 | 4351 |  | Metal Loss | Pinhole |  | 6287.359 | 18.339 | 0.05 | 06:11 | 08:25 | 7 | 9 | 11 | 10 |  |  | Internal | 10693 | 13366 | 0.46 | 2.69 | 1.19 | 10691 | 13364 | 0.46 | 2.69 | 1.19 | 11 | 7 | 5 | 0.8 | 6.35 | 4960 | 359 | 54.7838643 | -117.6441 | 715.33 | 230.546 | Ball V 12 | 592.069 | Ball V 14 | 0.1
4720 | 4352 |  | Metal Loss | Pinhole |  | 6287.735 | 0.326 | 18.195 | 05:45 | 10:06 | 7 | 9 | 9 | 10 |  |  | Internal | 10694 | 13367 | 0.46 | 2.69 | 1.19 | 10693 | 13366 | 0.46 | 2.69 | 1.19 | 9 | 7 | 4 | 0.8 | 6.35 | 4960 | 359 | 54.78386549 | -117.6441 | 715.33 | 248.936 | Ball V 12 | 573.68 | Ball V 14 | 0.1
4720 | 4353 |  | Metal Loss | Pinhole |  | 6287.741 | 0.332 | 18.189 | 06:09 | 10:06 | 7 | 8 | 10 | 10 |  |  | Internal | 10693 | 13366 | 0.46 | 2.69 | 1.19 | 10692 | 13365 | 0.46 | 2.69 | 1.19 | 10 | 7 | 4 | 0.8 | 6.35 | 4960 | 359 | 54.78386551 | -117.6441 | 715.33 | 248.936 | Ball V 12 | 573.68 | Ball V 14 | 0.1
4720 | 4354 | 248 | Metal Loss | Pinhole |  | 6287.822 | 0.412 | 18.109 | 06:08 | 10:06 | 7 | 8 | 10 | 10 |  |  | Internal | 10693 | 13366 | 0.46 | 2.69 | 1.19 | 10692 | 13365 | 0.46 | 2.69 | 1.19 | 10 | 7 | 4 | 0.8 | 6.35 | 4960 | 359 | 54.78386576 | -117.6441 | 715.33 | 248.936 | Ball V 12 | 573.68 | Ball V 14 | 0.2
4720 | 248 | 248 | Cluster |  |  | 6287.834 | 0.424 | 18.096 | 06:08 | 10:06 | 31 | 8 | 11 |  |  |  | Internal | 10590 | 13237 | 0.47 | 2.67 | 1.18 | 10647 | 13309 | 0.47 | 2.68 | 1.19 | 5 | 31 | 9 | 0.8 | 6.35 | 4960 | 359 | 54.7838658 | -117.6441 | 715.33 | 248.936 | Ball V 12 | 573.68 | Ball V 14 | 0.2
4720 | 4355 | 248 | Metal Loss | Pinhole |  | 6287.846 | 0.437 | 18.084 | 06:08 | 10:06 | 7 | 8 | 11 | 10 |  |  | Internal | 10693 | 13366 | 0.46 | 2.69 | 1.19 | 10691 | 13364 | 0.46 | 2.69 | 1.19 | 11 | 7 | 5 | 0.8 | 6.35 | 4960 | 359 | 54.78386584 | -117.6441 | 715.33 | 248.936 | Ball V 12 | 573.68 | Ball V 14 | 0.2
4720 | 4356 |  | Metal Loss | Pinhole |  | 6288.329 | 0.92 | 17.601 | 07:20 | 10:06 | 7 | 9 | 10 | 10 |  |  | Internal | 10692 | 13365 | 0.46 | 2.69 | 1.19 | 10691 | 13364 | 0.46 | 2.69 | 1.19 | 10 | 7 | 5 | 0.8 | 6.35 | 4960 | 359 | 54.78386736 | -117.6441293 | 715.33 | 248.936 | Ball V 12 | 573.68 | Ball V 14 | 0.3
4720 | 4357 |  | Metal Loss | Pinhole |  | 6288.366 | 0.956 | 17.565 | 05:48 | 10:06 | 7 | 9 | 9 | 10 |  |  | Internal | 10694 | 13367 | 0.46 | 2.69 | 1.19 | 10693 | 13366 | 0.46 | 2.69 | 1.19 | 9 | 7 | 4 | 0.8 | 6.35 | 4960 | 359 | 54.78386747 | -117.6441 | 715.33 | 248.936 | Ball V 12 | 573.68 | Ball V 14 | 0.3
4720 | 4358 |  | Metal Loss | Pinhole |  | 6290.153 | 2.743 | 15.778 | 06:02 | 10:06 | 7 | 9 | 9 | 10 |  |  | Internal | 10694 | 13367 | 0.46 | 2.69 | 1.19 | 10692 | 13365 | 0.46 | 2.69 | 1.19 | 9 | 7 | 4 | 0.8 | 6.35 | 4960 | 359 | 54.78387309 | -117.6442 | 715.34 | 248.936 | Ball V 12 | 573.68 | Ball V 14 | 0.2
4720 | 4359 |  | Metal Loss | Circumferential Slotting |  | 6290.852 | 3.443 | 15.078 | 05:54 | 10:06 | 7 | 11 | 14 | 8 |  |  | Internal | 10689 | 13361 | 0.46 | 2.69 | 1.19 | 10687 | 13359 | 0.46 | 2.69 | 1.19 | 14 | 7 | 7 | 0.8 | 6.35 | 4960 | 359 | 54.78387529 | -117.6442 | 715.35 | 248.936 | Ball V 12 | 573.68 | Ball V 14 | 0.2
4720 | 4360 |  | Metal Loss | Pinhole |  | 6294.869 | 7.459 | 11.062 | 05:11 | 10:06 | 7 | 9 | 17 | 10 |  |  | Internal | 10688 | 13360 | 0.46 | 2.69 | 1.19 | 10686 | 13357 | 0.46 | 2.69 | 1.19 | 17 | 7 | 7 | 0.8 | 6.35 | 4960 | 359 | 54.78388794 | -117.6442 | 715.38 | 248.936 | Ball V 12 | 573.68 | Ball V 14 | 0.2
4720 | 4361 |  | Metal Loss | Pinhole |  | 6296.555 | 9.145 | 9.376 | 07:23 | 10:06 | 7 | 8 | 11 | 10 |  |  | Internal | 10693 | 13366 | 0.46 | 2.69 | 1.19 | 10691 | 13364 | 0.46 | 2.69 | 1.19 | 11 | 7 | 5 | 0.8 | 6.35 | 4960 | 359 | 54.78389328 | -117.6442 | 715.39 | 248.936 | Ball V 12 | 573.68 | Ball V 14 | 0.2
4720 | 4362 |  | Metal Loss | Pinhole |  | 6297.183 | 9.774 | 8.747 | 06:48 | 10:06 | 7 | 8 | 13 | 10 |  |  | Internal | 10691 | 13364 | 0.46 | 2.69 | 1.19 | 10690 | 13362 | 0.46 | 2.69 | 1.19 | 13 | 7 | 6 | 0.8 | 6.35 | 4960 | 359 | 54.78389528 | -117.6443 | 715.39 | 248.936 | Ball V 12 | 573.68 | Ball V 14 | 0.2
4720 | 4363 |  | Metal Loss | Pinhole |  | 6297.268 | 9.859 | 8.662 | 06:40 | 10:06 | 7 | 8 | 10 | 10 |  |  | Internal | 10693 | 13366 | 0.46 | 2.69 | 1.19 | 10692 | 13365 | 0.46 | 2.69 | 1.19 | 10 | 7 | 4 | 0.8 | 6.35 | 4960 | 359 | 54.78389555 | -117.6443 | 715.39 | 248.936 | Ball V 12 | 573.68 | Ball V 14 | 0.2
4720 | 4364 |  | Metal Loss | Pinhole |  | 6297.315 | 9.905 | 8.616 | 06:52 | 10:06 | 8 | 10 | 29 | 10 | 25 | 4 | Internal | 10671 | 13339 | 0.46 | 2.69 | 1.19 | 10664 | 13330 | 0.47 | 2.69 | 1.19 | 29 | 8 | 15 | 0.8 | 6.35 | 4960 | 359 | 54.78389569 | -117.6442601 | 715.39 | 248.936 | Ball V 12 | 573.68 | Ball V 14 | 0.2
4720 | 4365 |  | Metal Loss | Pinhole |  | 6297.507 | 10.097 | 8.423 | 07:23 | 10:06 | 7 | 8 | 12 | 10 |  |  | Internal | 10691 | 13364 | 0.46 | 2.69 | 1.19 | 10690 | 13363 | 0.46 | 2.69 | 1.19 | 12 | 7 | 5 | 0.8 | 6.35 | 4960 | 359 | 54.78389631 | -117.6443 | 715.39 | 248.936 | Ball V 12 | 573.68 | Ball V 14 | 0.2
4720 | 4366 | 249 | Metal Loss | Pinhole |  | 6297.531 | 10.122 | 8.399 | 06:56 | 10:06 | 7 | 10 | 20 | 10 | 17 | 3 | Internal | 10684 | 13355 | 0.46 | 2.69 | 1.19 | 10681 | 13351 | 0.46 | 2.69 | 1.19 | 20 | 7 | 9 | 0.8 | 6.35 | 4960 | 359 | 54.78389638 | -117.6443 | 715.39 | 248.936 | Ball V 12 | 573.68 | Ball V 14 | 0.2
4720 | 249 | 249 | Cluster |  |  | 6297.536 | 10.127 | 8.394 | 06:57 | 10:06 | 18 | 11 | 20 |  |  |  | Internal | 10622 | 13277 | 0.47 | 2.68 | 1.18 | 10629 | 13286 | 0.47 | 2.68 | 1.18 | 16 | 18 | 17 | 0.8 | 6.35 | 4960 | 359 | 54.7838964 | -117.6443 | 715.39 | 248.936 | Ball V 12 | 573.68 | Ball V 14 | 0.2
4720 | 4367 | 249 | Metal Loss | Pinhole |  | 6297.541 | 10.132 | 8.389 | 06:58 | 10:06 | 7 | 9 | 17 | 10 |  |  | Internal | 10686 | 13358 | 0.46 | 2.69 | 1.19 | 10684 | 13355 | 0.46 | 2.69 | 1.19 | 17 | 7 | 8 | 0.8 | 6.35 | 4960 | 359 | 54.78389641 | -117.6443 | 715.39 | 248.936 | Ball V 12 | 573.68 | Ball V 14 | 0.2
4720 | 4368 |  | Metal Loss | Pinhole |  | 6297.608 | 10.198 | 8.323 | 07:10 | 10:06 | 7 | 9 | 12 | 10 |  |  | Internal | 10692 | 13365 | 0.46 | 2.69 | 1.19 | 10690 | 13363 | 0.46 | 2.69 | 1.19 | 12 | 7 | 5 | 0.8 | 6.35 | 4960 | 359 | 54.78389663 | -117.6443 | 715.39 | 248.936 | Ball V 12 | 573.68 | Ball V 14 | 0.2
4720 | 4369 |  | Metal Loss | Pinhole |  | 6297.921 | 10.512 | 8.009 | 07:05 | 10:06 | 8 | 9 | 17 | 10 | 21 | -4 | Internal | 10686 | 13357 | 0.46 | 2.69 | 1.19 | 10683 | 13354 | 0.46 | 2.69 | 1.19 | 17 | 8 | 8 | 0.8 | 6.35 | 4960 | 359 | 54.78389762 | -117.6443 | 715.4 | 248.936 | Ball V 12 | 573.68 | Ball V 14 | 0.2
4720 | 4370 |  | Metal Loss | Pinhole |  | 6298.712 | 11.302 | 7.219 | 07:24 | 10:06 | 7 | 9 | 12 | 10 |  |  | Internal | 10692 | 13365 | 0.46 | 2.69 | 1.19 | 10690 | 13363 | 0.46 | 2.69 | 1.19 | 12 | 7 | 5 | 0.8 | 6.35 | 4960 | 359 | 54.78390014 | -117.6443 | 715.4 | 248.936 | Ball V 12 | 573.68 | Ball V 14 | 0.2
4720 | 4371 |  | Metal Loss | Pinhole |  | 6300.349 | 12.94 | 5.581 | 07:24 | 10:06 | 7 | 9 | 10 | 10 |  |  | Internal | 10692 | 13365 | 0.46 | 2.69 | 1.19 | 10691 | 13364 | 0.46 | 2.69 | 1.19 | 10 | 7 | 5 | 0.8 | 6.35 | 4960 | 359 | 54.78390537 | -117.6443042 | 715.41 | 248.936 | Ball V 12 | 573.68 | Ball V 14 | 0.2
4720 | 4372 |  | Metal Loss | Pinhole |  | 6301.164 | 13.754 | 4.767 | 07:20 | 10:06 | 7 | 9 | 11 | 10 |  |  | Internal | 10692 | 13365 | 0.46 | 2.69 | 1.19 | 10690 | 13363 | 0.46 | 2.69 | 1.19 | 11 | 7 | 5 | 0.8 | 6.35 | 4960 | 359 | 54.78390798 | -117.6443 | 715.42 | 248.936 | Ball V 12 | 573.68 | Ball V 14 | 0.2
4720 | 4373 |  | Metal Loss | Pinhole |  | 6301.194 | 13.785 | 4.736 | 07:21 | 10:06 | 7 | 9 | 18 | 10 |  |  | Internal | 10687 | 13359 | 0.46 | 2.69 | 1.19 | 10684 | 13355 | 0.46 | 2.69 | 1.19 | 18 | 7 | 8 | 0.8 | 6.35 | 4960 | 359 | 54.78390807 | -117.6443 | 715.42 | 248.936 | Ball V 12 | 573.68 | Ball V 14 | 0.2
4720 | 4374 |  | Metal Loss | Pinhole |  | 6301.54 | 14.13 | 4.391 | 07:23 | 10:06 | 7 | 10 | 9 | 10 |  |  | Internal | 10693 | 13366 | 0.46 | 2.69 | 1.19 | 10692 | 13365 | 0.46 | 2.69 | 1.19 | 9 | 7 | 4 | 0.8 | 6.35 | 4960 | 359 | 54.78390918 | -117.6443215 | 715.42 | 248.936 | Ball V 12 | 573.68 | Ball V 14 | 0.1
4720 | 4375 |  | Metal Loss | Pinhole |  | 6301.802 | 14.393 | 4.128 | 07:08 | 10:06 | 7 | 9 | 10 | 10 |  |  | Internal | 10693 | 13366 | 0.46 | 2.69 | 1.19 | 10691 | 13364 | 0.46 | 2.69 | 1.19 | 10 | 7 | 5 | 0.8 | 6.35 | 4960 | 359 | 54.78391002 | -117.6443 | 715.42 | 248.936 | Ball V 12 | 573.68 | Ball V 14 | 0.1
4720 | 4376 |  | Metal Loss | Circumferential Slotting |  | 6302.451 | 15.042 | 3.479 | 05:49 | 10:06 | 9 | 11 | 26 | 8 | 17 | 9 | Internal | 10671 | 13339 | 0.46 | 2.69 | 1.19 | 10664 | 13330 | 0.47 | 2.69 | 1.19 | 26 | 9 | 14 | 0.8 | 6.35 | 4960 | 359 | 54.7839121 | -117.6443 | 715.42 | 248.936 | Ball V 12 | 573.68 | Ball V 14 | 0.2
4720 | 4377 |  | Metal Loss | Pinhole |  | 6303.143 | 15.733 | 2.788 | 06:19 | 10:06 | 7 | 9 | 10 | 10 |  |  | Internal | 10693 | 13366 | 0.46 | 2.69 | 1.19 | 10692 | 13365 | 0.46 | 2.69 | 1.19 | 10 | 7 | 4 | 0.8 | 6.35 | 4960 | 359 | 54.78391431 | -117.6443 | 715.43 | 248.936 | Ball V 12 | 573.68 | Ball V 14 | 0.2
4720 | 4378 |  | Metal Loss | Pinhole |  | 6304.141 | 16.732 | 1.789 | 05:54 | 10:06 | 7 | 9 | 11 | 10 |  |  | Internal | 10693 | 13366 | 0.46 | 2.69 | 1.19 | 10691 | 13364 | 0.46 | 2.69 | 1.19 | 11 | 7 | 5 | 0.8 | 6.35 | 4960 | 359 | 54.7839175 | -117.6444 | 715.43 | 248.936 | Ball V 12 | 573.68 | Ball V 14 | 0.2
4720 | 4379 |  | Metal Loss | Pinhole |  | 6304.305 | 16.896 | 1.625 | 05:32 | 10:06 | 7 | 8 | 15 | 10 |  |  | Internal | 10690 | 13362 | 0.46 | 2.69 | 1.19 | 10687 | 13359 | 0.46 | 2.69 | 1.19 | 15 | 7 | 7 | 0.8 | 6.35 | 4960 | 359 | 54.78391803 | -117.6444 | 715.43 | 248.936 | Ball V 12 | 573.68 | Ball V 14 | 0.2
4720 | 4380 |  | Metal Loss | Pinhole |  | 6305.225 | 17.815 | 0.706 | 07:36 | 10:06 | 7 | 9 | 12 | 10 |  |  | Internal | 10692 | 13365 | 0.46 | 2.69 | 1.19 | 10690 | 13363 | 0.46 | 2.69 | 1.19 | 12 | 7 | 5 | 0.8 | 6.35 | 4960 | 359 | 54.78392097 | -117.6444 | 715.43 | 248.936 | Ball V 12 | 573.68 | Ball V 14 | 0.2
4720 | 4381 |  | Metal Loss | Pinhole |  | 6305.538 | 18.129 | 0.392 | 06:14 | 10:06 | 7 | 8 | 9 | 10 |  |  | Internal | 10694 | 13367 | 0.46 | 2.69 | 1.19 | 10693 | 13366 | 0.46 | 2.69 | 1.19 | 9 | 7 | 4 | 0.8 | 6.35 | 4960 | 359 | 54.78392198 | -117.6444 | 715.44 | 248.936 | Ball V 12 | 573.68 | Ball V 14 | 0.2
4720 | 4382 |  | Metal Loss | Pinhole |  | 6305.777 | 18.367 | 0.154 | 05:54 | 10:06 | 7 | 8 | 17 | 10 |  |  | Internal | 10687 | 13359 | 0.46 | 2.69 | 1.19 | 10685 | 13356 | 0.46 | 2.69 | 1.19 | 17 | 7 | 8 | 0.8 | 6.35 | 4960 | 359 | 54.78392274 | -117.6444 | 715.44 | 248.936 | Ball V 12 | 573.68 | Ball V 14 | 0.1
4720 | 4383 |  | Metal Loss | Pinhole |  | 6305.801 | 18.392 | 0.129 | 06:41 | 10:06 | 7 | 9 | 9 | 10 |  |  | Internal | 10694 | 13367 | 0.46 | 2.69 | 1.19 | 10693 | 13366 | 0.46 | 2.69 | 1.19 | 9 | 7 | 4 | 0.8 | 6.35 | 4960 | 359 | 54.78392282 | -117.6443834 | 715.44 | 248.936 | Ball V 12 | 573.68 | Ball V 14 | 0.1
4730 | 4384 |  | Metal Loss | Pinhole |  | 6312.708 | 6.778 | 11.666 | 05:58 | 01:00 | 7 | 8 | 12 | 10 |  |  | Internal | 10692 | 13365 | 0.46 | 2.69 | 1.19 | 10690 | 13363 | 0.46 | 2.69 | 1.19 | 12 | 7 | 5 | 0.8 | 6.35 | 4960 | 359 | 54.78394498 | -117.6444837 | 715.43 | 267.457 | Ball V 12 | 555.159 | Ball V 14 | 0.1
4730 | 4385 |  | Metal Loss | Pitting |  | 6313.15 | 7.219 | 11.225 | 03:39 | 01:00 | 12 | 11 | 9 | 8 |  |  | Internal | 10684 | 13355 | 0.46 | 2.69 | 1.19 | 10681 | 13351 | 0.46 | 2.69 | 1.19 | 9 | 12 | 7 | 0.8 | 6.35 | 4960 | 359 | 54.7839464 | -117.6444901 | 715.43 | 267.457 | Ball V 12 | 555.159 | Ball V 14 | 0.1
4730 | 4386 |  | Metal Loss | Pinhole |  | 6315.906 | 9.976 | 8.469 | 03:07 | 01:00 | 7 | 9 | 10 | 10 |  |  | Internal | 10693 | 13366 | 0.46 | 2.69 | 1.19 | 10691 | 13364 | 0.46 | 2.69 | 1.19 | 10 | 7 | 4 | 0.8 | 6.35 | 4960 | 359 | 54.78395528 | -117.6445301 | 715.43 | 267.457 | Ball V 12 | 555.159 | Ball V 14 | 0.2
4730 | 4387 |  | Metal Loss | Pinhole |  | 6316.347 | 10.417 | 8.027 | 06:00 | 01:00 | 7 | 9 | 11 | 10 |  |  | Internal | 10692 | 13365 | 0.46 | 2.69 | 1.19 | 10691 | 13364 | 0.46 | 2.69 | 1.19 | 11 | 7 | 5 | 0.8 | 6.35 | 4960 | 359 | 54.78395671 | -117.6445365 | 715.43 | 267.457 | Ball V 12 | 555.159 | Ball V 14 | 0.2
4730 | 4388 |  | Metal Loss | Pinhole |  | 6323.226 | 17.296 | 1.148 | 05:02 | 01:00 | 7 | 9 | 10 | 10 |  |  | Internal | 10693 | 13366 | 0.46 | 2.69 | 1.19 | 10691 | 13364 | 0.46 | 2.69 | 1.19 | 10 | 7 | 5 | 0.8 | 6.35 | 4960 | 359 | 54.78397899 | -117.6446 | 715.41 | 267.457 | Ball V 12 | 555.159 | Ball V 14 | 0.1
4740 | 4389 |  | Metal Loss | Pinhole |  | 6324.686 | 0.311 | 18 | 05:37 | 09:48 | 7 | 8 | 12 | 10 |  |  | Internal | 10692 | 13365 | 0.46 | 2.69 | 1.19 | 10690 | 13363 | 0.46 | 2.69 | 1.19 | 12 | 7 | 5 | 0.8 | 6.35 | 4960 | 359 | 54.78398373 | -117.6447 | 715.4 | 285.901 | Ball V 12 | 536.714 | Ball V 14 | 0.2
4740 | 4390 |  | Metal Loss | Pinhole |  | 6331.248 | 6.873 | 11.438 | 05:27 | 09:48 | 7 | 9 | 12 | 10 |  |  | Internal | 10692 | 13365 | 0.46 | 2.69 | 1.19 | 10690 | 13363 | 0.46 | 2.69 | 1.19 | 12 | 7 | 5 | 0.8 | 6.35 | 4960 | 359 | 54.78400515 | -117.6448 | 715.39 | 285.901 | Ball V 12 | 536.714 | Ball V 14 | 0.2
4740 | 4391 |  | Metal Loss | Pinhole |  | 6332.182 | 7.807 | 10.504 | 07:04 | 09:48 | 7 | 8 | 11 | 10 |  |  | Internal | 10691 | 13364 | 0.46 | 2.69 | 1.19 | 10690 | 13363 | 0.46 | 2.69 | 1.19 | 11 | 7 | 5 | 0.8 | 6.35 | 4960 | 359 | 54.78400819 | -117.6448 | 715.4 | 285.901 | Ball V 12 | 536.714 | Ball V 14 | 0.2
4740 | 4392 |  | Metal Loss | Pinhole |  | 6333.23 | 8.855 | 9.456 | 07:06 | 09:48 | 7 | 9 | 14 | 10 |  |  | Internal | 10690 | 13362 | 0.46 | 2.69 | 1.19 | 10688 | 13360 | 0.46 | 2.69 | 1.19 | 14 | 7 | 6 | 0.8 | 6.35 | 4960 | 359 | 54.7840116 | -117.6448 | 715.4 | 285.901 | Ball V 12 | 536.714 | Ball V 14 | 0.1
4740 | 4393 |  | Metal Loss | Pinhole |  | 6336.575 | 12.201 | 6.11 | 06:23 | 09:48 | 7 | 9 | 9 | 10 |  |  | Internal | 10694 | 13367 | 0.46 | 2.69 | 1.19 | 10693 | 13366 | 0.46 | 2.69 | 1.19 | 9 | 7 | 4 | 0.8 | 6.35 | 4960 | 359 | 54.78402247 | -117.6448 | 715.43 | 285.901 | Ball V 12 | 536.714 | Ball V 14 | 0.2
4740 | 4394 |  | Metal Loss | Pinhole |  | 6336.656 | 12.281 | 6.03 | 05:16 | 09:48 | 7 | 9 | 10 | 10 |  |  | Internal | 10693 | 13366 | 0.46 | 2.69 | 1.19 | 10692 | 13365 | 0.46 | 2.69 | 1.19 | 10 | 7 | 4 | 0.8 | 6.35 | 4960 | 359 | 54.78402273 | -117.6448 | 715.43 | 285.901 | Ball V 12 | 536.714 | Ball V 14 | 0.2
4740 | 4395 |  | Metal Loss | Pinhole |  | 6337.164 | 12.789 | 5.522 | 05:34 | 09:48 | 7 | 9 | 16 | 10 |  |  | Internal | 10689 | 13361 | 0.46 | 2.69 | 1.19 | 10686 | 13358 | 0.46 | 2.69 | 1.19 | 16 | 7 | 7 | 0.8 | 6.35 | 4960 | 359 | 54.78402438 | -117.6448 | 715.43 | 285.901 | Ball V 12 | 536.714 | Ball V 14 | 0.2
4740 | 4396 |  | Metal Loss | Pinhole |  | 6337.461 | 13.086 | 5.225 | 05:14 | 09:48 | 7 | 9 | 11 | 10 |  |  | Internal | 10692 | 13365 | 0.46 | 2.69 | 1.19 | 10691 | 13364 | 0.46 | 2.69 | 1.19 | 11 | 7 | 5 | 0.8 | 6.35 | 4960 | 359 | 54.78402535 | -117.6448 | 715.44 | 285.901 | Ball V 12 | 536.714 | Ball V 14 | 0.2
4740 | 4397 |  | Metal Loss | Pinhole |  | 6338.495 | 14.12 | 4.191 | 05:35 | 09:48 | 7 | 8 | 11 | 10 |  |  | Internal | 10693 | 13366 | 0.46 | 2.69 | 1.19 | 10691 | 13364 | 0.46 | 2.69 | 1.19 | 11 | 7 | 5 | 0.8 | 6.35 | 4960 | 359 | 54.78402871 | -117.6449 | 715.45 | 285.901 | Ball V 12 | 536.714 | Ball V 14 | 0.2
4750 | 4398 |  | Metal Loss | Pinhole |  | 6346.841 | 4.156 | 14.04 | 06:03 | 01:44 | 7 | 10 | 11 | 10 |  |  | Internal | 10692 | 13365 | 0.46 | 2.69 | 1.19 | 10691 | 13364 | 0.46 | 2.69 | 1.19 | 11 | 7 | 5 | 0.8 | 6.35 | 4960 | 359 | 54.78405584 | -117.645 | 715.52 | 304.212 | Ball V 12 | 518.403 | Ball V 14 | 0.2
4750 | 4399 |  | Metal Loss | Pinhole |  | 6346.988 | 4.302 | 13.894 | 05:54 | 01:44 | 8 | 9 | 12 | 10 |  |  | Internal | 10690 | 13363 | 0.46 | 2.69 | 1.19 | 10688 | 13360 | 0.46 | 2.69 | 1.19 | 12 | 8 | 6 | 0.8 | 6.35 | 4960 | 359 | 54.78405632 | -117.645 | 715.52 | 304.212 | Ball V 12 | 518.403 | Ball V 14 | 0.2
4750 | 4400 |  | Metal Loss | Pinhole |  | 6349.342 | 6.657 | 11.539 | 05:39 | 01:44 | 8 | 9 | 9 | 10 |  |  | Internal | 10693 | 13366 | 0.46 | 2.69 | 1.19 | 10691 | 13364 | 0.46 | 2.69 | 1.19 | 9 | 8 | 4 | 0.8 | 6.35 | 4960 | 359 | 54.78406404 | -117.645 | 715.53 | 304.212 | Ball V 12 | 518.403 | Ball V 14 | 0.2
4750 | 4401 |  | Metal Loss | Pinhole |  | 6356.752 | 14.066 | 4.13 | 05:50 | 01:44 | 7 | 9 | 11 | 10 |  |  | Internal | 10692 | 13365 | 0.46 | 2.69 | 1.19 | 10691 | 13364 | 0.46 | 2.69 | 1.19 | 11 | 7 | 5 | 0.8 | 6.35 | 4960 | 359 | 54.78408847 | -117.6451 | 715.56 | 304.212 | Ball V 12 | 518.403 | Ball V 14 | 0.2
4760 | 4402 |  | Metal Loss | Pinhole |  | 6361.051 | 0.17 | 18.01 | 06:14 | 08:38 | 7 | 9 | 12 | 10 |  |  | Internal | 10691 | 13364 | 0.46 | 2.69 | 1.19 | 10690 | 13362 | 0.46 | 2.69 | 1.19 | 12 | 7 | 6 | 0.8 | 6.35 | 4960 | 359 | 54.78410279 | -117.6452 | 715.6 | 322.408 | Ball V 12 | 500.207 | Ball V 14 | 0.1
4760 | 4403 |  | Metal Loss | Circumferential Slotting |  | 6361.079 | 0.198 | 17.982 | 04:41 | 08:38 | 10 | 10 | 9 | 8 |  |  | Internal | 10689 | 13361 | 0.46 | 2.69 | 1.19 | 10686 | 13358 | 0.46 | 2.69 | 1.19 | 9 | 10 | 6 | 0.8 | 6.35 | 4960 | 359 | 54.78410288 | -117.6452 | 715.6 | 322.408 | Ball V 12 | 500.207 | Ball V 14 | 0.1
4760 | 4404 |  | Metal Loss | Pinhole |  | 6361.371 | 0.489 | 17.69 | 04:36 | 08:38 | 7 | 9 | 12 | 10 |  |  | Internal | 10692 | 13365 | 0.46 | 2.69 | 1.19 | 10690 | 13363 | 0.46 | 2.69 | 1.19 | 12 | 7 | 5 | 0.8 | 6.35 | 4960 | 359 | 54.78410386 | -117.6452 | 715.6 | 322.408 | Ball V 12 | 500.207 | Ball V 14 | 0.2
4760 | 4405 |  | Metal Loss | Pinhole |  | 6363.755 | 2.873 | 15.307 | 05:51 | 08:38 | 7 | 9 | 15 | 10 |  |  | Internal | 10690 | 13362 | 0.46 | 2.69 | 1.19 | 10687 | 13359 | 0.46 | 2.69 | 1.19 | 15 | 7 | 7 | 0.8 | 6.35 | 4960 | 359 | 54.78411185 | -117.6452 | 715.61 | 322.408 | Ball V 12 | 500.207 | Ball V 14 | 0.2
4760 | 4406 |  | Metal Loss | Pinhole |  | 6364.238 | 3.357 | 14.823 | 05:13 | 08:38 | 7 | 9 | 13 | 10 |  |  | Internal | 10691 | 13364 | 0.46 | 2.69 | 1.19 | 10690 | 13362 | 0.46 | 2.69 | 1.19 | 13 | 7 | 6 | 0.8 | 6.35 | 4960 | 359 | 54.78411346 | -117.6452 | 715.61 | 322.408 | Ball V 12 | 500.207 | Ball V 14 | 0.2
4760 | 4407 |  | Metal Loss | Circumferential Slotting |  | 6364.496 | 3.614 | 14.565 | 06:14 | 08:38 | 9 | 10 | 14 | 8 | 15 | -1 | Internal | 10686 | 13358 | 0.46 | 2.69 | 1.19 | 10684 | 13355 | 0.46 | 2.69 | 1.19 | 14 | 9 | 8 | 0.8 | 6.35 | 4960 | 359 | 54.78411433 | -117.6452 | 715.61 | 322.408 | Ball V 12 | 500.207 | Ball V 14 | 0.2
4760 | 4408 |  | Metal Loss | Circumferential Slotting |  | 6367.96 | 7.079 | 11.101 | 05:54 | 08:38 | 7 | 11 | 16 | 8 |  |  | Internal | 10687 | 13359 | 0.46 | 2.69 | 1.19 | 10685 | 13356 | 0.46 | 2.69 | 1.19 | 16 | 7 | 8 | 0.8 | 6.35 | 4960 | 359 | 54.78412588 | -117.6453 | 715.64 | 322.408 | Ball V 12 | 500.207 | Ball V 14 | 0.2
4760 | 4409 |  | Metal Loss | Pinhole |  | 6371.897 | 11.015 | 7.165 | 06:10 | 08:38 | 7 | 8 | 9 | 10 |  |  | Internal | 10694 | 13367 | 0.46 | 2.69 | 1.19 | 10693 | 13366 | 0.46 | 2.69 | 1.19 | 9 | 7 | 4 | 0.8 | 6.35 | 4960 | 359 | 54.78413899 | -117.6453 | 715.67 | 322.408 | Ball V 12 | 500.207 | Ball V 14 | 0.2
4760 | 4410 |  | Metal Loss | Pinhole |  | 6378.496 | 17.614 | 0.565 | 06:27 | 08:38 | 7 | 8 | 11 | 10 |  |  | Internal | 10693 | 13366 | 0.46 | 2.69 | 1.19 | 10691 | 13364 | 0.46 | 2.69 | 1.19 | 11 | 7 | 5 | 0.8 | 6.35 | 4960 | 359 | 54.78416078 | -117.6454358 | 715.71 | 322.408 | Ball V 12 | 500.207 | Ball V 14 | 0.2
4780 | 4411 |  | Metal Loss | Pinhole |  | 6406.227 | 8.77 | 9.61 | 05:41 | 02:06 | 7 | 8 | 16 | 10 |  |  | Internal | 10690 | 13362 | 0.46 | 2.69 | 1.19 | 10687 | 13359 | 0.46 | 2.69 | 1.19 | 16 | 7 | 7 | 0.8 | 6.35 | 4960 | 359 | 54.78424922 | -117.6458388 | 715.57 | 358.983 | Ball V 12 | 463.632 | Ball V 14 | 0.1
4780 | 4412 |  | Metal Loss | Pinhole |  | 6406.432 | 8.974 | 9.405 | 05:53 | 02:06 | 7 | 9 | 12 | 10 |  |  | Internal | 10692 | 13365 | 0.46 | 2.69 | 1.19 | 10690 | 13363 | 0.46 | 2.69 | 1.19 | 12 | 7 | 5 | 0.8 | 6.35 | 4960 | 359 | 54.78424986 | -117.6458 | 715.56 | 358.983 | Ball V 12 | 463.632 | Ball V 14 | 0.2
4780 | 4413 |  | Metal Loss | Pinhole |  | 6406.656 | 9.199 | 9.18 | 06:02 | 02:06 | 7 | 8 | 10 | 10 |  |  | Internal | 10694 | 13367 | 0.46 | 2.69 | 1.19 | 10692 | 13365 | 0.46 | 2.69 | 1.19 | 10 | 7 | 4 | 0.8 | 6.35 | 4960 | 359 | 54.78425056 | -117.6458 | 715.56 | 358.983 | Ball V 12 | 463.632 | Ball V 14 | 0.2
4780 | 4414 |  | Metal Loss | Pinhole |  | 6407.114 | 9.657 | 8.723 | 05:47 | 02:06 | 7 | 8 | 14 | 10 |  |  | Internal | 10690 | 13363 | 0.46 | 2.69 | 1.19 | 10689 | 13361 | 0.46 | 2.69 | 1.19 | 14 | 7 | 6 | 0.8 | 6.35 | 4960 | 359 | 54.78425199 | -117.6459 | 715.55 | 358.983 | Ball V 12 | 463.632 | Ball V 14 | 0.2
4780 | 4415 |  | Metal Loss | Pinhole |  | 6408.381 | 10.924 | 7.456 | 06:07 | 02:06 | 7 | 8 | 15 | 10 |  |  | Internal | 10690 | 13363 | 0.46 | 2.69 | 1.19 | 10688 | 13360 | 0.46 | 2.69 | 1.19 | 15 | 7 | 6 | 0.8 | 6.35 | 4960 | 359 | 54.78425596 | -117.6459 | 715.53 | 358.983 | Ball V 12 | 463.632 | Ball V 14 | 0.4
4780 | 4416 |  | Metal Loss | Pinhole |  | 6409.196 | 11.739 | 6.64 | 04:47 | 02:06 | 7 | 8 | 9 | 10 |  |  | Internal | 10694 | 13367 | 0.46 | 2.69 | 1.19 | 10693 | 13366 | 0.46 | 2.69 | 1.19 | 9 | 7 | 4 | 0.8 | 6.35 | 4960 | 359 | 54.78425851 | -117.6459 | 715.52 | 358.983 | Ball V 12 | 463.632 | Ball V 14 | 0.2
4790 | 4417 |  | Metal Loss | Axial Slotting |  | 6419.516 | 3.679 | 14.759 | 05:45 | 10:15 | 12 | 10 | 12 | 10 |  |  | Internal | 10677 | 13346 | 0.46 | 2.69 | 1.19 | 10672 | 13340 | 0.46 | 2.69 | 1.19 | 12 | 12 | 9 | 0.8 | 6.35 | 4960 | 359 | 54.78429111 | -117.646 | 715.46 | 377.363 | Ball V 12 | 445.252 | Ball V 14 | 0.1
4790 | 4418 |  | Metal Loss | Pinhole |  | 6421.239 | 5.402 | 13.036 | 05:46 | 10:15 | 7 | 8 | 13 | 10 |  |  | Internal | 10691 | 13364 | 0.46 | 2.69 | 1.19 | 10690 | 13362 | 0.46 | 2.69 | 1.19 | 13 | 7 | 6 | 0.8 | 6.35 | 4960 | 359 | 54.78429661 | -117.6461 | 715.46 | 377.363 | Ball V 12 | 445.252 | Ball V 14 | 0.1
4790 | 4419 |  | Metal Loss | Pitting |  | 6421.708 | 5.871 | 12.567 | 08:33 | 10:15 | 10 | 14 | 10 | 8 |  |  | Internal | 10686 | 13358 | 0.46 | 2.69 | 1.19 | 10684 | 13355 | 0.46 | 2.69 | 1.19 | 10 | 10 | 6 | 0.8 | 6.35 | 4960 | 359 | 54.78429811 | -117.6460641 | 715.46 | 377.363 | Ball V 12 | 445.252 | Ball V 14 | 0.2
4790 | 4420 |  | Metal Loss | Circumferential Slotting |  | 6427.151 | 11.314 | 7.124 | 08:31 | 10:15 | 9 | 11 | 10 | 8 |  |  | Internal | 10688 | 13360 | 0.46 | 2.69 | 1.19 | 10686 | 13357 | 0.46 | 2.69 | 1.19 | 10 | 9 | 6 | 0.8 | 6.35 | 4960 | 359 | 54.78431547 | -117.6461432 | 715.44 | 377.363 | Ball V 12 | 445.252 | Ball V 14 | 0.2
4790 | 4421 |  | Metal Loss | Pinhole |  | 6430.783 | 14.946 | 3.492 | 06:00 | 10:15 | 7 | 8 | 12 | 10 |  |  | Internal | 10692 | 13365 | 0.46 | 2.69 | 1.19 | 10691 | 13364 | 0.46 | 2.69 | 1.19 | 12 | 7 | 5 | 0.8 | 6.35 | 4960 | 359 | 54.78432702 | -117.6462 | 715.43 | 377.363 | Ball V 12 | 445.252 | Ball V 14 | 0.2
4790 | 4422 |  | Metal Loss | Pinhole |  | 6430.946 | 15.109 | 3.329 | 05:46 | 10:15 | 7 | 9 | 11 | 10 |  |  | Internal | 10693 | 13366 | 0.46 | 2.69 | 1.19 | 10692 | 13365 | 0.46 | 2.69 | 1.19 | 11 | 7 | 5 | 0.8 | 6.35 | 4960 | 359 | 54.78432754 | -117.6462 | 715.43 | 377.363 | Ball V 12 | 445.252 | Ball V 14 | 0.2
4790 | 4423 |  | Metal Loss | Pinhole |  | 6431.413 | 15.577 | 2.862 | 05:52 | 10:15 | 7 | 9 | 8 | 10 |  |  | Internal | 10694 | 13368 | 0.46 | 2.7 | 1.19 | 10694 | 13367 | 0.46 | 2.69 | 1.19 | 8 | 7 | 3 | 0.8 | 6.35 | 4960 | 359 | 54.78432902 | -117.6462 | 715.43 | 377.363 | Ball V 12 | 445.252 | Ball V 14 | 0.1
4790 | 4424 |  | Metal Loss | Pinhole |  | 6431.555 | 15.719 | 2.719 | 05:52 | 10:15 | 7 | 8 | 11 | 10 |  |  | Internal | 10693 | 13366 | 0.46 | 2.69 | 1.19 | 10691 | 13364 | 0.46 | 2.69 | 1.19 | 11 | 7 | 5 | 0.8 | 6.35 | 4960 | 359 | 54.78432947 | -117.6462 | 715.42 | 377.363 | Ball V 12 | 445.252 | Ball V 14 | 0.2
4790 | 4425 |  | Metal Loss | Pinhole |  | 6432.155 | 16.318 | 2.12 | 05:47 | 10:15 | 7 | 9 | 10 | 10 |  |  | Internal | 10693 | 13366 | 0.46 | 2.69 | 1.19 | 10692 | 13365 | 0.46 | 2.69 | 1.19 | 10 | 7 | 4 | 0.8 | 6.35 | 4960 | 359 | 54.78433137 | -117.6462 | 715.42 | 377.363 | Ball V 12 | 445.252 | Ball V 14 | 0.2
4790 | 4426 |  | Metal Loss | Pinhole |  | 6432.39 | 16.553 | 1.885 | 06:47 | 10:15 | 7 | 8 | 14 | 10 |  |  | Internal | 10690 | 13363 | 0.46 | 2.69 | 1.19 | 10689 | 13361 | 0.46 | 2.69 | 1.19 | 14 | 7 | 6 | 0.8 | 6.35 | 4960 | 359 | 54.78433212 | -117.6462 | 715.42 | 377.363 | Ball V 12 | 445.252 | Ball V 14 | 0.1
4790 | 4427 |  | Metal Loss | Pinhole |  | 6433.188 | 17.351 | 1.087 | 05:50 | 10:15 | 7 | 9 | 9 | 10 |  |  | Internal | 10694 | 13367 | 0.46 | 2.69 | 1.19 | 10693 | 13366 | 0.46 | 2.69 | 1.19 | 9 | 7 | 4 | 0.8 | 6.35 | 4960 | 359 | 54.78433465 | -117.646231 | 715.42 | 377.363 | Ball V 12 | 445.252 | Ball V 14 | 0.2
4790 | 4428 |  | Metal Loss | Pinhole |  | 6433.544 | 17.708 | 0.73 | 08:56 | 10:15 | 7 | 8 | 11 | 10 |  |  | Internal | 10693 | 13366 | 0.46 | 2.69 | 1.19 | 10692 | 13365 | 0.46 | 2.69 | 1.19 | 11 | 7 | 5 | 0.8 | 6.35 | 4960 | 359 | 54.78433577 | -117.6462 | 715.42 | 377.363 | Ball V 12 | 445.252 | Ball V 14 | 0.2
4800 | 4429 |  | Metal Loss | Pinhole |  | 6436.052 | 1.777 | 16.423 | 06:05 | 01:05 | 7 | 9 | 10 | 10 |  |  | Internal | 10692 | 13365 | 0.46 | 2.69 | 1.19 | 10690 | 13363 | 0.46 | 2.69 | 1.19 | 10 | 7 | 5 | 0.8 | 6.35 | 4960 | 359 | 54.78434371 | -117.6463 | 715.43 | 395.801 | Ball V 12 | 426.814 | Ball V 14 | 1.9
4800 | 4430 |  | Metal Loss | Pinhole |  | 6436.277 | 2.002 | 16.198 | 05:10 | 01:05 | 7 | 8 | 16 | 10 |  |  | Internal | 10688 | 13360 | 0.46 | 2.69 | 1.19 | 10686 | 13357 | 0.46 | 2.69 | 1.19 | 16 | 7 | 7 | 0.8 | 6.35 | 4960 | 359 | 54.78434442 | -117.6463 | 715.43 | 395.801 | Ball V 12 | 426.814 | Ball V 14 | 0.2
4800 | 4431 |  | Metal Loss | Circumferential Slotting |  | 6439.738 | 5.463 | 12.737 | 07:19 | 01:05 | 7 | 10 | 14 | 8 | 15 | -1 | Internal | 10690 | 13362 | 0.46 | 2.69 | 1.19 | 10688 | 13360 | 0.46 | 2.69 | 1.19 | 14 | 7 | 6 | 0.8 | 6.35 | 4960 | 359 | 54.78435539 | -117.6463 | 715.43 | 395.801 | Ball V 12 | 426.814 | Ball V 14 | 0.2
4800 | 4432 |  | Metal Loss | Pinhole |  | 6441.491 | 7.216 | 10.984 | 06:04 | 01:05 | 7 | 8 | 18 | 10 |  |  | Internal | 10688 | 13360 | 0.46 | 2.69 | 1.19 | 10686 | 13357 | 0.46 | 2.69 | 1.19 | 18 | 7 | 8 | 0.8 | 6.35 | 4960 | 359 | 54.78436098 | -117.6464 | 715.44 | 395.801 | Ball V 12 | 426.814 | Ball V 14 | 0.3
4800 | 4433 |  | Metal Loss | Pinhole |  | 6444.675 | 10.4 | 7.8 | 06:15 | 01:05 | 7 | 9 | 17 | 10 |  |  | Internal | 10688 | 13360 | 0.46 | 2.69 | 1.19 | 10686 | 13358 | 0.46 | 2.69 | 1.19 | 17 | 7 | 7 | 0.8 | 6.35 | 4960 | 359 | 54.78437115 | -117.6464 | 715.44 | 395.801 | Ball V 12 | 426.814 | Ball V 14 | 0.2
4800 | 4434 |  | Metal Loss | Pinhole |  | 6444.713 | 10.438 | 7.762 | 06:27 | 01:05 | 7 | 8 | 16 | 10 |  |  | Internal | 10690 | 13362 | 0.46 | 2.69 | 1.19 | 10687 | 13359 | 0.46 | 2.69 | 1.19 | 16 | 7 | 7 | 0.8 | 6.35 | 4960 | 359 | 54.78437127 | -117.6464 | 715.44 | 395.801 | Ball V 12 | 426.814 | Ball V 14 | 0.2
4800 | 4435 |  | Metal Loss | Pinhole |  | 6445.267 | 10.992 | 7.208 | 05:10 | 01:05 | 8 | 9 | 18 | 10 | 19 | -1 | Internal | 10682 | 13353 | 0.46 | 2.69 | 1.19 | 10679 | 13349 | 0.46 | 2.69 | 1.19 | 18 | 8 | 10 | 0.8 | 6.35 | 4960 | 359 | 54.78437304 | -117.6464 | 715.44 | 395.801 | Ball V 12 | 426.814 | Ball V 14 | 0.2
4800 | 4436 |  | Metal Loss | Pinhole |  | 6449.342 | 15.067 | 3.133 | 05:50 | 01:05 | 7 | 10 | 14 | 10 |  |  | Internal | 10690 | 13363 | 0.46 | 2.69 | 1.19 | 10689 | 13361 | 0.46 | 2.69 | 1.19 | 14 | 7 | 6 | 0.8 | 6.35 | 4960 | 359 | 54.78438611 | -117.6464658 | 715.45 | 395.801 | Ball V 12 | 426.814 | Ball V 14 | 0.2
4800 | 4437 |  | Metal Loss | Pinhole |  | 6450.317 | 16.042 | 2.158 | 06:36 | 01:05 | 7 | 8 | 18 | 10 |  |  | Internal | 10688 | 13360 | 0.46 | 2.69 | 1.19 | 10686 | 13357 | 0.46 | 2.69 | 1.19 | 18 | 7 | 8 | 0.8 | 6.35 | 4960 | 359 | 54.78438924 | -117.6465 | 715.45 | 395.801 | Ball V 12 | 426.814 | Ball V 14 | 0.2
4800 | 4438 | 250 | Metal Loss | Pinhole |  | 6450.635 | 16.36 | 1.84 | 05:34 | 01:05 | 7 | 9 | 9 | 10 |  |  | Internal | 10694 | 13367 | 0.46 | 2.69 | 1.19 | 10693 | 13366 | 0.46 | 2.69 | 1.19 | 9 | 7 | 4 | 0.8 | 6.35 | 4960 | 359 | 54.78439027 | -117.6465 | 715.45 | 395.801 | Ball V 12 | 426.814 | Ball V 14 | 0.2
4800 | 250 | 250 | Cluster |  |  | 6450.643 | 16.368 | 1.832 | 05:28 | 01:05 | 24 | 30 | 12 |  |  |  | Internal | 10625 | 13281 | 0.47 | 2.68 | 1.18 | 10658 | 13322 | 0.47 | 2.69 | 1.19 | 6 | 24 | 9 | 0.8 | 6.35 | 4960 | 359 | 54.7843903 | -117.6464847 | 715.45 | 395.801 | Ball V 12 | 426.814 | Ball V 14 | 0.2
4800 | 4439 | 250 | Metal Loss | Pinhole |  | 6450.652 | 16.377 | 1.823 | 05:21 | 01:05 | 7 | 8 | 12 | 10 |  |  | Internal | 10692 | 13365 | 0.46 | 2.69 | 1.19 | 10691 | 13364 | 0.46 | 2.69 | 1.19 | 12 | 7 | 5 | 0.8 | 6.35 | 4960 | 359 | 54.78439032 | -117.6465 | 715.45 | 395.801 | Ball V 12 | 426.814 | Ball V 14 | 0.2
4800 | 4440 | 251 | Metal Loss | Pinhole |  | 6450.778 | 16.503 | 1.697 | 05:31 | 01:05 | 7 | 8 | 13 | 10 |  |  | Internal | 10692 | 13365 | 0.46 | 2.69 | 1.19 | 10690 | 13363 | 0.46 | 2.69 | 1.19 | 13 | 7 | 5 | 0.8 | 6.35 | 4960 | 359 | 54.78439073 | -117.6465 | 715.45 | 395.801 | Ball V 12 | 426.814 | Ball V 14 | 0.2
4800 | 251 | 251 | Cluster |  |  | 6450.789 | 16.514 | 1.686 | 05:37 | 01:05 | 30 | 29 | 15 |  |  |  | Internal | 10557 | 13196 | 0.47 | 2.66 | 1.18 | 10634 | 13292 | 0.47 | 2.68 | 1.18 | 6 | 30 | 12 | 0.8 | 6.35 | 4960 | 359 | 54.78439077 | -117.6465 | 715.45 | 395.801 | Ball V 12 | 426.814 | Ball V 14 | 0.2
4800 | 4441 | 251 | Metal Loss | Pinhole |  | 6450.801 | 16.526 | 1.674 | 05:43 | 01:05 | 7 | 8 | 15 | 10 |  |  | Internal | 10690 | 13363 | 0.46 | 2.69 | 1.19 | 10689 | 13361 | 0.46 | 2.69 | 1.19 | 15 | 7 | 6 | 0.8 | 6.35 | 4960 | 359 | 54.7843908 | -117.6465 | 715.45 | 395.801 | Ball V 12 | 426.814 | Ball V 14 | 0.2
4800 | 4442 |  | Metal Loss | Pinhole |  | 6450.818 | 16.543 | 1.657 | 06:03 | 01:05 | 7 | 9 | 11 | 10 |  |  | Internal | 10693 | 13366 | 0.46 | 2.69 | 1.19 | 10691 | 13364 | 0.46 | 2.69 | 1.19 | 11 | 7 | 5 | 0.8 | 6.35 | 4960 | 359 | 54.78439086 | -117.6465 | 715.45 | 395.801 | Ball V 12 | 426.814 | Ball V 14 | 0.2
4810 | 4443 |  | Metal Loss | Pinhole |  | 6452.626 | 0.151 | 18.133 | 05:27 | 10:46 | 7 | 8 | 12 | 10 |  |  | Internal | 10692 | 13365 | 0.46 | 2.69 | 1.19 | 10691 | 13364 | 0.46 | 2.69 | 1.19 | 12 | 7 | 5 | 0.8 | 6.35 | 4960 | 359 | 54.7843967 | -117.6465 | 715.45 | 414.001 | Ball V 12 | 408.614 | Ball V 14 | 0.1
4810 | 4444 |  | Metal Loss | Pinhole |  | 6458.142 | 5.667 | 12.617 | 05:43 | 10:46 | 7 | 8 | 10 | 10 |  |  | Internal | 10694 | 13367 | 0.46 | 2.69 | 1.19 | 10692 | 13365 | 0.46 | 2.69 | 1.19 | 10 | 7 | 4 | 0.8 | 6.35 | 4960 | 359 | 54.78441485 | -117.6466 | 715.44 | 414.001 | Ball V 12 | 408.614 | Ball V 14 | 0.3
4810 | 4445 |  | Metal Loss | Pitting |  | 6458.45 | 5.975 | 12.31 | 06:07 | 10:46 | 13 | 13 | 9 | 8 |  |  | Internal | 10680 | 13350 | 0.46 | 2.69 | 1.19 | 10676 | 13345 | 0.46 | 2.69 | 1.19 | 9 | 13 | 8 | 0.8 | 6.35 | 4960 | 359 | 54.78441586 | -117.6466 | 715.44 | 414.001 | Ball V 12 | 408.614 | Ball V 14 | 0.2
4810 | 4446 |  | Metal Loss | Pitting |  | 6459.613 | 7.138 | 11.146 | 05:31 | 10:46 | 11 | 10 | 10 | 8 |  |  | Internal | 10685 | 13356 | 0.46 | 2.69 | 1.19 | 10682 | 13353 | 0.46 | 2.69 | 1.19 | 10 | 11 | 7 | 0.8 | 6.35 | 4960 | 359 | 54.78441968 | -117.6466 | 715.43 | 414.001 | Ball V 12 | 408.614 | Ball V 14 | 0.2
4810 | 4447 |  | Metal Loss | Pinhole |  | 6460.188 | 7.713 | 10.572 | 05:26 | 10:46 | 7 | 8 | 15 | 10 |  |  | Internal | 10690 | 13362 | 0.46 | 2.69 | 1.19 | 10688 | 13360 | 0.46 | 2.69 | 1.19 | 15 | 7 | 7 | 0.8 | 6.35 | 4960 | 359 | 54.78442156 | -117.6466 | 715.43 | 414.001 | Ball V 12 | 408.614 | Ball V 14 | 0.2
4810 | 4448 |  | Metal Loss | Pinhole |  | 6460.331 | 7.856 | 10.429 | 06:08 | 10:46 | 7 | 8 | 18 | 10 |  |  | Internal | 10687 | 13359 | 0.46 | 2.69 | 1.19 | 10685 | 13356 | 0.46 | 2.69 | 1.19 | 18 | 7 | 8 | 0.8 | 6.35 | 4960 | 359 | 54.78442203 | -117.6466 | 715.43 | 414.001 | Ball V 12 | 408.614 | Ball V 14 | 0.2
4810 | 4449 |  | Metal Loss | Pinhole |  | 6460.375 | 7.9 | 10.385 | 06:05 | 10:46 | 7 | 8 | 15 | 10 |  |  | Internal | 10690 | 13362 | 0.46 | 2.69 | 1.19 | 10688 | 13360 | 0.46 | 2.69 | 1.19 | 15 | 7 | 7 | 0.8 | 6.35 | 4960 | 359 | 54.78442217 | -117.6466 | 715.43 | 414.001 | Ball V 12 | 408.614 | Ball V 14 | 0.2
4810 | 4450 |  | Metal Loss | Pinhole |  | 6460.434 | 7.959 | 10.326 | 06:03 | 10:46 | 7 | 9 | 16 | 10 |  |  | Internal | 10689 | 13361 | 0.46 | 2.69 | 1.19 | 10686 | 13358 | 0.46 | 2.69 | 1.19 | 16 | 7 | 7 | 0.8 | 6.35 | 4960 | 359 | 54.78442237 | -117.6466 | 715.43 | 414.001 | Ball V 12 | 408.614 | Ball V 14 | 0.2
4810 | 4451 |  | Metal Loss | Pitting |  | 6464.985 | 12.51 | 5.775 | 06:07 | 10:46 | 10 | 11 | 10 | 8 |  |  | Internal | 10686 | 13357 | 0.46 | 2.69 | 1.19 | 10683 | 13354 | 0.46 | 2.69 | 1.19 | 10 | 10 | 7 | 0.8 | 6.35 | 4960 | 359 | 54.78443724 | -117.6467 | 715.38 | 414.001 | Ball V 12 | 408.614 | Ball V 14 | 0.2
4810 | 4452 |  | Metal Loss | Pinhole |  | 6465.049 | 12.574 | 5.71 | 06:24 | 10:46 | 7 | 10 | 12 | 10 |  |  | Internal | 10691 | 13364 | 0.46 | 2.69 | 1.19 | 10690 | 13362 | 0.46 | 2.69 | 1.19 | 12 | 7 | 5 | 0.8 | 6.35 | 4960 | 359 | 54.78443745 | -117.6467 | 715.37 | 414.001 | Ball V 12 | 408.614 | Ball V 14 | 0.2
4810 | 4453 |  | Metal Loss | Pinhole |  | 6465.245 | 12.77 | 5.515 | 06:11 | 10:46 | 7 | 9 | 20 | 10 | 23 | -3 | Internal | 10684 | 13355 | 0.46 | 2.69 | 1.19 | 10681 | 13351 | 0.46 | 2.69 | 1.19 | 20 | 7 | 9 | 0.8 | 6.35 | 4960 | 359 | 54.78443809 | -117.6467 | 715.37 | 414.001 | Ball V 12 | 408.614 | Ball V 14 | 0.2
4820 | 4454 |  | Metal Loss | Pinhole |  | 6474.07 | 3.31 | 14.993 | 05:40 | 01:36 | 7 | 9 | 11 | 10 |  |  | Internal | 10693 | 13366 | 0.46 | 2.69 | 1.19 | 10691 | 13364 | 0.46 | 2.69 | 1.19 | 11 | 7 | 5 | 0.8 | 6.35 | 4960 | 359 | 54.78446675 | -117.646824 | 715.32 | 432.286 | Ball V 12 | 390.329 | Ball V 14 | 0.2
4820 | 4455 |  | Metal Loss | Pinhole |  | 6474.617 | 3.858 | 14.445 | 03:39 | 01:36 | 7 | 9 | 10 | 10 |  |  | Internal | 10694 | 13367 | 0.46 | 2.69 | 1.19 | 10692 | 13365 | 0.46 | 2.69 | 1.19 | 10 | 7 | 4 | 0.8 | 6.35 | 4960 | 359 | 54.78446853 | -117.6468 | 715.32 | 432.286 | Ball V 12 | 390.329 | Ball V 14 | 0.2
4820 | 4456 |  | Metal Loss | Pinhole |  | 6474.942 | 4.182 | 14.121 | 03:11 | 01:36 | 8 | 10 | 13 | 10 |  |  | Internal | 10687 | 13359 | 0.46 | 2.69 | 1.19 | 10685 | 13356 | 0.46 | 2.69 | 1.19 | 13 | 8 | 7 | 0.8 | 6.35 | 4960 | 359 | 54.78446958 | -117.6468 | 715.32 | 432.286 | Ball V 12 | 390.329 | Ball V 14 | 0.2
4820 | 4457 |  | Metal Loss | Pinhole |  | 6475.824 | 5.064 | 13.239 | 03:44 | 01:36 | 7 | 9 | 18 | 10 | 16 | 2 | Internal | 10687 | 13359 | 0.46 | 2.69 | 1.19 | 10684 | 13355 | 0.46 | 2.69 | 1.19 | 18 | 7 | 8 | 0.8 | 6.35 | 4960 | 359 | 54.78447244 | -117.6468 | 715.32 | 432.286 | Ball V 12 | 390.329 | Ball V 14 | 0.2
4820 | 4458 |  | Metal Loss | Pinhole |  | 6476.187 | 5.427 | 12.876 | 03:47 | 01:36 | 7 | 9 | 11 | 10 |  |  | Internal | 10693 | 13366 | 0.46 | 2.69 | 1.19 | 10691 | 13364 | 0.46 | 2.69 | 1.19 | 11 | 7 | 5 | 0.8 | 6.35 | 4960 | 359 | 54.78447362 | -117.6469 | 715.32 | 432.286 | Ball V 12 | 390.329 | Ball V 14 | 0.2
4820 | 4459 |  | Metal Loss | Pinhole |  | 6476.614 | 5.854 | 12.449 | 09:00 | 01:36 | 7 | 8 | 8 | 10 |  |  | Internal | 10694 | 13368 | 0.46 | 2.7 | 1.19 | 10694 | 13367 | 0.46 | 2.69 | 1.19 | 8 | 7 | 3 | 0.8 | 6.35 | 4960 | 359 | 54.78447501 | -117.6469 | 715.32 | 432.286 | Ball V 12 | 390.329 | Ball V 14 | 0.2
4820 | 4460 |  | Metal Loss | Pinhole |  | 6476.763 | 6.003 | 12.3 | 08:58 | 01:36 | 7 | 9 | 8 | 10 |  |  | Internal | 10694 | 13368 | 0.46 | 2.7 | 1.19 | 10694 | 13367 | 0.46 | 2.69 | 1.19 | 8 | 7 | 3 | 0.8 | 6.35 | 4960 | 359 | 54.78447549 | -117.6469 | 715.33 | 432.286 | Ball V 12 | 390.329 | Ball V 14 | 0.2
4820 | 4461 |  | Metal Loss | Circumferential Slotting |  | 6476.763 | 6.003 | 12.3 | 04:31 | 01:36 | 8 | 15 | 9 | 8 |  |  | Internal | 10691 | 13364 | 0.46 | 2.69 | 1.19 | 10690 | 13363 | 0.46 | 2.69 | 1.19 | 9 | 8 | 5 | 0.8 | 6.35 | 4960 | 359 | 54.78447549 | -117.6469 | 715.33 | 432.286 | Ball V 12 | 390.329 | Ball V 14 | 0.2
4820 | 4462 |  | Metal Loss | Pinhole |  | 6476.904 | 6.145 | 12.158 | 02:40 | 01:36 | 10 | 9 | 10 | 10 |  |  | Internal | 10688 | 13360 | 0.46 | 2.69 | 1.19 | 10686 | 13357 | 0.46 | 2.69 | 1.19 | 10 | 10 | 6 | 0.8 | 6.35 | 4960 | 359 | 54.78447595 | -117.6469 | 715.33 | 432.286 | Ball V 12 | 390.329 | Ball V 14 | 0.2
4820 | 4463 |  | Metal Loss | Pinhole |  | 6476.919 | 6.16 | 12.143 | 04:35 | 01:36 | 7 | 9 | 10 | 10 |  |  | Internal | 10692 | 13365 | 0.46 | 2.69 | 1.19 | 10691 | 13364 | 0.46 | 2.69 | 1.19 | 10 | 7 | 5 | 0.8 | 6.35 | 4960 | 359 | 54.784476 | -117.6469 | 715.33 | 432.286 | Ball V 12 | 390.329 | Ball V 14 | 0.2
4820 | 4464 |  | Metal Loss | Pinhole |  | 6477.412 | 6.652 | 11.651 | 08:59 | 01:36 | 7 | 8 | 12 | 10 |  |  | Internal | 10692 | 13365 | 0.46 | 2.69 | 1.19 | 10690 | 13363 | 0.46 | 2.69 | 1.19 | 12 | 7 | 5 | 0.8 | 6.35 | 4960 | 359 | 54.78447759 | -117.6469 | 715.33 | 432.286 | Ball V 12 | 390.329 | Ball V 14 | 0.2
4820 | 4465 |  | Metal Loss | Pitting |  | 6481.74 | 10.98 | 7.323 | 05:46 | 01:36 | 14 | 13 | 9 | 8 |  |  | Internal | 10678 | 13347 | 0.46 | 2.69 | 1.19 | 10674 | 13342 | 0.46 | 2.69 | 1.19 | 9 | 14 | 8 | 0.8 | 6.35 | 4960 | 359 | 54.78449162 | -117.6469 | 715.36 | 432.286 | Ball V 12 | 390.329 | Ball V 14 | 1.2
4820 | 4466 |  | Metal Loss | Pinhole |  | 6482.444 | 11.684 | 6.619 | 03:08 | 01:36 | 7 | 9 | 9 | 10 |  |  | Internal | 10694 | 13367 | 0.46 | 2.69 | 1.19 | 10693 | 13366 | 0.46 | 2.69 | 1.19 | 9 | 7 | 4 | 0.8 | 6.35 | 4960 | 359 | 54.7844939 | -117.6469 | 715.37 | 432.286 | Ball V 12 | 390.329 | Ball V 14 | 0.2
4820 | 4467 |  | Metal Loss | Pinhole |  | 6482.926 | 12.167 | 6.136 | 02:49 | 01:36 | 7 | 9 | 8 | 10 |  |  | Internal | 10694 | 13368 | 0.46 | 2.7 | 1.19 | 10694 | 13367 | 0.46 | 2.69 | 1.19 | 8 | 7 | 4 | 0.8 | 6.35 | 4960 | 359 | 54.78449546 | -117.647 | 715.38 | 432.286 | Ball V 12 | 390.329 | Ball V 14 | 0.5
4820 | 4468 |  | Metal Loss | Pinhole |  | 6485.112 | 14.353 | 3.95 | 05:36 | 01:36 | 7 | 8 | 11 | 10 |  |  | Internal | 10693 | 13366 | 0.46 | 2.69 | 1.19 | 10691 | 13364 | 0.46 | 2.69 | 1.19 | 11 | 7 | 5 | 0.8 | 6.35 | 4960 | 359 | 54.78450253 | -117.647 | 715.41 | 432.286 | Ball V 12 | 390.329 | Ball V 14 | 0.2
4820 | 4469 |  | Metal Loss | Pinhole |  | 6485.238 | 14.479 | 3.824 | 05:36 | 01:36 | 7 | 8 | 12 | 10 |  |  | Internal | 10692 | 13365 | 0.46 | 2.69 | 1.19 | 10690 | 13363 | 0.46 | 2.69 | 1.19 | 12 | 7 | 5 | 0.8 | 6.35 | 4960 | 359 | 54.78450294 | -117.647 | 715.41 | 432.286 | Ball V 12 | 390.329 | Ball V 14 | 0.2
4820 | 4470 |  | Metal Loss | Pinhole |  | 6485.551 | 14.791 | 3.512 | 06:03 | 01:36 | 7 | 9 | 11 | 10 |  |  | Internal | 10691 | 13364 | 0.46 | 2.69 | 1.19 | 10690 | 13362 | 0.46 | 2.69 | 1.19 | 11 | 7 | 5 | 0.8 | 6.35 | 4960 | 359 | 54.78450395 | -117.647 | 715.41 | 432.286 | Ball V 12 | 390.329 | Ball V 14 | 0.2
4820 | 4471 |  | Metal Loss | Pinhole |  | 6485.753 | 14.993 | 3.31 | 05:43 | 01:36 | 7 | 9 | 8 | 10 |  |  | Internal | 10694 | 13368 | 0.46 | 2.7 | 1.19 | 10694 | 13367 | 0.46 | 2.69 | 1.19 | 8 | 7 | 4 | 0.8 | 6.35 | 4960 | 359 | 54.78450461 | -117.647 | 715.42 | 432.286 | Ball V 12 | 390.329 | Ball V 14 | 0.2
4820 | 4472 |  | Metal Loss | Pinhole |  | 6485.897 | 15.137 | 3.166 | 05:34 | 01:36 | 8 | 9 | 14 | 10 |  |  | Internal | 10689 | 13361 | 0.46 | 2.69 | 1.19 | 10686 | 13358 | 0.46 | 2.69 | 1.19 | 14 | 8 | 7 | 0.8 | 6.35 | 4960 | 359 | 54.78450507 | -117.647 | 715.42 | 432.286 | Ball V 12 | 390.329 | Ball V 14 | 0.2
4820 | 4473 |  | Metal Loss | Pinhole |  | 6485.995 | 15.235 | 3.068 | 05:47 | 01:36 | 8 | 10 | 11 | 10 |  |  | Internal | 10691 | 13364 | 0.46 | 2.69 | 1.19 | 10690 | 13362 | 0.46 | 2.69 | 1.19 | 11 | 8 | 5 | 0.8 | 6.35 | 4960 | 359 | 54.78450539 | -117.6469969 | 715.42 | 432.286 | Ball V 12 | 390.329 | Ball V 14 | 0.2
4820 | 4474 |  | Metal Loss | Pinhole |  | 6486.033 | 15.273 | 3.03 | 05:43 | 01:36 | 7 | 9 | 10 | 10 |  |  | Internal | 10693 | 13366 | 0.46 | 2.69 | 1.19 | 10692 | 13365 | 0.46 | 2.69 | 1.19 | 10 | 7 | 4 | 0.8 | 6.35 | 4960 | 359 | 54.78450551 | -117.647 | 715.42 | 432.286 | Ball V 12 | 390.329 | Ball V 14 | 0.2
4820 | 4475 |  | Metal Loss | Pinhole |  | 6486.519 | 15.759 | 2.544 | 05:45 | 01:36 | 7 | 8 | 15 | 10 |  |  | Internal | 10690 | 13362 | 0.46 | 2.69 | 1.19 | 10688 | 13360 | 0.46 | 2.69 | 1.19 | 15 | 7 | 7 | 0.8 | 6.35 | 4960 | 359 | 54.78450709 | -117.6470045 | 715.43 | 432.286 | Ball V 12 | 390.329 | Ball V 14 | 0.2
4820 | 4476 |  | Metal Loss | Pinhole |  | 6486.754 | 15.994 | 2.309 | 05:35 | 01:36 | 8 | 9 | 12 | 10 |  |  | Internal | 10690 | 13362 | 0.46 | 2.69 | 1.19 | 10687 | 13359 | 0.46 | 2.69 | 1.19 | 12 | 8 | 6 | 0.8 | 6.35 | 4960 | 359 | 54.78450785 | -117.647 | 715.43 | 432.286 | Ball V 12 | 390.329 | Ball V 14 | 0.2
4820 | 4477 |  | Metal Loss | Pinhole |  | 6488.792 | 18.032 | 0.271 | 06:00 | 01:36 | 7 | 8 | 14 | 10 |  |  | Internal | 10690 | 13362 | 0.46 | 2.69 | 1.19 | 10688 | 13360 | 0.46 | 2.69 | 1.19 | 14 | 7 | 6 | 0.8 | 6.35 | 4960 | 359 | 54.78451445 | -117.647 | 715.47 | 432.286 | Ball V 12 | 390.329 | Ball V 14 | 0.2
4830 | 4478 |  | Metal Loss | Pinhole |  | 6489.206 | 0.143 | 17.746 | 07:22 | 10:21 | 7 | 10 | 16 | 10 |  |  | Internal | 10687 | 13359 | 0.46 | 2.69 | 1.19 | 10685 | 13356 | 0.46 | 2.69 | 1.19 | 16 | 7 | 8 | 0.8 | 6.35 | 4960 | 359 | 54.78451579 | -117.647 | 715.47 | 450.589 | Ball V 12 | 372.026 | Ball V 14 | 0.2
4830 | 4479 |  | Metal Loss | Pinhole |  | 6491.356 | 2.294 | 15.595 | 05:36 | 10:21 | 7 | 9 | 11 | 10 |  |  | Internal | 10692 | 13365 | 0.46 | 2.69 | 1.19 | 10691 | 13364 | 0.46 | 2.69 | 1.19 | 11 | 7 | 5 | 0.8 | 6.35 | 4960 | 359 | 54.78452283 | -117.6471 | 715.5 | 450.589 | Ball V 12 | 372.026 | Ball V 14 | 0.2
4830 | 4480 |  | Metal Loss | Pinhole |  | 6494.864 | 5.802 | 12.087 | 05:59 | 10:21 | 8 | 9 | 16 | 10 | 21 | -5 | Internal | 10685 | 13356 | 0.46 | 2.69 | 1.19 | 10682 | 13352 | 0.46 | 2.69 | 1.19 | 16 | 8 | 8 | 0.8 | 6.35 | 4960 | 359 | 54.78453427 | -117.6471254 | 715.53 | 450.589 | Ball V 12 | 372.026 | Ball V 14 | 0.2
4830 | 4481 |  | Metal Loss | Pinhole |  | 6495.268 | 6.205 | 11.684 | 06:01 | 10:21 | 7 | 9 | 17 | 10 | 20 | -3 | Internal | 10688 | 13360 | 0.46 | 2.69 | 1.19 | 10686 | 13357 | 0.46 | 2.69 | 1.19 | 17 | 7 | 8 | 0.8 | 6.35 | 4960 | 359 | 54.78453559 | -117.6471 | 715.53 | 450.589 | Ball V 12 | 372.026 | Ball V 14 | 0.2
4830 | 4482 |  | Metal Loss | Pinhole |  | 6495.897 | 6.834 | 11.055 | 05:18 | 10:21 | 7 | 9 | 10 | 10 |  |  | Internal | 10692 | 13365 | 0.46 | 2.69 | 1.19 | 10691 | 13364 | 0.46 | 2.69 | 1.19 | 10 | 7 | 5 | 0.8 | 6.35 | 4960 | 359 | 54.78453763 | -117.6471 | 715.54 | 450.589 | Ball V 12 | 372.026 | Ball V 14 | 0.2
4830 | 4483 |  | Metal Loss | Pinhole |  | 6496.204 | 7.141 | 10.748 | 05:52 | 10:21 | 7 | 9 | 12 | 10 |  |  | Internal | 10691 | 13364 | 0.46 | 2.69 | 1.19 | 10690 | 13362 | 0.46 | 2.69 | 1.19 | 12 | 7 | 6 | 0.8 | 6.35 | 4960 | 359 | 54.78453862 | -117.6471 | 715.54 | 450.589 | Ball V 12 | 372.026 | Ball V 14 | 0.2
4830 | 4484 |  | Metal Loss | Pitting |  | 6496.369 | 7.306 | 10.583 | 04:49 | 10:21 | 14 | 21 | 9 | 8 |  |  | Internal | 10679 | 13349 | 0.46 | 2.69 | 1.19 | 10676 | 13345 | 0.46 | 2.69 | 1.19 | 9 | 14 | 8 | 0.8 | 6.35 | 4960 | 359 | 54.78453916 | -117.6471 | 715.54 | 450.589 | Ball V 12 | 372.026 | Ball V 14 | 0.2
4830 | 4485 |  | Metal Loss | Circumferential Slotting |  | 6496.835 | 7.772 | 10.117 | 05:58 | 10:21 | 9 | 12 | 10 | 8 |  |  | Internal | 10689 | 13361 | 0.46 | 2.69 | 1.19 | 10686 | 13358 | 0.46 | 2.69 | 1.19 | 10 | 9 | 6 | 0.8 | 6.35 | 4960 | 359 | 54.78454067 | -117.6472 | 715.54 | 450.589 | Ball V 12 | 372.026 | Ball V 14 | 0.2
4830 | 4486 | 252 | Metal Loss | Pinhole |  | 6496.935 | 7.872 | 10.017 | 05:59 | 10:21 | 7 | 9 | 12 | 10 |  |  | Internal | 10692 | 13365 | 0.46 | 2.69 | 1.19 | 10690 | 13363 | 0.46 | 2.69 | 1.19 | 12 | 7 | 5 | 0.8 | 6.35 | 4960 | 359 | 54.78454099 | -117.6472 | 715.54 | 450.589 | Ball V 12 | 372.026 | Ball V 14 | 0.2
4830 | 252 | 252 | Cluster |  |  | 6496.947 | 7.885 | 10.004 | 05:59 | 10:21 | 32 | 9 | 12 |  |  |  | Internal | 10570 | 13213 | 0.47 | 2.66 | 1.18 | 10643 | 13304 | 0.47 | 2.68 | 1.19 | 5 | 32 | 10 | 0.8 | 6.35 | 4960 | 359 | 54.78454103 | -117.6471556 | 715.54 | 450.589 | Ball V 12 | 372.026 | Ball V 14 | 0.2
4830 | 4487 | 252 | Metal Loss | Pinhole |  | 6496.96 | 7.898 | 9.991 | 05:59 | 10:21 | 7 | 9 | 10 | 10 |  |  | Internal | 10693 | 13366 | 0.46 | 2.69 | 1.19 | 10692 | 13365 | 0.46 | 2.69 | 1.19 | 10 | 7 | 4 | 0.8 | 6.35 | 4960 | 359 | 54.78454107 | -117.6472 | 715.54 | 450.589 | Ball V 12 | 372.026 | Ball V 14 | 0.2
4830 | 4488 |  | Metal Loss | Pinhole |  | 6497.646 | 8.583 | 9.306 | 06:00 | 10:21 | 7 | 8 | 10 | 10 |  |  | Internal | 10693 | 13366 | 0.46 | 2.69 | 1.19 | 10692 | 13365 | 0.46 | 2.69 | 1.19 | 10 | 7 | 4 | 0.8 | 6.35 | 4960 | 359 | 54.78454329 | -117.6472 | 715.55 | 450.589 | Ball V 12 | 372.026 | Ball V 14 | 0.2
4830 | 4489 |  | Metal Loss | Pinhole |  | 6497.789 | 8.726 | 9.163 | 05:56 | 10:21 | 7 | 9 | 17 | 10 |  |  | Internal | 10688 | 13360 | 0.46 | 2.69 | 1.19 | 10686 | 13357 | 0.46 | 2.69 | 1.19 | 17 | 7 | 8 | 0.8 | 6.35 | 4960 | 359 | 54.78454375 | -117.6471678 | 715.55 | 450.589 | Ball V 12 | 372.026 | Ball V 14 | 0.2
4830 | 4490 |  | Metal Loss | Pinhole |  | 6499.254 | 10.191 | 7.698 | 06:00 | 10:21 | 7 | 9 | 12 | 10 |  |  | Internal | 10690 | 13363 | 0.46 | 2.69 | 1.19 | 10690 | 13362 | 0.46 | 2.69 | 1.19 | 12 | 7 | 6 | 0.8 | 6.35 | 4960 | 359 | 54.78454849 | -117.6472 | 715.55 | 450.589 | Ball V 12 | 372.026 | Ball V 14 | 0.2
4830 | 4491 |  | Metal Loss | Pinhole |  | 6499.691 | 10.628 | 7.261 | 06:10 | 10:21 | 7 | 9 | 13 | 10 |  |  | Internal | 10691 | 13364 | 0.46 | 2.69 | 1.19 | 10690 | 13362 | 0.46 | 2.69 | 1.19 | 13 | 7 | 6 | 0.8 | 6.35 | 4960 | 359 | 54.78454989 | -117.6472 | 715.55 | 450.589 | Ball V 12 | 372.026 | Ball V 14 | 0.2
4830 | 4492 |  | Metal Loss | Pinhole |  | 6500.837 | 11.774 | 6.115 | 06:09 | 10:21 | 7 | 9 | 10 | 10 |  |  | Internal | 10693 | 13366 | 0.46 | 2.69 | 1.19 | 10691 | 13364 | 0.46 | 2.69 | 1.19 | 10 | 7 | 5 | 0.8 | 6.35 | 4960 | 359 | 54.78455358 | -117.6472 | 715.55 | 450.589 | Ball V 12 | 372.026 | Ball V 14 | 0.2
4830 | 4493 |  | Metal Loss | Pinhole |  | 6502.607 | 13.545 | 4.344 | 05:43 | 10:21 | 7 | 9 | 16 | 10 |  |  | Internal | 10688 | 13360 | 0.46 | 2.69 | 1.19 | 10686 | 13358 | 0.46 | 2.69 | 1.19 | 16 | 7 | 7 | 0.8 | 6.35 | 4960 | 359 | 54.78455924 | -117.6472 | 715.55 | 450.589 | Ball V 12 | 372.026 | Ball V 14 | 0.2
4830 | 4494 |  | Metal Loss | Circumferential Slotting |  | 6503.289 | 14.226 | 3.663 | 06:00 | 10:21 | 10 | 11 | 20 | 8 | 24 | -4 | Internal | 10674 | 13342 | 0.46 | 2.69 | 1.19 | 10668 | 13335 | 0.46 | 2.69 | 1.19 | 20 | 10 | 13 | 0.8 | 6.35 | 4960 | 359 | 54.78456141 | -117.6472 | 715.55 | 450.589 | Ball V 12 | 372.026 | Ball V 14 | 0.2
4830 | 4495 |  | Metal Loss | Pinhole |  | 6503.655 | 14.593 | 3.296 | 05:58 | 10:21 | 7 | 9 | 13 | 10 |  |  | Internal | 10690 | 13363 | 0.46 | 2.69 | 1.19 | 10689 | 13361 | 0.46 | 2.69 | 1.19 | 13 | 7 | 6 | 0.8 | 6.35 | 4960 | 359 | 54.78456257 | -117.6473 | 715.55 | 450.589 | Ball V 12 | 372.026 | Ball V 14 | 0.2
4840 | 4496 |  | Metal Loss | Pitting |  | 6513.331 | 6.379 | 11.25 | 06:06 | 01:10 | 13 | 14 | 9 | 8 | 10 | -1 | Internal | 10680 | 13350 | 0.46 | 2.69 | 1.19 | 10677 | 13346 | 0.46 | 2.69 | 1.19 | 9 | 13 | 8 | 0.8 | 6.35 | 4960 | 359 | 54.78459249 | -117.6474 | 715.52 | 468.478 | Ball V 12 | 354.137 | Ball V 14 | 0.2
4840 | 4497 |  | Metal Loss | Pinhole |  | 6513.832 | 6.88 | 10.749 | 05:57 | 01:10 | 7 | 8 | 12 | 10 | 11 | 1 | Internal | 10692 | 13365 | 0.46 | 2.69 | 1.19 | 10690 | 13363 | 0.46 | 2.69 | 1.19 | 12 | 7 | 5 | 0.8 | 6.35 | 4960 | 359 | 54.78459402 | -117.6474 | 715.52 | 468.478 | Ball V 12 | 354.137 | Ball V 14 | 0.2
4840 | 4498 |  | Metal Loss | Pitting |  | 6514.087 | 7.136 | 10.493 | 06:03 | 01:10 | 11 | 11 | 15 | 8 | 13 | 2 | Internal | 10677 | 13346 | 0.46 | 2.69 | 1.19 | 10672 | 13340 | 0.46 | 2.69 | 1.19 | 15 | 11 | 10 | 0.8 | 6.35 | 4960 | 359 | 54.7845948 | -117.6474 | 715.52 | 468.478 | Ball V 12 | 354.137 | Ball V 14 | 0.2
4840 | 4499 |  | Metal Loss | Pinhole |  | 6514.323 | 7.371 | 10.257 | 06:15 | 01:10 | 7 | 8 | 17 | 10 | 14 | 3 | Internal | 10687 | 13359 | 0.46 | 2.69 | 1.19 | 10685 | 13356 | 0.46 | 2.69 | 1.19 | 17 | 7 | 8 | 0.8 | 6.35 | 4960 | 359 | 54.78459551 | -117.6474 | 715.51 | 468.478 | Ball V 12 | 354.137 | Ball V 14 | 0.2
4840 | 4500 |  | Metal Loss | Circumferential Slotting |  | 6514.661 | 7.709 | 9.92 | 04:05 | 01:10 | 8 | 10 | 14 | 8 | 17 | -3 | Internal | 10686 | 13358 | 0.46 | 2.69 | 1.19 | 10684 | 13355 | 0.46 | 2.69 | 1.19 | 14 | 8 | 7 | 0.8 | 6.35 | 4960 | 359 | 54.78459654 | -117.6474 | 715.51 | 468.478 | Ball V 12 | 354.137 | Ball V 14 | 0.2
4840 | 4501 |  | Metal Loss | Pinhole |  | 6519.921 | 12.969 | 4.659 | 03:57 | 01:10 | 7 | 10 | 8 | 10 |  |  | Internal | 10694 | 13368 | 0.46 | 2.7 | 1.19 | 10694 | 13367 | 0.46 | 2.69 | 1.19 | 8 | 7 | 4 | 0.8 | 6.35 | 4960 | 359 | 54.78461256 | -117.6475 | 715.49 | 468.478 | Ball V 12 | 354.137 | Ball V 14 | 0.2
4840 | 4502 |  | Metal Loss | Pinhole |  | 6520.518 | 13.567 | 4.062 | 05:47 | 01:10 | 7 | 8 | 13 | 10 |  |  | Internal | 10691 | 13364 | 0.46 | 2.69 | 1.19 | 10690 | 13362 | 0.46 | 2.69 | 1.19 | 13 | 7 | 6 | 0.8 | 6.35 | 4960 | 359 | 54.78461438 | -117.6475 | 715.49 | 468.478 | Ball V 12 | 354.137 | Ball V 14 | 0.2
4850 | 4503 |  | Metal Loss | Pinhole |  | 6531.809 | 7.229 | 10.678 | 04:24 | 10:12 | 8 | 9 | 14 | 10 |  |  | Internal | 10688 | 13360 | 0.46 | 2.69 | 1.19 | 10686 | 13357 | 0.46 | 2.69 | 1.19 | 14 | 8 | 7 | 0.8 | 6.35 | 4960 | 359 | 54.78464953 | -117.647664 | 715.44 | 486.107 | Ball V 12 | 336.509 | Ball V 14 | 0.2
4850 | 4504 |  | Metal Loss | Pinhole |  | 6536.515 | 11.935 | 5.972 | 03:12 | 10:12 | 8 | 10 | 10 | 10 |  |  | Internal | 10691 | 13364 | 0.46 | 2.69 | 1.19 | 10690 | 13362 | 0.46 | 2.69 | 1.19 | 10 | 8 | 5 | 0.8 | 6.35 | 4960 | 359 | 54.78466444 | -117.6477 | 715.42 | 486.107 | Ball V 12 | 336.509 | Ball V 14 | 0.1
4850 | 4505 |  | Metal Loss | Pinhole |  | 6537.005 | 12.424 | 5.483 | 06:32 | 10:12 | 7 | 9 | 10 | 10 |  |  | Internal | 10693 | 13366 | 0.46 | 2.69 | 1.19 | 10692 | 13365 | 0.46 | 2.69 | 1.19 | 10 | 7 | 4 | 0.8 | 6.35 | 4960 | 359 | 54.784666 | -117.6477 | 715.42 | 486.107 | Ball V 12 | 336.509 | Ball V 14 | 0.2
4850 | 4506 |  | Metal Loss | Pitting |  | 6537.104 | 12.524 | 5.384 | 07:37 | 10:12 | 11 | 11 | 24 | 8 | 25 | -1 | Internal | 10657 | 13321 | 0.47 | 2.69 | 1.19 | 10646 | 13308 | 0.47 | 2.68 | 1.19 | 24 | 11 | 17 | 0.8 | 6.35 | 4960 | 359 | 54.78466631 | -117.6477 | 715.42 | 486.107 | Ball V 12 | 336.509 | Ball V 14 | 0.1
4850 | 4507 |  | Metal Loss | Pinhole |  | 6537.193 | 12.613 | 5.294 | 06:27 | 10:12 | 7 | 8 | 11 | 10 |  |  | Internal | 10693 | 13366 | 0.46 | 2.69 | 1.19 | 10691 | 13364 | 0.46 | 2.69 | 1.19 | 11 | 7 | 5 | 0.8 | 6.35 | 4960 | 359 | 54.78466659 | -117.6477 | 715.42 | 486.107 | Ball V 12 | 336.509 | Ball V 14 | 0.1
4850 | 4508 |  | Metal Loss | Pinhole |  | 6541.532 | 16.952 | 0.956 | 05:37 | 10:12 | 8 | 9 | 9 | 10 |  |  | Internal | 10693 | 13366 | 0.46 | 2.69 | 1.19 | 10691 | 13364 | 0.46 | 2.69 | 1.19 | 9 | 8 | 4 | 0.8 | 6.35 | 4960 | 359 | 54.78468037 | -117.6478 | 715.41 | 486.107 | Ball V 12 | 336.509 | Ball V 14 | 0.1
4860 | 4509 |  | Metal Loss | Pinhole |  | 6542.67 | 0.182 | 15.844 | 05:38 | 12:18 | 7 | 9 | 12 | 10 |  |  | Internal | 10692 | 13365 | 0.46 | 2.69 | 1.19 | 10690 | 13363 | 0.46 | 2.69 | 1.19 | 12 | 7 | 5 | 0.8 | 6.35 | 4960 | 359 | 54.78468397 | -117.6478 | 715.4 | 504.014 | Ball V 12 | 318.601 | Ball V 14 | 0.2
4860 | 4510 |  | Metal Loss | Pinhole |  | 6542.704 | 0.216 | 15.81 | 05:39 | 12:18 | 7 | 9 | 9 | 10 |  |  | Internal | 10694 | 13367 | 0.46 | 2.69 | 1.19 | 10693 | 13366 | 0.46 | 2.69 | 1.19 | 9 | 7 | 4 | 0.8 | 6.35 | 4960 | 359 | 54.78468408 | -117.6478 | 715.4 | 504.014 | Ball V 12 | 318.601 | Ball V 14 | 0.2
4860 | 4511 | 253 | Metal Loss | Pinhole |  | 6542.741 | 0.254 | 15.772 | 05:38 | 12:18 | 7 | 9 | 14 | 10 |  |  | Internal | 10690 | 13363 | 0.46 | 2.69 | 1.19 | 10689 | 13361 | 0.46 | 2.69 | 1.19 | 14 | 7 | 6 | 0.8 | 6.35 | 4960 | 359 | 54.7846842 | -117.6478 | 715.4 | 504.014 | Ball V 12 | 318.601 | Ball V 14 | 0.2
4860 | 253 | 253 | Cluster |  |  | 6542.753 | 0.266 | 15.76 | 05:36 | 12:18 | 31 | 17 | 18 |  |  |  | Internal | 10509 | 13136 | 0.47 | 2.65 | 1.17 | 10615 | 13269 | 0.47 | 2.68 | 1.18 | 7 | 31 | 14 | 0.8 | 6.35 | 4960 | 359 | 54.78468424 | -117.6478 | 715.4 | 504.014 | Ball V 12 | 318.601 | Ball V 14 | 0.2
4860 | 4512 | 253 | Metal Loss | Pinhole |  | 6542.765 | 0.278 | 15.748 | 05:33 | 12:18 | 7 | 8 | 18 | 10 |  |  | Internal | 10687 | 13359 | 0.46 | 2.69 | 1.19 | 10684 | 13355 | 0.46 | 2.69 | 1.19 | 18 | 7 | 8 | 0.8 | 6.35 | 4960 | 359 | 54.78468428 | -117.6478 | 715.4 | 504.014 | Ball V 12 | 318.601 | Ball V 14 | 0.2
4860 | 4513 |  | Metal Loss | Pinhole |  | 6542.795 | 0.308 | 15.718 | 05:16 | 12:18 | 8 | 9 | 12 | 10 |  |  | Internal | 10690 | 13363 | 0.46 | 2.69 | 1.19 | 10689 | 13361 | 0.46 | 2.69 | 1.19 | 12 | 8 | 6 | 0.8 | 6.35 | 4960 | 359 | 54.78468437 | -117.6478 | 715.4 | 504.014 | Ball V 12 | 318.601 | Ball V 14 | 0.2
4860 | 4514 |  | Metal Loss | Pinhole |  | 6542.809 | 0.322 | 15.704 | 05:43 | 12:18 | 7 | 9 | 13 | 10 |  |  | Internal | 10691 | 13364 | 0.46 | 2.69 | 1.19 | 10690 | 13362 | 0.46 | 2.69 | 1.19 | 13 | 7 | 6 | 0.8 | 6.35 | 4960 | 359 | 54.78468442 | -117.6478 | 715.4 | 504.014 | Ball V 12 | 318.601 | Ball V 14 | 0.2
4860 | 4515 |  | Metal Loss | Pinhole |  | 6542.849 | 0.362 | 15.664 | 05:43 | 12:18 | 7 | 9 | 15 | 10 |  |  | Internal | 10690 | 13362 | 0.46 | 2.69 | 1.19 | 10687 | 13359 | 0.46 | 2.69 | 1.19 | 15 | 7 | 7 | 0.8 | 6.35 | 4960 | 359 | 54.78468454 | -117.6478 | 715.4 | 504.014 | Ball V 12 | 318.601 | Ball V 14 | 0.2
4860 | 4516 |  | Metal Loss | Pinhole |  | 6542.937 | 0.45 | 15.576 | 05:22 | 12:18 | 8 | 10 | 28 | 10 | 27 | 1 | Internal | 10672 | 13340 | 0.46 | 2.69 | 1.19 | 10666 | 13332 | 0.47 | 2.69 | 1.19 | 28 | 8 | 14 | 0.8 | 6.35 | 4960 | 359 | 54.78468482 | -117.6478 | 715.4 | 504.014 | Ball V 12 | 318.601 | Ball V 14 | 0.2
4860 | 4517 |  | Metal Loss | Pinhole |  | 6542.971 | 0.484 | 15.542 | 05:41 | 12:18 | 7 | 9 | 24 | 10 | 22 | 2 | Internal | 10680 | 13350 | 0.46 | 2.69 | 1.19 | 10676 | 13345 | 0.46 | 2.69 | 1.19 | 24 | 7 | 11 | 0.8 | 6.35 | 4960 | 359 | 54.78468493 | -117.6478 | 715.4 | 504.014 | Ball V 12 | 318.601 | Ball V 14 | 0.2
4860 | 4518 |  | Metal Loss | Pinhole |  | 6543.003 | 0.516 | 15.51 | 05:45 | 12:18 | 7 | 9 | 17 | 10 | 16 | 1 | Internal | 10687 | 13359 | 0.46 | 2.69 | 1.19 | 10685 | 13356 | 0.46 | 2.69 | 1.19 | 17 | 7 | 8 | 0.8 | 6.35 | 4960 | 359 | 54.78468503 | -117.6478 | 715.4 | 504.014 | Ball V 12 | 318.601 | Ball V 14 | 0.2
4860 | 4519 |  | Metal Loss | Pinhole |  | 6543.099 | 0.611 | 15.414 | 05:42 | 12:18 | 7 | 9 | 11 | 10 |  |  | Internal | 10693 | 13366 | 0.46 | 2.69 | 1.19 | 10691 | 13364 | 0.46 | 2.69 | 1.19 | 11 | 7 | 5 | 0.8 | 6.35 | 4960 | 359 | 54.78468534 | -117.6478 | 715.4 | 504.014 | Ball V 12 | 318.601 | Ball V 14 | 0.2
4860 | 4520 |  | Metal Loss | Pinhole |  | 6543.147 | 0.659 | 15.367 | 05:52 | 12:18 | 8 | 9 | 25 | 10 | 23 | 2 | Internal | 10679 | 13349 | 0.46 | 2.69 | 1.19 | 10674 | 13343 | 0.46 | 2.69 | 1.19 | 25 | 8 | 12 | 0.8 | 6.35 | 4960 | 359 | 54.78468549 | -117.6478 | 715.4 | 504.014 | Ball V 12 | 318.601 | Ball V 14 | 0.2
4860 | 4521 |  | Metal Loss | Pinhole |  | 6544.886 | 2.398 | 13.628 | 07:32 | 12:18 | 7 | 9 | 9 | 10 |  |  | Internal | 10694 | 13367 | 0.46 | 2.69 | 1.19 | 10693 | 13366 | 0.46 | 2.69 | 1.19 | 9 | 7 | 4 | 0.8 | 6.35 | 4960 | 359 | 54.78469101 | -117.6479 | 715.4 | 504.014 | Ball V 12 | 318.601 | Ball V 14 | 0.2
4860 | 4522 |  | Metal Loss | Pinhole |  | 6546.998 | 4.51 | 11.516 | 07:44 | 12:18 | 7 | 8 | 13 | 10 |  |  | Internal | 10690 | 13363 | 0.46 | 2.69 | 1.19 | 10689 | 13361 | 0.46 | 2.69 | 1.19 | 13 | 7 | 6 | 0.8 | 6.35 | 4960 | 359 | 54.78469773 | -117.6478849 | 715.39 | 504.014 | Ball V 12 | 318.601 | Ball V 14 | 0.2
4860 | 4523 |  | Metal Loss | Pinhole |  | 6548.349 | 5.861 | 10.165 | 02:59 | 12:18 | 8 | 10 | 16 | 10 | 16 | 0 | Internal | 10686 | 13358 | 0.46 | 2.69 | 1.19 | 10683 | 13354 | 0.46 | 2.69 | 1.19 | 16 | 8 | 8 | 0.8 | 6.35 | 4960 | 359 | 54.78470202 | -117.6479 | 715.39 | 504.014 | Ball V 12 | 318.601 | Ball V 14 | 0.2
4860 | 4524 |  | Metal Loss | Pinhole |  | 6549.52 | 7.032 | 8.994 | 07:33 | 12:18 | 7 | 8 | 10 | 10 |  |  | Internal | 10693 | 13366 | 0.46 | 2.69 | 1.19 | 10692 | 13365 | 0.46 | 2.69 | 1.19 | 10 | 7 | 4 | 0.8 | 6.35 | 4960 | 359 | 54.78470574 | -117.6479 | 715.39 | 504.014 | Ball V 12 | 318.601 | Ball V 14 | 0.2
4860 | 4525 |  | Metal Loss | Pinhole |  | 6550.255 | 7.767 | 8.259 | 05:40 | 12:18 | 7 | 8 | 11 | 10 |  |  | Internal | 10692 | 13365 | 0.46 | 2.69 | 1.19 | 10691 | 13364 | 0.46 | 2.69 | 1.19 | 11 | 7 | 5 | 0.8 | 6.35 | 4960 | 359 | 54.78470808 | -117.6479 | 715.39 | 504.014 | Ball V 12 | 318.601 | Ball V 14 | 0.2
4860 | 4526 |  | Metal Loss | Pinhole |  | 6550.483 | 7.995 | 8.031 | 05:39 | 12:18 | 7 | 8 | 11 | 10 |  |  | Internal | 10692 | 13365 | 0.46 | 2.69 | 1.19 | 10691 | 13364 | 0.46 | 2.69 | 1.19 | 11 | 7 | 5 | 0.8 | 6.35 | 4960 | 359 | 54.78470881 | -117.6479 | 715.39 | 504.014 | Ball V 12 | 318.601 | Ball V 14 | 0.2
4860 | 4527 |  | Metal Loss | Pinhole |  | 6550.974 | 8.486 | 7.539 | 07:36 | 12:18 | 7 | 9 | 10 | 10 |  |  | Internal | 10693 | 13366 | 0.46 | 2.69 | 1.19 | 10691 | 13364 | 0.46 | 2.69 | 1.19 | 10 | 7 | 4 | 0.8 | 6.35 | 4960 | 359 | 54.78471037 | -117.6479 | 715.39 | 504.014 | Ball V 12 | 318.601 | Ball V 14 | 0.2
4860 | 4528 |  | Metal Loss | Pinhole |  | 6551.176 | 8.688 | 7.338 | 05:42 | 12:18 | 7 | 8 | 14 | 10 |  |  | Internal | 10690 | 13363 | 0.46 | 2.69 | 1.19 | 10689 | 13361 | 0.46 | 2.69 | 1.19 | 14 | 7 | 6 | 0.8 | 6.35 | 4960 | 359 | 54.78471101 | -117.6479 | 715.39 | 504.014 | Ball V 12 | 318.601 | Ball V 14 | 0.1
4860 | 4529 |  | Metal Loss | Pinhole |  | 6551.264 | 8.776 | 7.25 | 05:41 | 12:18 | 7 | 9 | 11 | 10 |  |  | Internal | 10693 | 13366 | 0.46 | 2.69 | 1.19 | 10691 | 13364 | 0.46 | 2.69 | 1.19 | 11 | 7 | 5 | 0.8 | 6.35 | 4960 | 359 | 54.78471129 | -117.6479 | 715.39 | 504.014 | Ball V 12 | 318.601 | Ball V 14 | 0.2
4860 | 4530 |  | Metal Loss | Pinhole |  | 6551.346 | 8.858 | 7.168 | 05:58 | 12:18 | 7 | 9 | 12 | 10 |  |  | Internal | 10692 | 13365 | 0.46 | 2.69 | 1.19 | 10690 | 13363 | 0.46 | 2.69 | 1.19 | 12 | 7 | 5 | 0.8 | 6.35 | 4960 | 359 | 54.78471155 | -117.6479 | 715.39 | 504.014 | Ball V 12 | 318.601 | Ball V 14 | 0.2
4860 | 4531 |  | Metal Loss | Circumferential Slotting |  | 6551.552 | 9.064 | 6.962 | 05:41 | 12:18 | 7 | 11 | 10 | 8 |  |  | Internal | 10692 | 13365 | 0.46 | 2.69 | 1.19 | 10691 | 13364 | 0.46 | 2.69 | 1.19 | 10 | 7 | 5 | 0.8 | 6.35 | 4960 | 359 | 54.7847122 | -117.648 | 715.39 | 504.014 | Ball V 12 | 318.601 | Ball V 14 | 0.2
4860 | 4532 |  | Metal Loss | Pinhole |  | 6552.899 | 10.411 | 5.615 | 05:12 | 12:18 | 7 | 9 | 10 | 10 |  |  | Internal | 10693 | 13366 | 0.46 | 2.69 | 1.19 | 10692 | 13365 | 0.46 | 2.69 | 1.19 | 10 | 7 | 4 | 0.8 | 6.35 | 4960 | 359 | 54.78471649 | -117.6479707 | 715.39 | 504.014 | Ball V 12 | 318.601 | Ball V 14 | 0.2
4860 | 4533 |  | Metal Loss | Pinhole |  | 6552.905 | 10.417 | 5.609 | 05:52 | 12:18 | 7 | 8 | 12 | 10 |  |  | Internal | 10692 | 13365 | 0.46 | 2.69 | 1.19 | 10690 | 13363 | 0.46 | 2.69 | 1.19 | 12 | 7 | 5 | 0.8 | 6.35 | 4960 | 359 | 54.7847165 | -117.648 | 715.39 | 504.014 | Ball V 12 | 318.601 | Ball V 14 | 0.2
4860 | 4534 |  | Metal Loss | Pinhole |  | 6553.298 | 10.81 | 5.216 | 05:34 | 12:18 | 7 | 8 | 13 | 10 |  |  | Internal | 10690 | 13363 | 0.46 | 2.69 | 1.19 | 10689 | 13361 | 0.46 | 2.69 | 1.19 | 13 | 7 | 6 | 0.8 | 6.35 | 4960 | 359 | 54.78471776 | -117.648 | 715.38 | 504.014 | Ball V 12 | 318.601 | Ball V 14 | 0.2
4860 | 4535 |  | Metal Loss | Circumferential Slotting |  | 6556.232 | 13.744 | 2.282 | 02:59 | 12:18 | 8 | 11 | 15 | 8 | 15 | 0 | Internal | 10688 | 13360 | 0.46 | 2.69 | 1.19 | 10686 | 13357 | 0.46 | 2.69 | 1.19 | 15 | 8 | 7 | 0.8 | 6.35 | 4960 | 359 | 54.78472709 | -117.648 | 715.38 | 504.014 | Ball V 12 | 318.601 | Ball V 14 | 0.2
4870 | 4536 |  | Metal Loss | Circumferential Slotting |  | 6558.877 | 0.364 | 18.179 | 05:38 | 10:14 | 9 | 10 | 15 | 8 | 15 | 0 | Internal | 10683 | 13354 | 0.46 | 2.69 | 1.19 | 10680 | 13350 | 0.46 | 2.69 | 1.19 | 15 | 9 | 9 | 0.8 | 6.35 | 4960 | 359 | 54.78473553 | -117.6481 | 715.38 | 520.04 | Ball V 12 | 302.575 | Ball V 14 | 0.1
4870 | 4537 |  | Metal Loss | Pinhole |  | 6559.043 | 0.53 | 18.013 | 05:24 | 10:14 | 8 | 9 | 14 | 10 |  |  | Internal | 10687 | 13359 | 0.46 | 2.69 | 1.19 | 10685 | 13356 | 0.46 | 2.69 | 1.19 | 14 | 8 | 7 | 0.8 | 6.35 | 4960 | 359 | 54.78473606 | -117.6481 | 715.38 | 520.04 | Ball V 12 | 302.575 | Ball V 14 | 0.2
4870 | 4538 |  | Metal Loss | Pinhole |  | 6560.545 | 2.032 | 16.511 | 06:06 | 10:14 | 7 | 9 | 13 | 10 |  |  | Internal | 10691 | 13364 | 0.46 | 2.69 | 1.19 | 10690 | 13362 | 0.46 | 2.69 | 1.19 | 13 | 7 | 6 | 0.8 | 6.35 | 4960 | 359 | 54.78474083 | -117.6481 | 715.37 | 520.04 | Ball V 12 | 302.575 | Ball V 14 | 0.2
4870 | 4539 |  | Metal Loss | Circumferential Slotting |  | 6560.948 | 2.434 | 16.109 | 03:56 | 10:14 | 10 | 11 | 24 | 8 | 21 | 3 | Internal | 10667 | 13334 | 0.46 | 2.69 | 1.19 | 10660 | 13325 | 0.47 | 2.69 | 1.19 | 24 | 10 | 15 | 0.8 | 6.35 | 4960 | 359 | 54.78474211 | -117.6481 | 715.37 | 520.04 | Ball V 12 | 302.575 | Ball V 14 | 0.2
4870 | 4540 |  | Metal Loss | Pinhole |  | 6561.249 | 2.735 | 15.808 | 03:54 | 10:14 | 7 | 9 | 10 | 10 |  |  | Internal | 10693 | 13366 | 0.46 | 2.69 | 1.19 | 10691 | 13364 | 0.46 | 2.69 | 1.19 | 10 | 7 | 5 | 0.8 | 6.35 | 4960 | 359 | 54.78474307 | -117.6480921 | 715.37 | 520.04 | Ball V 12 | 302.575 | Ball V 14 | 0.2
4870 | 4541 | 254 | Metal Loss | Pinhole |  | 6561.312 | 2.798 | 15.745 | 05:49 | 10:14 | 7 | 10 | 13 | 10 |  |  | Internal | 10690 | 13363 | 0.46 | 2.69 | 1.19 | 10689 | 13361 | 0.46 | 2.69 | 1.19 | 13 | 7 | 6 | 0.8 | 6.35 | 4960 | 359 | 54.78474327 | -117.6481 | 715.37 | 520.04 | Ball V 12 | 302.575 | Ball V 14 | 0.2
4870 | 4542 | 254 | Metal Loss | Pinhole |  | 6561.336 | 2.822 | 15.721 | 05:55 | 10:14 | 7 | 9 | 19 | 10 | 16 | 3 | Internal | 10686 | 13357 | 0.46 | 2.69 | 1.19 | 10683 | 13354 | 0.46 | 2.69 | 1.19 | 19 | 7 | 9 | 0.8 | 6.35 | 4960 | 359 | 54.78474334 | -117.6481 | 715.37 | 520.04 | Ball V 12 | 302.575 | Ball V 14 | 0.2
4870 | 254 | 254 | Cluster |  |  | 6561.343 | 2.829 | 15.714 | 05:49 | 10:14 | 70 | 30 | 19 |  |  |  | Internal | 10075 | 12594 | 0.49 | 2.54 | 1.12 | 10497 | 13121 | 0.47 | 2.65 | 1.17 | 6 | 70 | 25 | 0.8 | 6.35 | 4960 | 359 | 54.78474336 | -117.6481 | 715.37 | 520.04 | Ball V 12 | 302.575 | Ball V 14 | 0.2
4870 | 4543 | 254 | Metal Loss | Pinhole |  | 6561.354 | 2.84 | 15.703 | 05:54 | 10:14 | 8 | 9 | 10 | 10 |  |  | Internal | 10690 | 13363 | 0.46 | 2.69 | 1.19 | 10690 | 13362 | 0.46 | 2.69 | 1.19 | 10 | 8 | 5 | 0.8 | 6.35 | 4960 | 359 | 54.7847434 | -117.6481 | 715.37 | 520.04 | Ball V 12 | 302.575 | Ball V 14 | 0.2
4870 | 4544 | 254 | Metal Loss | Pinhole |  | 6561.374 | 2.861 | 15.682 | 05:43 | 10:14 | 7 | 8 | 12 | 10 |  |  | Internal | 10692 | 13365 | 0.46 | 2.69 | 1.19 | 10690 | 13363 | 0.46 | 2.69 | 1.19 | 12 | 7 | 5 | 0.8 | 6.35 | 4960 | 359 | 54.78474346 | -117.6481 | 715.37 | 520.04 | Ball V 12 | 302.575 | Ball V 14 | 0.2
4870 | 4545 |  | Metal Loss | Pinhole |  | 6561.433 | 2.919 | 15.624 | 05:50 | 10:14 | 7 | 8 | 16 | 10 |  |  | Internal | 10689 | 13361 | 0.46 | 2.69 | 1.19 | 10686 | 13358 | 0.46 | 2.69 | 1.19 | 16 | 7 | 7 | 0.8 | 6.35 | 4960 | 359 | 54.78474365 | -117.6481 | 715.36 | 520.04 | Ball V 12 | 302.575 | Ball V 14 | 0.2
4870 | 4546 |  | Metal Loss | Pinhole |  | 6561.53 | 3.016 | 15.527 | 05:36 | 10:14 | 7 | 9 | 10 | 10 |  |  | Internal | 10694 | 13367 | 0.46 | 2.69 | 1.19 | 10692 | 13365 | 0.46 | 2.69 | 1.19 | 10 | 7 | 4 | 0.8 | 6.35 | 4960 | 359 | 54.78474396 | -117.6481 | 715.36 | 520.04 | Ball V 12 | 302.575 | Ball V 14 | 0.2
4870 | 4547 |  | Metal Loss | Pinhole |  | 6561.698 | 3.184 | 15.359 | 03:16 | 10:14 | 7 | 9 | 11 | 10 |  |  | Internal | 10692 | 13365 | 0.46 | 2.69 | 1.19 | 10691 | 13364 | 0.46 | 2.69 | 1.19 | 11 | 7 | 5 | 0.8 | 6.35 | 4960 | 359 | 54.78474449 | -117.6481 | 715.36 | 520.04 | Ball V 12 | 302.575 | Ball V 14 | 0.2
4870 | 4548 |  | Metal Loss | Circumferential Slotting |  | 6561.868 | 3.354 | 15.189 | 03:56 | 10:14 | 10 | 11 | 22 | 8 |  |  | Internal | 10670 | 13338 | 0.46 | 2.69 | 1.19 | 10665 | 13331 | 0.47 | 2.69 | 1.19 | 22 | 10 | 14 | 0.8 | 6.35 | 4960 | 359 | 54.78474503 | -117.6481 | 715.36 | 520.04 | Ball V 12 | 302.575 | Ball V 14 | 0.2
4870 | 4549 |  | Metal Loss | Pinhole |  | 6561.87 | 3.356 | 15.187 | 06:22 | 10:14 | 7 | 9 | 9 | 10 |  |  | Internal | 10694 | 13367 | 0.46 | 2.69 | 1.19 | 10693 | 13366 | 0.46 | 2.69 | 1.19 | 9 | 7 | 4 | 0.8 | 6.35 | 4960 | 359 | 54.78474504 | -117.6481 | 715.36 | 520.04 | Ball V 12 | 302.575 | Ball V 14 | 0.2
4870 | 4550 |  | Metal Loss | Pinhole |  | 6561.884 | 3.37 | 15.173 | 05:47 | 10:14 | 8 | 9 | 11 | 10 |  |  | Internal | 10690 | 13363 | 0.46 | 2.69 | 1.19 | 10689 | 13361 | 0.46 | 2.69 | 1.19 | 11 | 8 | 5 | 0.8 | 6.35 | 4960 | 359 | 54.78474508 | -117.6481 | 715.36 | 520.04 | Ball V 12 | 302.575 | Ball V 14 | 0.2
4870 | 4551 |  | Metal Loss | Pinhole |  | 6561.971 | 3.457 | 15.086 | 08:21 | 10:14 | 7 | 8 | 10 | 10 |  |  | Internal | 10693 | 13366 | 0.46 | 2.69 | 1.19 | 10692 | 13365 | 0.46 | 2.69 | 1.19 | 10 | 7 | 4 | 0.8 | 6.35 | 4960 | 359 | 54.78474536 | -117.6481 | 715.36 | 520.04 | Ball V 12 | 302.575 | Ball V 14 | 0.2
4870 | 4552 |  | Metal Loss | Pinhole |  | 6562.037 | 3.524 | 15.019 | 03:08 | 10:14 | 7 | 8 | 14 | 10 |  |  | Internal | 10690 | 13363 | 0.46 | 2.69 | 1.19 | 10689 | 13361 | 0.46 | 2.69 | 1.19 | 14 | 7 | 6 | 0.8 | 6.35 | 4960 | 359 | 54.78474557 | -117.6481 | 715.36 | 520.04 | Ball V 12 | 302.575 | Ball V 14 | 0.2
4870 | 4553 |  | Metal Loss | Pinhole |  | 6562.048 | 3.534 | 15.009 | 06:26 | 10:14 | 7 | 9 | 10 | 10 |  |  | Internal | 10693 | 13366 | 0.46 | 2.69 | 1.19 | 10692 | 13365 | 0.46 | 2.69 | 1.19 | 10 | 7 | 4 | 0.8 | 6.35 | 4960 | 359 | 54.7847456 | -117.6481 | 715.36 | 520.04 | Ball V 12 | 302.575 | Ball V 14 | 0.2
4870 | 4554 |  | Metal Loss | Pinhole |  | 6562.082 | 3.568 | 14.975 | 03:33 | 10:14 | 8 | 9 | 12 | 10 |  |  | Internal | 10690 | 13363 | 0.46 | 2.69 | 1.19 | 10689 | 13361 | 0.46 | 2.69 | 1.19 | 12 | 8 | 6 | 0.8 | 6.35 | 4960 | 359 | 54.78474571 | -117.6481 | 715.36 | 520.04 | Ball V 12 | 302.575 | Ball V 14 | 0.2
4870 | 4555 |  | Metal Loss | Pinhole |  | 6562.098 | 3.584 | 14.959 | 03:00 | 10:14 | 7 | 8 | 9 | 10 |  |  | Internal | 10694 | 13367 | 0.46 | 2.69 | 1.19 | 10693 | 13366 | 0.46 | 2.69 | 1.19 | 9 | 7 | 4 | 0.8 | 6.35 | 4960 | 359 | 54.78474576 | -117.6481 | 715.36 | 520.04 | Ball V 12 | 302.575 | Ball V 14 | 0.2
4870 | 4556 |  | Metal Loss | Pinhole |  | 6562.238 | 3.724 | 14.819 | 07:39 | 10:14 | 7 | 9 | 13 | 10 |  |  | Internal | 10691 | 13364 | 0.46 | 2.69 | 1.19 | 10690 | 13362 | 0.46 | 2.69 | 1.19 | 13 | 7 | 6 | 0.8 | 6.35 | 4960 | 359 | 54.78474621 | -117.6481 | 715.36 | 520.04 | Ball V 12 | 302.575 | Ball V 14 | 0.2
4870 | 4557 |  | Metal Loss | Pinhole |  | 6562.242 | 3.728 | 14.815 | 03:26 | 10:14 | 7 | 9 | 12 | 10 |  |  | Internal | 10691 | 13364 | 0.46 | 2.69 | 1.19 | 10690 | 13363 | 0.46 | 2.69 | 1.19 | 12 | 7 | 5 | 0.8 | 6.35 | 4960 | 359 | 54.78474622 | -117.6481 | 715.36 | 520.04 | Ball V 12 | 302.575 | Ball V 14 | 0.2
4870 | 4558 |  | Metal Loss | Pinhole |  | 6562.304 | 3.791 | 14.752 | 06:18 | 10:14 | 7 | 9 | 8 | 10 |  |  | Internal | 10694 | 13368 | 0.46 | 2.7 | 1.19 | 10694 | 13367 | 0.46 | 2.69 | 1.19 | 8 | 7 | 3 | 0.8 | 6.35 | 4960 | 359 | 54.78474642 | -117.6481 | 715.36 | 520.04 | Ball V 12 | 302.575 | Ball V 14 | 0.2
4870 | 4559 |  | Metal Loss | Pinhole |  | 6562.314 | 3.801 | 14.742 | 05:25 | 10:14 | 7 | 8 | 12 | 10 |  |  | Internal | 10691 | 13364 | 0.46 | 2.69 | 1.19 | 10690 | 13362 | 0.46 | 2.69 | 1.19 | 12 | 7 | 5 | 0.8 | 6.35 | 4960 | 359 | 54.78474645 | -117.6481 | 715.36 | 520.04 | Ball V 12 | 302.575 | Ball V 14 | 0.2
4870 | 4560 |  | Metal Loss | Pinhole |  | 6563.335 | 4.822 | 13.721 | 06:33 | 10:14 | 7 | 9 | 12 | 10 |  |  | Internal | 10692 | 13365 | 0.46 | 2.69 | 1.19 | 10690 | 13363 | 0.46 | 2.69 | 1.19 | 12 | 7 | 5 | 0.8 | 6.35 | 4960 | 359 | 54.7847497 | -117.6481 | 715.36 | 520.04 | Ball V 12 | 302.575 | Ball V 14 | 0.2
4870 | 4561 |  | Metal Loss | Pinhole |  | 6564.257 | 5.744 | 12.799 | 05:14 | 10:14 | 7 | 8 | 12 | 10 |  |  | Internal | 10691 | 13364 | 0.46 | 2.69 | 1.19 | 10690 | 13363 | 0.46 | 2.69 | 1.19 | 12 | 7 | 5 | 0.8 | 6.35 | 4960 | 359 | 54.78475263 | -117.6481 | 715.35 | 520.04 | Ball V 12 | 302.575 | Ball V 14 | 0.1
4870 | 4562 |  | Metal Loss | Pinhole |  | 6564.888 | 6.374 | 12.169 | 03:51 | 10:14 | 8 | 10 | 23 | 10 |  |  | Internal | 10680 | 13350 | 0.46 | 2.69 | 1.19 | 10675 | 13344 | 0.46 | 2.69 | 1.19 | 23 | 8 | 11 | 0.8 | 6.35 | 4960 | 359 | 54.78475464 | -117.6481 | 715.35 | 520.04 | Ball V 12 | 302.575 | Ball V 14 | 0.1
4870 | 4563 |  | Metal Loss | Pinhole |  | 6565.507 | 6.993 | 11.55 | 07:50 | 10:14 | 8 | 9 | 21 | 10 |  |  | Internal | 10682 | 13352 | 0.46 | 2.69 | 1.19 | 10678 | 13347 | 0.46 | 2.69 | 1.19 | 21 | 8 | 10 | 0.8 | 6.35 | 4960 | 359 | 54.78475661 | -117.648154 | 715.35 | 520.04 | Ball V 12 | 302.575 | Ball V 14 | 0.2
4870 | 4564 |  | Metal Loss | Pitting |  | 6567.148 | 8.635 | 9.908 | 03:53 | 10:14 | 11 | 11 | 20 | 8 | 13 | 7 | Internal | 10669 | 13336 | 0.46 | 2.69 | 1.19 | 10662 | 13328 | 0.47 | 2.69 | 1.19 | 20 | 11 | 14 | 0.8 | 6.35 | 4960 | 359 | 54.78476184 | -117.6482 | 715.35 | 520.04 | Ball V 12 | 302.575 | Ball V 14 | 0.1
4870 | 4565 |  | Metal Loss | Pinhole |  | 6568.074 | 9.561 | 8.983 | 07:50 | 10:14 | 7 | 9 | 13 | 10 | 8 | 5 | Internal | 10690 | 13363 | 0.46 | 2.69 | 1.19 | 10689 | 13361 | 0.46 | 2.69 | 1.19 | 13 | 7 | 6 | 0.8 | 6.35 | 4960 | 359 | 54.78476479 | -117.6482 | 715.35 | 520.04 | Ball V 12 | 302.575 | Ball V 14 | 0.1
4870 | 4566 |  | Metal Loss | Pinhole |  | 6568.123 | 9.609 | 8.934 | 07:43 | 10:14 | 7 | 9 | 12 | 10 | 9 | 3 | Internal | 10692 | 13365 | 0.46 | 2.69 | 1.19 | 10690 | 13363 | 0.46 | 2.69 | 1.19 | 12 | 7 | 5 | 0.8 | 6.35 | 4960 | 359 | 54.78476494 | -117.6482 | 715.35 | 520.04 | Ball V 12 | 302.575 | Ball V 14 | 0.2
4870 | 4567 |  | Metal Loss | Pinhole |  | 6568.673 | 10.159 | 8.384 | 05:55 | 10:14 | 7 | 9 | 11 | 10 |  |  | Internal | 10692 | 13365 | 0.46 | 2.69 | 1.19 | 10690 | 13363 | 0.46 | 2.69 | 1.19 | 11 | 7 | 5 | 0.8 | 6.35 | 4960 | 359 | 54.78476669 | -117.6482 | 715.35 | 520.04 | Ball V 12 | 302.575 | Ball V 14 | 0.1
4870 | 4568 |  | Metal Loss | Pinhole |  | 6568.907 | 10.394 | 8.15 | 08:24 | 10:14 | 8 | 9 | 11 | 10 |  |  | Internal | 10690 | 13362 | 0.46 | 2.69 | 1.19 | 10688 | 13360 | 0.46 | 2.69 | 1.19 | 11 | 8 | 6 | 0.8 | 6.35 | 4960 | 359 | 54.78476744 | -117.6482 | 715.35 | 520.04 | Ball V 12 | 302.575 | Ball V 14 | 0.2
4870 | 4569 |  | Metal Loss | Pinhole |  | 6569.392 | 10.879 | 7.664 | 07:15 | 10:14 | 7 | 8 | 11 | 10 |  |  | Internal | 10692 | 13365 | 0.46 | 2.69 | 1.19 | 10691 | 13364 | 0.46 | 2.69 | 1.19 | 11 | 7 | 5 | 0.8 | 6.35 | 4960 | 359 | 54.78476899 | -117.6482 | 715.35 | 520.04 | Ball V 12 | 302.575 | Ball V 14 | 0.1
4870 | 4570 |  | Metal Loss | Pinhole |  | 6569.407 | 10.893 | 7.65 | 05:48 | 10:14 | 7 | 8 | 13 | 10 |  |  | Internal | 10690 | 13363 | 0.46 | 2.69 | 1.19 | 10689 | 13361 | 0.46 | 2.69 | 1.19 | 13 | 7 | 6 | 0.8 | 6.35 | 4960 | 359 | 54.78476903 | -117.6482 | 715.35 | 520.04 | Ball V 12 | 302.575 | Ball V 14 | 0.1
4870 | 4571 |  | Metal Loss | Pinhole |  | 6569.437 | 10.923 | 7.62 | 05:48 | 10:14 | 8 | 10 | 20 | 10 | 19 | 1 | Internal | 10680 | 13350 | 0.46 | 2.69 | 1.19 | 10676 | 13345 | 0.46 | 2.69 | 1.19 | 20 | 8 | 11 | 0.8 | 6.35 | 4960 | 359 | 54.78476913 | -117.6482 | 715.35 | 520.04 | Ball V 12 | 302.575 | Ball V 14 | 0.1
4870 | 4572 |  | Metal Loss | Pinhole |  | 6569.473 | 10.96 | 7.583 | 05:47 | 10:14 | 7 | 9 | 10 | 10 |  |  | Internal | 10693 | 13366 | 0.46 | 2.69 | 1.19 | 10692 | 13365 | 0.46 | 2.69 | 1.19 | 10 | 7 | 4 | 0.8 | 6.35 | 4960 | 359 | 54.78476925 | -117.6482 | 715.35 | 520.04 | Ball V 12 | 302.575 | Ball V 14 | 0.1
4870 | 4573 |  | Metal Loss | Pinhole |  | 6569.526 | 11.012 | 7.531 | 07:14 | 10:14 | 7 | 8 | 12 | 10 |  |  | Internal | 10692 | 13365 | 0.46 | 2.69 | 1.19 | 10690 | 13363 | 0.46 | 2.69 | 1.19 | 12 | 7 | 5 | 0.8 | 6.35 | 4960 | 359 | 54.78476941 | -117.6482 | 715.35 | 520.04 | Ball V 12 | 302.575 | Ball V 14 | 0.1
4870 | 4574 |  | Metal Loss | Pinhole |  | 6572.425 | 13.911 | 4.632 | 07:33 | 10:14 | 8 | 9 | 16 | 10 | 16 | 0 | Internal | 10687 | 13359 | 0.46 | 2.69 | 1.19 | 10685 | 13356 | 0.46 | 2.69 | 1.19 | 16 | 8 | 8 | 0.8 | 6.35 | 4960 | 359 | 54.78477866 | -117.6483 | 715.36 | 520.04 | Ball V 12 | 302.575 | Ball V 14 | 0.1
4870 | 4575 |  | Metal Loss | Pinhole |  | 6572.504 | 13.99 | 4.553 | 06:30 | 10:14 | 7 | 9 | 22 | 10 | 15 | 7 | Internal | 10682 | 13353 | 0.46 | 2.69 | 1.19 | 10679 | 13349 | 0.46 | 2.69 | 1.19 | 22 | 7 | 10 | 0.8 | 6.35 | 4960 | 359 | 54.78477891 | -117.6482557 | 715.36 | 520.04 | Ball V 12 | 302.575 | Ball V 14 | 0.1
4870 | 4576 |  | Metal Loss | Pinhole |  | 6572.813 | 14.3 | 4.244 | 05:52 | 10:14 | 8 | 10 | 13 | 10 | 10 | 3 | Internal | 10689 | 13361 | 0.46 | 2.69 | 1.19 | 10687 | 13359 | 0.46 | 2.69 | 1.19 | 13 | 8 | 6 | 0.8 | 6.35 | 4960 | 359 | 54.7847799 | -117.6482602 | 715.36 | 520.04 | Ball V 12 | 302.575 | Ball V 14 | 0.1
4870 | 4577 |  | Metal Loss | Pinhole |  | 6573.248 | 14.734 | 3.809 | 03:47 | 10:14 | 7 | 10 | 9 | 10 |  |  | Internal | 10693 | 13366 | 0.46 | 2.69 | 1.19 | 10692 | 13365 | 0.46 | 2.69 | 1.19 | 9 | 7 | 4 | 0.8 | 6.35 | 4960 | 359 | 54.78478129 | -117.6483 | 715.36 | 520.04 | Ball V 12 | 302.575 | Ball V 14 | 0.1
4870 | 4578 |  | Metal Loss | Pinhole |  | 6574.845 | 16.331 | 2.212 | 07:34 | 10:14 | 8 | 9 | 18 | 10 | 13 | 5 | Internal | 10686 | 13357 | 0.46 | 2.69 | 1.19 | 10682 | 13353 | 0.46 | 2.69 | 1.19 | 18 | 8 | 9 | 0.8 | 6.35 | 4960 | 359 | 54.78478637 | -117.6483 | 715.37 | 520.04 | Ball V 12 | 302.575 | Ball V 14 | 0.1
4870 | 4579 |  | Metal Loss | Pitting |  | 6575.478 | 16.964 | 1.579 | 05:46 | 10:14 | 11 | 13 | 26 | 8 | 22 | 4 | Internal | 10654 | 13318 | 0.47 | 2.69 | 1.19 | 10644 | 13305 | 0.47 | 2.68 | 1.19 | 26 | 11 | 18 | 0.8 | 6.35 | 4960 | 359 | 54.78478838 | -117.6483 | 715.37 | 520.04 | Ball V 12 | 302.575 | Ball V 14 | 0.1
4870 | 4580 |  | Metal Loss | Pinhole |  | 6575.67 | 17.156 | 1.387 | 03:25 | 10:14 | 7 | 8 | 13 | 10 | 12 | 1 | Internal | 10690 | 13363 | 0.46 | 2.69 | 1.19 | 10689 | 13361 | 0.46 | 2.69 | 1.19 | 13 | 7 | 6 | 0.8 | 6.35 | 4960 | 359 | 54.78478899 | -117.6483 | 715.37 | 520.04 | Ball V 12 | 302.575 | Ball V 14 | 0.1
4870 | 4581 |  | Metal Loss | Pinhole |  | 6576.753 | 18.24 | 0.303 | 03:25 | 10:14 | 7 | 8 | 15 | 10 | 11 | 4 | Internal | 10690 | 13362 | 0.46 | 2.69 | 1.19 | 10688 | 13360 | 0.46 | 2.69 | 1.19 | 15 | 7 | 7 | 0.8 | 6.35 | 4960 | 359 | 54.78479244 | -117.6483 | 715.38 | 520.04 | Ball V 12 | 302.575 | Ball V 14 | 0.2
4870 | 4582 |  | Metal Loss | Pinhole |  | 6576.836 | 18.323 | 0.22 | 07:39 | 10:14 | 8 | 9 | 11 | 10 |  |  | Internal | 10690 | 13362 | 0.46 | 2.69 | 1.19 | 10688 | 13360 | 0.46 | 2.69 | 1.19 | 11 | 8 | 6 | 0.8 | 6.35 | 4960 | 359 | 54.7847927 | -117.6483 | 715.38 | 520.04 | Ball V 12 | 302.575 | Ball V 14 | 0.1
4870 | 4583 |  | Metal Loss | Pinhole |  | 6576.871 | 18.357 | 0.186 | 08:09 | 10:14 | 8 | 9 | 11 | 10 |  |  | Internal | 10690 | 13362 | 0.46 | 2.69 | 1.19 | 10687 | 13359 | 0.46 | 2.69 | 1.19 | 11 | 8 | 6 | 0.8 | 6.35 | 4960 | 359 | 54.78479281 | -117.6483 | 715.38 | 520.04 | Ball V 12 | 302.575 | Ball V 14 | 0.1
4870 | 4584 |  | Metal Loss | Pinhole |  | 6576.99 | 18.476 | 0.067 | 07:38 | 10:14 | 7 | 9 | 8 | 10 |  |  | Internal | 10694 | 13367 | 0.46 | 2.69 | 1.19 | 10693 | 13366 | 0.46 | 2.69 | 1.19 | 8 | 7 | 4 | 0.8 | 6.35 | 4960 | 359 | 54.78479319 | -117.6483 | 715.38 | 520.04 | Ball V 12 | 302.575 | Ball V 14 | 0.1
4880 | 4585 | 255 | Metal Loss | Circumferential Slotting |  | 6577.144 | 0.087 | 18.079 | 05:09 | 01:26 | 7 | 12 | 12 | 8 |  |  | Internal | 10690 | 13363 | 0.46 | 2.69 | 1.19 | 10689 | 13361 | 0.46 | 2.69 | 1.19 | 12 | 7 | 6 | 0.8 | 6.35 | 4960 | 359 | 54.78479367 | -117.6483 | 715.38 | 538.583 | Ball V 12 | 284.032 | Ball V 14 | 0.2
4880 | 255 | 255 | Cluster |  |  | 6577.151 | 0.094 | 18.072 | 05:14 | 01:26 | 22 | 31 | 18 |  |  |  | Internal | 10599 | 13249 | 0.47 | 2.67 | 1.18 | 10633 | 13291 | 0.47 | 2.68 | 1.18 | 11 | 22 | 15 | 0.8 | 6.35 | 4960 | 359 | 54.7847937 | -117.6483 | 715.38 | 538.583 | Ball V 12 | 284.032 | Ball V 14 | 0.2
4880 | 4586 | 255 | Metal Loss | Pinhole |  | 6577.158 | 0.101 | 18.065 | 05:21 | 01:26 | 8 | 9 | 18 | 10 | 16 | 2 | Internal | 10685 | 13356 | 0.46 | 2.69 | 1.19 | 10682 | 13352 | 0.46 | 2.69 | 1.19 | 18 | 8 | 9 | 0.8 | 6.35 | 4960 | 359 | 54.78479372 | -117.6483 | 715.38 | 538.583 | Ball V 12 | 284.032 | Ball V 14 | 0.2
4880 | 4587 |  | Metal Loss | Pinhole |  | 6577.371 | 0.314 | 17.851 | 05:51 | 01:26 | 7 | 9 | 14 | 10 |  |  | Internal | 10689 | 13361 | 0.46 | 2.69 | 1.19 | 10687 | 13359 | 0.46 | 2.69 | 1.19 | 14 | 7 | 7 | 0.8 | 6.35 | 4960 | 359 | 54.7847944 | -117.6483 | 715.38 | 538.583 | Ball V 12 | 284.032 | Ball V 14 | 0.1
4880 | 4588 |  | Metal Loss | Pinhole |  | 6577.527 | 0.471 | 17.695 | 05:42 | 01:26 | 7 | 9 | 10 | 10 |  |  | Internal | 10693 | 13366 | 0.46 | 2.69 | 1.19 | 10692 | 13365 | 0.46 | 2.69 | 1.19 | 10 | 7 | 4 | 0.8 | 6.35 | 4960 | 359 | 54.78479489 | -117.6483 | 715.38 | 538.583 | Ball V 12 | 284.032 | Ball V 14 | 0.2
4880 | 4589 |  | Metal Loss | Pinhole |  | 6577.816 | 0.759 | 17.407 | 05:09 | 01:26 | 7 | 9 | 10 | 10 |  |  | Internal | 10693 | 13366 | 0.46 | 2.69 | 1.19 | 10692 | 13365 | 0.46 | 2.69 | 1.19 | 10 | 7 | 4 | 0.8 | 6.35 | 4960 | 359 | 54.78479581 | -117.6483 | 715.38 | 538.583 | Ball V 12 | 284.032 | Ball V 14 | 0.2
4880 | 4590 |  | Metal Loss | Pinhole |  | 6577.865 | 0.808 | 17.357 | 04:53 | 01:26 | 7 | 8 | 11 | 10 |  |  | Internal | 10693 | 13366 | 0.46 | 2.69 | 1.19 | 10691 | 13364 | 0.46 | 2.69 | 1.19 | 11 | 7 | 5 | 0.8 | 6.35 | 4960 | 359 | 54.78479597 | -117.6483 | 715.38 | 538.583 | Ball V 12 | 284.032 | Ball V 14 | 0.2
4880 | 4591 |  | Metal Loss | Pinhole |  | 6577.946 | 0.889 | 17.276 | 04:40 | 01:26 | 8 | 9 | 12 | 10 |  |  | Internal | 10690 | 13363 | 0.46 | 2.69 | 1.19 | 10688 | 13360 | 0.46 | 2.69 | 1.19 | 12 | 8 | 6 | 0.8 | 6.35 | 4960 | 359 | 54.78479623 | -117.6483 | 715.38 | 538.583 | Ball V 12 | 284.032 | Ball V 14 | 0.2
4880 | 4592 |  | Metal Loss | Pinhole |  | 6578.695 | 1.639 | 16.527 | 07:13 | 01:26 | 7 | 8 | 11 | 10 |  |  | Internal | 10693 | 13366 | 0.46 | 2.69 | 1.19 | 10691 | 13364 | 0.46 | 2.69 | 1.19 | 11 | 7 | 5 | 0.8 | 6.35 | 4960 | 359 | 54.78479862 | -117.6483 | 715.39 | 538.583 | Ball V 12 | 284.032 | Ball V 14 | 0.2
4880 | 4593 |  | Metal Loss | Pinhole |  | 6580.765 | 3.708 | 14.458 | 04:08 | 01:26 | 7 | 9 | 11 | 10 |  |  | Internal | 10692 | 13365 | 0.46 | 2.69 | 1.19 | 10691 | 13364 | 0.46 | 2.69 | 1.19 | 11 | 7 | 5 | 0.8 | 6.35 | 4960 | 359 | 54.7848052 | -117.6483758 | 715.39 | 538.583 | Ball V 12 | 284.032 | Ball V 14 | 0.2
4880 | 4594 |  | Metal Loss | Circumferential Slotting |  | 6583.915 | 6.858 | 11.307 | 05:35 | 01:26 | 7 | 11 | 10 | 8 |  |  | Internal | 10693 | 13366 | 0.46 | 2.69 | 1.19 | 10692 | 13365 | 0.46 | 2.69 | 1.19 | 10 | 7 | 4 | 0.8 | 6.35 | 4960 | 359 | 54.78481516 | -117.6484 | 715.39 | 538.583 | Ball V 12 | 284.032 | Ball V 14 | 0.2
4880 | 4595 |  | Metal Loss | Pinhole |  | 6585.129 | 8.072 | 10.094 | 04:13 | 01:26 | 7 | 9 | 15 | 10 |  |  | Internal | 10689 | 13361 | 0.46 | 2.69 | 1.19 | 10687 | 13359 | 0.46 | 2.69 | 1.19 | 15 | 7 | 7 | 0.8 | 6.35 | 4960 | 359 | 54.78481897 | -117.6484 | 715.39 | 538.583 | Ball V 12 | 284.032 | Ball V 14 | 0.2
4880 | 4596 |  | Metal Loss | Pinhole |  | 6585.459 | 8.402 | 9.764 | 03:26 | 01:26 | 7 | 9 | 8 | 10 |  |  | Internal | 10694 | 13368 | 0.46 | 2.7 | 1.19 | 10693 | 13366 | 0.46 | 2.69 | 1.19 | 8 | 7 | 4 | 0.8 | 6.35 | 4960 | 359 | 54.78482001 | -117.6484 | 715.39 | 538.583 | Ball V 12 | 284.032 | Ball V 14 | 0.2
4880 | 4597 |  | Metal Loss | Pinhole |  | 6587.613 | 10.556 | 7.609 | 05:45 | 01:26 | 7 | 9 | 20 | 10 |  |  | Internal | 10685 | 13356 | 0.46 | 2.69 | 1.19 | 10682 | 13352 | 0.46 | 2.69 | 1.19 | 20 | 7 | 9 | 0.8 | 6.35 | 4960 | 359 | 54.78482672 | -117.6485 | 715.38 | 538.583 | Ball V 12 | 284.032 | Ball V 14 | 0.1
4880 | 4598 |  | Metal Loss | Pinhole |  | 6589.119 | 12.062 | 6.103 | 07:25 | 01:26 | 7 | 8 | 10 | 10 |  |  | Internal | 10694 | 13367 | 0.46 | 2.69 | 1.19 | 10692 | 13365 | 0.46 | 2.69 | 1.19 | 10 | 7 | 4 | 0.8 | 6.35 | 4960 | 359 | 54.78483138 | -117.6485 | 715.38 | 538.583 | Ball V 12 | 284.032 | Ball V 14 | 0.1
4880 | 4599 |  | Metal Loss | Circumferential Slotting |  | 6591.224 | 14.167 | 3.998 | 05:21 | 01:26 | 10 | 11 | 25 | 8 | 18 | 7 | Internal | 10667 | 13334 | 0.46 | 2.69 | 1.19 | 10659 | 13324 | 0.47 | 2.69 | 1.19 | 25 | 10 | 15 | 0.8 | 6.35 | 4960 | 359 | 54.78483788 | -117.6485 | 715.38 | 538.583 | Ball V 12 | 284.032 | Ball V 14 | 0.1
4890 | 4600 | 256 | Metal Loss | Pinhole |  | 6595.346 | 0.124 | 18.21 | 06:28 | 09:20 | 7 | 9 | 16 | 10 |  |  | Internal | 10688 | 13360 | 0.46 | 2.69 | 1.19 | 10686 | 13357 | 0.46 | 2.69 | 1.19 | 16 | 7 | 7 | 0.8 | 6.35 | 4960 | 359 | 54.78485058 | -117.6486 | 715.37 | 556.749 | Ball V 12 | 265.867 | Ball V 14 | 0.2
4890 | 256 | 256 | Cluster |  |  | 6595.355 | 0.132 | 18.201 | 06:27 | 09:20 | 24 | 11 | 16 |  |  |  | Internal | 10590 | 13237 | 0.47 | 2.67 | 1.18 | 10622 | 13278 | 0.47 | 2.68 | 1.18 | 10 | 24 | 15 | 0.8 | 6.35 | 4960 | 359 | 54.7848506 | -117.6486 | 715.37 | 556.749 | Ball V 12 | 265.867 | Ball V 14 | 0.2
4890 | 4601 | 256 | Metal Loss | Pinhole |  | 6595.362 | 0.14 | 18.194 | 06:26 | 09:20 | 10 | 10 | 13 | 10 |  |  | Internal | 10684 | 13355 | 0.46 | 2.69 | 1.19 | 10681 | 13351 | 0.46 | 2.69 | 1.19 | 13 | 10 | 8 | 0.8 | 6.35 | 4960 | 359 | 54.78485062 | -117.6486 | 715.37 | 556.749 | Ball V 12 | 265.867 | Ball V 14 | 0.2
4890 | 4602 |  | Metal Loss | Pinhole |  | 6595.41 | 0.188 | 18.146 | 06:14 | 09:20 | 7 | 8 | 12 | 10 |  |  | Internal | 10691 | 13364 | 0.46 | 2.69 | 1.19 | 10690 | 13362 | 0.46 | 2.69 | 1.19 | 12 | 7 | 6 | 0.8 | 6.35 | 4960 | 359 | 54.78485077 | -117.6486 | 715.37 | 556.749 | Ball V 12 | 265.867 | Ball V 14 | 0.1
4890 | 4603 |  | Metal Loss | Pinhole |  | 6596.546 | 1.324 | 17.01 | 03:50 | 09:20 | 7 | 8 | 12 | 10 |  |  | Internal | 10691 | 13364 | 0.46 | 2.69 | 1.19 | 10690 | 13362 | 0.46 | 2.69 | 1.19 | 12 | 7 | 5 | 0.8 | 6.35 | 4960 | 359 | 54.78485431 | -117.6486 | 715.37 | 556.749 | Ball V 12 | 265.867 | Ball V 14 | 0.2
4890 | 4604 |  | Metal Loss | Pinhole |  | 6597.041 | 1.819 | 16.515 | 05:00 | 09:20 | 7 | 8 | 10 | 10 |  |  | Internal | 10694 | 13367 | 0.46 | 2.69 | 1.19 | 10692 | 13365 | 0.46 | 2.69 | 1.19 | 10 | 7 | 4 | 0.8 | 6.35 | 4960 | 359 | 54.78485585 | -117.6486 | 715.37 | 556.749 | Ball V 12 | 265.867 | Ball V 14 | 0.2
4890 | 4605 |  | Metal Loss | Pinhole |  | 6598.356 | 3.134 | 15.199 | 03:55 | 09:20 | 8 | 9 | 20 | 10 | 17 | 3 | Internal | 10683 | 13354 | 0.46 | 2.69 | 1.19 | 10680 | 13350 | 0.46 | 2.69 | 1.19 | 20 | 8 | 10 | 0.8 | 6.35 | 4960 | 359 | 54.78485995 | -117.6486 | 715.37 | 556.749 | Ball V 12 | 265.867 | Ball V 14 | 0.2
4890 | 4606 |  | Metal Loss | Pinhole |  | 6598.484 | 3.262 | 15.071 | 05:03 | 09:20 | 7 | 9 | 10 | 10 |  |  | Internal | 10693 | 13366 | 0.46 | 2.69 | 1.19 | 10692 | 13365 | 0.46 | 2.69 | 1.19 | 10 | 7 | 4 | 0.8 | 6.35 | 4960 | 359 | 54.78486034 | -117.6486 | 715.37 | 556.749 | Ball V 12 | 265.867 | Ball V 14 | 0.2
4890 | 4607 |  | Metal Loss | Pinhole |  | 6598.508 | 3.286 | 15.048 | 05:42 | 09:20 | 7 | 9 | 19 | 10 |  |  | Internal | 10686 | 13358 | 0.46 | 2.69 | 1.19 | 10684 | 13355 | 0.46 | 2.69 | 1.19 | 19 | 7 | 8 | 0.8 | 6.35 | 4960 | 359 | 54.78486042 | -117.6486 | 715.37 | 556.749 | Ball V 12 | 265.867 | Ball V 14 | 0.2
4890 | 4608 |  | Metal Loss | Pitting |  | 6598.554 | 3.332 | 15.002 | 06:13 | 09:20 | 10 | 14 | 11 | 8 |  |  | Internal | 10684 | 13355 | 0.46 | 2.69 | 1.19 | 10682 | 13352 | 0.46 | 2.69 | 1.19 | 11 | 10 | 7 | 0.8 | 6.35 | 4960 | 359 | 54.78486056 | -117.6486 | 715.37 | 556.749 | Ball V 12 | 265.867 | Ball V 14 | 0.2
4890 | 4609 |  | Metal Loss | Pinhole |  | 6598.694 | 3.471 | 14.862 | 05:42 | 09:20 | 7 | 9 | 17 | 10 |  |  | Internal | 10687 | 13359 | 0.46 | 2.69 | 1.19 | 10685 | 13356 | 0.46 | 2.69 | 1.19 | 17 | 7 | 8 | 0.8 | 6.35 | 4960 | 359 | 54.784861 | -117.6486 | 715.37 | 556.749 | Ball V 12 | 265.867 | Ball V 14 | 0.2
4890 | 4610 |  | Metal Loss | Pinhole |  | 6599.051 | 3.829 | 14.505 | 05:35 | 09:20 | 7 | 8 | 14 | 10 |  |  | Internal | 10690 | 13362 | 0.46 | 2.69 | 1.19 | 10688 | 13360 | 0.46 | 2.69 | 1.19 | 14 | 7 | 6 | 0.8 | 6.35 | 4960 | 359 | 54.78486211 | -117.6486 | 715.36 | 556.749 | Ball V 12 | 265.867 | Ball V 14 | 0.2
4890 | 4611 |  | Metal Loss | Pinhole |  | 6599.776 | 4.553 | 13.78 | 05:28 | 09:20 | 8 | 9 | 20 | 10 |  |  | Internal | 10684 | 13355 | 0.46 | 2.69 | 1.19 | 10681 | 13351 | 0.46 | 2.69 | 1.19 | 20 | 8 | 10 | 0.8 | 6.35 | 4960 | 359 | 54.78486436 | -117.6487 | 715.36 | 556.749 | Ball V 12 | 265.867 | Ball V 14 | 0.2
4890 | 4612 |  | Metal Loss | Pinhole |  | 6600.159 | 4.937 | 13.397 | 05:41 | 09:20 | 7 | 9 | 11 | 10 |  |  | Internal | 10692 | 13365 | 0.46 | 2.69 | 1.19 | 10691 | 13364 | 0.46 | 2.69 | 1.19 | 11 | 7 | 5 | 0.8 | 6.35 | 4960 | 359 | 54.78486556 | -117.6487 | 715.36 | 556.749 | Ball V 12 | 265.867 | Ball V 14 | 0.2
4890 | 4613 |  | Metal Loss | Pinhole |  | 6600.329 | 5.106 | 13.227 | 05:15 | 09:20 | 7 | 9 | 10 | 10 |  |  | Internal | 10693 | 13366 | 0.46 | 2.69 | 1.19 | 10692 | 13365 | 0.46 | 2.69 | 1.19 | 10 | 7 | 4 | 0.8 | 6.35 | 4960 | 359 | 54.78486609 | -117.6487 | 715.36 | 556.749 | Ball V 12 | 265.867 | Ball V 14 | 0.2
4890 | 4614 |  | Metal Loss | Pinhole |  | 6600.676 | 5.454 | 12.88 | 03:39 | 09:20 | 7 | 9 | 13 | 10 |  |  | Internal | 10690 | 13363 | 0.46 | 2.69 | 1.19 | 10688 | 13360 | 0.46 | 2.69 | 1.19 | 13 | 7 | 6 | 0.8 | 6.35 | 4960 | 359 | 54.78486717 | -117.6487 | 715.36 | 556.749 | Ball V 12 | 265.867 | Ball V 14 | 0.2
4890 | 4615 |  | Metal Loss | Pinhole |  | 6601.079 | 5.857 | 12.476 | 08:05 | 09:20 | 7 | 8 | 10 | 10 |  |  | Internal | 10693 | 13366 | 0.46 | 2.69 | 1.19 | 10692 | 13365 | 0.46 | 2.69 | 1.19 | 10 | 7 | 4 | 0.8 | 6.35 | 4960 | 359 | 54.78486843 | -117.6487 | 715.36 | 556.749 | Ball V 12 | 265.867 | Ball V 14 | 0.2
4890 | 4616 |  | Metal Loss | Pinhole |  | 6601.87 | 6.647 | 11.686 | 05:31 | 09:20 | 8 | 9 | 12 | 10 |  |  | Internal | 10690 | 13363 | 0.46 | 2.69 | 1.19 | 10689 | 13361 | 0.46 | 2.69 | 1.19 | 12 | 8 | 6 | 0.8 | 6.35 | 4960 | 359 | 54.78487089 | -117.6487 | 715.36 | 556.749 | Ball V 12 | 265.867 | Ball V 14 | 0.2
4890 | 4617 |  | Metal Loss | Pinhole |  | 6602.046 | 6.823 | 11.51 | 05:37 | 09:20 | 7 | 9 | 17 | 10 |  |  | Internal | 10687 | 13359 | 0.46 | 2.69 | 1.19 | 10685 | 13356 | 0.46 | 2.69 | 1.19 | 17 | 7 | 8 | 0.8 | 6.35 | 4960 | 359 | 54.78487144 | -117.6487 | 715.36 | 556.749 | Ball V 12 | 265.867 | Ball V 14 | 0.2
4890 | 4618 |  | Metal Loss | Pinhole |  | 6602.555 | 7.332 | 11.001 | 03:51 | 09:20 | 7 | 8 | 10 | 10 |  |  | Internal | 10693 | 13366 | 0.46 | 2.69 | 1.19 | 10692 | 13365 | 0.46 | 2.69 | 1.19 | 10 | 7 | 4 | 0.8 | 6.35 | 4960 | 359 | 54.78487303 | -117.6487 | 715.36 | 556.749 | Ball V 12 | 265.867 | Ball V 14 | 0.2
4890 | 4619 |  | Metal Loss | Pinhole |  | 6603.237 | 8.015 | 10.318 | 07:45 | 09:20 | 7 | 8 | 16 | 10 |  |  | Internal | 10689 | 13361 | 0.46 | 2.69 | 1.19 | 10686 | 13358 | 0.46 | 2.69 | 1.19 | 16 | 7 | 7 | 0.8 | 6.35 | 4960 | 359 | 54.78487516 | -117.6487 | 715.36 | 556.749 | Ball V 12 | 265.867 | Ball V 14 | 0.1
4890 | 4620 |  | Metal Loss | Pinhole |  | 6603.367 | 8.145 | 10.189 | 03:35 | 09:20 | 7 | 8 | 12 | 10 |  |  | Internal | 10692 | 13365 | 0.46 | 2.69 | 1.19 | 10690 | 13363 | 0.46 | 2.69 | 1.19 | 12 | 7 | 5 | 0.8 | 6.35 | 4960 | 359 | 54.78487557 | -117.6487 | 715.36 | 556.749 | Ball V 12 | 265.867 | Ball V 14 | 0.1
4890 | 4621 |  | Metal Loss | Pinhole |  | 6603.688 | 8.466 | 9.867 | 08:04 | 09:20 | 7 | 8 | 8 | 10 |  |  | Internal | 10694 | 13368 | 0.46 | 2.7 | 1.19 | 10694 | 13367 | 0.46 | 2.69 | 1.19 | 8 | 7 | 3 | 0.8 | 6.35 | 4960 | 359 | 54.78487658 | -117.6487 | 715.36 | 556.749 | Ball V 12 | 265.867 | Ball V 14 | 0.2
4890 | 4622 |  | Metal Loss | Pinhole |  | 6603.896 | 8.674 | 9.66 | 03:56 | 09:20 | 7 | 9 | 11 | 10 |  |  | Internal | 10693 | 13366 | 0.46 | 2.69 | 1.19 | 10691 | 13364 | 0.46 | 2.69 | 1.19 | 11 | 7 | 5 | 0.8 | 6.35 | 4960 | 359 | 54.78487723 | -117.6487 | 715.36 | 556.749 | Ball V 12 | 265.867 | Ball V 14 | 0.2
4890 | 4623 |  | Metal Loss | Pinhole |  | 6605.447 | 10.225 | 8.109 | 05:33 | 09:20 | 7 | 8 | 10 | 10 |  |  | Internal | 10693 | 13366 | 0.46 | 2.69 | 1.19 | 10692 | 13365 | 0.46 | 2.69 | 1.19 | 10 | 7 | 4 | 0.8 | 6.35 | 4960 | 359 | 54.78488209 | -117.6487 | 715.36 | 556.749 | Ball V 12 | 265.867 | Ball V 14 | 0.2
4890 | 4624 |  | Metal Loss | Pinhole |  | 6606.24 | 11.017 | 7.316 | 07:41 | 09:20 | 7 | 8 | 12 | 10 |  |  | Internal | 10691 | 13364 | 0.46 | 2.69 | 1.19 | 10690 | 13363 | 0.46 | 2.69 | 1.19 | 12 | 7 | 5 | 0.8 | 6.35 | 4960 | 359 | 54.78488458 | -117.6487 | 715.37 | 556.749 | Ball V 12 | 265.867 | Ball V 14 | 0.1
4890 | 4625 |  | Metal Loss | Pinhole |  | 6607.304 | 12.081 | 6.252 | 05:53 | 09:20 | 7 | 9 | 12 | 10 |  |  | Internal | 10692 | 13365 | 0.46 | 2.69 | 1.19 | 10690 | 13363 | 0.46 | 2.69 | 1.19 | 12 | 7 | 5 | 0.8 | 6.35 | 4960 | 359 | 54.78488794 | -117.6488 | 715.37 | 556.749 | Ball V 12 | 265.867 | Ball V 14 | 0.1
4890 | 4626 |  | Metal Loss | Pinhole |  | 6608.116 | 12.894 | 5.44 | 05:36 | 09:20 | 7 | 8 | 13 | 10 |  |  | Internal | 10690 | 13363 | 0.46 | 2.69 | 1.19 | 10689 | 13361 | 0.46 | 2.69 | 1.19 | 13 | 7 | 6 | 0.8 | 6.35 | 4960 | 359 | 54.78489051 | -117.6488 | 715.37 | 556.749 | Ball V 12 | 265.867 | Ball V 14 | 0.2
4890 | 4627 |  | Metal Loss | Pinhole |  | 6608.611 | 13.389 | 4.945 | 04:14 | 09:20 | 8 | 9 | 18 | 10 | 16 | 2 | Internal | 10684 | 13355 | 0.46 | 2.69 | 1.19 | 10681 | 13351 | 0.46 | 2.69 | 1.19 | 18 | 8 | 9 | 0.8 | 6.35 | 4960 | 359 | 54.78489208 | -117.6488 | 715.37 | 556.749 | Ball V 12 | 265.867 | Ball V 14 | 0.2
4890 | 4628 |  | Metal Loss | Pinhole |  | 6609.847 | 14.624 | 3.709 | 04:21 | 09:20 | 8 | 10 | 11 | 10 |  |  | Internal | 10691 | 13364 | 0.46 | 2.69 | 1.19 | 10690 | 13362 | 0.46 | 2.69 | 1.19 | 11 | 8 | 5 | 0.8 | 6.35 | 4960 | 359 | 54.784896 | -117.6488 | 715.37 | 556.749 | Ball V 12 | 265.867 | Ball V 14 | 0.1
4890 | 4629 |  | Metal Loss | Pinhole |  | 6610.166 | 14.944 | 3.39 | 05:47 | 09:20 | 7 | 9 | 13 | 10 |  |  | Internal | 10690 | 13362 | 0.46 | 2.69 | 1.19 | 10688 | 13360 | 0.46 | 2.69 | 1.19 | 13 | 7 | 6 | 0.8 | 6.35 | 4960 | 359 | 54.78489701 | -117.6488 | 715.38 | 556.749 | Ball V 12 | 265.867 | Ball V 14 | 0.1
4890 | 4630 |  | Metal Loss | Pinhole |  | 6612.939 | 17.716 | 0.617 | 07:11 | 09:20 | 7 | 9 | 12 | 10 |  |  | Internal | 10692 | 13365 | 0.46 | 2.69 | 1.19 | 10690 | 13363 | 0.46 | 2.69 | 1.19 | 12 | 7 | 5 | 0.8 | 6.35 | 4960 | 359 | 54.78490583 | -117.6488447 | 715.38 | 556.749 | Ball V 12 | 265.867 | Ball V 14 | 0.2
4890 | 4631 |  | Metal Loss | Pinhole |  | 6613.22 | 17.998 | 0.335 | 06:58 | 09:20 | 7 | 9 | 10 | 10 |  |  | Internal | 10694 | 13367 | 0.46 | 2.69 | 1.19 | 10692 | 13365 | 0.46 | 2.69 | 1.19 | 10 | 7 | 4 | 0.8 | 6.35 | 4960 | 359 | 54.78490673 | -117.6488 | 715.39 | 556.749 | Ball V 12 | 265.867 | Ball V 14 | 0.2
4890 | 4632 |  | Metal Loss | Pinhole |  | 6613.386 | 18.164 | 0.17 | 06:58 | 09:20 | 7 | 9 | 12 | 10 |  |  | Internal | 10691 | 13364 | 0.46 | 2.69 | 1.19 | 10690 | 13362 | 0.46 | 2.69 | 1.19 | 12 | 7 | 5 | 0.8 | 6.35 | 4960 | 359 | 54.78490726 | -117.6488512 | 715.39 | 556.749 | Ball V 12 | 265.867 | Ball V 14 | 0
4900 | 4633 |  | Metal Loss | Pinhole |  | 6614.052 | 0.496 | 17.77 | 05:36 | 12:07 | 7 | 9 | 16 | 10 |  |  | Internal | 10688 | 13360 | 0.46 | 2.69 | 1.19 | 10686 | 13357 | 0.46 | 2.69 | 1.19 | 16 | 7 | 7 | 0.8 | 6.35 | 4960 | 359 | 54.78490938 | -117.6489 | 715.39 | 575.082 | Ball V 12 | 247.533 | Ball V 14 | 0.2
4900 | 4634 |  | Metal Loss | Pinhole |  | 6617.071 | 3.515 | 14.751 | 07:07 | 12:07 | 7 | 9 | 14 | 10 |  |  | Internal | 10690 | 13362 | 0.46 | 2.69 | 1.19 | 10687 | 13359 | 0.46 | 2.69 | 1.19 | 14 | 7 | 6 | 0.8 | 6.35 | 4960 | 359 | 54.78491905 | -117.6489 | 715.38 | 575.082 | Ball V 12 | 247.533 | Ball V 14 | 0.2
4900 | 4635 |  | Metal Loss | Pinhole |  | 6617.191 | 3.635 | 14.632 | 06:52 | 12:07 | 7 | 9 | 11 | 10 |  |  | Internal | 10692 | 13365 | 0.46 | 2.69 | 1.19 | 10691 | 13364 | 0.46 | 2.69 | 1.19 | 11 | 7 | 5 | 0.8 | 6.35 | 4960 | 359 | 54.78491944 | -117.6489 | 715.38 | 575.082 | Ball V 12 | 247.533 | Ball V 14 | 0.2
4900 | 4636 |  | Metal Loss | Pinhole |  | 6617.97 | 4.415 | 13.852 | 06:26 | 12:07 | 8 | 9 | 21 | 10 | 15 | 6 | Internal | 10682 | 13352 | 0.46 | 2.69 | 1.19 | 10678 | 13347 | 0.46 | 2.69 | 1.19 | 21 | 8 | 10 | 0.8 | 6.35 | 4960 | 359 | 54.78492194 | -117.6489 | 715.38 | 575.082 | Ball V 12 | 247.533 | Ball V 14 | 0.1
4900 | 4637 |  | Metal Loss | Circumferential Slotting |  | 6618.349 | 4.793 | 13.473 | 05:46 | 12:07 | 9 | 19 | 9 | 8 |  |  | Internal | 10690 | 13362 | 0.46 | 2.69 | 1.19 | 10688 | 13360 | 0.46 | 2.69 | 1.19 | 9 | 9 | 5 | 0.8 | 6.35 | 4960 | 359 | 54.78492316 | -117.6489 | 715.38 | 575.082 | Ball V 12 | 247.533 | Ball V 14 | 0.1
4900 | 4638 |  | Metal Loss | Pinhole |  | 6618.646 | 5.091 | 13.176 | 06:22 | 12:07 | 7 | 8 | 17 | 10 |  |  | Internal | 10688 | 13360 | 0.46 | 2.69 | 1.19 | 10686 | 13357 | 0.46 | 2.69 | 1.19 | 17 | 7 | 8 | 0.8 | 6.35 | 4960 | 359 | 54.78492411 | -117.6489276 | 715.38 | 575.082 | Ball V 12 | 247.533 | Ball V 14 | 0.2
4900 | 4639 |  | Metal Loss | Circumferential Slotting |  | 6621.097 | 7.541 | 10.726 | 05:38 | 12:07 | 9 | 13 | 9 | 8 |  |  | Internal | 10690 | 13362 | 0.46 | 2.69 | 1.19 | 10688 | 13360 | 0.46 | 2.69 | 1.19 | 9 | 9 | 5 | 0.8 | 6.35 | 4960 | 359 | 54.78493202 | -117.649 | 715.4 | 575.082 | Ball V 12 | 247.533 | Ball V 14 | 0.2
4900 | 4640 |  | Metal Loss | Pitting |  | 6621.464 | 7.908 | 10.359 | 05:38 | 12:07 | 12 | 14 | 18 | 8 | 20 | -2 | Internal | 10666 | 13333 | 0.47 | 2.69 | 1.19 | 10659 | 13324 | 0.47 | 2.69 | 1.19 | 18 | 12 | 14 | 0.8 | 6.35 | 4960 | 359 | 54.7849332 | -117.649 | 715.4 | 575.082 | Ball V 12 | 247.533 | Ball V 14 | 0.2
4900 | 4641 |  | Metal Loss | Pinhole |  | 6621.733 | 8.177 | 10.089 | 05:23 | 12:07 | 7 | 9 | 13 | 10 |  |  | Internal | 10691 | 13364 | 0.46 | 2.69 | 1.19 | 10690 | 13362 | 0.46 | 2.69 | 1.19 | 13 | 7 | 6 | 0.8 | 6.35 | 4960 | 359 | 54.78493407 | -117.649 | 715.4 | 575.082 | Ball V 12 | 247.533 | Ball V 14 | 0.2
4900 | 4642 |  | Metal Loss | Pinhole |  | 6623.236 | 9.681 | 8.586 | 05:12 | 12:07 | 7 | 8 | 11 | 10 |  |  | Internal | 10693 | 13366 | 0.46 | 2.69 | 1.19 | 10691 | 13364 | 0.46 | 2.69 | 1.19 | 11 | 7 | 5 | 0.8 | 6.35 | 4960 | 359 | 54.78493894 | -117.649 | 715.42 | 575.082 | Ball V 12 | 247.533 | Ball V 14 | 0.1
4900 | 4643 |  | Metal Loss | Pinhole |  | 6623.95 | 10.394 | 7.872 | 06:07 | 12:07 | 7 | 9 | 10 | 10 |  |  | Internal | 10693 | 13366 | 0.46 | 2.69 | 1.19 | 10692 | 13365 | 0.46 | 2.69 | 1.19 | 10 | 7 | 4 | 0.8 | 6.35 | 4960 | 359 | 54.78494124 | -117.649 | 715.43 | 575.082 | Ball V 12 | 247.533 | Ball V 14 | 0.1
4900 | 4644 |  | Metal Loss | Pinhole |  | 6624.833 | 11.278 | 6.989 | 06:04 | 12:07 | 7 | 8 | 9 | 10 |  |  | Internal | 10694 | 13367 | 0.46 | 2.69 | 1.19 | 10692 | 13365 | 0.46 | 2.69 | 1.19 | 9 | 7 | 4 | 0.8 | 6.35 | 4960 | 359 | 54.7849441 | -117.649 | 715.44 | 575.082 | Ball V 12 | 247.533 | Ball V 14 | 0.1
4900 | 4645 |  | Metal Loss | Pinhole |  | 6625.115 | 11.559 | 6.708 | 05:58 | 12:07 | 7 | 8 | 14 | 10 |  |  | Internal | 10690 | 13363 | 0.46 | 2.69 | 1.19 | 10688 | 13360 | 0.46 | 2.69 | 1.19 | 14 | 7 | 6 | 0.8 | 6.35 | 4960 | 359 | 54.784945 | -117.649 | 715.45 | 575.082 | Ball V 12 | 247.533 | Ball V 14 | 0.2
4900 | 4646 |  | Metal Loss | Pinhole |  | 6627.396 | 13.84 | 4.427 | 05:31 | 12:07 | 8 | 9 | 15 | 10 |  |  | Internal | 10687 | 13359 | 0.46 | 2.69 | 1.19 | 10685 | 13356 | 0.46 | 2.69 | 1.19 | 15 | 8 | 7 | 0.8 | 6.35 | 4960 | 359 | 54.78495236 | -117.6491 | 715.49 | 575.082 | Ball V 12 | 247.533 | Ball V 14 | 0.1
4910 | 4647 |  | Metal Loss | Pinhole |  | 6639.937 | 8.114 | 10.195 | 03:41 | 09:14 | 8 | 10 | 11 | 10 |  |  | Internal | 10691 | 13364 | 0.46 | 2.69 | 1.19 | 10690 | 13362 | 0.46 | 2.69 | 1.19 | 11 | 8 | 5 | 0.8 | 6.35 | 4960 | 359 | 54.78499181 | -117.6492 | 715.57 | 593.349 | Ball V 12 | 229.267 | Ball V 14 | 0.2
4910 | 4648 |  | Metal Loss | Pinhole |  | 6642.021 | 10.199 | 8.11 | 05:29 | 09:14 | 8 | 10 | 10 | 10 |  |  | Internal | 10691 | 13364 | 0.46 | 2.69 | 1.19 | 10690 | 13362 | 0.46 | 2.69 | 1.19 | 10 | 8 | 5 | 0.8 | 6.35 | 4960 | 359 | 54.78499821 | -117.6493 | 715.55 | 593.349 | Ball V 12 | 229.267 | Ball V 14 | 0.2
4910 | 4649 |  | Metal Loss | Pinhole |  | 6642.143 | 10.32 | 7.989 | 05:40 | 09:14 | 7 | 9 | 15 | 10 |  |  | Internal | 10689 | 13361 | 0.46 | 2.69 | 1.19 | 10687 | 13359 | 0.46 | 2.69 | 1.19 | 15 | 7 | 7 | 0.8 | 6.35 | 4960 | 359 | 54.78499858 | -117.6493 | 715.55 | 593.349 | Ball V 12 | 229.267 | Ball V 14 | 0.2
4910 | 4650 |  | Metal Loss | Pinhole |  | 6642.442 | 10.62 | 7.689 | 05:32 | 09:14 | 7 | 8 | 9 | 10 |  |  | Internal | 10694 | 13367 | 0.46 | 2.69 | 1.19 | 10693 | 13366 | 0.46 | 2.69 | 1.19 | 9 | 7 | 4 | 0.8 | 6.35 | 4960 | 359 | 54.78499949 | -117.6493 | 715.55 | 593.349 | Ball V 12 | 229.267 | Ball V 14 | 0.1
4910 | 4651 |  | Metal Loss | Pinhole |  | 6642.583 | 10.761 | 7.548 | 06:11 | 09:14 | 7 | 9 | 11 | 10 |  |  | Internal | 10692 | 13365 | 0.46 | 2.69 | 1.19 | 10690 | 13363 | 0.46 | 2.69 | 1.19 | 11 | 7 | 5 | 0.8 | 6.35 | 4960 | 359 | 54.78499993 | -117.6492758 | 715.54 | 593.349 | Ball V 12 | 229.267 | Ball V 14 | 0.2
4910 | 4652 |  | Metal Loss | Pinhole |  | 6642.645 | 10.823 | 7.486 | 05:31 | 09:14 | 7 | 9 | 6 | 10 |  |  | Internal | 10695 | 13369 | 0.46 | 2.7 | 1.19 | 10694 | 13368 | 0.46 | 2.7 | 1.19 | 6 | 7 | 3 | 0.8 | 6.35 | 4960 | 359 | 54.78500012 | -117.6493 | 715.54 | 593.349 | Ball V 12 | 229.267 | Ball V 14 | 0.1
4910 | 4653 |  | Metal Loss | Pinhole |  | 6642.649 | 10.827 | 7.482 | 06:13 | 09:14 | 7 | 9 | 13 | 10 |  |  | Internal | 10691 | 13364 | 0.46 | 2.69 | 1.19 | 10690 | 13362 | 0.46 | 2.69 | 1.19 | 13 | 7 | 6 | 0.8 | 6.35 | 4960 | 359 | 54.78500013 | -117.6493 | 715.54 | 593.349 | Ball V 12 | 229.267 | Ball V 14 | 0.1
4910 | 4654 |  | Metal Loss | Pinhole |  | 6642.691 | 10.869 | 7.44 | 05:29 | 09:14 | 7 | 9 | 9 | 10 |  |  | Internal | 10694 | 13367 | 0.46 | 2.69 | 1.19 | 10693 | 13366 | 0.46 | 2.69 | 1.19 | 9 | 7 | 4 | 0.8 | 6.35 | 4960 | 359 | 54.78500026 | -117.6493 | 715.54 | 593.349 | Ball V 12 | 229.267 | Ball V 14 | 0.1
4910 | 4655 |  | Metal Loss | Pinhole |  | 6642.765 | 10.943 | 7.366 | 05:29 | 09:14 | 7 | 9 | 12 | 10 |  |  | Internal | 10691 | 13364 | 0.46 | 2.69 | 1.19 | 10690 | 13363 | 0.46 | 2.69 | 1.19 | 12 | 7 | 5 | 0.8 | 6.35 | 4960 | 359 | 54.78500048 | -117.6493 | 715.54 | 593.349 | Ball V 12 | 229.267 | Ball V 14 | 0.1
4910 | 4656 | 257 | Metal Loss | Pinhole |  | 6642.795 | 10.973 | 7.336 | 05:29 | 09:14 | 8 | 9 | 10 | 10 |  |  | Internal | 10692 | 13365 | 0.46 | 2.69 | 1.19 | 10690 | 13363 | 0.46 | 2.69 | 1.19 | 10 | 8 | 5 | 0.8 | 6.35 | 4960 | 359 | 54.78500058 | -117.6493 | 715.54 | 593.349 | Ball V 12 | 229.267 | Ball V 14 | 0.1
4910 | 257 | 257 | Cluster |  |  | 6642.802 | 10.98 | 7.329 | 05:27 | 09:14 | 21 | 15 | 11 |  |  |  | Internal | 10643 | 13304 | 0.47 | 2.68 | 1.19 | 10657 | 13321 | 0.47 | 2.69 | 1.19 | 7 | 21 | 10 | 0.8 | 6.35 | 4960 | 359 | 54.7850006 | -117.6493 | 715.54 | 593.349 | Ball V 12 | 229.267 | Ball V 14 | 0.1
4910 | 4657 | 257 | Metal Loss | Pinhole |  | 6642.809 | 10.987 | 7.322 | 05:25 | 09:14 | 7 | 8 | 11 | 10 |  |  | Internal | 10692 | 13365 | 0.46 | 2.69 | 1.19 | 10690 | 13363 | 0.46 | 2.69 | 1.19 | 11 | 7 | 5 | 0.8 | 6.35 | 4960 | 359 | 54.78500062 | -117.6492791 | 715.54 | 593.349 | Ball V 12 | 229.267 | Ball V 14 | 0.1
4910 | 4658 |  | Metal Loss | Pinhole |  | 6644.728 | 12.905 | 5.404 | 05:13 | 09:14 | 7 | 9 | 12 | 10 |  |  | Internal | 10692 | 13365 | 0.46 | 2.69 | 1.19 | 10690 | 13363 | 0.46 | 2.69 | 1.19 | 12 | 7 | 5 | 0.8 | 6.35 | 4960 | 359 | 54.7850065 | -117.6493 | 715.52 | 593.349 | Ball V 12 | 229.267 | Ball V 14 | 0.1
4910 | 4659 |  | Metal Loss | Pinhole |  | 6646.637 | 14.814 | 3.495 | 05:30 | 09:14 | 7 | 9 | 15 | 10 |  |  | Internal | 10690 | 13362 | 0.46 | 2.69 | 1.19 | 10688 | 13360 | 0.46 | 2.69 | 1.19 | 15 | 7 | 7 | 0.8 | 6.35 | 4960 | 359 | 54.78501234 | -117.6493 | 715.5 | 593.349 | Ball V 12 | 229.267 | Ball V 14 | 0.1
4910 | 4660 |  | Metal Loss | Pinhole |  | 6646.639 | 14.816 | 3.493 | 04:39 | 09:14 | 7 | 9 | 12 | 10 |  |  | Internal | 10692 | 13365 | 0.46 | 2.69 | 1.19 | 10690 | 13363 | 0.46 | 2.69 | 1.19 | 12 | 7 | 5 | 0.8 | 6.35 | 4960 | 359 | 54.78501234 | -117.6493 | 715.5 | 593.349 | Ball V 12 | 229.267 | Ball V 14 | 0.2
4910 | 4661 |  | Metal Loss | Pinhole |  | 6646.876 | 15.054 | 3.255 | 05:13 | 09:14 | 8 | 10 | 16 | 10 | 15 | 1 | Internal | 10686 | 13357 | 0.46 | 2.69 | 1.19 | 10682 | 13353 | 0.46 | 2.69 | 1.19 | 16 | 8 | 8 | 0.8 | 6.35 | 4960 | 359 | 54.78501307 | -117.6493 | 715.5 | 593.349 | Ball V 12 | 229.267 | Ball V 14 | 0.1
4910 | 4662 |  | Metal Loss | Pinhole |  | 6647.032 | 15.209 | 3.1 | 05:38 | 09:14 | 8 | 9 | 19 | 10 |  |  | Internal | 10684 | 13355 | 0.46 | 2.69 | 1.19 | 10681 | 13351 | 0.46 | 2.69 | 1.19 | 19 | 8 | 9 | 0.8 | 6.35 | 4960 | 359 | 54.78501354 | -117.6493 | 715.5 | 593.349 | Ball V 12 | 229.267 | Ball V 14 | 0.2
4910 | 4663 |  | Metal Loss | Pinhole |  | 6647.54 | 15.718 | 2.591 | 07:19 | 09:14 | 7 | 8 | 11 | 10 |  |  | Internal | 10693 | 13366 | 0.46 | 2.69 | 1.19 | 10691 | 13364 | 0.46 | 2.69 | 1.19 | 11 | 7 | 5 | 0.8 | 6.35 | 4960 | 359 | 54.7850151 | -117.6493 | 715.49 | 593.349 | Ball V 12 | 229.267 | Ball V 14 | 0.2
4910 | 4664 |  | Metal Loss | Pinhole |  | 6647.999 | 16.177 | 2.132 | 07:16 | 09:14 | 7 | 8 | 10 | 10 |  |  | Internal | 10694 | 13367 | 0.46 | 2.69 | 1.19 | 10692 | 13365 | 0.46 | 2.69 | 1.19 | 10 | 7 | 4 | 0.8 | 6.35 | 4960 | 359 | 54.7850165 | -117.6494 | 715.49 | 593.349 | Ball V 12 | 229.267 | Ball V 14 | 0.2
4910 | 4665 |  | Metal Loss | Pinhole |  | 6648.506 | 16.683 | 1.626 | 07:12 | 09:14 | 7 | 8 | 12 | 10 |  |  | Internal | 10692 | 13365 | 0.46 | 2.69 | 1.19 | 10690 | 13363 | 0.46 | 2.69 | 1.19 | 12 | 7 | 5 | 0.8 | 6.35 | 4960 | 359 | 54.78501805 | -117.6494 | 715.49 | 593.349 | Ball V 12 | 229.267 | Ball V 14 | 0.1
4910 | 4666 |  | Metal Loss | Pinhole |  | 6649.76 | 17.938 | 0.371 | 05:20 | 09:14 | 8 | 9 | 8 | 10 |  |  | Internal | 10693 | 13366 | 0.46 | 2.69 | 1.19 | 10691 | 13364 | 0.46 | 2.69 | 1.19 | 8 | 8 | 4 | 0.8 | 6.35 | 4960 | 359 | 54.78502188 | -117.6494 | 715.48 | 593.349 | Ball V 12 | 229.267 | Ball V 14 | 0.2
4920 | 4667 |  | Metal Loss | Pinhole |  | 6650.545 | 0.414 | 17.772 | 04:07 | 12:55 | 7 | 8 | 13 | 10 |  |  | Internal | 10690 | 13363 | 0.46 | 2.69 | 1.19 | 10689 | 13361 | 0.46 | 2.69 | 1.19 | 13 | 7 | 6 | 0.8 | 6.35 | 4960 | 359 | 54.78502429 | -117.6494 | 715.47 | 611.658 | Ball V 12 | 210.958 | Ball V 14 | 0.3
4920 | 4668 |  | Metal Loss | Pinhole |  | 6658.464 | 8.333 | 9.853 | 05:34 | 12:55 | 7 | 8 | 12 | 10 |  |  | Internal | 10692 | 13365 | 0.46 | 2.69 | 1.19 | 10690 | 13363 | 0.46 | 2.69 | 1.19 | 12 | 7 | 5 | 0.8 | 6.35 | 4960 | 359 | 54.78504923 | -117.6495 | 715.5 | 611.658 | Ball V 12 | 210.958 | Ball V 14 | 0.2
4920 | 4669 |  | Metal Loss | Pinhole |  | 6658.866 | 8.735 | 9.451 | 05:30 | 12:55 | 7 | 9 | 13 | 10 |  |  | Internal | 10690 | 13363 | 0.46 | 2.69 | 1.19 | 10689 | 13361 | 0.46 | 2.69 | 1.19 | 13 | 7 | 6 | 0.8 | 6.35 | 4960 | 359 | 54.78505051 | -117.6495 | 715.5 | 611.658 | Ball V 12 | 210.958 | Ball V 14 | 0.2
4920 | 4670 |  | Metal Loss | Circumferential Slotting |  | 6664.14 | 14.008 | 4.177 | 05:43 | 12:55 | 9 | 11 | 11 | 8 |  |  | Internal | 10687 | 13359 | 0.46 | 2.69 | 1.19 | 10685 | 13356 | 0.46 | 2.69 | 1.19 | 11 | 9 | 6 | 0.8 | 6.35 | 4960 | 359 | 54.78506737 | -117.6496 | 715.52 | 611.658 | Ball V 12 | 210.958 | Ball V 14 | 0.2
4930 | 4671 |  | Metal Loss | Pinhole |  | 6678.077 | 9.76 | 8.831 | 06:06 | 11:11 | 7 | 10 | 9 | 10 |  |  | Internal | 10694 | 13367 | 0.46 | 2.69 | 1.19 | 10693 | 13366 | 0.46 | 2.69 | 1.19 | 9 | 7 | 4 | 0.8 | 6.35 | 4960 | 359 | 54.78511281 | -117.6498 | 715.53 | 629.843 | Ball V 12 | 192.772 | Ball V 14 | 0.1
4930 | 4672 |  | Metal Loss | Pinhole |  | 6678.118 | 9.801 | 8.791 | 05:38 | 11:11 | 8 | 9 | 20 | 10 | 16 | 4 | Internal | 10683 | 13354 | 0.46 | 2.69 | 1.19 | 10679 | 13349 | 0.46 | 2.69 | 1.19 | 20 | 8 | 10 | 0.8 | 6.35 | 4960 | 359 | 54.78511294 | -117.6498 | 715.53 | 629.843 | Ball V 12 | 192.772 | Ball V 14 | 0.2
4930 | 4673 |  | Metal Loss | Pinhole |  | 6678.53 | 10.213 | 8.378 | 05:58 | 11:11 | 7 | 9 | 13 | 10 |  |  | Internal | 10690 | 13363 | 0.46 | 2.69 | 1.19 | 10689 | 13361 | 0.46 | 2.69 | 1.19 | 13 | 7 | 6 | 0.8 | 6.35 | 4960 | 359 | 54.78511431 | -117.6498 | 715.53 | 629.843 | Ball V 12 | 192.772 | Ball V 14 | 0.2
4930 | 4674 |  | Metal Loss | Pinhole |  | 6680.022 | 11.704 | 6.887 | 06:01 | 11:11 | 8 | 9 | 20 | 10 |  |  | Internal | 10684 | 13355 | 0.46 | 2.69 | 1.19 | 10680 | 13350 | 0.46 | 2.69 | 1.19 | 20 | 8 | 10 | 0.8 | 6.35 | 4960 | 359 | 54.78511926 | -117.6498 | 715.55 | 629.843 | Ball V 12 | 192.772 | Ball V 14 | 0.1
4930 | 4675 |  | Metal Loss | Pinhole |  | 6680.683 | 12.366 | 6.225 | 05:56 | 11:11 | 7 | 9 | 13 | 10 |  |  | Internal | 10690 | 13363 | 0.46 | 2.69 | 1.19 | 10689 | 13361 | 0.46 | 2.69 | 1.19 | 13 | 7 | 6 | 0.8 | 6.35 | 4960 | 359 | 54.78512146 | -117.6498 | 715.56 | 629.843 | Ball V 12 | 192.772 | Ball V 14 | 0.2
4930 | 4676 |  | Metal Loss | Pinhole |  | 6681.155 | 12.837 | 5.754 | 05:59 | 11:11 | 7 | 8 | 10 | 10 |  |  | Internal | 10693 | 13366 | 0.46 | 2.69 | 1.19 | 10692 | 13365 | 0.46 | 2.69 | 1.19 | 10 | 7 | 4 | 0.8 | 6.35 | 4960 | 359 | 54.78512303 | -117.6498 | 715.56 | 629.843 | Ball V 12 | 192.772 | Ball V 14 | 0.1
4940 | 4677 |  | Metal Loss | Pinhole |  | 6690.621 | 3.713 | 12.648 | 05:55 | 09:11 | 7 | 8 | 11 | 10 |  |  | Internal | 10693 | 13366 | 0.46 | 2.69 | 1.19 | 10691 | 13364 | 0.46 | 2.69 | 1.19 | 11 | 7 | 5 | 0.8 | 6.35 | 4960 | 359 | 54.78515508 | -117.6499726 | 715.65 | 648.435 | Ball V 12 | 174.18 | Ball V 14 | 0.2
4940 | 4678 |  | Metal Loss | Pinhole |  | 6692.175 | 5.266 | 11.095 | 05:45 | 09:11 | 7 | 9 | 15 | 10 |  |  | Internal | 10690 | 13362 | 0.46 | 2.69 | 1.19 | 10687 | 13359 | 0.46 | 2.69 | 1.19 | 15 | 7 | 7 | 0.8 | 6.35 | 4960 | 359 | 54.78516046 | -117.65 | 715.65 | 648.435 | Ball V 12 | 174.18 | Ball V 14 | 0.2
4940 | 4679 |  | Metal Loss | Pinhole |  | 6695.092 | 8.184 | 8.177 | 05:28 | 09:11 | 7 | 9 | 11 | 10 |  |  | Internal | 10692 | 13365 | 0.46 | 2.69 | 1.19 | 10690 | 13363 | 0.46 | 2.69 | 1.19 | 11 | 7 | 5 | 0.8 | 6.35 | 4960 | 359 | 54.78517053 | -117.65 | 715.65 | 648.435 | Ball V 12 | 174.18 | Ball V 14 | 0.2
4940 | 4680 |  | Metal Loss | Pinhole |  | 6698.432 | 11.523 | 4.838 | 05:52 | 09:11 | 7 | 9 | 15 | 10 |  |  | Internal | 10689 | 13361 | 0.46 | 2.69 | 1.19 | 10687 | 13359 | 0.46 | 2.69 | 1.19 | 15 | 7 | 7 | 0.8 | 6.35 | 4960 | 359 | 54.78518201 | -117.6501 | 715.64 | 648.435 | Ball V 12 | 174.18 | Ball V 14 | 0.2
4950 | 4681 |  | Metal Loss | Pinhole |  | 6703.372 | 0.102 | 11.676 | 06:39 |  | 8 | 8 | 11 | 10 |  |  | Internal | 13336 | 16670 | 0.37 | 3.36 | 1.19 | 13334 | 16668 | 0.37 | 3.36 | 1.19 | 11 | 8 | 7 | 0.8 | 7.92 | 4960 | 359 | 54.78519876 | -117.6502 | 715.64 | 664.796 | Ball V 12 | 157.819 | Ball V 14 | 0.1
4960 | 4682 |  | Metal Loss | Pinhole |  | 6716.1 | 1.052 | 6.566 | 05:51 | 11:33 | 7 | 8 | 10 | 10 |  |  | Internal | 13338 | 16672 | 0.37 | 3.36 | 1.19 | 13336 | 16670 | 0.37 | 3.36 | 1.19 | 10 | 7 | 6 | 0.8 | 7.92 | 4960 | 359 | 54.78528914 | -117.6502 | 715.56 | 676.575 | Ball V 12 | 146.041 | Ball V 14 | 0.4
4960 | 4683 |  | Metal Loss | Pinhole |  | 6716.737 | 1.688 | 5.93 | 05:50 | 11:33 | 7 | 8 | 11 | 10 |  |  | Internal | 13338 | 16672 | 0.37 | 3.36 | 1.19 | 13337 | 16671 | 0.37 | 3.36 | 1.19 | 11 | 7 | 6 | 0.8 | 7.92 | 4960 | 359 | 54.78529481 | -117.6502 | 715.55 | 676.575 | Ball V 12 | 146.041 | Ball V 14 | 0.2
4960 | 4684 |  | Metal Loss | Pinhole |  | 6716.932 | 1.884 | 5.734 | 05:50 | 11:33 | 7 | 8 | 9 | 10 |  |  | Internal | 13339 | 16674 | 0.37 | 3.36 | 1.19 | 13338 | 16672 | 0.37 | 3.36 | 1.19 | 9 | 7 | 5 | 0.8 | 7.92 | 4960 | 359 | 54.78529654 | -117.6502 | 715.55 | 676.575 | Ball V 12 | 146.041 | Ball V 14 | 0.3
4960 | 4685 |  | Metal Loss | Pinhole |  | 6718.049 | 3 | 4.618 | 05:53 | 11:33 | 7 | 8 | 12 | 10 |  |  | Internal | 13337 | 16671 | 0.37 | 3.36 | 1.19 | 13336 | 16670 | 0.37 | 3.36 | 1.19 | 12 | 7 | 6 | 0.8 | 7.92 | 4960 | 359 | 54.78530623 | -117.6502 | 715.54 | 676.575 | Ball V 12 | 146.041 | Ball V 14 | 0.2
4960 | 4686 |  | Metal Loss | Pinhole |  | 6718.113 | 3.065 | 4.554 | 05:50 | 11:33 | 8 | 8 | 10 | 10 |  |  | Internal | 13336 | 16670 | 0.37 | 3.36 | 1.19 | 13334 | 16668 | 0.37 | 3.36 | 1.19 | 10 | 8 | 7 | 0.8 | 7.92 | 4960 | 359 | 54.78530677 | -117.6502 | 715.54 | 676.575 | Ball V 12 | 146.041 | Ball V 14 | 0.3
4960 | 4687 |  | Metal Loss | Pinhole |  | 6718.196 | 3.147 | 4.471 | 05:49 | 11:33 | 7 | 8 | 12 | 10 |  |  | Internal | 13337 | 16671 | 0.37 | 3.36 | 1.19 | 13335 | 16669 | 0.37 | 3.36 | 1.19 | 12 | 7 | 7 | 0.8 | 7.92 | 4960 | 359 | 54.78530747 | -117.6502345 | 715.54 | 676.575 | Ball V 12 | 146.041 | Ball V 14 | 0.2
4960 | 4688 |  | Metal Loss | Pinhole |  | 6721.818 | 6.77 | 0.848 | 05:59 | 11:33 | 7 | 8 | 12 | 10 |  |  | Internal | 13337 | 16671 | 0.37 | 3.36 | 1.19 | 13335 | 16669 | 0.37 | 3.36 | 1.19 | 12 | 7 | 7 | 0.8 | 7.92 | 4960 | 359 | 54.78533411 | -117.6502031 | 715.51 | 676.575 | Ball V 12 | 146.041 | Ball V 14 | 0.3
4960 | 4689 |  | Metal Loss | Pinhole |  | 6721.964 | 6.915 | 0.703 | 05:43 | 11:33 | 8 | 8 | 10 | 10 |  |  | Internal | 13337 | 16671 | 0.37 | 3.36 | 1.19 | 13336 | 16670 | 0.37 | 3.36 | 1.19 | 10 | 8 | 6 | 0.8 | 7.92 | 4960 | 359 | 54.78533497 | -117.6502 | 715.51 | 676.575 | Ball V 12 | 146.041 | Ball V 14 | 0.2
4960 | 4690 |  | Metal Loss | Pinhole |  | 6722.27 | 7.221 | 0.397 | 05:54 | 11:33 | 9 | 8 | 13 | 10 |  |  | Internal | 13332 | 16665 | 0.37 | 3.36 | 1.19 | 13330 | 16662 | 0.37 | 3.36 | 1.19 | 13 | 9 | 9 | 0.8 | 7.92 | 4960 | 359 | 54.78533679 | -117.6502 | 715.5 | 676.575 | Ball V 12 | 146.041 | Ball V 14 | 0.2
4970 | 4691 |  | Metal Loss | Pinhole |  | 6722.885 | 0.218 | 18.03 | 05:31 | 09:59 | 7 | 8 | 15 | 10 |  |  | Internal | 10689 | 13361 | 0.46 | 2.69 | 1.19 | 10687 | 13359 | 0.46 | 2.69 | 1.19 | 15 | 7 | 7 | 0.8 | 6.35 | 4960 | 359 | 54.78534042 | -117.6502 | 715.5 | 684.193 | Ball V 12 | 138.422 | Ball V 14 | 0.3
4970 | 4692 |  | Metal Loss | Pinhole |  | 6731.728 | 9.062 | 9.187 | 05:47 | 09:59 | 7 | 9 | 13 | 10 |  |  | Internal | 10690 | 13363 | 0.46 | 2.69 | 1.19 | 10689 | 13361 | 0.46 | 2.69 | 1.19 | 13 | 7 | 6 | 0.8 | 6.35 | 4960 | 359 | 54.78539356 | -117.6501 | 715.5 | 684.193 | Ball V 12 | 138.422 | Ball V 14 | 0.3
4970 | 4693 |  | Metal Loss | Pinhole |  | 6731.832 | 9.165 | 9.084 | 05:49 | 09:59 | 7 | 9 | 12 | 10 |  |  | Internal | 10691 | 13364 | 0.46 | 2.69 | 1.19 | 10690 | 13362 | 0.46 | 2.69 | 1.19 | 12 | 7 | 5 | 0.8 | 6.35 | 4960 | 359 | 54.78539419 | -117.6501 | 715.5 | 684.193 | Ball V 12 | 138.422 | Ball V 14 | 0.2
4970 | 4694 |  | Metal Loss | Pinhole |  | 6736.449 | 13.782 | 4.466 | 05:43 | 09:59 | 7 | 9 | 10 | 10 |  |  | Internal | 10692 | 13365 | 0.46 | 2.69 | 1.19 | 10691 | 13364 | 0.46 | 2.69 | 1.19 | 10 | 7 | 5 | 0.8 | 6.35 | 4960 | 359 | 54.78542232 | -117.65 | 715.51 | 684.193 | Ball V 12 | 138.422 | Ball V 14 | 0.2
4970 | 4695 |  | Metal Loss | Pinhole |  | 6736.776 | 14.11 | 4.139 | 05:52 | 09:59 | 8 | 10 | 11 | 10 |  |  | Internal | 10691 | 13364 | 0.46 | 2.69 | 1.19 | 10690 | 13362 | 0.46 | 2.69 | 1.19 | 11 | 8 | 5 | 0.8 | 6.35 | 4960 | 359 | 54.78542432 | -117.65 | 715.5 | 684.193 | Ball V 12 | 138.422 | Ball V 14 | 0.2
4970 | 4696 | 258 | Metal Loss | Pinhole |  | 6736.82 | 14.153 | 4.095 | 05:41 | 09:59 | 7 | 9 | 10 | 10 |  |  | Internal | 10693 | 13366 | 0.46 | 2.69 | 1.19 | 10692 | 13365 | 0.46 | 2.69 | 1.19 | 10 | 7 | 4 | 0.8 | 6.35 | 4960 | 359 | 54.78542458 | -117.65 | 715.5 | 684.193 | Ball V 12 | 138.422 | Ball V 14 | 0.1
4970 | 258 | 258 | Cluster |  |  | 6736.826 | 14.159 | 4.089 | 05:43 | 09:59 | 19 | 17 | 14 |  |  |  | Internal | 10641 | 13301 | 0.47 | 2.68 | 1.19 | 10658 | 13322 | 0.47 | 2.69 | 1.19 | 9 | 19 | 10 | 0.8 | 6.35 | 4960 | 359 | 54.78542462 | -117.65 | 715.5 | 684.193 | Ball V 12 | 138.422 | Ball V 14 | 0.2
4970 | 4697 | 258 | Metal Loss | Pinhole |  | 6736.832 | 14.165 | 4.083 | 05:46 | 09:59 | 7 | 8 | 14 | 10 |  |  | Internal | 10690 | 13363 | 0.46 | 2.69 | 1.19 | 10689 | 13361 | 0.46 | 2.69 | 1.19 | 14 | 7 | 6 | 0.8 | 6.35 | 4960 | 359 | 54.78542466 | -117.65 | 715.5 | 684.193 | Ball V 12 | 138.422 | Ball V 14 | 0.2
4970 | 4698 | 259 | Metal Loss | Pinhole |  | 6736.995 | 14.328 | 3.921 | 05:45 | 09:59 | 7 | 8 | 11 | 10 |  |  | Internal | 10693 | 13366 | 0.46 | 2.69 | 1.19 | 10691 | 13364 | 0.46 | 2.69 | 1.19 | 11 | 7 | 5 | 0.8 | 6.35 | 4960 | 359 | 54.78542565 | -117.65 | 715.5 | 684.193 | Ball V 12 | 138.422 | Ball V 14 | 0.2
4970 | 259 | 259 | Cluster |  |  | 6737.001 | 14.334 | 3.915 | 05:52 | 09:59 | 19 | 30 | 11 |  |  |  | Internal | 10654 | 13318 | 0.47 | 2.69 | 1.19 | 10662 | 13327 | 0.47 | 2.69 | 1.19 | 8 | 19 | 10 | 0.8 | 6.35 | 4960 | 359 | 54.78542569 | -117.65 | 715.5 | 684.193 | Ball V 12 | 138.422 | Ball V 14 | 0.1
4970 | 4699 | 259 | Metal Loss | Pinhole |  | 6737.007 | 14.34 | 3.909 | 05:57 | 09:59 | 7 | 9 | 11 | 10 |  |  | Internal | 10692 | 13365 | 0.46 | 2.69 | 1.19 | 10691 | 13364 | 0.46 | 2.69 | 1.19 | 11 | 7 | 5 | 0.8 | 6.35 | 4960 | 359 | 54.78542572 | -117.65 | 715.5 | 684.193 | Ball V 12 | 138.422 | Ball V 14 | 0.2
4970 | 4700 |  | Metal Loss | Pinhole |  | 6737.217 | 14.55 | 3.698 | 05:58 | 09:59 | 7 | 8 | 9 | 10 |  |  | Internal | 10694 | 13367 | 0.46 | 2.69 | 1.19 | 10693 | 13366 | 0.46 | 2.69 | 1.19 | 9 | 7 | 4 | 0.8 | 6.35 | 4960 | 359 | 54.78542701 | -117.65 | 715.5 | 684.193 | Ball V 12 | 138.422 | Ball V 14 | 0.1
4970 | 4701 |  | Metal Loss | Pinhole |  | 6737.787 | 15.12 | 3.128 | 05:48 | 09:59 | 7 | 9 | 10 | 10 |  |  | Internal | 10692 | 13365 | 0.46 | 2.69 | 1.19 | 10691 | 13364 | 0.46 | 2.69 | 1.19 | 10 | 7 | 5 | 0.8 | 6.35 | 4960 | 359 | 54.78543049 | -117.65 | 715.49 | 684.193 | Ball V 12 | 138.422 | Ball V 14 | 0.2
4970 | 4702 |  | Metal Loss | Pinhole |  | 6738.102 | 15.436 | 2.813 | 05:46 | 09:59 | 7 | 8 | 10 | 10 |  |  | Internal | 10693 | 13366 | 0.46 | 2.69 | 1.19 | 10692 | 13365 | 0.46 | 2.69 | 1.19 | 10 | 7 | 4 | 0.8 | 6.35 | 4960 | 359 | 54.78543242 | -117.65 | 715.49 | 684.193 | Ball V 12 | 138.422 | Ball V 14 | 0.1
4970 | 4703 |  | Metal Loss | Pitting |  | 6738.668 | 16.001 | 2.247 | 05:55 | 09:59 | 13 | 14 | 25 | 8 | 17 | 8 | Internal | 10646 | 13307 | 0.47 | 2.68 | 1.19 | 10633 | 13291 | 0.47 | 2.68 | 1.18 | 25 | 13 | 20 | 0.8 | 6.35 | 4960 | 359 | 54.78543588 | -117.6500092 | 715.48 | 684.193 | Ball V 12 | 138.422 | Ball V 14 | 0.2
4970 | 4704 |  | Metal Loss | Pinhole |  | 6738.797 | 16.13 | 2.118 | 06:03 | 09:59 | 7 | 9 | 12 | 10 | 15 | -3 | Internal | 10692 | 13365 | 0.46 | 2.69 | 1.19 | 10690 | 13363 | 0.46 | 2.69 | 1.19 | 12 | 7 | 5 | 0.8 | 6.35 | 4960 | 359 | 54.78543667 | -117.65 | 715.48 | 684.193 | Ball V 12 | 138.422 | Ball V 14 | 0.1
4970 | 4705 |  | Metal Loss | Pinhole |  | 6738.892 | 16.226 | 2.023 | 06:04 | 09:59 | 7 | 9 | 10 | 10 |  |  | Internal | 10693 | 13366 | 0.46 | 2.69 | 1.19 | 10692 | 13365 | 0.46 | 2.69 | 1.19 | 10 | 7 | 4 | 0.8 | 6.35 | 4960 | 359 | 54.78543725 | -117.65 | 715.47 | 684.193 | Ball V 12 | 138.422 | Ball V 14 | 0.2
4970 | 4706 |  | Metal Loss | Pinhole |  | 6739.129 | 16.462 | 1.786 | 06:16 | 09:59 | 7 | 9 | 12 | 10 |  |  | Internal | 10691 | 13364 | 0.46 | 2.69 | 1.19 | 10690 | 13362 | 0.46 | 2.69 | 1.19 | 12 | 7 | 5 | 0.8 | 6.35 | 4960 | 359 | 54.7854387 | -117.65 | 715.47 | 684.193 | Ball V 12 | 138.422 | Ball V 14 | 0.1
4970 | 4707 |  | Metal Loss | Pinhole |  | 6739.68 | 17.014 | 1.235 | 05:38 | 09:59 | 7 | 8 | 14 | 10 |  |  | Internal | 10690 | 13362 | 0.46 | 2.69 | 1.19 | 10688 | 13360 | 0.46 | 2.69 | 1.19 | 14 | 7 | 6 | 0.8 | 6.35 | 4960 | 359 | 54.78544207 | -117.65 | 715.46 | 684.193 | Ball V 12 | 138.422 | Ball V 14 | 0.2
4970 | 4708 |  | Metal Loss | Pinhole |  | 6739.802 | 17.135 | 1.114 | 05:55 | 09:59 | 8 | 10 | 23 | 10 | 22 | 1 | Internal | 10680 | 13350 | 0.46 | 2.69 | 1.19 | 10675 | 13344 | 0.46 | 2.69 | 1.19 | 23 | 8 | 11 | 0.8 | 6.35 | 4960 | 359 | 54.78544281 | -117.65 | 715.46 | 684.193 | Ball V 12 | 138.422 | Ball V 14 | 0.2
4970 | 4709 |  | Metal Loss | Pinhole |  | 6739.885 | 17.218 | 1.03 | 05:28 | 09:59 | 7 | 8 | 10 | 10 |  |  | Internal | 10693 | 13366 | 0.46 | 2.69 | 1.19 | 10692 | 13365 | 0.46 | 2.69 | 1.19 | 10 | 7 | 4 | 0.8 | 6.35 | 4960 | 359 | 54.78544332 | -117.65 | 715.46 | 684.193 | Ball V 12 | 138.422 | Ball V 14 | 0.2
4970 | 4710 |  | Metal Loss | Pinhole |  | 6740.036 | 17.369 | 0.879 | 06:05 | 09:59 | 7 | 9 | 10 | 10 |  |  | Internal | 10694 | 13367 | 0.46 | 2.69 | 1.19 | 10692 | 13365 | 0.46 | 2.69 | 1.19 | 10 | 7 | 4 | 0.8 | 6.35 | 4960 | 359 | 54.78544425 | -117.65 | 715.45 | 684.193 | Ball V 12 | 138.422 | Ball V 14 | 0.2
4970 | 4711 |  | Metal Loss | Pinhole |  | 6740.625 | 17.959 | 0.29 | 06:30 | 09:59 | 7 | 8 | 12 | 10 |  |  | Internal | 10691 | 13364 | 0.46 | 2.69 | 1.19 | 10690 | 13362 | 0.46 | 2.69 | 1.19 | 12 | 7 | 5 | 0.8 | 6.35 | 4960 | 359 | 54.78544785 | -117.65 | 715.44 | 684.193 | Ball V 12 | 138.422 | Ball V 14 | 0.2
4980 | 4712 |  | Metal Loss | Pinhole |  | 6742.16 | 1.244 | 4.626 | 05:48 | 01:04 | 7 | 8 | 12 | 10 |  |  | Internal | 10692 | 13365 | 0.46 | 2.69 | 1.19 | 10690 | 13363 | 0.46 | 2.69 | 1.19 | 12 | 7 | 5 | 0.8 | 6.35 | 4960 | 359 | 54.78545723 | -117.65 | 715.41 | 702.441 | Ball V 12 | 120.174 | Ball V 14 | 0.2
4980 | 4713 |  | Metal Loss | Pinhole |  | 6742.246 | 1.331 | 4.539 | 06:26 | 01:04 | 7 | 9 | 9 | 10 |  |  | Internal | 10693 | 13366 | 0.46 | 2.69 | 1.19 | 10692 | 13365 | 0.46 | 2.69 | 1.19 | 9 | 7 | 4 | 0.8 | 6.35 | 4960 | 359 | 54.78545776 | -117.65 | 715.41 | 702.441 | Ball V 12 | 120.174 | Ball V 14 | 0.2
4980 | 4714 |  | Metal Loss | Pinhole |  | 6742.698 | 1.783 | 4.087 | 06:03 | 01:04 | 7 | 8 | 13 | 10 |  |  | Internal | 10690 | 13363 | 0.46 | 2.69 | 1.19 | 10689 | 13361 | 0.46 | 2.69 | 1.19 | 13 | 7 | 6 | 0.8 | 6.35 | 4960 | 359 | 54.78546052 | -117.6499633 | 715.4 | 702.441 | Ball V 12 | 120.174 | Ball V 14 | 0.2
4980 | 4715 |  | Metal Loss | Pinhole |  | 6746.311 | 5.396 | 0.475 | 06:23 | 01:04 | 7 | 8 | 9 | 10 |  |  | Internal | 10694 | 13367 | 0.46 | 2.69 | 1.19 | 10693 | 13366 | 0.46 | 2.69 | 1.19 | 9 | 7 | 4 | 0.8 | 6.35 | 4960 | 359 | 54.78548255 | -117.6499 | 715.36 | 702.441 | Ball V 12 | 120.174 | Ball V 14 | 0.2
4990 | 4716 |  | Metal Loss | Pinhole |  | 6756.595 | 9.81 | 8.34 | 03:56 | 09:59 | 7 | 9 | 11 | 10 |  |  | Internal | 10692 | 13365 | 0.46 | 2.69 | 1.19 | 10690 | 13363 | 0.46 | 2.69 | 1.19 | 11 | 7 | 5 | 0.8 | 6.35 | 4960 | 359 | 54.78554472 | -117.6498 | 715.46 | 708.312 | Ball V 12 | 114.304 | Ball V 14 | 0.2
4990 | 4717 |  | Metal Loss | Pinhole |  | 6759.124 | 12.339 | 5.812 | 03:51 | 09:59 | 7 | 8 | 11 | 10 |  |  | Internal | 10692 | 13365 | 0.46 | 2.69 | 1.19 | 10691 | 13364 | 0.46 | 2.69 | 1.19 | 11 | 7 | 5 | 0.8 | 6.35 | 4960 | 359 | 54.78556002 | -117.6498 | 715.48 | 708.312 | Ball V 12 | 114.304 | Ball V 14 | 0.2
4990 | 4718 |  | Metal Loss | Pinhole |  | 6759.533 | 12.748 | 5.403 | 03:52 | 09:59 | 8 | 9 | 14 | 10 |  |  | Internal | 10689 | 13361 | 0.46 | 2.69 | 1.19 | 10686 | 13358 | 0.46 | 2.69 | 1.19 | 14 | 8 | 7 | 0.8 | 6.35 | 4960 | 359 | 54.78556249 | -117.6498 | 715.48 | 708.312 | Ball V 12 | 114.304 | Ball V 14 | 0.1
4990 | 4719 |  | Metal Loss | Pinhole |  | 6759.563 | 12.777 | 5.373 | 03:50 | 09:59 | 7 | 9 | 12 | 10 |  |  | Internal | 10691 | 13364 | 0.46 | 2.69 | 1.19 | 10690 | 13362 | 0.46 | 2.69 | 1.19 | 12 | 7 | 5 | 0.8 | 6.35 | 4960 | 359 | 54.78556267 | -117.6498 | 715.48 | 708.312 | Ball V 12 | 114.304 | Ball V 14 | 0.1
4990 | 4720 |  | Metal Loss | Pinhole |  | 6760.979 | 14.194 | 3.957 | 03:55 | 09:59 | 7 | 9 | 10 | 10 |  |  | Internal | 10693 | 13366 | 0.46 | 2.69 | 1.19 | 10692 | 13365 | 0.46 | 2.69 | 1.19 | 10 | 7 | 4 | 0.8 | 6.35 | 4960 | 359 | 54.78557126 | -117.6498 | 715.49 | 708.312 | Ball V 12 | 114.304 | Ball V 14 | 0.1
4990 | 4721 |  | Metal Loss | Pinhole |  | 6761.489 | 14.703 | 3.447 | 04:26 | 09:59 | 8 | 10 | 9 | 10 |  |  | Internal | 10693 | 13366 | 0.46 | 2.69 | 1.19 | 10691 | 13364 | 0.46 | 2.69 | 1.19 | 9 | 8 | 4 | 0.8 | 6.35 | 4960 | 359 | 54.78557435 | -117.6497 | 715.49 | 708.312 | Ball V 12 | 114.304 | Ball V 14 | 0.1
4990 | 4722 |  | Metal Loss | Pinhole |  | 6761.576 | 14.79 | 3.36 | 07:44 | 09:59 | 7 | 8 | 19 | 10 |  |  | Internal | 10686 | 13357 | 0.46 | 2.69 | 1.19 | 10683 | 13354 | 0.46 | 2.69 | 1.19 | 19 | 7 | 9 | 0.8 | 6.35 | 4960 | 359 | 54.78557488 | -117.6497 | 715.49 | 708.312 | Ball V 12 | 114.304 | Ball V 14 | 0.2
4990 | 4723 |  | Metal Loss | Pinhole |  | 6761.655 | 14.869 | 3.281 | 03:56 | 09:59 | 7 | 9 | 14 | 10 |  |  | Internal | 10690 | 13362 | 0.46 | 2.69 | 1.19 | 10688 | 13360 | 0.46 | 2.69 | 1.19 | 14 | 7 | 6 | 0.8 | 6.35 | 4960 | 359 | 54.78557536 | -117.6497 | 715.5 | 708.312 | Ball V 12 | 114.304 | Ball V 14 | 0.1
4990 | 4724 |  | Metal Loss | Pinhole |  | 6761.963 | 15.177 | 2.973 | 07:05 | 09:59 | 7 | 9 | 11 | 10 |  |  | Internal | 10692 | 13365 | 0.46 | 2.69 | 1.19 | 10690 | 13363 | 0.46 | 2.69 | 1.19 | 11 | 7 | 5 | 0.8 | 6.35 | 4960 | 359 | 54.78557723 | -117.6497 | 715.5 | 708.312 | Ball V 12 | 114.304 | Ball V 14 | 0.2
4990 | 4725 |  | Metal Loss | Pinhole |  | 6762.129 | 15.343 | 2.807 | 03:58 | 09:59 | 7 | 8 | 14 | 10 |  |  | Internal | 10690 | 13362 | 0.46 | 2.69 | 1.19 | 10688 | 13360 | 0.46 | 2.69 | 1.19 | 14 | 7 | 6 | 0.8 | 6.35 | 4960 | 359 | 54.78557824 | -117.6497 | 715.5 | 708.312 | Ball V 12 | 114.304 | Ball V 14 | 0.1
4990 | 4726 |  | Metal Loss | Pinhole |  | 6762.15 | 15.365 | 2.785 | 07:43 | 09:59 | 7 | 9 | 12 | 10 |  |  | Internal | 10692 | 13365 | 0.46 | 2.69 | 1.19 | 10690 | 13363 | 0.46 | 2.69 | 1.19 | 12 | 7 | 5 | 0.8 | 6.35 | 4960 | 359 | 54.78557837 | -117.6497 | 715.5 | 708.312 | Ball V 12 | 114.304 | Ball V 14 | 0.1
4990 | 4727 |  | Metal Loss | Pinhole |  | 6762.194 | 15.409 | 2.742 | 07:48 | 09:59 | 8 | 9 | 10 | 10 |  |  | Internal | 10692 | 13365 | 0.46 | 2.69 | 1.19 | 10690 | 13363 | 0.46 | 2.69 | 1.19 | 10 | 8 | 5 | 0.8 | 6.35 | 4960 | 359 | 54.78557864 | -117.6497 | 715.5 | 708.312 | Ball V 12 | 114.304 | Ball V 14 | 0.2
4990 | 4728 |  | Metal Loss | Pinhole |  | 6762.226 | 15.44 | 2.71 | 04:10 | 09:59 | 7 | 8 | 19 | 10 |  |  | Internal | 10685 | 13356 | 0.46 | 2.69 | 1.19 | 10682 | 13353 | 0.46 | 2.69 | 1.19 | 19 | 7 | 9 | 0.8 | 6.35 | 4960 | 359 | 54.78557883 | -117.6497 | 715.5 | 708.312 | Ball V 12 | 114.304 | Ball V 14 | 0.2
4990 | 4729 |  | Metal Loss | Pinhole |  | 6762.275 | 15.49 | 2.661 | 07:44 | 09:59 | 7 | 9 | 11 | 10 |  |  | Internal | 10693 | 13366 | 0.46 | 2.69 | 1.19 | 10691 | 13364 | 0.46 | 2.69 | 1.19 | 11 | 7 | 5 | 0.8 | 6.35 | 4960 | 359 | 54.78557913 | -117.6497 | 715.5 | 708.312 | Ball V 12 | 114.304 | Ball V 14 | 0.2
4990 | 4730 |  | Metal Loss | Pinhole |  | 6762.581 | 15.796 | 2.355 | 07:18 | 09:59 | 7 | 9 | 11 | 10 |  |  | Internal | 10692 | 13365 | 0.46 | 2.69 | 1.19 | 10690 | 13363 | 0.46 | 2.69 | 1.19 | 11 | 7 | 5 | 0.8 | 6.35 | 4960 | 359 | 54.78558099 | -117.6497 | 715.5 | 708.312 | Ball V 12 | 114.304 | Ball V 14 | 0.1
4990 | 4731 |  | Metal Loss | Pinhole |  | 6762.719 | 15.934 | 2.217 | 07:31 | 09:59 | 8 | 9 | 11 | 10 |  |  | Internal | 10691 | 13364 | 0.46 | 2.69 | 1.19 | 10690 | 13362 | 0.46 | 2.69 | 1.19 | 11 | 8 | 5 | 0.8 | 6.35 | 4960 | 359 | 54.78558183 | -117.6497 | 715.5 | 708.312 | Ball V 12 | 114.304 | Ball V 14 | 0.1
4990 | 4732 |  | Metal Loss | Pinhole |  | 6762.761 | 15.975 | 2.175 | 03:56 | 09:59 | 7 | 8 | 12 | 10 |  |  | Internal | 10692 | 13365 | 0.46 | 2.69 | 1.19 | 10690 | 13363 | 0.46 | 2.69 | 1.19 | 12 | 7 | 5 | 0.8 | 6.35 | 4960 | 359 | 54.78558208 | -117.6497 | 715.5 | 708.312 | Ball V 12 | 114.304 | Ball V 14 | 0.2
4990 | 4733 |  | Metal Loss | Pitting |  | 6762.964 | 16.179 | 1.972 | 07:32 | 09:59 | 11 | 12 | 29 | 8 | 25 | 4 | Internal | 10644 | 13305 | 0.47 | 2.68 | 1.19 | 10630 | 13288 | 0.47 | 2.68 | 1.18 | 29 | 11 | 21 | 0.8 | 6.35 | 4960 | 359 | 54.78558332 | -117.6497 | 715.5 | 708.312 | Ball V 12 | 114.304 | Ball V 14 | 0.1
4990 | 4734 |  | Metal Loss | Pinhole |  | 6763.168 | 16.382 | 1.768 | 04:30 | 09:59 | 7 | 9 | 18 | 10 |  |  | Internal | 10687 | 13359 | 0.46 | 2.69 | 1.19 | 10684 | 13355 | 0.46 | 2.69 | 1.19 | 18 | 7 | 8 | 0.8 | 6.35 | 4960 | 359 | 54.78558455 | -117.6497 | 715.5 | 708.312 | Ball V 12 | 114.304 | Ball V 14 | 0.1
4990 | 4735 |  | Metal Loss | Pinhole |  | 6763.199 | 16.414 | 1.736 | 04:20 | 09:59 | 7 | 9 | 11 | 10 |  |  | Internal | 10693 | 13366 | 0.46 | 2.69 | 1.19 | 10691 | 13364 | 0.46 | 2.69 | 1.19 | 11 | 7 | 5 | 0.8 | 6.35 | 4960 | 359 | 54.78558475 | -117.649728 | 715.5 | 708.312 | Ball V 12 | 114.304 | Ball V 14 | 0.2
4990 | 4736 |  | Metal Loss | Pinhole |  | 6763.581 | 16.795 | 1.355 | 07:40 | 09:59 | 7 | 9 | 12 | 10 |  |  | Internal | 10692 | 13365 | 0.46 | 2.69 | 1.19 | 10690 | 13363 | 0.46 | 2.69 | 1.19 | 12 | 7 | 5 | 0.8 | 6.35 | 4960 | 359 | 54.78558706 | -117.6497 | 715.5 | 708.312 | Ball V 12 | 114.304 | Ball V 14 | 0.1
4990 | 4737 |  | Metal Loss | Circumferential Slotting |  | 6763.64 | 16.855 | 1.296 | 07:37 | 09:59 | 7 | 11 | 10 | 8 |  |  | Internal | 10692 | 13365 | 0.46 | 2.69 | 1.19 | 10690 | 13363 | 0.46 | 2.69 | 1.19 | 10 | 7 | 5 | 0.8 | 6.35 | 4960 | 359 | 54.78558743 | -117.6497 | 715.51 | 708.312 | Ball V 12 | 114.304 | Ball V 14 | 0.1
4990 | 4738 |  | Metal Loss | Pinhole |  | 6763.851 | 17.066 | 1.084 | 04:04 | 09:59 | 7 | 9 | 12 | 10 |  |  | Internal | 10691 | 13364 | 0.46 | 2.69 | 1.19 | 10690 | 13363 | 0.46 | 2.69 | 1.19 | 12 | 7 | 5 | 0.8 | 6.35 | 4960 | 359 | 54.78558871 | -117.6497 | 715.51 | 708.312 | Ball V 12 | 114.304 | Ball V 14 | 0
4990 | 4739 | 260 | Metal Loss | Pinhole |  | 6764.272 | 17.487 | 0.664 | 04:31 | 09:59 | 7 | 9 | 15 | 10 |  |  | Internal | 10690 | 13362 | 0.46 | 2.69 | 1.19 | 10688 | 13360 | 0.46 | 2.69 | 1.19 | 15 | 7 | 7 | 0.8 | 6.35 | 4960 | 359 | 54.78559127 | -117.6497 | 715.51 | 708.312 | Ball V 12 | 114.304 | Ball V 14 | 0.2
4990 | 4740 |  | Metal Loss | Pinhole |  | 6764.274 | 17.489 | 0.662 | 07:35 | 09:59 | 7 | 9 | 12 | 10 |  |  | Internal | 10692 | 13365 | 0.46 | 2.69 | 1.19 | 10690 | 13363 | 0.46 | 2.69 | 1.19 | 12 | 7 | 5 | 0.8 | 6.35 | 4960 | 359 | 54.78559128 | -117.6497157 | 715.51 | 708.312 | Ball V 12 | 114.304 | Ball V 14 | 0.2
4990 | 260 | 260 | Cluster |  |  | 6764.279 | 17.494 | 0.657 | 04:32 | 09:59 | 21 | 13 | 15 |  |  |  | Internal | 10623 | 13279 | 0.47 | 2.68 | 1.18 | 10643 | 13304 | 0.47 | 2.68 | 1.19 | 10 | 21 | 13 | 0.8 | 6.35 | 4960 | 359 | 54.78559131 | -117.6497 | 715.51 | 708.312 | Ball V 12 | 114.304 | Ball V 14 | 0.2
4990 | 4741 | 260 | Metal Loss | Pinhole |  | 6764.286 | 17.501 | 0.65 | 04:33 | 09:59 | 7 | 8 | 14 | 10 |  |  | Internal | 10690 | 13363 | 0.46 | 2.69 | 1.19 | 10688 | 13360 | 0.46 | 2.69 | 1.19 | 14 | 7 | 6 | 0.8 | 6.35 | 4960 | 359 | 54.78559135 | -117.6497 | 715.51 | 708.312 | Ball V 12 | 114.304 | Ball V 14 | 0.2
4990 | 4742 |  | Metal Loss | Pinhole |  | 6764.296 | 17.51 | 0.64 | 04:04 | 09:59 | 7 | 8 | 13 | 10 |  |  | Internal | 10691 | 13364 | 0.46 | 2.69 | 1.19 | 10690 | 13362 | 0.46 | 2.69 | 1.19 | 13 | 7 | 6 | 0.8 | 6.35 | 4960 | 359 | 54.78559142 | -117.6497 | 715.51 | 708.312 | Ball V 12 | 114.304 | Ball V 14 | 0.2
5020 | 4743 |  | Metal Loss | Pitting |  | 6777.334 | 1.594 | 16.525 | 06:11 | 12:52 | 10 | 11 | 22 | 8 |  |  | Internal | 10668 | 13335 | 0.46 | 2.69 | 1.19 | 10661 | 13326 | 0.47 | 2.69 | 1.19 | 22 | 10 | 14 | 0.8 | 6.35 | 4960 | 359 | 54.78561855 | -117.6495 | 715.57 | 737.267 | Ball V 12 | 85.348 | Ball V 14 | 0.2
5020 | 4744 |  | Metal Loss | Pinhole |  | 6777.626 | 1.885 | 16.234 | 06:27 | 12:52 | 7 | 8 | 12 | 10 |  |  | Internal | 10692 | 13365 | 0.46 | 2.69 | 1.19 | 10690 | 13363 | 0.46 | 2.69 | 1.19 | 12 | 7 | 5 | 0.8 | 6.35 | 4960 | 359 | 54.78561846 | -117.6495 | 715.57 | 737.267 | Ball V 12 | 85.348 | Ball V 14 | 0.2
5020 | 4745 |  | Metal Loss | Pinhole |  | 6779.568 | 3.827 | 14.292 | 06:24 | 12:52 | 7 | 9 | 10 | 10 |  |  | Internal | 10694 | 13367 | 0.46 | 2.69 | 1.19 | 10692 | 13365 | 0.46 | 2.69 | 1.19 | 10 | 7 | 4 | 0.8 | 6.35 | 4960 | 359 | 54.78561784 | -117.6495 | 715.56 | 737.267 | Ball V 12 | 85.348 | Ball V 14 | 0.2
5020 | 4746 |  | Metal Loss | Pinhole |  | 6783.553 | 7.813 | 10.306 | 04:10 | 12:52 | 7 | 9 | 10 | 10 |  |  | Internal | 10693 | 13366 | 0.46 | 2.69 | 1.19 | 10692 | 13365 | 0.46 | 2.69 | 1.19 | 10 | 7 | 4 | 0.8 | 6.35 | 4960 | 359 | 54.78561646 | -117.6494 | 715.57 | 737.267 | Ball V 12 | 85.348 | Ball V 14 | 0.1
5020 | 4747 |  | Metal Loss | Pinhole |  | 6783.77 | 8.029 | 10.09 | 04:12 | 12:52 | 7 | 8 | 14 | 10 |  |  | Internal | 10690 | 13363 | 0.46 | 2.69 | 1.19 | 10689 | 13361 | 0.46 | 2.69 | 1.19 | 14 | 7 | 6 | 0.8 | 6.35 | 4960 | 359 | 54.78561638 | -117.6494 | 715.57 | 737.267 | Ball V 12 | 85.348 | Ball V 14 | 0.1
5020 | 4748 |  | Metal Loss | Pinhole |  | 6783.896 | 8.155 | 9.964 | 04:09 | 12:52 | 7 | 9 | 12 | 10 |  |  | Internal | 10692 | 13365 | 0.46 | 2.69 | 1.19 | 10690 | 13363 | 0.46 | 2.69 | 1.19 | 12 | 7 | 5 | 0.8 | 6.35 | 4960 | 359 | 54.78561633 | -117.6494 | 715.57 | 737.267 | Ball V 12 | 85.348 | Ball V 14 | 0.1
5020 | 4749 |  | Metal Loss | Pinhole |  | 6783.963 | 8.222 | 9.897 | 04:12 | 12:52 | 7 | 8 | 13 | 10 |  |  | Internal | 10691 | 13364 | 0.46 | 2.69 | 1.19 | 10690 | 13362 | 0.46 | 2.69 | 1.19 | 13 | 7 | 6 | 0.8 | 6.35 | 4960 | 359 | 54.78561631 | -117.6494 | 715.57 | 737.267 | Ball V 12 | 85.348 | Ball V 14 | 0.2
5020 | 4750 |  | Metal Loss | Pinhole |  | 6784.042 | 8.301 | 9.818 | 04:21 | 12:52 | 7 | 9 | 12 | 10 |  |  | Internal | 10692 | 13365 | 0.46 | 2.69 | 1.19 | 10690 | 13363 | 0.46 | 2.69 | 1.19 | 12 | 7 | 5 | 0.8 | 6.35 | 4960 | 359 | 54.78561628 | -117.6494 | 715.57 | 737.267 | Ball V 12 | 85.348 | Ball V 14 | 0.1
5020 | 4751 |  | Metal Loss | Pinhole |  | 6784.412 | 8.671 | 9.448 | 04:07 | 12:52 | 7 | 10 | 11 | 10 |  |  | Internal | 10692 | 13365 | 0.46 | 2.69 | 1.19 | 10690 | 13363 | 0.46 | 2.69 | 1.19 | 11 | 7 | 5 | 0.8 | 6.35 | 4960 | 359 | 54.78561614 | -117.6494 | 715.58 | 737.267 | Ball V 12 | 85.348 | Ball V 14 | 0.1
5020 | 4752 |  | Metal Loss | Pinhole |  | 6784.473 | 8.732 | 9.387 | 04:13 | 12:52 | 7 | 8 | 15 | 10 |  |  | Internal | 10690 | 13362 | 0.46 | 2.69 | 1.19 | 10687 | 13359 | 0.46 | 2.69 | 1.19 | 15 | 7 | 7 | 0.8 | 6.35 | 4960 | 359 | 54.78561612 | -117.6494 | 715.58 | 737.267 | Ball V 12 | 85.348 | Ball V 14 | 0.2
5020 | 4753 |  | Metal Loss | Pinhole |  | 6784.524 | 8.784 | 9.335 | 04:08 | 12:52 | 7 | 9 | 14 | 10 |  |  | Internal | 10690 | 13363 | 0.46 | 2.69 | 1.19 | 10688 | 13360 | 0.46 | 2.69 | 1.19 | 14 | 7 | 6 | 0.8 | 6.35 | 4960 | 359 | 54.7856161 | -117.6494 | 715.58 | 737.267 | Ball V 12 | 85.348 | Ball V 14 | 0.1
5020 | 4754 |  | Metal Loss | Pinhole |  | 6784.589 | 8.849 | 9.27 | 04:13 | 12:52 | 7 | 8 | 9 | 10 |  |  | Internal | 10694 | 13367 | 0.46 | 2.69 | 1.19 | 10693 | 13366 | 0.46 | 2.69 | 1.19 | 9 | 7 | 4 | 0.8 | 6.35 | 4960 | 359 | 54.78561608 | -117.6494 | 715.58 | 737.267 | Ball V 12 | 85.348 | Ball V 14 | 0.2
5020 | 4755 |  | Metal Loss | Pinhole |  | 6784.625 | 8.884 | 9.235 | 04:09 | 12:52 | 7 | 9 | 11 | 10 |  |  | Internal | 10693 | 13366 | 0.46 | 2.69 | 1.19 | 10691 | 13364 | 0.46 | 2.69 | 1.19 | 11 | 7 | 5 | 0.8 | 6.35 | 4960 | 359 | 54.78561606 | -117.6494 | 715.58 | 737.267 | Ball V 12 | 85.348 | Ball V 14 | 0.2
5020 | 4756 |  | Metal Loss | Pinhole |  | 6786.904 | 11.163 | 6.956 | 07:14 | 12:52 | 7 | 8 | 20 | 10 |  |  | Internal | 10684 | 13355 | 0.46 | 2.69 | 1.19 | 10681 | 13351 | 0.46 | 2.69 | 1.19 | 20 | 7 | 9 | 0.8 | 6.35 | 4960 | 359 | 54.7856152 | -117.6494 | 715.59 | 737.267 | Ball V 12 | 85.348 | Ball V 14 | 0.1
5020 | 4757 |  | Metal Loss | Pinhole |  | 6786.949 | 11.209 | 6.91 | 04:33 | 12:52 | 7 | 9 | 19 | 10 |  |  | Internal | 10685 | 13356 | 0.46 | 2.69 | 1.19 | 10682 | 13352 | 0.46 | 2.69 | 1.19 | 19 | 7 | 9 | 0.8 | 6.35 | 4960 | 359 | 54.78561519 | -117.6494 | 715.59 | 737.267 | Ball V 12 | 85.348 | Ball V 14 | 0.1
5020 | 4758 | 261 | Metal Loss | Pinhole |  | 6787.184 | 11.443 | 6.676 | 04:32 | 12:52 | 7 | 9 | 10 | 10 |  |  | Internal | 10693 | 13366 | 0.46 | 2.69 | 1.19 | 10692 | 13365 | 0.46 | 2.69 | 1.19 | 10 | 7 | 4 | 0.8 | 6.35 | 4960 | 359 | 54.7856151 | -117.6494 | 715.59 | 737.267 | Ball V 12 | 85.348 | Ball V 14 | 0.1
5020 | 261 | 261 | Cluster |  |  | 6787.196 | 11.456 | 6.663 | 04:33 | 12:52 | 33 | 11 | 12 |  |  |  | Internal | 10569 | 13211 | 0.47 | 2.66 | 1.18 | 10642 | 13302 | 0.47 | 2.68 | 1.19 | 5 | 33 | 10 | 0.8 | 6.35 | 4960 | 359 | 54.78561509 | -117.6494 | 715.59 | 737.267 | Ball V 12 | 85.348 | Ball V 14 | 0.1
5020 | 4759 | 261 | Metal Loss | Pinhole |  | 6787.209 | 11.469 | 6.65 | 04:34 | 12:52 | 7 | 9 | 12 | 10 |  |  | Internal | 10691 | 13364 | 0.46 | 2.69 | 1.19 | 10690 | 13363 | 0.46 | 2.69 | 1.19 | 12 | 7 | 5 | 0.8 | 6.35 | 4960 | 359 | 54.78561509 | -117.6494 | 715.59 | 737.267 | Ball V 12 | 85.348 | Ball V 14 | 0.1
5020 | 4760 |  | Metal Loss | Pinhole |  | 6787.253 | 11.512 | 6.607 | 04:35 | 12:52 | 7 | 9 | 10 | 10 |  |  | Internal | 10693 | 13366 | 0.46 | 2.69 | 1.19 | 10692 | 13365 | 0.46 | 2.69 | 1.19 | 10 | 7 | 4 | 0.8 | 6.35 | 4960 | 359 | 54.78561507 | -117.6494 | 715.59 | 737.267 | Ball V 12 | 85.348 | Ball V 14 | 0.1
5020 | 4761 |  | Metal Loss | Pinhole |  | 6787.288 | 11.547 | 6.572 | 07:10 | 12:52 | 7 | 9 | 10 | 10 |  |  | Internal | 10692 | 13365 | 0.46 | 2.69 | 1.19 | 10691 | 13364 | 0.46 | 2.69 | 1.19 | 10 | 7 | 5 | 0.8 | 6.35 | 4960 | 359 | 54.78561506 | -117.6493734 | 715.59 | 737.267 | Ball V 12 | 85.348 | Ball V 14 | 0.1
5020 | 4762 | 263 | Metal Loss | Pinhole |  | 6787.319 | 11.579 | 6.54 | 07:11 | 12:52 | 7 | 9 | 15 | 10 |  |  | Internal | 10690 | 13362 | 0.46 | 2.69 | 1.19 | 10688 | 13360 | 0.46 | 2.69 | 1.19 | 15 | 7 | 7 | 0.8 | 6.35 | 4960 | 359 | 54.78561504 | -117.6494 | 715.59 | 737.267 | Ball V 12 | 85.348 | Ball V 14 | 0.1
5020 | 4763 | 262 | Metal Loss | Pinhole |  | 6787.325 | 11.585 | 6.534 | 04:30 | 12:52 | 8 | 9 | 18 | 10 |  |  | Internal | 10686 | 13357 | 0.46 | 2.69 | 1.19 | 10682 | 13353 | 0.46 | 2.69 | 1.19 | 18 | 8 | 9 | 0.8 | 6.35 | 4960 | 359 | 54.78561504 | -117.6494 | 715.59 | 737.267 | Ball V 12 | 85.348 | Ball V 14 | 0.1
5020 | 4764 | 263 | Metal Loss | Pinhole |  | 6787.329 | 11.589 | 6.53 | 07:11 | 12:52 | 7 | 9 | 16 | 10 |  |  | Internal | 10689 | 13361 | 0.46 | 2.69 | 1.19 | 10686 | 13358 | 0.46 | 2.69 | 1.19 | 16 | 7 | 7 | 0.8 | 6.35 | 4960 | 359 | 54.78561504 | -117.6494 | 715.59 | 737.267 | Ball V 12 | 85.348 | Ball V 14 | 0.1
5020 | 262 | 262 | Cluster |  |  | 6787.335 | 11.595 | 6.524 | 04:30 | 12:52 | 27 | 11 | 18 |  |  |  | Internal | 10550 | 13187 | 0.47 | 2.66 | 1.18 | 10617 | 13271 | 0.47 | 2.68 | 1.18 | 9 | 27 | 15 | 0.8 | 6.35 | 4960 | 359 | 54.78561504 | -117.6494 | 715.59 | 737.267 | Ball V 12 | 85.348 | Ball V 14 | 0.2
5020 | 263 | 263 | Cluster |  |  | 6787.336 | 11.596 | 6.523 | 07:08 | 12:52 | 40 | 22 | 16 |  |  |  | Internal | 10446 | 13058 | 0.47 | 2.63 | 1.16 | 10559 | 13199 | 0.47 | 2.66 | 1.18 | 8 | 40 | 20 | 0.8 | 6.35 | 4960 | 359 | 54.78561504 | -117.6494 | 715.59 | 737.267 | Ball V 12 | 85.348 | Ball V 14 | 0.2
5020 | 4765 | 262 | Metal Loss | Pinhole |  | 6787.345 | 11.605 | 6.514 | 04:31 | 12:52 | 7 | 8 | 15 | 10 |  |  | Internal | 10689 | 13361 | 0.46 | 2.69 | 1.19 | 10687 | 13359 | 0.46 | 2.69 | 1.19 | 15 | 7 | 7 | 0.8 | 6.35 | 4960 | 359 | 54.78561503 | -117.6494 | 715.59 | 737.267 | Ball V 12 | 85.348 | Ball V 14 | 0.2
5020 | 4766 | 263 | Metal Loss | Pinhole |  | 6787.353 | 11.612 | 6.507 | 07:04 | 12:52 | 7 | 9 | 15 | 10 |  |  | Internal | 10690 | 13362 | 0.46 | 2.69 | 1.19 | 10688 | 13360 | 0.46 | 2.69 | 1.19 | 15 | 7 | 7 | 0.8 | 6.35 | 4960 | 359 | 54.78561503 | -117.6494 | 715.59 | 737.267 | Ball V 12 | 85.348 | Ball V 14 | 0.2
5020 | 4767 |  | Metal Loss | Pinhole |  | 6787.392 | 11.652 | 6.467 | 04:34 | 12:52 | 7 | 10 | 25 | 10 | 21 | 4 | Internal | 10680 | 13350 | 0.46 | 2.69 | 1.19 | 10675 | 13344 | 0.46 | 2.69 | 1.19 | 25 | 7 | 12 | 0.8 | 6.35 | 4960 | 359 | 54.78561502 | -117.6494 | 715.59 | 737.267 | Ball V 12 | 85.348 | Ball V 14 | 0.1
5020 | 4768 |  | Metal Loss | Pinhole |  | 6787.489 | 11.748 | 6.371 | 04:34 | 12:52 | 7 | 9 | 13 | 10 |  |  | Internal | 10691 | 13364 | 0.46 | 2.69 | 1.19 | 10690 | 13362 | 0.46 | 2.69 | 1.19 | 13 | 7 | 6 | 0.8 | 6.35 | 4960 | 359 | 54.78561498 | -117.6494 | 715.59 | 737.267 | Ball V 12 | 85.348 | Ball V 14 | 0.1
5020 | 4769 |  | Metal Loss | Pinhole |  | 6787.877 | 12.136 | 5.983 | 04:36 | 12:52 | 7 | 9 | 12 | 10 |  |  | Internal | 10691 | 13364 | 0.46 | 2.69 | 1.19 | 10690 | 13363 | 0.46 | 2.69 | 1.19 | 12 | 7 | 5 | 0.8 | 6.35 | 4960 | 359 | 54.78561483 | -117.6494 | 715.6 | 737.267 | Ball V 12 | 85.348 | Ball V 14 | 0.2
5020 | 4770 |  | Metal Loss | Pinhole |  | 6787.93 | 12.19 | 5.929 | 04:51 | 12:52 | 7 | 9 | 11 | 10 |  |  | Internal | 10693 | 13366 | 0.46 | 2.69 | 1.19 | 10691 | 13364 | 0.46 | 2.69 | 1.19 | 11 | 7 | 5 | 0.8 | 6.35 | 4960 | 359 | 54.78561481 | -117.6494 | 715.6 | 737.267 | Ball V 12 | 85.348 | Ball V 14 | 0.1
5020 | 4771 |  | Metal Loss | Pinhole |  | 6788.017 | 12.276 | 5.843 | 04:34 | 12:52 | 7 | 9 | 11 | 10 |  |  | Internal | 10692 | 13365 | 0.46 | 2.69 | 1.19 | 10691 | 13364 | 0.46 | 2.69 | 1.19 | 11 | 7 | 5 | 0.8 | 6.35 | 4960 | 359 | 54.78561478 | -117.6494 | 715.6 | 737.267 | Ball V 12 | 85.348 | Ball V 14 | 0.2
5020 | 4772 |  | Metal Loss | Pinhole |  | 6788.232 | 12.491 | 5.628 | 04:35 | 12:52 | 7 | 8 | 19 | 10 |  |  | Internal | 10686 | 13357 | 0.46 | 2.69 | 1.19 | 10683 | 13354 | 0.46 | 2.69 | 1.19 | 19 | 7 | 9 | 0.8 | 6.35 | 4960 | 359 | 54.78561469 | -117.6494 | 715.6 | 737.267 | Ball V 12 | 85.348 | Ball V 14 | 0.1
5040 | 4773 |  | Metal Loss | Pinhole |  | 6805.86 | 3.978 | 14.263 | 06:13 | 10:35 | 7 | 9 | 14 | 10 |  |  | Internal | 10690 | 13362 | 0.46 | 2.69 | 1.19 | 10687 | 13359 | 0.46 | 2.69 | 1.19 | 14 | 7 | 7 | 0.8 | 6.35 | 4960 | 359 | 54.78565806 | -117.6491114 | 715.62 | 763.408 | Ball V 12 | 59.207 | Ball V 14 | 0.2
5040 | 4774 |  | Metal Loss | Pinhole |  | 6807.232 | 5.35 | 12.89 | 05:56 | 10:35 | 8 | 9 | 22 | 10 | 15 | 7 | Internal | 10682 | 13352 | 0.46 | 2.69 | 1.19 | 10678 | 13348 | 0.46 | 2.69 | 1.19 | 22 | 8 | 11 | 0.8 | 6.35 | 4960 | 359 | 54.78566633 | -117.6491 | 715.62 | 763.408 | Ball V 12 | 59.207 | Ball V 14 | 0.1
5040 | 4775 |  | Metal Loss | Pinhole |  | 6819.922 | 18.04 | 0.2 | 05:41 | 10:35 | 9 | 10 | 16 | 10 |  |  | Internal | 10682 | 13352 | 0.46 | 2.69 | 1.19 | 10678 | 13348 | 0.46 | 2.69 | 1.19 | 16 | 9 | 9 | 0.8 | 6.35 | 4960 | 359 | 54.78574258 | -117.6489 | 715.67 | 763.408 | Ball V 12 | 59.207 | Ball V 14 | 0.3
5040 | 4776 | 264 | Metal Loss | Pinhole |  | 6820.073 | 18.191 | 0.049 | 05:50 | 10:35 | 7 | 9 | 14 | 10 |  |  | Internal | 10690 | 13363 | 0.46 | 2.69 | 1.19 | 10689 | 13361 | 0.46 | 2.69 | 1.19 | 14 | 7 | 6 | 0.8 | 6.35 | 4960 | 359 | 54.78574348 | -117.6489 | 715.67 | 763.408 | Ball V 12 | 59.207 | Ball V 14 | 0.2
5040 | 264 | 264 | Cluster |  | GWD | 6820.086 | 18.205 | 0.036 | 05:50 | 10:35 | 34 | 15 | 18 |  |  |  | Internal | 10474 | 13092 | 0.47 | 2.64 | 1.17 | 10584 | 13230 | 0.47 | 2.67 | 1.18 | 8 | 34 | 18 | 0.8 | 6.35 | 4960 | 359 | 54.78574357 | -117.648947 | 715.67 | 763.408 | Ball V 12 | 59.207 | Ball V 14 | 0.2 | Association with GWD
5040 | 4777 | 264 | Metal Loss | Pitting | GWD | 6820.098 | 18.216 | 0.024 | 05:50 | 10:35 | 11 | 15 | 18 | 13 | 15 | 3 | Internal | 10673 | 13341 | 0.46 | 2.69 | 1.19 | 10667 | 13334 | 0.46 | 2.69 | 1.19 | 18 | 11 | 12 | 0.8 | 6.35 | 4960 | 359 | 54.78574364 | -117.6489 | 715.67 | 763.408 | Ball V 12 | 59.207 | Ball V 14 | 0.2 | Association with GWD
5050 | 4778 |  | Metal Loss | Circumferential Slotting |  | 6820.201 | 0.079 | 11.564 | 05:52 |  | 8 | 10 | 15 | 8 |  |  | Internal | 10686 | 13358 | 0.46 | 2.69 | 1.19 | 10684 | 13355 | 0.46 | 2.69 | 1.19 | 15 | 8 | 8 | 0.8 | 6.35 | 4960 | 359 | 54.78574426 | -117.6489 | 715.67 | 781.648 | Ball V 12 | 40.967 | Ball V 14 | 0.2
5050 | 4779 |  | Metal Loss | Pinhole |  | 6820.235 | 0.113 | 11.531 | 05:50 |  | 7 | 9 | 19 | 10 |  |  | Internal | 10686 | 13357 | 0.46 | 2.69 | 1.19 | 10683 | 13354 | 0.46 | 2.69 | 1.19 | 19 | 7 | 9 | 0.8 | 6.35 | 4960 | 359 | 54.78574446 | -117.6489 | 715.67 | 781.648 | Ball V 12 | 40.967 | Ball V 14 | 0.2
5050 | 4780 |  | Metal Loss | Pinhole |  | 6820.371 | 0.249 | 11.394 | 05:27 |  | 7 | 8 | 11 | 10 |  |  | Internal | 10692 | 13365 | 0.46 | 2.69 | 1.19 | 10691 | 13364 | 0.46 | 2.69 | 1.19 | 11 | 7 | 5 | 0.8 | 6.35 | 4960 | 359 | 54.78574528 | -117.6489 | 715.67 | 781.648 | Ball V 12 | 40.967 | Ball V 14 | 0.2
5050 | 4781 |  | Metal Loss | Pinhole |  | 6825.572 | 5.45 | 6.193 | 05:37 |  | 7 | 8 | 17 | 10 |  |  | Internal | 10688 | 13360 | 0.46 | 2.69 | 1.19 | 10686 | 13357 | 0.46 | 2.69 | 1.19 | 17 | 7 | 8 | 0.8 | 6.35 | 4960 | 359 | 54.78577671 | -117.6489 | 715.64 | 781.648 | Ball V 12 | 40.967 | Ball V 14 | 0.3
5050 | 4782 |  | Metal Loss | Pinhole |  | 6825.869 | 5.747 | 5.897 | 05:56 |  | 8 | 9 | 13 | 10 |  |  | Internal | 10688 | 13360 | 0.46 | 2.69 | 1.19 | 10686 | 13357 | 0.46 | 2.69 | 1.19 | 13 | 8 | 7 | 0.8 | 6.35 | 4960 | 359 | 54.78577851 | -117.6489 | 715.64 | 781.648 | Ball V 12 | 40.967 | Ball V 14 | 0.2
5050 | 4783 |  | Metal Loss | Circumferential Slotting |  | 6826.219 | 6.096 | 5.547 | 05:58 |  | 8 | 11 | 12 | 8 |  |  | Internal | 10689 | 13361 | 0.46 | 2.69 | 1.19 | 10687 | 13359 | 0.46 | 2.69 | 1.19 | 12 | 8 | 6 | 0.8 | 6.35 | 4960 | 359 | 54.78578062 | -117.6489 | 715.63 | 781.648 | Ball V 12 | 40.967 | Ball V 14 | 0.3
5050 | 4784 |  | Metal Loss | Pinhole |  | 6826.78 | 6.658 | 4.986 | 05:57 |  | 7 | 9 | 16 | 10 |  |  | Internal | 10688 | 13360 | 0.46 | 2.69 | 1.19 | 10686 | 13358 | 0.46 | 2.69 | 1.19 | 16 | 7 | 7 | 0.8 | 6.35 | 4960 | 359 | 54.78578402 | -117.64887 | 715.63 | 781.648 | Ball V 12 | 40.967 | Ball V 14 | 0.2
5050 | 4785 |  | Metal Loss | Pinhole |  | 6828.778 | 8.656 | 2.988 | 05:44 |  | 7 | 8 | 11 | 10 |  |  | Internal | 10692 | 13365 | 0.46 | 2.69 | 1.19 | 10691 | 13364 | 0.46 | 2.69 | 1.19 | 11 | 7 | 5 | 0.8 | 6.35 | 4960 | 359 | 54.78579637 | -117.6488 | 715.61 | 781.648 | Ball V 12 | 40.967 | Ball V 14 | 0.1
5070 | 4786 |  | Metal Loss | Pinhole |  | 6842.073 | 4.949 | 4.007 | 04:29 |  | 7 | 9 | 9 | 10 |  |  | Internal | 10694 | 13367 | 0.46 | 2.69 | 1.19 | 10693 | 13366 | 0.46 | 2.69 | 1.19 | 9 | 7 | 4 | 0.8 | 6.35 | 4960 | 359 | 54.78590137 | -117.6487 | 715.58 | 798.649 | Ball V 12 | 23.966 | Ball V 14 | 0.1
5070 | 4787 |  | Metal Loss | Pinhole |  | 6842.217 | 5.093 | 3.863 | 04:29 |  | 7 | 9 | 12 | 10 |  |  | Internal | 10692 | 13365 | 0.46 | 2.69 | 1.19 | 10690 | 13363 | 0.46 | 2.69 | 1.19 | 12 | 7 | 5 | 0.8 | 6.35 | 4960 | 359 | 54.78590253 | -117.6487 | 715.58 | 798.649 | Ball V 12 | 23.966 | Ball V 14 | 0.1
5070 | 4788 |  | Metal Loss | Pinhole |  | 6842.335 | 5.212 | 3.745 | 04:30 |  | 7 | 9 | 8 | 10 |  |  | Internal | 10694 | 13368 | 0.46 | 2.7 | 1.19 | 10694 | 13367 | 0.46 | 2.69 | 1.19 | 8 | 7 | 3 | 0.8 | 6.35 | 4960 | 359 | 54.78590347 | -117.6487 | 715.58 | 798.649 | Ball V 12 | 23.966 | Ball V 14 | 0.1
5070 | 4789 |  | Metal Loss | Pinhole |  | 6842.413 | 5.29 | 3.667 | 04:30 |  | 8 | 9 | 12 | 10 |  |  | Internal | 10690 | 13362 | 0.46 | 2.69 | 1.19 | 10688 | 13360 | 0.46 | 2.69 | 1.19 | 12 | 8 | 6 | 0.8 | 6.35 | 4960 | 359 | 54.78590408 | -117.6487 | 715.58 | 798.649 | Ball V 12 | 23.966 | Ball V 14 | 0.1
5070 | 4790 | 265 | Metal Loss | Pinhole |  | 6842.443 | 5.32 | 3.637 | 04:30 |  | 9 | 9 | 12 | 10 |  |  | Internal | 10688 | 13360 | 0.46 | 2.69 | 1.19 | 10686 | 13357 | 0.46 | 2.69 | 1.19 | 12 | 9 | 7 | 0.8 | 6.35 | 4960 | 359 | 54.78590432 | -117.6487 | 715.58 | 798.649 | Ball V 12 | 23.966 | Ball V 14 | 0.1
5070 | 265 | 265 | Cluster |  |  | 6842.456 | 5.332 | 3.624 | 04:31 |  | 34 | 12 | 12 |  |  |  | Internal | 10557 | 13196 | 0.47 | 2.66 | 1.18 | 10624 | 13280 | 0.47 | 2.68 | 1.18 | 6 | 34 | 12 | 0.8 | 6.35 | 4960 | 359 | 54.78590442 | -117.6487 | 715.58 | 798.649 | Ball V 12 | 23.966 | Ball V 14 | 0.1
5070 | 4791 | 265 | Metal Loss | Circumferential Slotting |  | 6842.469 | 5.346 | 3.611 | 04:31 |  | 8 | 11 | 11 | 8 |  |  | Internal | 10690 | 13362 | 0.46 | 2.69 | 1.19 | 10688 | 13360 | 0.46 | 2.69 | 1.19 | 11 | 8 | 6 | 0.8 | 6.35 | 4960 | 359 | 54.78590453 | -117.6487 | 715.58 | 798.649 | Ball V 12 | 23.966 | Ball V 14 | 0.2
5070 | 4792 |  | Metal Loss | Pinhole |  | 6842.511 | 5.388 | 3.569 | 04:30 |  | 7 | 9 | 18 | 10 |  |  | Internal | 10687 | 13359 | 0.46 | 2.69 | 1.19 | 10685 | 13356 | 0.46 | 2.69 | 1.19 | 18 | 7 | 8 | 0.8 | 6.35 | 4960 | 359 | 54.78590486 | -117.6487 | 715.58 | 798.649 | Ball V 12 | 23.966 | Ball V 14 | 0.1
5070 | 4793 | 266 | Metal Loss | Pinhole |  | 6842.539 | 5.416 | 3.541 | 04:27 |  | 7 | 9 | 12 | 10 |  |  | Internal | 10692 | 13365 | 0.46 | 2.69 | 1.19 | 10690 | 13363 | 0.46 | 2.69 | 1.19 | 12 | 7 | 5 | 0.8 | 6.35 | 4960 | 359 | 54.78590508 | -117.6487 | 715.58 | 798.649 | Ball V 12 | 23.966 | Ball V 14 | 0.1
5070 | 266 | 266 | Cluster |  |  | 6842.548 | 5.425 | 3.532 | 04:27 |  | 25 | 9 | 12 |  |  |  | Internal | 10615 | 13269 | 0.47 | 2.68 | 1.18 | 10646 | 13307 | 0.47 | 2.68 | 1.19 | 7 | 25 | 11 | 0.8 | 6.35 | 4960 | 359 | 54.78590515 | -117.6487 | 715.58 | 798.649 | Ball V 12 | 23.966 | Ball V 14 | 0.1
5070 | 4794 | 266 | Metal Loss | Pinhole |  | 6842.557 | 5.434 | 3.523 | 04:27 |  | 7 | 9 | 12 | 10 |  |  | Internal | 10691 | 13364 | 0.46 | 2.69 | 1.19 | 10690 | 13362 | 0.46 | 2.69 | 1.19 | 12 | 7 | 6 | 0.8 | 6.35 | 4960 | 359 | 54.78590522 | -117.6487 | 715.58 | 798.649 | Ball V 12 | 23.966 | Ball V 14 | 0.1
5070 | 4795 |  | Metal Loss | Pinhole |  | 6842.735 | 5.612 | 3.345 | 04:28 |  | 7 | 9 | 9 | 10 |  |  | Internal | 10694 | 13367 | 0.46 | 2.69 | 1.19 | 10693 | 13366 | 0.46 | 2.69 | 1.19 | 9 | 7 | 4 | 0.8 | 6.35 | 4960 | 359 | 54.78590661 | -117.6487 | 715.58 | 798.649 | Ball V 12 | 23.966 | Ball V 14 | 0.1
5070 | 4796 |  | Metal Loss | Pinhole |  | 6842.773 | 5.65 | 3.307 | 05:45 |  | 9 | 10 | 14 | 10 |  |  | Internal | 10684 | 13355 | 0.46 | 2.69 | 1.19 | 10681 | 13351 | 0.46 | 2.69 | 1.19 | 14 | 9 | 8 | 0.8 | 6.35 | 4960 | 359 | 54.7859069 | -117.6487 | 715.58 | 798.649 | Ball V 12 | 23.966 | Ball V 14 | 0.1
5070 | 4797 |  | Metal Loss | Pinhole |  | 6842.829 | 5.706 | 3.251 | 04:25 |  | 8 | 9 | 12 | 10 |  |  | Internal | 10689 | 13361 | 0.46 | 2.69 | 1.19 | 10686 | 13358 | 0.46 | 2.69 | 1.19 | 12 | 8 | 6 | 0.8 | 6.35 | 4960 | 359 | 54.78590734 | -117.6487 | 715.58 | 798.649 | Ball V 12 | 23.966 | Ball V 14 | 0.1
5070 | 4798 |  | Metal Loss | Pinhole |  | 6842.943 | 5.82 | 3.137 | 04:31 |  | 7 | 8 | 12 | 10 |  |  | Internal | 10692 | 13365 | 0.46 | 2.69 | 1.19 | 10690 | 13363 | 0.46 | 2.69 | 1.19 | 12 | 7 | 5 | 0.8 | 6.35 | 4960 | 359 | 54.78590821 | -117.6487 | 715.58 | 798.649 | Ball V 12 | 23.966 | Ball V 14 | 0.1
5070 | 4799 |  | Metal Loss | Pinhole |  | 6843.309 | 6.186 | 2.771 | 03:40 |  | 7 | 10 | 9 | 10 |  |  | Internal | 10694 | 13367 | 0.46 | 2.69 | 1.19 | 10693 | 13366 | 0.46 | 2.69 | 1.19 | 9 | 7 | 4 | 0.8 | 6.35 | 4960 | 359 | 54.78591099 | -117.6487 | 715.58 | 798.649 | Ball V 12 | 23.966 | Ball V 14 | 0.1
5070 | 4800 |  | Metal Loss | Pinhole |  | 6843.355 | 6.232 | 2.725 | 03:57 |  | 7 | 8 | 12 | 10 |  |  | Internal | 10692 | 13365 | 0.46 | 2.69 | 1.19 | 10691 | 13364 | 0.46 | 2.69 | 1.19 | 12 | 7 | 5 | 0.8 | 6.35 | 4960 | 359 | 54.78591133 | -117.6487 | 715.58 | 798.649 | Ball V 12 | 23.966 | Ball V 14 | 0.1
5070 | 4801 |  | Metal Loss | Pinhole |  | 6843.521 | 6.398 | 2.559 | 04:31 |  | 7 | 9 | 15 | 10 |  |  | Internal | 10690 | 13362 | 0.46 | 2.69 | 1.19 | 10688 | 13360 | 0.46 | 2.69 | 1.19 | 15 | 7 | 7 | 0.8 | 6.35 | 4960 | 359 | 54.78591256 | -117.6487 | 715.58 | 798.649 | Ball V 12 | 23.966 | Ball V 14 | 0.1
5070 | 4802 |  | Metal Loss | Circumferential Slotting |  | 6844.017 | 6.894 | 2.063 | 06:01 |  | 8 | 11 | 31 | 8 | 29 | 2 | Internal | 10670 | 13337 | 0.46 | 2.69 | 1.19 | 10662 | 13328 | 0.47 | 2.69 | 1.19 | 31 | 8 | 16 | 0.8 | 6.35 | 4960 | 359 | 54.78591612 | -117.6487 | 715.57 | 798.649 | Ball V 12 | 23.966 | Ball V 14 | 0.1
5070 | 4803 |  | Metal Loss | Circumferential Slotting |  | 6844.179 | 7.056 | 1.901 | 06:01 |  | 9 | 11 | 17 | 8 | 17 | 0 | Internal | 10683 | 13354 | 0.46 | 2.69 | 1.19 | 10679 | 13349 | 0.46 | 2.69 | 1.19 | 17 | 9 | 9 | 0.8 | 6.35 | 4960 | 359 | 54.78591724 | -117.6487 | 715.57 | 798.649 | Ball V 12 | 23.966 | Ball V 14 | 0.1
5070 | 4804 |  | Metal Loss | Pinhole |  | 6845.83 | 8.707 | 0.25 | 05:33 |  | 7 | 9 | 22 | 10 | 19 | 3 | Internal | 10682 | 13353 | 0.46 | 2.69 | 1.19 | 10678 | 13348 | 0.46 | 2.69 | 1.19 | 22 | 7 | 10 | 0.8 | 6.35 | 4960 | 359 | 54.78592785 | -117.6487 | 715.55 | 798.649 | Ball V 12 | 23.966 | Ball V 14 | 0.2
5070 | 4805 |  | Metal Loss | Pinhole |  | 6845.886 | 8.762 | 0.194 | 05:51 |  | 7 | 9 | 7 | 10 | 10 | -3 | Internal | 10695 | 13369 | 0.46 | 2.7 | 1.19 | 10694 | 13368 | 0.46 | 2.7 | 1.19 | 7 | 7 | 3 | 0.8 | 6.35 | 4960 | 359 | 54.7859282 | -117.6487 | 715.55 | 798.649 | Ball V 12 | 23.966 | Ball V 14 | 0.2
5070 | 4806 |  | Metal Loss | Pinhole |  | 6845.926 | 8.803 | 0.154 | 05:56 |  | 7 | 10 | 21 | 10 | 18 | 3 | Internal | 10683 | 13354 | 0.46 | 2.69 | 1.19 | 10680 | 13350 | 0.46 | 2.69 | 1.19 | 21 | 7 | 10 | 0.8 | 6.35 | 4960 | 359 | 54.78592845 | -117.6487 | 715.55 | 798.649 | Ball V 12 | 23.966 | Ball V 14 | 0.2
5070 | 4807 |  | Metal Loss | Pinhole |  | 6845.93 | 8.807 | 0.15 | 05:26 |  | 7 | 9 | 9 | 10 | 8 | 1 | Internal | 10694 | 13367 | 0.46 | 2.69 | 1.19 | 10692 | 13365 | 0.46 | 2.69 | 1.19 | 9 | 7 | 4 | 0.8 | 6.35 | 4960 | 359 | 54.78592847 | -117.6487131 | 715.55 | 798.649 | Ball V 12 | 23.966 | Ball V 14 | 0.2
5070 | 4808 | 267 | Metal Loss | Circumferential Slotting |  | 6845.972 | 8.849 | 0.108 | 05:37 |  | 8 | 10 | 28 | 8 | 30 | -2 | Internal | 10675 | 13344 | 0.46 | 2.69 | 1.19 | 10670 | 13337 | 0.46 | 2.69 | 1.19 | 28 | 8 | 14 | 0.8 | 6.35 | 4960 | 359 | 54.78592873 | -117.6487 | 715.55 | 798.649 | Ball V 12 | 23.966 | Ball V 14 | 0.1
5070 | 267 | 267 | Cluster |  |  | 6845.982 | 8.858 | 0.098 | 05:35 |  | 27 | 16 | 28 |  |  |  | Internal | 10438 | 13047 | 0.48 | 2.63 | 1.16 | 10584 | 13230 | 0.47 | 2.67 | 1.18 | 12 | 27 | 21 | 0.8 | 6.35 | 4960 | 359 | 54.78592879 | -117.6487 | 715.55 | 798.649 | Ball V 12 | 23.966 | Ball V 14 | 0.1
5070 | 4809 | 267 | Metal Loss | Pinhole |  | 6845.992 | 8.869 | 0.088 | 05:33 |  | 7 | 9 | 16 | 10 | 15 | 1 | Internal | 10689 | 13361 | 0.46 | 2.69 | 1.19 | 10686 | 13358 | 0.46 | 2.69 | 1.19 | 16 | 7 | 7 | 0.8 | 6.35 | 4960 | 359 | 54.78592885 | -117.6487124 | 715.55 | 798.649 | Ball V 12 | 23.966 | Ball V 14 | 0.2
5070 | 4810 |  | Metal Loss | Pitting | GWD | 6846.056 | 8.933 | 0.024 | 06:18 |  | 12 | 14 | 22 | 13 | 21 | 1 | Internal | 10660 | 13325 | 0.47 | 2.69 | 1.19 | 10651 | 13314 | 0.47 | 2.68 | 1.19 | 22 | 12 | 16 | 0.8 | 6.35 | 4960 | 359 | 54.78592925 | -117.6487 | 715.55 | 798.649 | Ball V 12 | 23.966 | Ball V 14 | 0.2 | Association with GWD
5080 | 4811 | 268 | Metal Loss | Pinhole | GWD | 6846.121 | 0.041 | 5.667 | 05:57 | 09:01 | 7 | 9 | 18 | 15 | 17 | 1 | Internal | 13332 | 16665 | 0.37 | 3.36 | 1.19 | 13330 | 16662 | 0.37 | 3.36 | 1.19 | 18 | 7 | 10 | 0.8 | 7.92 | 4960 | 359 | 54.78592965 | -117.6487 | 715.55 | 807.606 | Ball V 12 | 15.009 | Ball V 14 | 0.2 | Association with GWD
5080 | 268 | 268 | Cluster |  | GWD | 6846.123 | 0.043 | 5.665 | 05:56 | 09:01 | 11 | 11 | 18 |  |  |  | Internal | 13315 | 16644 | 0.37 | 3.36 | 1.19 | 13314 | 16642 | 0.37 | 3.36 | 1.19 | 16 | 11 | 14 | 0.8 | 7.92 | 4960 | 359 | 54.78592966 | -117.6487 | 715.55 | 807.606 | Ball V 12 | 15.009 | Ball V 14 | 0.2 | Association with GWD
5080 | 4812 | 268 | Metal Loss | Pinhole |  | 6846.124 | 0.045 | 5.664 | 05:56 | 09:01 | 8 | 9 | 13 | 10 | 18 | -5 | Internal | 13332 | 16665 | 0.37 | 3.36 | 1.19 | 13330 | 16663 | 0.37 | 3.36 | 1.19 | 13 | 8 | 9 | 0.8 | 7.92 | 4960 | 359 | 54.78592967 | -117.6487109 | 715.55 | 807.606 | Ball V 12 | 15.009 | Ball V 14 | 0.2
5080 | 4813 |  | Metal Loss | Pinhole |  | 6846.173 | 0.093 | 5.616 | 05:56 | 09:01 | 7 | 8 | 15 | 10 |  |  | Internal | 13334 | 16668 | 0.37 | 3.36 | 1.19 | 13332 | 16665 | 0.37 | 3.36 | 1.19 | 15 | 7 | 9 | 0.8 | 7.92 | 4960 | 359 | 54.78592997 | -117.6487 | 715.55 | 807.606 | Ball V 12 | 15.009 | Ball V 14 | 0.3
5080 | 4814 |  | Metal Loss | Pinhole |  | 6846.262 | 0.182 | 5.526 | 05:55 | 09:01 | 7 | 8 | 19 | 10 | 20 | -1 | Internal | 13330 | 16663 | 0.37 | 3.36 | 1.19 | 13327 | 16659 | 0.37 | 3.36 | 1.19 | 19 | 7 | 11 | 0.8 | 7.92 | 4960 | 359 | 54.78593052 | -117.6487 | 715.55 | 807.606 | Ball V 12 | 15.009 | Ball V 14 | 0.2
5080 | 4815 |  | Metal Loss | Pinhole |  | 6846.807 | 0.727 | 4.982 | 05:55 | 09:01 | 7 | 8 | 10 | 10 |  |  | Internal | 13338 | 16673 | 0.37 | 3.36 | 1.19 | 13337 | 16671 | 0.37 | 3.36 | 1.19 | 10 | 7 | 6 | 0.8 | 7.92 | 4960 | 359 | 54.78593389 | -117.6487 | 715.54 | 807.606 | Ball V 12 | 15.009 | Ball V 14 | 0.2
5080 | 4816 |  | Metal Loss | Pinhole |  | 6846.88 | 0.8 | 4.909 | 05:54 | 09:01 | 7 | 8 | 16 | 10 | 20 | -4 | Internal | 13333 | 16666 | 0.37 | 3.36 | 1.19 | 13330 | 16663 | 0.37 | 3.36 | 1.19 | 16 | 7 | 9 | 0.8 | 7.92 | 4960 | 359 | 54.78593434 | -117.6487 | 715.54 | 807.606 | Ball V 12 | 15.009 | Ball V 14 | 0.2

## Geometry Listing
Geometry Listing
Project No: |  | 220217-AN-16A_Rev_0 | [9 empty] | Client: | ARC Resources
Pipeline Name: |  | 4-25 to 10-7 (54698-1) | [9 empty] | Location: | Valleyview, AB (4-25-66-25W5 to 10-7-67-24W5)
Run Date: |  | 18-Feb-22 | [9 empty] | Issue Date: | 23-Mar-22
Joint Number | Feature Number | Feature Type | Distance (m) | Dist to US Girth Weld (m) | Dist to DS Girth Weld (m) | Length (mm) | Width (mm) | Min ID (mm) | Dent Depth (%) | L/D ratio | Max Effective Strain % | Associations | Seam Position (hh:mm) | Clock Position (hh:mm) | Wall Thickness (mm) | Latitude (Dec. Deg.) | Longitude (Dec. Deg.) | Elevation (m) | US Girth Weld to US Marker (m) | US Marker Reference | US Girth Weld to DS Marker (m) | DS Marker Reference | Tool Speed (m/s) | Comments
630 | 1 | Dent | 713.116 | 9.087 | 9.26 | 123 | 76 | 389.1 | 0.8 | 37.7 |  |  | 01:26 | 08:53 | 6.35 | 54.74331575 | -117.6534 | 743.069 | 198.596 | Ball V 3 | 194.586 | Ball V 5 | 0.2 | Previously sized 1.1% - Associated with degraded sensors
1190 | 2 | Dent | 1496.622 | 4.212 | 8.497 | 125 | 76 | 389.7 | 0.8 | 40.3 |  |  | 07:54 | 10:29 | 6.35 | 54.74959311 | -117.6518 | 738.803 | 593.796 | Ball V 5 | 719.397 | Ball V 7 | 0.7 | Previously sized 1.1%
1860 | 3 | Dent | 2409.366 | 2.372 | 6.302 | 167 | 99 | 389.5 | 0.9 | 48 |  |  | 09:50 | 03:28 | 6.35 | 54.75609572 | -117.6523 | 737.832 | 195.186 | Ball V 7 | 1568.962 | Ball V 8 | 0.6 | Previously sized 1.0%
2120 | 4 | Dent | 2824.504 | 12.046 | 4.869 | 70 | 63 | 390.8 | 0.7 | 25.1 |  |  | 02:04 | 05:16 | 6.35 | 54.75955058 | -117.6526 | 731.118 | 600.65 | Ball V 7 | 1163.498 | Ball V 8 | 0.3 | Previously sized 1.0%
2300 | 5 | Dent | 3071.236 | 8.686 | 9.621 | 106 | 66 | 386.7 | 1.2 | 21.6 |  |  | 10:14 | 12:20 | 6.35 | 54.76155523 | -117.6529 | 727.809 | 850.742 | Ball V 7 | 913.405 | Ball V 8 | 0.2
4630 | 6 | Dent | 6146.672 | 5.43 | 12.922 | 186 | 65 | 389.6 | 0.8 | 56.4 |  |  | 11:16 | 07:26 | 6.35 | 54.7834118 | -117.6421 | 715.068 | 102.769 | Ball V 12 | 719.847 | Ball V 14 | 0.3 | Previously sized 1.0% - Multi-Apex
4790 | 7 | Dent | 6432.317 | 16.48 | 1.958 | 104 | 88 | 385.8 | 1.2 | 21 |  |  | 10:15 | 02:03 | 6.35 | 54.78433189 | -117.6462 | 715.422 | 377.363 | Ball V 12 | 445.252 | Ball V 14 | 0.2
4900 | 8 | Dent | 6617.053 | 3.497 | 14.769 | 177 | 97 | 338.8 | 0.9 | 48.5 |  |  | 12:07 | 10:32 | 6.35 | 54.78491899 | -117.6489 | 715.376 | 575.082 | Ball V 12 | 247.533 | Ball V 14 | 0.1 | Previously sized 1.2%

## Bend Listing
Bend Listing
Project No: |  | 220217-AN-16A_Rev_0 | [6 empty] | Client: | ARC Resources
Pipeline Name: |  | 4-25 to 10-7 (54698-1) | [6 empty] | Location: | Valleyview, AB (4-25-66-25W5 to 10-7-67-24W5)
Run Date: |  | 18-Feb-22 | [6 empty] | Issue Date: | 23-Mar-22
Joint Number | Feature Number | Distance (m) | Relative Distance (m) | Bend Angle (deg) | Bend Direction | Radius | Wall Thickness (mm) | Latitude (Dec. Deg.) | Longitude (Dec. Deg.) | Elevation (m) | US Girth Weld to US Marker (m) | US Marker Reference | US Girth Weld to DS Marker (m) | DS Marker Reference | Comments
90 | 1 | 9.556 | 2.834 | 27 | Down | 21.0 D | 7.92 | 54.73732299 | -117.6565 | 742.915 | 2.103 | Ball V 2 | 498.711 | Ball V 3 | Bend 27-down (21.0 D)
110 | 2 | 16.226 | 2.753 | 27 | Up | 23.0 D | 7.92 | 54.73737427 | -117.6565089 | 740.029 | 8.854 | Ball V 2 | 491.96 | Ball V 3 | Bend 27-up (23.0 D)
120 | 3 | 21.6 | 2.39 | 25 | Left | 21.0 D | 7.92 | 54.73742041 | -117.6565 | 739.684 | 14.592 | Ball V 2 | 486.223 | Ball V 3 | Bend 25-left (21.0 D)
150 | 4 | 53.239 | 8.92 | 25 | Right | 30.0 D | 6.35 | 54.73769999 | -117.6566 | 739.998 | 39.701 | Ball V 2 | 461.114 | Ball V 3 | Bend 25-right (30.0 D)
400 | 5 | 495.051 | 3.322 | 27 | Up | 20.0 D | 7.92 | 54.74146914 | -117.6544 | 742.007 | 487.11 | Ball V 2 | 13.704 | Ball V 3 | Bend 27-up (20.0 D)
420 | 6 | 501.96 | 2.886 | 27 | Down | 19.5 D | 7.92 | 54.74152133 | -117.6544 | 745.077 | 494.455 | Ball V 2 | 6.359 | Ball V 3 | Bend 27-down (19.5 D)
490 | 7 | 513.803 | 2.761 | 27 | Down | 20.0 D | 7.92 | 54.74162174 | -117.6543398 | 745.308 | 5.609 | Ball V 3 | 387.573 | Ball V 5 | Bend 27-down (20.0 D)
510 | 8 | 520.593 | 2.864 | 27 | Up | 19.8 D | 7.92 | 54.74167417 | -117.6543 | 742.439 | 12.295 | Ball V 3 | 380.887 | Ball V 5 | Bend 27-up (19.8 D)
720 | 9 | 874.195 | 6.566 | 74 | Right | 21.0 D | 7.92 | 54.74467183 | -117.652572 | 735.678 | 362.196 | Ball V 3 | 30.986 | Ball V 5 | Bend 74-right (21.0 D)
730 | 10 | 883.219 | 2.45 | 26 | Right | 19.0 D | 7.92 | 54.74466634 | -117.6524 | 735.549 | 375.336 | Ball V 3 | 17.845 | Ball V 5 | Bend 26-right (19.0 D)
740 | 11 | 891.465 | 5.994 | 90 | Left | 18.0 D | 7.92 | 54.74466563 | -117.6523 | 738.939 | 380.038 | Ball V 3 | 13.144 | Ball V 5 | Bend 90-left (18.0 D)
820 | 12 | 910.681 | 6.053 | 90 | Left | 16.0 D | 7.92 | 54.74482162 | -117.6522 | 739.116 | 6.013 | Ball V 5 | 1307.18 | Ball V 7 | Bend 90-left (16.0 D)
830 | 13 | 918.625 | 2.049 | 17 | Up | 31.0 D | 7.92 | 54.74486091 | -117.6523 | 735.629 | 17.96 | Ball V 5 | 1295.233 | Ball V 7 | Bend 17-up (31.0 D)
840 | 14 | 927.716 | 6.464 | 90 | Right | 17.0 D | 7.92 | 54.74490105 | -117.6524 | 735.397 | 22.636 | Ball V 5 | 1290.557 | Ball V 7 | Bend 90-right (17.0 D)
1090 | 15 | 1345.427 | 4.973 | 45 | Left | 21.0 D | 7.92 | 54.74846946 | -117.6505 | 736.335 | 441.84 | Ball V 5 | 871.353 | Ball V 7 | Bend 45-left (21.0 D)
1210 | 16 | 1520.907 | 3.35 | 26 | Right | 22.0 D | 7.92 | 54.74976927 | -117.652 | 739.18 | 618.941 | Ball V 5 | 694.252 | Ball V 7 | Bend 26-right (22.0 D)
1420 | 17 | 1870.992 | 6.854 | 90 | Right | 17.0 D | 7.92 | 54.75290921 | -117.6521 | 738.201 | 965.523 | Ball V 5 | 347.67 | Ball V 7 | Bend 90-right (17.0 D)
1480 | 18 | 1959.137 | 6.618 | 90 | Left | 17.0 D | 7.92 | 54.75299151 | -117.6508 | 738.439 | 1053.904 | Ball V 5 | 259.289 | Ball V 7 | Bend 90-left (17.0 D)
1580 | 19 | 2131.499 | 7.625 | 90 | Left | 20.0 D | 7.92 | 54.75452926 | -117.6509 | 737.923 | 1225.259 | Ball V 5 | 87.934 | Ball V 7 | Bend 90-left (20.0 D)
1620 | 20 | 2196.599 | 3.427 | 27 | Up | 23.0 D | 7.92 | 54.75453712 | -117.6519 | 738.444 | 1294.557 | Ball V 5 | 18.636 | Ball V 7 | Bend 27-up (23.0 D)
1640 | 21 | 2203.665 | 2.769 | 27 | Down | 19.3 D | 7.92 | 54.75453506 | -117.652 | 741.521 | 1302.281 | Ball V 5 | 10.912 | Ball V 7 | Bend 27-down (19.3 D)
1700 | 22 | 2215.283 | 2.804 | 27 | Down | 23.0 D | 7.92 | 54.7545312 | -117.6521 | 741.625 | 0.671 | Ball V 7 | 1763.477 | Ball V 8 | Bend 27-down (23.0 D)
1720 | 23 | 2222.767 | 2.482 | 45 | Right | 13.0 D | 7.92 | 54.75452898 | -117.6522 | 738.268 | 8.477 | Ball V 7 | 1755.67 | Ball V 8 | Bend 45-right (13.0 D)
1730 | 24 | 2230.69 | 5.594 | 45 | Right | 34.0 D | 7.92 | 54.75454307 | -117.6523584 | 737.722 | 13.289 | Ball V 7 | 1750.859 | Ball V 8 | Bend 45-right (34.0 D)
1740 | 25 | 2238.868 | 1.649 | 7 | Right | 27.6 D | 7.92 | 54.75460952 | -117.6524 | 737.351 | 25.412 | Ball V 7 | 1738.736 | Ball V 8 | Bend 7-right (27.6 D)
1750 | 26 | 2242.129 | 1.628 | 7 | Left | 27.2 D | 7.92 | 54.75463856 | -117.6524 | 737.192 | 28.693 | Ball V 7 | 1735.454 | Ball V 8 | Bend 7-left (27.2 D)
1840 | 27 | 2390.786 | 3.968 | 45 | Right | 20.0 D | 7.92 | 54.7559707 | -117.6525 | 736.763 | 175.011 | Ball V 7 | 1589.137 | Ball V 8 | Bend 45-right (20.0 D)
1880 | 28 | 2437.493 | 3.735 | 45 | Left | 16.3 D | 7.92 | 54.75628071 | -117.6520088 | 739.018 | 221.95 | Ball V 7 | 1542.197 | Ball V 8 | Bend 45-left (16.3 D)
1940 | 29 | 2535.866 | 4.293 | 45 | Left | 19.0 D | 7.92 | 54.75716099 | -117.652 | 735.502 | 319.765 | Ball V 7 | 1444.382 | Ball V 8 | Bend 45-left (19.0 D)
1980 | 30 | 2590.978 | 3.965 | 45 | Right | 17.0 D | 7.92 | 54.75749612 | -117.6526 | 734.672 | 375.206 | Ball V 7 | 1388.942 | Ball V 8 | Bend 45-right (17.0 D)
2110 | 31 | 2808.481 | 4.957 | 45 | Right | 18.4 D | 7.92 | 54.75944434 | -117.6527 | 731.169 | 591.716 | Ball V 7 | 1172.431 | Ball V 8 | Bend 45-right (18.4 D)
2150 | 32 | 2851.273 | 3.211 | 24 | Left | 24.0 D | 7.92 | 54.75972374 | -117.6522887 | 731.267 | 636.254 | Ball V 7 | 1127.893 | Ball V 8 | Bend 24-left (24.0 D)
2250 | 33 | 3009.033 | 4.001 | 45 | Left | 18.0 D | 7.92 | 54.76112333 | -117.6523 | 727.268 | 793.224 | Ball V 7 | 970.924 | Ball V 8 | Bend 45-left (18.0 D)
2290 | 34 | 3058.629 | 3.581 | 45 | Right | 19.0 D | 7.92 | 54.76144313 | -117.6529 | 727.506 | 843.241 | Ball V 7 | 920.907 | Ball V 8 | Bend 45-right (19.0 D)
2360 | 35 | 3159.221 | 2.208 | 7 | Right | 34.7 D | 7.92 | 54.76234415 | -117.6529 | 726.513 | 945.205 | Ball V 7 | 818.942 | Ball V 8 | Bend 7-right (34.7 D)
2430 | 36 | 3254.496 | 3.202 | 26 | Right | 22.0 D | 7.92 | 54.76316549 | -117.6525 | 723.392 | 1039.486 | Ball V 7 | 724.662 | Ball V 8 | Bend 26-right (22.0 D)
2480 | 37 | 3321.039 | 1.768 | 10 | Right | 22.8 D | 7.92 | 54.76353231 | -117.6517 | 723.392 | 1107.464 | Ball V 7 | 656.684 | Ball V 8 | Bend 10-right (22.8 D)
2590 | 38 | 3502.735 | 4.786 | 45 | Left | 23.0 D | 7.92 | 54.76428846 | -117.6492 | 719.658 | 1286.141 | Ball V 7 | 478.006 | Ball V 8 | Bend 45-left (23.0 D)
2650 | 39 | 3590.438 | 4.263 | 45 | Right | 21.0 D | 7.92 | 54.76507134 | -117.6491 | 717.609 | 1374.367 | Ball V 7 | 389.781 | Ball V 8 | Bend 45-right (21.0 D)
2850 | 40 | 3919.915 | 4.225 | 22 | Left | 46.0 D | 7.92 | 54.76674161 | -117.6449 | 711.29 | 1703.883 | Ball V 7 | 60.265 | Ball V 8 | Bend 22-left (46.0 D)
2860 | 41 | 3925.564 | 1.64 | 7 | Left | 31.2 D | 7.92 | 54.76678977 | -117.6449 | 711.682 | 1712.116 | Ball V 7 | 52.032 | Ball V 8 | Bend 7-left (31.2 D)
2900 | 42 | 3960.404 | 2.497 | 45 | Right | 14.5 D | 7.92 | 54.76709677 | -117.645 | 712.899 | 1746.099 | Ball V 7 | 18.048 | Ball V 8 | Bend 45-right (14.5 D)
2910 | 43 | 3965.86 | 2.296 | 25 | Up | 22.0 D | 7.92 | 54.76714233 | -117.645 | 713.117 | 1751.756 | Ball V 7 | 12.392 | Ball V 8 | Bend 25-up (22.0 D)
2930 | 44 | 3971.942 | 2.442 | 30 | Down | 19.0 D | 7.92 | 54.76718726 | -117.6449491 | 715.793 | 1757.692 | Ball V 7 | 6.455 | Ball V 8 | Bend 30-down (19.0 D)
3020 | 45 | 3985.32 | 2.519 | 30 | Down | 19.0 D | 7.92 | 54.76729689 | -117.6449 | 715.789 | 6.846 | Ball V 8 | 1035.556 | Ball V 10 | Bend 30-down (19.0 D)
3040 | 46 | 3991.414 | 2.755 | 27 | Up | 21.0 D | 7.92 | 54.76734174 | -117.6448 | 713.132 | 12.703 | Ball V 8 | 1029.699 | Ball V 10 | Bend 27-up (21.0 D)
3110 | 47 | 4094.856 | 2.973 | 28 | Left | 22.0 D | 7.92 | 54.76816604 | -117.6441 | 710.77 | 115.928 | Ball V 8 | 926.474 | Ball V 10 | Bend 28-left (22.0 D)
3160 | 48 | 4180.855 | 9.942 | 3 | Down | 539.0 D | 6.35 | 54.76893016 | -117.6441 | 700.873 | 194.958 | Ball V 8 | 847.444 | Ball V 10 | Bend 3-down (539.0 D)
3240 | 49 | 4313.441 | 2.193 | 22 | Right | 15.0 D | 7.92 | 54.7701172 | -117.6442 | 694.147 | 335.293 | Ball V 8 | 707.109 | Ball V 10 | Bend 22-right (15.0 D)
3440 | 50 | 4644.558 | 10.091 | 3 | Down | 115.0 D | 6.35 | 54.77265291 | -117.6417 | 702.479 | 658.512 | Ball V 8 | 383.89 | Ball V 10 | Bend 3-down (115.0 D)
3450 | 51 | 4662.685 | 9.908 | 3 | Up | 103.0 D | 6.35 | 54.77279402 | -117.6415 | 701.972 | 676.822 | Ball V 8 | 365.579 | Ball V 10 | Bend 3-up (103.0 D)
3470 | 52 | 4691.996 | 2.459 | 8 | Up | 65.0 D | 6.35 | 54.77302039 | -117.6413 | 702.717 | 713.582 | Ball V 8 | 328.82 | Ball V 10 | Bend 8-up (65.0 D)
3480 | 53 | 4710.304 | 2.325 | 6 | Down | 83.0 D | 6.35 | 54.77315925 | -117.6412 | 705.866 | 732.024 | Ball V 8 | 310.377 | Ball V 10 | Bend 6-down (83.0 D)
3500 | 54 | 4756.185 | 11.691 | 7 | Up | 66.0 D | 6.35 | 54.7735114 | -117.6408 | 705.197 | 768.539 | Ball V 8 | 273.863 | Ball V 10 | Bend 7-up (66.0 D)
3520 | 55 | 4784.716 | 3.404 | 8 | Down | 70.0 D | 6.35 | 54.77372422 | -117.6406 | 710.32 | 805.356 | Ball V 8 | 237.045 | Ball V 10 | Bend 8-down (70.0 D)
3540 | 56 | 4820.649 | 2.704 | 24 | Left | 19.9 D | 7.92 | 54.77400084 | -117.6403 | 712.862 | 841.989 | Ball V 8 | 200.412 | Ball V 10 | Bend 24-left (19.9 D)
3590 | 57 | 4890.277 | 1.562 | 6 | Left | 32.2 D | 7.92 | 54.77462388 | -117.6402 | 713.911 | 912.759 | Ball V 8 | 129.642 | Ball V 10 | Bend 6-left (32.2 D)
3660 | 58 | 4995.946 | 4.697 | 45 | Right | 21.0 D | 7.92 | 54.77557016 | -117.6403 | 713.574 | 1015.294 | Ball V 8 | 27.108 | Ball V 10 | Bend 45-right (21.0 D)
3680 | 59 | 5008.11 | 2.849 | 27 | Up | 19.9 D | 7.92 | 54.77564561 | -117.6402 | 713.601 | 1029.306 | Ball V 8 | 13.095 | Ball V 10 | Bend 27-up (19.9 D)
3700 | 60 | 5014.769 | 2.803 | 27 | Down | 20.0 D | 7.92 | 54.77567974 | -117.6401 | 716.358 | 1036.011 | Ball V 8 | 6.391 | Ball V 10 | Bend 27-down (20.0 D)
3780 | 61 | 5027.185 | 2.782 | 27 | Down | 21.0 D | 7.92 | 54.77575128 | -117.64 | 716.489 | 6.046 | Ball V 10 | 1014.071 | Ball V 12 | Bend 27-down (21.0 D)
3800 | 62 | 5033.946 | 2.762 | 27 | Up | 21.8 D | 7.92 | 54.77578637 | -117.6399 | 713.553 | 12.827 | Ball V 10 | 1007.29 | Ball V 12 | Bend 27-up (21.8 D)
3810 | 63 | 5040.738 | 3.836 | 45 | Right | 18.0 D | 7.92 | 54.77582246 | -117.6398 | 713.176 | 18.545 | Ball V 10 | 1001.572 | Ball V 12 | Bend 45-right (18.0 D)
3840 | 64 | 5071.445 | 3.783 | 45 | Left | 18.0 D | 7.92 | 54.77580972 | -117.6393223 | 713.176 | 49.305 | Ball V 10 | 970.812 | Ball V 12 | Bend 45-left (18.0 D)
3920 | 65 | 5208.192 | 4.51 | 45 | Left | 21.0 D | 7.92 | 54.77656056 | -117.6376 | 712.946 | 185.324 | Ball V 10 | 834.792 | Ball V 12 | Bend 45-left (21.0 D)
4110 | 66 | 5527.129 | 2.516 | 18 | Right | 24.0 D | 7.92 | 54.7794198 | -117.6379 | 713.655 | 506.256 | Ball V 10 | 513.86 | Ball V 12 | Bend 18-right (24.0 D)
4140 | 67 | 5555.477 | 2.528 | 18 | Left | 24.0 D | 7.92 | 54.77966137 | -117.6377 | 713.091 | 534.592 | Ball V 10 | 485.525 | Ball V 12 | Bend 18-left (24.0 D)
4290 | 68 | 5816.026 | 4.539 | 45 | Left | 20.0 D | 7.92 | 54.781996 | -117.6379 | 713.018 | 793.13 | Ball V 10 | 226.987 | Ball V 12 | Bend 45-left (20.0 D)
4380 | 69 | 5953.011 | 3.033 | 23 | Right | 23.0 D | 7.92 | 54.7827016 | -117.6397 | 714.751 | 931.621 | Ball V 10 | 88.495 | Ball V 12 | Bend 23-right (23.0 D)
4420 | 70 | 6007.087 | 4.141 | 45 | Left | 18.0 D | 7.92 | 54.78314197 | -117.640039 | 714.509 | 984.588 | Ball V 10 | 35.529 | Ball V 12 | Bend 45-left (18.0 D)
4440 | 71 | 6028.217 | 3.175 | 27 | Up | 19.9 D | 7.92 | 54.78321031 | -117.6403 | 714.61 | 1006.685 | Ball V 10 | 13.432 | Ball V 12 | Bend 27-up (19.9 D)
4460 | 72 | 6034.862 | 2.829 | 27 | Down | 19.4 D | 7.92 | 54.78322736 | -117.6404 | 717.6 | 1013.676 | Ball V 10 | 6.441 | Ball V 12 | Bend 27-down (19.4 D)
4530 | 73 | 6046.77 | 2.889 | 27 | Down | 19.6 D | 7.92 | 54.78326246 | -117.6406 | 717.802 | 5.408 | Ball V 12 | 817.207 | Ball V 14 | Bend 27-down (19.6 D)
4550 | 74 | 6053.587 | 2.936 | 27 | Up | 19.8 D | 7.92 | 54.78328107 | -117.6407 | 714.907 | 12.177 | Ball V 12 | 810.439 | Ball V 14 | Bend 27-up (19.8 D)
4580 | 75 | 6088.19 | 3.045 | 27 | Left | 22.0 D | 7.92 | 54.78338452 | -117.6412 | 715.147 | 46.671 | Ball V 12 | 775.944 | Ball V 14 | Bend 27-left (22.0 D)
4610 | 76 | 6119.796 | 3.374 | 30 | Right | 19.7 D | 7.92 | 54.78332913 | -117.6417 | 715.326 | 77.949 | Ball V 12 | 744.667 | Ball V 14 | Bend 30-right (19.7 D)
4950 | 77 | 6709.22 | 5.95 | 45 | Right | 29.0 D | 7.92 | 54.78522935 | -117.6502 | 715.623 | 664.796 | Ball V 12 | 157.819 | Ball V 14 | Bend 45-right (29.0 D)
4960 | 78 | 6718.915 | 3.867 | 45 | Right | 17.0 D | 7.92 | 54.78531341 | -117.6502 | 715.534 | 676.575 | Ball V 12 | 146.041 | Ball V 14 | Bend 45-right (17.0 D)
5000 | 79 | 6768.818 | 3.882 | 45 | Right | 18.0 D | 7.92 | 54.78561541 | -117.6497 | 715.555 | 726.462 | Ball V 12 | 96.153 | Ball V 14 | Bend 45-right (18.0 D)
5030 | 80 | 6797.958 | 4.098 | 45 | Left | 18.0 D | 7.92 | 54.78561533 | -117.6492 | 715.629 | 755.386 | Ball V 12 | 67.229 | Ball V 14 | Bend 45-left (18.0 D)
5050 | 81 | 6829.309 | 9.187 | 18 | Left | 31.0 D | 6.35 | 54.78579998 | -117.6488 | 715.6 | 781.648 | Ball V 12 | 40.967 | Ball V 14 | Bend 18-left (31.0 D)
5070 | 82 | 6843.269 | 6.146 | 18 | Right | 33.0 D | 6.35 | 54.78591069 | -117.6487 | 715.576 | 798.649 | Ball V 12 | 23.966 | Ball V 14 | Bend 18-right (33.0 D)
5080 | 83 | 6848.969 | 2.889 | 27 | Up | 19.7 D | 7.92 | 54.78594702 | -117.6487 | 715.746 | 807.606 | Ball V 12 | 15.009 | Ball V 14 | Bend 27-up (19.7 D)
5100 | 84 | 6856.237 | 2.922 | 27 | Down | 19.3 D | 7.92 | 54.78598622 | -117.6486 | 719.006 | 814.841 | Ball V 12 | 7.774 | Ball V 14 | Bend 27-down (19.3 D)

## Hardware Listing
Hardware Listing
Project No: |  | 220217-AN-16A_Rev_0 | [6 empty] | Client: | ARC Resources
Pipeline Name: |  | 4-25 to 10-7 (54698-1) | [6 empty] | Location: | Valleyview, AB (4-25-66-25W5 to 10-7-67-24W5)
Run Date: |  | 18-Feb-22 | [6 empty] | Issue Date: | 23-Mar-22
Joint Number | Feature Number | Feature Type | Marker | Distance (m) | Dist. to US Girth Weld (m) | Dist. to DS Girth Weld (m) | Clock Position (hh:mm) | Latitude (Dec. Deg.) | Longitude (Dec. Deg.) | Elevation (m) | US Girth Weld to US Marker (m) | US Marker Reference | US Girth Weld to DS Marker (m) | DS Marker Reference | Comments
10 | 1 | Ball Valve | No | 0 | 0 | 0.836 |  | 54.73725 | -117.6566 | 743.12 | 0 |  | 4.619 | Ball V 2 | Launch @ 4-25-66-25W5
10 | 1 | Flange | No | 0.613 | 0.613 | 0.223 |  | 54.73725 | -117.6566 | 743.12 | 0 |  | 4.619 | Ball V 2
20 | 1 | Anchor | No | 1.588 | 0.752 | 0.408 |  | 54.73726 | -117.6566 | 743.12 |  |  | 3.783 | Ball V 2 | Pipe Stand
30 | 1 | T-Piece | No | 2.308 | 0.312 | 0.316 | 09:00 | 54.73727 | -117.6566 | 743.12 |  |  | 2.623 | Ball V 2
40 | 2 | T-Piece | No | 2.947 | 0.323 | 0.283 | 03:00 | 54.73727 | -117.6566 | 743.12 |  |  | 1.995 | Ball V 2
50 | 1 | Tap | No | 3.818 | 0.588 | 0.152 | 06:00 | 54.73728 | -117.6566 | 743.12 |  |  | 1.389 | Ball V 2
60 | 2 | Flange | No | 4.065 | 0.095 | 1.29 |  | 54.73728 | -117.6566 | 743.12 |  |  | 0.649 | Ball V 2
60 | 2 | Ball Valve | Yes | 4.619 | 0.649 | 0.737 |  | 54.73728374 | -117.6566 | 743.12 |  |  | 0.649 | Ball V 3 | Launch AGM 010
60 | 3 | Flange | No | 5.171 | 1.201 | 0.185 |  | 54.73728544 | -117.6566 | 743.119 |  | Ball V 2 | 0.649 | Ball V 3
70 | 2 | Anchor | No | 5.954 | 0.598 | 0.492 |  | 54.73729218 | -117.6566 | 743.117 | 0.737 | Ball V 2 | 500.078 | Ball V 3 | Pipe Stand
70 | 2 | Tap | No | 6.253 | 0.898 | 0.192 | 12:00 | 54.73729476 | -117.6566 | 743.115 | 0.737 | Ball V 2 | 500.078 | Ball V 3
80 | 4 | Flange | No | 6.602 | 0.157 | 0.12 |  | 54.73729776 | -117.6566 | 743.114 | 1.827 | Ball V 2 | 498.988 | Ball V 3
90 | 3 | Tap | No | 7.017 | 0.295 | 5.458 | 12:00 | 54.73730133 | -117.6565 | 743.112 | 2.103 | Ball V 2 | 498.711 | Ball V 3
120 | 3 | Anchor | No | 23.949 | 4.739 | 0.554 |  | 54.73744138 | -117.6565 | 739.654 | 14.592 | Ball V 2 | 486.223 | Ball V 3
400 | 4 | Anchor | No | 497.555 | 5.825 | 0.523 |  | 54.74148843 | -117.6544 | 743.022 | 487.11 | Ball V 2 | 13.704 | Ball V 3
420 | 5 | Anchor | No | 499.605 | 0.531 | 5.134 |  | 54.74150339 | -117.6544 | 744.062 | 494.455 | Ball V 2 | 6.359 | Ball V 3
420 | 6 | Anchor | No | 504.19 | 5.116 | 0.549 |  | 54.74154002 | -117.6544 | 745.378 | 494.455 | Ball V 2 | 6.359 | Ball V 3 | Pipe Stand
420 | 4 | Tap | No | 504.392 | 5.318 | 0.347 | 12:00 | 54.74154174 | -117.6544 | 745.38 | 494.455 | Ball V 2 | 6.359 | Ball V 3
430 | 5 | Flange | No | 504.88 | 0.141 | 1.287 |  | 54.74154589 | -117.6544 | 745.385 | 500.12 | Ball V 2 | 0.694 | Ball V 3
430 | 3 | Ball Valve | Yes | 505.433 | 0.694 | 0.734 |  | 54.74155059 | -117.6543808 | 745.39 | 500.12 | Ball V 2 | 0.694 | Ball V 5 | Most U/S Valve @ Riser 1 @ 5-25-66-25W5 AGM 020
430 | 6 | Flange | No | 505.969 | 1.23 | 0.198 |  | 54.74155514 | -117.6544 | 745.394 | 500.12 | Ball V 3 | 0.694 | Ball V 5
450 | 7 | Flange | No | 506.988 | 0.181 | 0.2 |  | 54.74156378 | -117.6544 | 745.398 | 1.373 | Ball V 3 | 391.809 | Ball V 5
460 | 7 | Anchor | No | 508.026 | 0.838 | 1.015 |  | 54.7415726 | -117.6544 | 745.403 | 1.755 | Ball V 3 | 391.427 | Ball V 5 | Pipe Stand
460 | 5 | Tap | No | 508.448 | 1.26 | 0.592 | 12:00 | 54.7415762 | -117.6544 | 745.405 | 1.755 | Ball V 3 | 391.427 | Ball V 5
460 | 6 | Tap | No | 508.467 | 1.279 | 0.574 | 06:00 | 54.74157636 | -117.6544 | 745.405 | 1.755 | Ball V 3 | 391.427 | Ball V 5
470 | 3 | T-Piece | No | 509.365 | 0.324 | 0.325 | 09:00 | 54.74158401 | -117.6544 | 745.418 | 3.607 | Ball V 3 | 389.574 | Ball V 5
480 | 8 | Flange | No | 509.848 | 0.158 | 1.194 |  | 54.74158811 | -117.6544 | 745.427 | 4.256 | Ball V 3 | 388.925 | Ball V 5
480 | 4 | Ball Valve | No | 510.354 | 0.664 | 0.688 |  | 54.74159242 | -117.6544 | 745.435 | 4.256 | Ball V 3 | 388.925 | Ball V 5
480 | 9 | Flange | No | 510.842 | 1.152 | 0.2 |  | 54.74159658 | -117.6544 | 745.442 | 4.256 | Ball V 3 | 388.925 | Ball V 5
490 | 7 | Tap | No | 511.327 | 0.286 | 5.4 | 12:00 | 54.74160072 | -117.6544 | 745.448 | 5.609 | Ball V 3 | 387.573 | Ball V 5
490 | 8 | Anchor | No | 511.581 | 0.539 | 5.147 |  | 54.74160288 | -117.6544 | 745.451 | 5.609 | Ball V 3 | 387.573 | Ball V 5 | Pipe Stand
490 | 9 | Anchor | No | 516.157 | 5.115 | 0.571 |  | 54.7416404 | -117.6543 | 744.456 | 5.609 | Ball V 3 | 387.573 | Ball V 5
510 | 10 | Anchor | No | 518.246 | 0.517 | 5.217 |  | 54.74165596 | -117.6543 | 743.425 | 12.295 | Ball V 3 | 380.887 | Ball V 5
740 | 8 | Tap | No | 896.931 | 11.46 | 0.593 | 12:00 | 54.74470353 | -117.6523 | 739.899 | 380.038 | Ball V 3 | 13.144 | Ball V 5
740 | 11 | Anchor | No | 896.983 | 11.512 | 0.541 |  | 54.74470397 | -117.6523 | 739.899 | 380.038 | Ball V 3 | 13.144 | Ball V 5 | Pipe Stand
750 | 10 | Flange | No | 897.639 | 0.115 | 1.572 |  | 54.74470956 | -117.6523 | 739.9 | 392.091 | Ball V 3 | 1.091 | Ball V 5
750 | 5 | Ball Valve | Yes | 898.615 | 1.091 | 0.595 |  | 54.74471788 | -117.6523 | 739.9 | 392.091 | Ball V 3 | 1.091 | Ball V 7 | Most U/S Valve @ Riser 2 @ 12-25-66-25W5 AGM 030
750 | 11 | Flange | No | 899.112 | 1.587 | 0.099 |  | 54.74472211 | -117.6523 | 739.899 | 392.091 | Ball V 5 | 1.091 | Ball V 7
770 | 12 | Flange | No | 899.54 | 0.076 | 0.142 |  | 54.74472577 | -117.6523 | 739.899 | 0.85 | Ball V 5 | 1312.343 | Ball V 7
780 | 4 | T-Piece | No | 899.809 | 0.127 | 0.141 | 12:00 | 54.74472806 | -117.6523 | 739.899 | 1.067 | Ball V 5 | 1312.126 | Ball V 7
790 | 12 | Anchor | No | 900.256 | 0.305 | 0.255 |  | 54.74473188 | -117.6523 | 739.897 | 1.335 | Ball V 5 | 1311.858 | Ball V 7 | Pipe Stand
790 | 9 | Tap | No | 900.392 | 0.442 | 0.119 | 12:00 | 54.74473305 | -117.6523 | 739.897 | 1.335 | Ball V 5 | 1311.858 | Ball V 7
790 | 10 | Tap | No | 900.399 | 0.448 | 0.112 | 06:00 | 54.7447331 | -117.6523 | 739.897 | 1.335 | Ball V 5 | 1311.858 | Ball V 7
800 | 5 | T-Piece | No | 901.2 | 0.689 | 0.955 | 09:00 | 54.74473994 | -117.6523 | 739.902 | 1.896 | Ball V 5 | 1311.297 | Ball V 7
810 | 13 | Flange | No | 902.708 | 0.553 | 1.92 |  | 54.74475283 | -117.6523 | 739.92 | 3.54 | Ball V 5 | 1309.653 | Ball V 7
810 | 6 | Ball Valve | No | 903.147 | 0.992 | 1.481 |  | 54.74475659 | -117.6522 | 739.924 | 3.54 | Ball V 5 | 1309.653 | Ball V 7
810 | 14 | Flange | No | 904.12 | 1.965 | 0.508 |  | 54.74476491 | -117.6522439 | 739.936 | 3.54 | Ball V 5 | 1309.653 | Ball V 7
820 | 11 | Tap | No | 905.11 | 0.482 | 11.465 | 12:00 | 54.74477338 | -117.6522 | 739.939 | 6.013 | Ball V 5 | 1307.18 | Ball V 7
820 | 13 | Anchor | No | 905.179 | 0.551 | 11.396 |  | 54.74477397 | -117.6522 | 739.939 | 6.013 | Ball V 5 | 1307.18 | Ball V 7 | Pipe Stand
830 | 14 | Anchor | No | 920.699 | 4.124 | 0.552 |  | 54.7448668 | -117.652345 | 735.376 | 17.96 | Ball V 5 | 1295.233 | Ball V 7
1480 | 15 | Anchor | No | 1965.118 | 12.599 | 0.606 |  | 54.75304044 | -117.6507 | 738.391 | 1053.904 | Ball V 5 | 259.289 | Ball V 7
1580 | 16 | Anchor | No | 2138.385 | 14.512 | 0.619 |  | 54.75455288 | -117.651 | 738.079 | 1225.259 | Ball V 5 | 87.934 | Ball V 7
1620 | 17 | Anchor | No | 2193.827 | 0.656 | 5.883 |  | 54.7545383 | -117.6518 | 738.175 | 1294.557 | Ball V 5 | 18.636 | Ball V 7
1640 | 18 | Anchor | No | 2201.453 | 0.558 | 5.056 |  | 54.75453569 | -117.6519 | 740.581 | 1302.281 | Ball V 5 | 10.912 | Ball V 7
1640 | 19 | Anchor | No | 2205.932 | 5.037 | 0.577 |  | 54.75453427 | -117.652 | 741.835 | 1302.281 | Ball V 5 | 10.912 | Ball V 7 | Pipe Stand
1640 | 12 | Tap | No | 2206.183 | 5.287 | 0.326 | 12:00 | 54.75453417 | -117.652 | 741.835 | 1302.281 | Ball V 5 | 10.912 | Ball V 7
1650 | 15 | Flange | No | 2206.805 | 0.296 | 0.253 |  | 54.75453394 | -117.6520077 | 741.834 | 1307.894 | Ball V 5 | 5.299 | Ball V 7
1655 | 20 | Anchor | No | 2208.821 | 1.763 | 0.677 |  | 54.75453327 | -117.652 | 741.831 | 1308.443 | Ball V 5 | 4.75 | Ball V 7
1660 | 16 | Flange | No | 2209.65 | 0.151 | 0.107 |  | 54.75453301 | -117.6521 | 741.828 | 1310.884 | Ball V 5 | 2.309 | Ball V 7
1670 | 6 | T-Piece | No | 2210.045 | 0.289 | 0.299 | 12:00 | 54.75453288 | -117.6521 | 741.828 | 1311.141 | Ball V 5 | 2.052 | Ball V 7
1680 | 13 | Tap | No | 2210.807 | 0.463 | 0.316 | 06:00 | 54.75453264 | -117.6521 | 741.826 | 1311.729 | Ball V 5 | 1.464 | Ball V 7
1680 | 14 | Tap | No | 2210.809 | 0.465 | 0.314 | 12:00 | 54.75453264 | -117.6521 | 741.826 | 1311.729 | Ball V 5 | 1.464 | Ball V 7
1690 | 17 | Flange | No | 2211.317 | 0.195 | 1.161 |  | 54.75453249 | -117.6521 | 741.823 | 1312.508 | Ball V 5 | 0.685 | Ball V 7
1690 | 7 | Ball Valve | Yes | 2211.808 | 0.685 | 0.671 |  | 54.75453234 | -117.6521 | 741.82 | 1312.508 | Ball V 5 | 0.685 | Ball V 8 | Valve @ Riser 3 @ 5-36-66-25W5 AGM 040
1690 | 18 | Flange | No | 2212.315 | 1.192 | 0.164 |  | 54.75453218 | -117.6521 | 741.817 | 1312.508 | Ball V 7 | 0.685 | Ball V 8
1700 | 15 | Tap | No | 2212.765 | 0.286 | 5.505 | 12:00 | 54.75453204 | -117.6521 | 741.815 | 0.671 | Ball V 7 | 1763.477 | Ball V 8
1700 | 21 | Anchor | No | 2213.104 | 0.625 | 5.166 |  | 54.75453193 | -117.6521 | 741.813 | 0.671 | Ball V 7 | 1763.477 | Ball V 8 | Pipe Stand
1740 | 22 | Anchor | No | 2237.804 | 0.584 | 2.697 |  | 54.75459999 | -117.6524 | 737.406 | 25.412 | Ball V 7 | 1738.736 | Ball V 8
1750 | 23 | Anchor | No | 2243.235 | 2.734 | 0.533 |  | 54.75464848 | -117.6524 | 737.16 | 28.693 | Ball V 7 | 1735.454 | Ball V 8
1840 | 24 | Anchor | No | 2387.627 | 0.809 | 7.147 |  | 54.75594273 | -117.6524972 | 736.594 | 175.011 | Ball V 7 | 1589.137 | Ball V 8
1880 | 25 | Anchor | No | 2440.472 | 6.714 | 0.572 |  | 54.75630659 | -117.652 | 739.094 | 221.95 | Ball V 7 | 1542.197 | Ball V 8
1940 | 26 | Anchor | No | 2539.319 | 7.746 | 0.559 |  | 54.75718516 | -117.652 | 735.512 | 319.765 | Ball V 7 | 1444.382 | Ball V 8
1980 | 27 | Anchor | No | 2587.829 | 0.815 | 6.911 |  | 54.7574739 | -117.6526 | 734.712 | 375.206 | Ball V 7 | 1388.942 | Ball V 8
2110 | 28 | Anchor | No | 2804.826 | 1.302 | 7.632 |  | 54.75941249 | -117.6527544 | 731.113 | 591.716 | Ball V 7 | 1172.431 | Ball V 8
2150 | 29 | Anchor | No | 2853.606 | 5.544 | 0.539 |  | 54.75974303 | -117.6523 | 731.291 | 636.254 | Ball V 7 | 1127.893 | Ball V 8
2250 | 30 | Anchor | No | 3012.295 | 7.264 | 0.604 |  | 54.76114632 | -117.6523679 | 727.301 | 793.224 | Ball V 7 | 970.924 | Ball V 8
2360 | 31 | Anchor | No | 3157.935 | 0.921 | 2.947 |  | 54.76233261 | -117.6529 | 726.52 | 945.205 | Ball V 7 | 818.942 | Ball V 8
2430 | 32 | Anchor | No | 3252.086 | 0.792 | 5.314 |  | 54.76314628 | -117.6526 | 723.426 | 1039.486 | Ball V 7 | 724.662 | Ball V 8
2480 | 33 | Anchor | No | 3319.855 | 0.584 | 2.976 |  | 54.76352583 | -117.6517 | 723.369 | 1107.464 | Ball V 7 | 656.684 | Ball V 8
2590 | 34 | Anchor | No | 3506.653 | 8.704 | 0.587 |  | 54.76432128 | -117.6492 | 719.455 | 1286.141 | Ball V 7 | 478.006 | Ball V 8
2650 | 35 | Anchor | No | 3586.762 | 0.588 | 7.98 |  | 54.76503942 | -117.6492 | 717.683 | 1374.367 | Ball V 7 | 389.781 | Ball V 8
2860 | 36 | Anchor | No | 3926.702 | 2.779 | 0.586 |  | 54.76679984 | -117.6449 | 711.782 | 1712.116 | Ball V 7 | 52.032 | Ball V 8
2900 | 37 | Anchor | No | 3958.29 | 0.383 | 5.274 |  | 54.767078 | -117.645 | 712.917 | 1746.099 | Ball V 7 | 18.048 | Ball V 8
2930 | 38 | Anchor | No | 3974.604 | 5.104 | 0.575 |  | 54.7672087 | -117.6449 | 716.16 | 1757.692 | Ball V 7 | 6.455 | Ball V 8 | Pipe Stand
2930 | 16 | Tap | No | 3974.692 | 5.192 | 0.487 | 12:00 | 54.76720943 | -117.6449 | 716.16 | 1757.692 | Ball V 7 | 6.455 | Ball V 8
2940 | 19 | Flange | No | 3975.432 | 0.253 | 1.126 |  | 54.76721555 | -117.6449 | 716.159 | 1763.371 | Ball V 7 | 0.776 | Ball V 8
2940 | 8 | Ball Valve | Yes | 3975.955 | 0.776 | 0.603 |  | 54.76721988 | -117.6449 | 716.16 | 1763.371 | Ball V 7 | 0.776 | Ball V 10 | Most U/S Valve @ Riser 4 @ 7-6-67-24W5
2940 | 20 | Flange | No | 3976.385 | 1.206 | 0.173 |  | 54.76722344 | -117.6449 | 716.162 | 1763.371 | Ball V 8 | 0.776 | Ball V 10
2960 | 21 | Flange | No | 3977.377 | 0.173 | 0.189 |  | 54.76723166 | -117.6449 | 716.165 | 1.248 | Ball V 8 | 1041.154 | Ball V 10
2970 | 7 | T-Piece | No | 3977.91 | 0.345 | 0.295 | 09:00 | 54.76723607 | -117.6449 | 716.163 | 1.61 | Ball V 8 | 1040.792 | Ball V 10
2980 | 39 | Anchor | No | 3978.966 | 0.761 | 0.953 |  | 54.76724481 | -117.6449 | 716.16 | 2.25 | Ball V 8 | 1040.152 | Ball V 10 | Pipe Stand
2980 | 17 | Tap | No | 3979.766 | 1.561 | 0.153 | 12:00 | 54.76725142 | -117.6449 | 716.155 | 2.25 | Ball V 8 | 1040.152 | Ball V 10
2980 | 18 | Tap | No | 3979.776 | 1.571 | 0.143 | 06:00 | 54.7672515 | -117.6449 | 716.155 | 2.25 | Ball V 8 | 1040.152 | Ball V 10
2990 | 8 | T-Piece | No | 3980.276 | 0.357 | 0.305 | 03:00 | 54.76725562 | -117.6449 | 716.152 | 3.964 | Ball V 8 | 1038.438 | Ball V 10
3000 | 22 | Flange | No | 3980.724 | 0.143 | 1.191 |  | 54.76725932 | -117.6448965 | 716.148 | 4.626 | Ball V 8 | 1037.776 | Ball V 10
3000 | 9 | Ball Valve | No | 3981.262 | 0.681 | 0.653 |  | 54.76726377 | -117.6449 | 716.144 | 4.626 | Ball V 8 | 1037.776 | Ball V 10
3000 | 23 | Flange | No | 3981.784 | 1.203 | 0.131 |  | 54.76726808 | -117.6449 | 716.141 | 4.626 | Ball V 8 | 1037.776 | Ball V 10
3010 | 19 | Tap | No | 3982.191 | 0.275 | 0.611 | 12:00 | 54.76727142 | -117.6449 | 716.137 | 5.96 | Ball V 8 | 1036.442 | Ball V 10
3010 | 40 | Anchor | No | 3982.393 | 0.477 | 0.409 |  | 54.76727308 | -117.6449 | 716.134 | 5.96 | Ball V 8 | 1036.442 | Ball V 10 | Pipe Stand
3110 | 41 | Anchor | No | 4097.337 | 5.453 | 0.541 |  | 54.7681855 | -117.6441 | 710.548 | 115.928 | Ball V 8 | 926.474 | Ball V 10
3540 | 42 | Anchor | No | 4818.553 | 0.608 | 4.755 |  | 54.77398457 | -117.6402885 | 712.816 | 841.989 | Ball V 8 | 200.412 | Ball V 10
3590 | 43 | Anchor | No | 4891.284 | 2.569 | 0.591 |  | 54.77463291 | -117.6402 | 713.921 | 912.759 | Ball V 8 | 129.642 | Ball V 10
3660 | 44 | Anchor | No | 4992.079 | 0.83 | 8.437 |  | 54.77553601 | -117.6403 | 713.648 | 1015.294 | Ball V 8 | 27.108 | Ball V 10
3680 | 45 | Anchor | No | 5010.407 | 5.146 | 0.596 |  | 54.77565802 | -117.6401 | 714.323 | 1029.306 | Ball V 8 | 13.095 | Ball V 10
3700 | 46 | Anchor | No | 5012.472 | 0.506 | 5.139 |  | 54.77566815 | -117.6401245 | 715.35 | 1036.011 | Ball V 8 | 6.391 | Ball V 10
3700 | 47 | Anchor | No | 5017.136 | 5.17 | 0.476 |  | 54.77569321 | -117.6401 | 716.681 | 1036.011 | Ball V 8 | 6.391 | Ball V 10 | Pipe Stand
3700 | 20 | Tap | No | 5017.45 | 5.484 | 0.162 | 12:00 | 54.77569503 | -117.6401 | 716.68 | 1036.011 | Ball V 8 | 6.391 | Ball V 10
3710 | 24 | Flange | No | 5017.817 | 0.206 | 1.159 |  | 54.77569716 | -117.6401 | 716.679 | 1041.656 | Ball V 8 | 0.745 | Ball V 10
3710 | 10 | Ball Valve | Yes | 5018.357 | 0.745 | 0.619 |  | 54.77570029 | -117.6401 | 716.68 | 1041.656 | Ball V 8 | 0.745 | Ball V 12 | Most U/S Valve @ Riser 5 @ 16-6-67-24W5 AGM 060
3710 | 25 | Flange | No | 5018.817 | 1.206 | 0.159 |  | 54.77570297 | -117.6401 | 716.68 | 1041.656 | Ball V 10 | 0.745 | Ball V 12
3730 | 26 | Flange | No | 5019.798 | 0.171 | 0.195 |  | 54.77570864 | -117.64 | 716.677 | 1.27 | Ball V 10 | 1018.847 | Ball V 12
3740 | 9 | T-Piece | No | 5020.392 | 0.4 | 0.293 | 03:00 | 54.77571207 | -117.64 | 716.677 | 1.635 | Ball V 10 | 1018.481 | Ball V 12
3750 | 48 | Anchor | No | 5021.464 | 0.778 | 0.965 |  | 54.7757183 | -117.64 | 716.673 | 2.328 | Ball V 10 | 1017.788 | Ball V 12 | Pipe Stand
3750 | 21 | Tap | No | 5022.152 | 1.466 | 0.277 | 06:00 | 54.77572228 | -117.6400122 | 716.67 | 2.328 | Ball V 10 | 1017.788 | Ball V 12
3750 | 22 | Tap | No | 5022.16 | 1.474 | 0.269 | 12:00 | 54.77572233 | -117.6400121 | 716.67 | 2.328 | Ball V 10 | 1017.788 | Ball V 12
3760 | 10 | T-Piece | No | 5022.748 | 0.319 | 0.319 | 09:00 | 54.77572573 | -117.64 | 716.667 | 4.072 | Ball V 10 | 1016.045 | Ball V 12
3770 | 27 | Flange | No | 5023.227 | 0.16 | 1.176 |  | 54.7757285 | -117.64 | 716.666 | 4.71 | Ball V 10 | 1015.406 | Ball V 12
3770 | 11 | Ball Valve | No | 5023.725 | 0.658 | 0.678 |  | 54.77573138 | -117.6399935 | 716.662 | 4.71 | Ball V 10 | 1015.406 | Ball V 12
3770 | 28 | Flange | No | 5024.221 | 1.154 | 0.182 |  | 54.77573426 | -117.64 | 716.66 | 4.71 | Ball V 10 | 1015.406 | Ball V 12
3780 | 23 | Tap | No | 5024.926 | 0.523 | 5.253 | 12:00 | 54.77573832 | -117.64 | 716.659 | 6.046 | Ball V 10 | 1014.071 | Ball V 12
3780 | 49 | Anchor | No | 5024.94 | 0.537 | 5.24 |  | 54.7757384 | -117.64 | 716.659 | 6.046 | Ball V 10 | 1014.071 | Ball V 12 | Pipe Stand
3800 | 50 | Anchor | No | 5036.357 | 5.173 | 0.545 |  | 54.77580026 | -117.6399 | 713.188 | 12.827 | Ball V 10 | 1007.29 | Ball V 12
3810 | 51 | Anchor | No | 5037.5 | 0.599 | 7.066 |  | 54.77580699 | -117.6398 | 713.181 | 18.545 | Ball V 10 | 1001.572 | Ball V 12
3840 | 52 | Anchor | No | 5074.749 | 7.088 | 0.596 |  | 54.77582324 | -117.6393 | 713.219 | 49.305 | Ball V 10 | 970.812 | Ball V 12
3920 | 53 | Anchor | No | 5212.075 | 8.394 | 0.538 |  | 54.77659428 | -117.6376 | 712.932 | 185.324 | Ball V 10 | 834.792 | Ball V 12
4110 | 54 | Anchor | No | 5525.369 | 0.755 | 4.191 |  | 54.77940401 | -117.6379 | 713.658 | 506.256 | Ball V 10 | 513.86 | Ball V 12
4140 | 55 | Anchor | No | 5557.287 | 4.338 | 0.592 |  | 54.77967756 | -117.6377 | 713.02 | 534.592 | Ball V 10 | 485.525 | Ball V 12
4290 | 56 | Anchor | No | 5819.565 | 8.078 | 0.52 |  | 54.78201915 | -117.638 | 712.761 | 793.13 | Ball V 10 | 226.987 | Ball V 12
4380 | 57 | Anchor | No | 5950.697 | 0.718 | 5.205 |  | 54.78268919 | -117.6397 | 714.758 | 931.621 | Ball V 10 | 88.495 | Ball V 12
4420 | 58 | Anchor | No | 6010.335 | 7.39 | 0.563 |  | 54.78315702 | -117.6401 | 714.418 | 984.588 | Ball V 10 | 35.529 | Ball V 12
4440 | 59 | Anchor | No | 6030.473 | 5.431 | 0.58 |  | 54.7832163 | -117.6404 | 715.507 | 1006.685 | Ball V 10 | 13.432 | Ball V 12
4460 | 60 | Anchor | No | 6037.233 | 5.2 | 0.53 |  | 54.78323417 | -117.6405 | 717.97 | 1013.676 | Ball V 10 | 6.441 | Ball V 12 | Pipe Stand
4460 | 24 | Tap | No | 6037.292 | 5.26 | 0.471 | 12:00 | 54.78323435 | -117.6405 | 717.971 | 1013.676 | Ball V 10 | 6.441 | Ball V 12
4470 | 29 | Flange | No | 6037.974 | 0.211 | 1.176 |  | 54.78323636 | -117.6405 | 717.979 | 1019.406 | Ball V 10 | 0.711 | Ball V 12
4470 | 12 | Ball Valve | Yes | 6038.474 | 0.711 | 0.676 |  | 54.78323783 | -117.6405 | 717.98 | 1019.406 | Ball V 10 | 0.711 | Ball V 14 | Most U/S Valve @ Riser 6 @ 8-7-67-24W5 AGM 070
4470 | 30 | Flange | No | 6038.988 | 1.225 | 0.162 |  | 54.78323933 | -117.6405 | 717.98 | 1019.406 | Ball V 12 | 0.711 | Ball V 14
4490 | 31 | Flange | No | 6039.99 | 0.196 | 0.177 |  | 54.78324233 | -117.6405 | 717.978 | 1.32 | Ball V 12 | 821.295 | Ball V 14
4500 | 61 | Anchor | No | 6040.795 | 0.628 | 1.082 |  | 54.78324473 | -117.6405 | 717.98 | 1.694 | Ball V 12 | 820.922 | Ball V 14 | Pipe Stand
4500 | 25 | Tap | No | 6041.286 | 1.119 | 0.591 | 12:00 | 54.78324619 | -117.6405 | 717.979 | 1.694 | Ball V 12 | 820.922 | Ball V 14
4500 | 26 | Tap | No | 6041.288 | 1.121 | 0.589 | 06:00 | 54.78324619 | -117.6405 | 717.979 | 1.694 | Ball V 12 | 820.922 | Ball V 14
4510 | 11 | T-Piece | No | 6042.181 | 0.304 | 0.34 | 03:00 | 54.78324886 | -117.6405 | 717.977 | 3.404 | Ball V 12 | 819.212 | Ball V 14
4520 | 32 | Flange | No | 6042.695 | 0.174 | 1.186 |  | 54.78325039 | -117.6405448 | 717.977 | 4.047 | Ball V 12 | 818.568 | Ball V 14
4520 | 13 | Ball Valve | No | 6043.199 | 0.678 | 0.682 |  | 54.78325187 | -117.6406 | 717.979 | 4.047 | Ball V 12 | 818.568 | Ball V 14
4520 | 33 | Flange | No | 6043.704 | 1.182 | 0.178 |  | 54.78325336 | -117.6406 | 717.981 | 4.047 | Ball V 12 | 818.568 | Ball V 14
4530 | 27 | Tap | No | 6044.359 | 0.477 | 5.29 | 12:00 | 54.7832553 | -117.6406 | 717.983 | 5.408 | Ball V 12 | 817.207 | Ball V 14
4530 | 62 | Anchor | No | 6044.478 | 0.596 | 5.171 |  | 54.78325565 | -117.6406 | 717.982 | 5.408 | Ball V 12 | 817.207 | Ball V 14 | Pipe Stand
4550 | 63 | Anchor | No | 6051.23 | 0.579 | 5.168 |  | 54.78327453 | -117.6407 | 715.875 | 12.177 | Ball V 12 | 810.439 | Ball V 14
4580 | 64 | Anchor | No | 6090.759 | 5.614 | 0.536 |  | 54.783383 | -117.6412 | 715.169 | 46.671 | Ball V 12 | 775.944 | Ball V 14
4610 | 65 | Anchor | No | 6117.265 | 0.843 | 5.646 |  | 54.78333143 | -117.6416 | 715.297 | 77.949 | Ball V 12 | 744.667 | Ball V 14
4950 | 66 | Anchor | No | 6704.142 | 0.872 | 10.906 |  | 54.78520137 | -117.6502 | 715.639 | 664.796 | Ball V 12 | 157.819 | Ball V 14
4960 | 67 | Anchor | No | 6715.629 | 0.58 | 7.038 |  | 54.78528492 | -117.6502422 | 715.561 | 676.575 | Ball V 12 | 146.041 | Ball V 14
5000 | 68 | Anchor | No | 6765.715 | 0.779 | 6.913 |  | 54.78560004 | -117.6496992 | 715.521 | 726.462 | Ball V 12 | 96.153 | Ball V 14
5030 | 69 | Anchor | No | 6801.246 | 7.386 | 0.636 |  | 54.78563032 | -117.6491647 | 715.615 | 755.386 | Ball V 12 | 67.229 | Ball V 14
5080 | 70 | Anchor | No | 6846.665 | 0.585 | 5.124 |  | 54.78593301 | -117.6487048 | 715.541 | 807.606 | Ball V 12 | 15.009 | Ball V 14
5100 | 71 | Anchor | No | 6858.476 | 5.161 | 0.624 |  | 54.78599983 | -117.6486 | 719.337 | 814.841 | Ball V 12 | 7.774 | Ball V 14
5110 | 34 | Flange | No | 6859.238 | 0.138 | 0.173 |  | 54.78600455 | -117.6486 | 719.341 | 820.626 | Ball V 12 | 1.989 | Ball V 14
5120 | 28 | Tap | No | 6859.576 | 0.165 | 0.749 | 12:00 | 54.78600664 | -117.6486 | 719.343 | 820.937 | Ball V 12 | 1.678 | Ball V 14
5120 | 72 | Anchor | No | 6859.873 | 0.462 | 0.452 |  | 54.78600847 | -117.6486 | 719.344 | 820.937 | Ball V 12 | 1.678 | Ball V 14 | Pipe Stand
5130 | 35 | Flange | No | 6860.467 | 0.142 | 1.553 |  | 54.78601214 | -117.6486 | 719.342 | 821.852 | Ball V 12 | 0.764 | Ball V 14
5130 | 14 | Ball Valve | Yes | 6861.089 | 0.764 | 0.932 |  | 54.78601599 | -117.6486 | 719.34 | 821.852 | Ball V 12 | 0.764 |  | Receive AGM 080
5130 | 36 | Flange | No | 6861.865 | 1.54 | 0.156 |  | 54.78602078 | -117.6485 | 719.338 | 821.852 | Ball V 14 | 0.764
5150 | 37 | Flange | No | 6862.673 | 0.172 | 0.178 |  | 54.78602577 | -117.6485 | 719.336 | 1.412 | Ball V 14
5160 | 29 | Tap | No | 6863.004 | 0.153 | 0.254 | 05:00 | 54.7860278 | -117.6485 | 719.335 | 1.762 | Ball V 14
5170 | 12 | T-Piece | No | 6863.284 | 0.025 | 0.205 | 09:00 | 54.78602953 | -117.6485 | 719.334 | 2.169 | Ball V 14
5180 | 13 | T-Piece | No | 6863.841 | 0.352 | 0.398 | 03:00 | 54.78603295 | -117.6485 | 719.334 | 2.4 | Ball V 14
5190 | 73 | Anchor | No | 6864.762 | 0.523 | 0.803 |  | 54.78603969 | -117.6485 | 719.335 | 3.15 | Ball V 14
5200 | 38 | Flange | No | 6865.83 | 0.265 | 1.139 |  | 54.78604813 | -117.6485 | 719.336 | 4.476 | Ball V 14
5200 | 15 | Ball Valve | No | 6866.327 | 0.762 | 0.642 |  | 54.78605205 | -117.6485 | 719.337 | 4.476 | Ball V 14 |  |  | Receive @ 10-7-67-24W5
5200 | 39 | Flange | No | 6866.803 | 1.238 | 0.166 |  | 54.78605581 | -117.6485 | 719.338 | 4.476 | Ball V 14

## Marker Listing
Marker Listing
Project No: |  | 220217-AN-16A_Rev_0 |  |  |  |  | Client: | ARC Resources
Pipeline Name: |  | 4-25 to 10-7 (54698-1) |  |  |  |  | Location: | Valleyview, AB (4-25-66-25W5 to 10-7-67-24W5)
Run Date: |  | 18-Feb-22 |  |  |  |  | Issue Date: | 23-Mar-22
Joint Number | Feature Number | Feature Type | Distance (m) | Dist. to US Girth Weld (m) | Dist. to DS Girth Weld (m) | Latitude (Dec. Deg.) | Longitude (Dec. Deg.) | Elevation (m) | AGM Serial Nbr | US Girth Weld to US Marker (m) | US Marker Reference | US Girth Weld to DS Marker (m) | DS Marker Reference | Notes
60 | 2 | Ball Valve | 4.619 | 0.649 | 0.737 | 54.73728374 | -117.6566 | 743.12 |  |  |  | 0.649 | Ball V 3 | Launch AGM 010
430 | 3 | Ball Valve | 505.433 | 0.694 | 0.734 | 54.74155059 | -117.6543808 | 745.39 |  | 500.12 | Ball V 2 | 0.694 | Ball V 5 | Most U/S Valve @ Riser 1 @ 5-25-66-25W5 AGM 020
750 | 5 | Ball Valve | 898.615 | 1.091 | 0.595 | 54.74471788 | -117.6523 | 739.9 |  | 392.091 | Ball V 3 | 1.091 | Ball V 7 | Most U/S Valve @ Riser 2 @ 12-25-66-25W5 AGM 030
1690 | 7 | Ball Valve | 2211.808 | 0.685 | 0.671 | 54.75453234 | -117.6521 | 741.82 |  | 1312.508 | Ball V 5 | 0.685 | Ball V 8 | Valve @ Riser 3 @ 5-36-66-25W5 AGM 040
2940 | 8 | Ball Valve | 3975.955 | 0.776 | 0.603 | 54.76721988 | -117.6449 | 716.16 |  | 1763.371 | Ball V 7 | 0.776 | Ball V 10 | Most U/S Valve @ Riser 4 @ 7-6-67-24W5
3710 | 10 | Ball Valve | 5018.357 | 0.745 | 0.619 | 54.77570029 | -117.6401 | 716.68 |  | 1041.656 | Ball V 8 | 0.745 | Ball V 12 | Most U/S Valve @ Riser 5 @ 16-6-67-24W5 AGM 060
4470 | 12 | Ball Valve | 6038.474 | 0.711 | 0.676 | 54.78323783 | -117.6405 | 717.98 |  | 1019.406 | Ball V 10 | 0.711 | Ball V 14 | Most U/S Valve @ Riser 6 @ 8-7-67-24W5 AGM 070
5130 | 14 | Ball Valve | 6861.089 | 0.764 | 0.932 | 54.78601599 | -117.6486 | 719.34 |  | 821.852 | Ball V 12 | 0.764 |  | Receive AGM 080

## Casing Listing
Casing Listing
Project No: |  | 220217-AN-16A_Rev_0 | [6 empty] | Client: | ARC Resources
Pipeline Name: |  | 4-25 to 10-7 (54698-1) | [6 empty] | Location: | Valleyview, AB (4-25-66-25W5 to 10-7-67-24W5)
Run Date: |  | 18-Feb-22 | [6 empty] | Issue Date: | 23-Mar-22
Start Joint Number | End Joint Number | Feature Type | Feature Number | Start Distance (m) | End Distance (m) | Length (m) | Wall Thickness (mm) | Latitude (Dec. Deg.) | Longitude (Dec. Deg.) | Elevation (m) | US Girth Weld to US Marker (m) | US Marker Reference | US Girth Weld to DS Marker (m) | DS Marker Reference | Comments
No Casing hardware found in the line

## WT Listing
Wall Thickness Listing
Project No: |  | 220217-AN-16A_Rev_0 |  |  |  |  | Client: | ARC Resources
Pipeline Name: |  | 4-25 to 10-7 (54698-1) |  |  |  |  | Location: | Valleyview, AB (4-25-66-25W5 to 10-7-67-24W5)
Run Date: |  | 18-Feb-22 |  |  |  |  | Issue Date: | 23-Mar-22
Zone Number | Start Distance (m) | End Distance (m) | Zone Length (m) | Wall Thickness (mm) | MAOP (kPa) | SMYS (MPa) | Design Factor | Comments
1 | 0 | 6.722 | 6.722 | 9.53 | 4960 | 359 | 0.8
2 | 6.722 | 24.503 | 17.781 | 7.92 | 4960 | 359 | 0.8 | From 9.530 to 7.920mm
3 | 24.503 | 491.729 | 467.226 | 6.35 | 4960 | 359 | 0.8 | From 7.920 to 6.350mm
4 | 491.729 | 506.167 | 14.438 | 7.92 | 4960 | 359 | 0.8 | From 6.350 to 7.920mm
5 | 506.167 | 509.69 | 3.522 | 9.53 | 4960 | 359 | 0.8 | From 7.920 to 9.530mm
6 | 509.69 | 560.171 | 50.481 | 7.92 | 4960 | 359 | 0.8 | From 9.530 to 7.920mm
7 | 560.171 | 867.629 | 307.459 | 6.35 | 4960 | 359 | 0.8
8 | 867.629 | 899.21 | 31.581 | 7.92 | 4960 | 359 | 0.8 | From 6.350 to 7.920mm
9 | 899.21 | 902.155 | 2.945 | 9.53 | 4960 | 359 | 0.8 | From 7.920 to 9.530mm
10 | 902.155 | 934.29 | 32.135 | 7.92 | 4960 | 359 | 0.8 | From 9.530 to 7.920mm
11 | 934.29 | 1340.455 | 406.165 | 6.35 | 4960 | 359 | 0.8 | From 7.920 to 6.350mm
12 | 1340.455 | 1349.738 | 9.283 | 7.92 | 4960 | 359 | 0.8 | From 6.350 to 7.920mm
13 | 1349.738 | 1517.556 | 167.819 | 6.35 | 4960 | 359 | 0.8 | From 7.920 to 6.350mm
14 | 1517.556 | 1523.868 | 6.312 | 7.92 | 4960 | 359 | 0.8 | From 6.350 to 7.920mm
15 | 1523.868 | 1864.138 | 340.269 | 6.35 | 4960 | 359 | 0.8 | From 7.920 to 6.350mm
16 | 1864.138 | 1877.361 | 13.224 | 7.92 | 4960 | 359 | 0.8 | From 6.350 to 7.920mm
17 | 1877.361 | 1952.519 | 75.158 | 6.35 | 4960 | 359 | 0.8 | From 7.920 to 6.350mm
18 | 1952.519 | 1965.724 | 13.205 | 7.92 | 4960 | 359 | 0.8 | From 6.350 to 7.920mm
19 | 1965.724 | 2123.873 | 158.149 | 6.35 | 4960 | 359 | 0.8 | From 7.920 to 6.350mm
20 | 2123.873 | 2139.004 | 15.131 | 7.92 | 4960 | 359 | 0.8 | From 6.350 to 7.920mm
21 | 2139.004 | 2193.172 | 54.167 | 6.35 | 4960 | 359 | 0.8 | From 7.920 to 6.350mm
22 | 2193.172 | 2206.509 | 13.338 | 7.92 | 4960 | 359 | 0.8 | From 6.350 to 7.920mm
23 | 2206.509 | 2211.123 | 4.614 | 9.53 | 4960 | 359 | 0.8 | From 7.920 to 9.530mm
24 | 2211.123 | 2243.768 | 32.646 | 7.92 | 4960 | 359 | 0.8 | From 9.530 to 7.920mm
25 | 2243.768 | 2386.819 | 143.05 | 6.35 | 4960 | 359 | 0.8 | From 7.920 to 6.350mm
26 | 2386.819 | 2394.774 | 7.956 | 7.92 | 4960 | 359 | 0.8 | From 6.350 to 7.920mm
27 | 2394.774 | 2433.758 | 38.984 | 6.35 | 4960 | 359 | 0.8 | From 7.920 to 6.350mm
28 | 2433.758 | 2441.044 | 7.286 | 7.92 | 4960 | 359 | 0.8 | From 6.350 to 7.920mm
29 | 2441.044 | 2531.573 | 90.529 | 6.35 | 4960 | 359 | 0.8 | From 7.920 to 6.350mm
30 | 2531.573 | 2539.877 | 8.304 | 7.92 | 4960 | 359 | 0.8 | From 6.350 to 7.920mm
31 | 2539.877 | 2587.013 | 47.136 | 6.35 | 4960 | 359 | 0.8 | From 7.920 to 6.350mm
32 | 2587.013 | 2594.74 | 7.727 | 7.92 | 4960 | 359 | 0.8 | From 6.350 to 7.920mm
33 | 2594.74 | 2803.524 | 208.784 | 6.35 | 4960 | 359 | 0.8 | From 7.920 to 6.350mm
34 | 2803.524 | 2812.458 | 8.933 | 7.92 | 4960 | 359 | 0.8 | From 6.350 to 7.920mm
35 | 2812.458 | 2848.062 | 35.604 | 6.35 | 4960 | 359 | 0.8 | From 7.920 to 6.350mm
36 | 2848.062 | 2854.145 | 6.083 | 7.92 | 4960 | 359 | 0.8 | From 6.350 to 7.920mm
37 | 2854.145 | 3005.032 | 150.887 | 6.35 | 4960 | 359 | 0.8 | From 7.920 to 6.350mm
38 | 3005.032 | 3012.9 | 7.868 | 7.92 | 4960 | 359 | 0.8
39 | 3012.9 | 3055.048 | 42.148 | 6.35 | 4960 | 359 | 0.8 | From 7.920 to 6.350mm
40 | 3055.048 | 3062.55 | 7.502 | 7.92 | 4960 | 359 | 0.8 | From 6.350 to 7.920mm
41 | 3062.55 | 3157.013 | 94.463 | 6.35 | 4960 | 359 | 0.8 | From 7.920 to 6.350mm
42 | 3157.013 | 3160.881 | 3.868 | 7.92 | 4960 | 359 | 0.8 | From 6.350 to 7.920mm
43 | 3160.881 | 3251.294 | 90.412 | 6.35 | 4960 | 359 | 0.8 | From 7.920 to 6.350mm
44 | 3251.294 | 3257.4 | 6.106 | 7.92 | 4960 | 359 | 0.8 | From 6.350 to 7.920mm
45 | 3257.4 | 3319.271 | 61.872 | 6.35 | 4960 | 359 | 0.8 | From 7.920 to 6.350mm
46 | 3319.271 | 3322.831 | 3.56 | 7.92 | 4960 | 359 | 0.8 | From 6.350 to 7.920mm
47 | 3322.831 | 3497.949 | 175.118 | 6.35 | 4960 | 359 | 0.8 | From 7.920 to 6.350mm
48 | 3497.949 | 3507.24 | 9.291 | 7.92 | 4960 | 359 | 0.8 | From 6.350 to 7.920mm
49 | 3507.24 | 3586.174 | 78.934 | 6.35 | 4960 | 359 | 0.8 | From 7.920 to 6.350mm
50 | 3586.174 | 3594.742 | 8.568 | 7.92 | 4960 | 359 | 0.8 | From 6.350 to 7.920mm
51 | 3594.742 | 3915.69 | 320.948 | 6.35 | 4960 | 359 | 0.8 | From 7.920 to 6.350mm
52 | 3915.69 | 3927.289 | 11.598 | 7.92 | 4960 | 359 | 0.8 | From 6.350 to 7.920mm
53 | 3927.289 | 3957.907 | 30.618 | 6.35 | 4960 | 359 | 0.8 | From 7.920 to 6.350mm
54 | 3957.907 | 3976.558 | 18.651 | 7.92 | 4960 | 359 | 0.8
55 | 3976.558 | 3980.581 | 4.023 | 9.53 | 4960 | 359 | 0.8 | From 7.920 to 9.530mm
56 | 3980.581 | 4097.878 | 117.297 | 7.92 | 4960 | 359 | 0.8 | From 9.530 to 7.920mm
57 | 4097.878 | 4311.248 | 213.37 | 6.35 | 4960 | 359 | 0.8 | From 7.920 to 6.350mm
58 | 4311.248 | 4315.538 | 4.29 | 7.92 | 4960 | 359 | 0.8 | From 6.350 to 7.920mm
59 | 4315.538 | 4817.945 | 502.406 | 6.35 | 4960 | 359 | 0.8 | From 7.920 to 6.350mm
60 | 4817.945 | 4823.308 | 5.363 | 7.92 | 4960 | 359 | 0.8 | From 6.350 to 7.920mm
61 | 4823.308 | 4888.715 | 65.407 | 6.35 | 4960 | 359 | 0.8 | From 7.920 to 6.350mm
62 | 4888.715 | 4891.874 | 3.16 | 7.92 | 4960 | 359 | 0.8 | From 6.350 to 7.920mm
63 | 4891.874 | 4991.249 | 99.375 | 6.35 | 4960 | 359 | 0.8 | From 7.920 to 6.350mm
64 | 4991.249 | 5018.976 | 27.727 | 7.92 | 4960 | 359 | 0.8 | From 6.350 to 7.920mm
65 | 5018.976 | 5023.067 | 4.091 | 9.53 | 4960 | 359 | 0.8 | From 7.920 to 9.530mm
66 | 5023.067 | 5044.566 | 21.499 | 7.92 | 4960 | 359 | 0.8 | From 9.530 to 7.920mm
67 | 5044.566 | 5067.662 | 23.096 | 6.35 | 4960 | 359 | 0.8 | From 7.920 to 6.350mm
68 | 5067.662 | 5075.345 | 7.684 | 7.92 | 4960 | 359 | 0.8 | From 6.350 to 7.920mm
69 | 5075.345 | 5203.681 | 128.336 | 6.35 | 4960 | 359 | 0.8 | From 7.920 to 6.350mm
70 | 5203.681 | 5212.613 | 8.932 | 7.92 | 4960 | 359 | 0.8 | From 6.350 to 7.920mm
71 | 5212.613 | 5524.613 | 312 | 6.35 | 4960 | 359 | 0.8 | From 7.920 to 6.350mm
72 | 5524.613 | 5529.56 | 4.946 | 7.92 | 4960 | 359 | 0.8 | From 6.350 to 7.920mm
73 | 5529.56 | 5552.949 | 23.389 | 6.35 | 4960 | 359 | 0.8 | From 7.920 to 6.350mm
74 | 5552.949 | 5557.879 | 4.93 | 7.92 | 4960 | 359 | 0.8 | From 6.350 to 7.920mm
75 | 5557.879 | 5811.487 | 253.608 | 6.35 | 4960 | 359 | 0.8 | From 7.920 to 6.350mm
76 | 5811.487 | 5820.085 | 8.598 | 7.92 | 4960 | 359 | 0.8 | From 6.350 to 7.920mm
77 | 5820.085 | 5949.978 | 129.894 | 6.35 | 4960 | 359 | 0.8 | From 7.920 to 6.350mm
78 | 5949.978 | 5955.902 | 5.923 | 7.92 | 4960 | 359 | 0.8 | From 6.350 to 7.920mm
79 | 5955.902 | 6002.945 | 47.043 | 6.35 | 4960 | 359 | 0.8 | From 7.920 to 6.350mm
80 | 6002.945 | 6010.898 | 7.953 | 7.92 | 4960 | 359 | 0.8 | From 6.350 to 7.920mm
81 | 6010.898 | 6025.042 | 14.144 | 6.35 | 4960 | 359 | 0.8 | From 7.920 to 6.350mm
82 | 6025.042 | 6039.15 | 14.108 | 7.92 | 4960 | 359 | 0.8 | From 6.350 to 7.920mm
83 | 6039.15 | 6042.521 | 3.371 | 9.53 | 4960 | 359 | 0.8 | From 7.920 to 9.530mm
84 | 6042.521 | 6056.397 | 13.876 | 7.92 | 4960 | 359 | 0.8 | From 9.530 to 7.920mm
85 | 6056.397 | 6085.145 | 28.747 | 6.35 | 4960 | 359 | 0.8 | From 7.920 to 6.350mm
86 | 6085.145 | 6091.295 | 6.151 | 7.92 | 4960 | 359 | 0.8 | From 6.350 to 7.920mm
87 | 6091.295 | 6116.422 | 25.127 | 6.35 | 4960 | 359 | 0.8 | From 7.920 to 6.350mm
88 | 6116.422 | 6122.911 | 6.489 | 7.92 | 4960 | 359 | 0.8 | From 6.350 to 7.920mm
89 | 6122.911 | 6703.27 | 580.359 | 6.35 | 4960 | 359 | 0.8 | From 7.920 to 6.350mm
90 | 6703.27 | 6722.667 | 19.397 | 7.92 | 4960 | 359 | 0.8 | From 6.350 to 7.920mm
91 | 6722.667 | 6764.936 | 42.269 | 6.35 | 4960 | 359 | 0.8 | From 7.920 to 6.350mm
92 | 6764.936 | 6772.628 | 7.692 | 7.92 | 4960 | 359 | 0.8 | From 6.350 to 7.920mm
93 | 6772.628 | 6793.859 | 21.232 | 6.35 | 4960 | 359 | 0.8 | From 7.920 to 6.350mm
94 | 6793.859 | 6801.882 | 8.022 | 7.92 | 4960 | 359 | 0.8 | From 6.350 to 7.920mm
95 | 6801.882 | 6846.08 | 44.198 | 6.35 | 4960 | 359 | 0.8 | From 7.920 to 6.350mm
96 | 6846.08 | 6851.788 | 5.709 | 7.92 | 4960 | 359 | 0.8 | From 6.350 to 7.920mm
97 | 6851.788 | 6853.315 | 1.526 | 6.35 | 4960 | 359 | 0.8 | From 7.920 to 6.350mm
98 | 6853.315 | 6859.1 | 5.785 | 7.92 | 4960 | 359 | 0.8 | From 6.350 to 7.920mm
99 | 6859.1 | 6866.969 | 7.869 | 9.53 | 4960 | 359 | 0.8 | From 7.920 to 9.530mm

## Repair Listing
Repair Listing
Project No: |  | 220217-AN-16A_Rev_0 | [6 empty] | Client: | ARC Resources
Pipeline Name: |  | 4-25 to 10-7 (54698-1) | [6 empty] | Location: | Valleyview, AB (4-25-66-25W5 to 10-7-67-24W5)
Run Date: |  | 18-Feb-22 | [6 empty] | Issue Date: | 23-Mar-22
Start Joint Number | End Joint Number | Feature Type | Feature Number | Start Distance (m) | End Distance (m) | Length (m) | Wall Thickness (mm) | Latitude (Dec. Deg.) | Longitude (Dec. Deg.) | Elevation (m) | US Girth Weld to US Marker (m) | US Marker Reference | US Girth Weld to DS Marker (m) | DS Marker Reference | Comments
No Repairs have been found in the line