## Header
Tethered Inspection Final Report
Company | ARC Resources | Onstream Reference | 180728-RL-T6A-A
Line Name | 4-35-68-25W5 to 2-26-68-25W5 | Run Date | 2018-07-29
Location | Valleyview , AB | Onstream Field Sup. | Rod Lussier
License Number | 28312-6 | Diameter | 168.3 mm
Line Segment A | 3-26-68-25W5 to 4-35-68-25W5 | Pipeline Product | Natural Gas
Line Segment B | 3-26-68-25W5 to 2-26-68-25W5 | Wall Thickness | 3.96 mm
Line Segment C | N/A | Pipe Grade | 290.1 MPa
Field Name | N/A | Year of Construction | XXXX
Office Contact | Norm Rief | MOP | 9930 kPa
Inspector | Norm Rief | Analyst | Ben Du/Warren Matthie /Keith Walters
Inspection Summary
Total Girth Welds | 153 | B31G Criteria | Modified
Total Valves | 0 | Interaction Rule | 3t x 3t
Total Metal Gains | 1 | Design Factor | 1
Total Casings | 0 | Largest Wall Loss(%) | 80%
Total Tees/Tie-ins | 0 | Total ML Features | 212
Total Repairs | 0 | Total Clusters | 8
Length | 2.772 km | Total Effecting MOP | 0
The Google Earth Maps in this report are images supplied from Google Earth. They are a best effort to map
the pipeline right of way. They should not be used for accurate pipeline measurements.
Notes: | Analysis of the inspection data has reported a total of 212 metal loss features with the deepest predicted wall loss sized at 80%. A 3t x 3t (t = wall thickness) defect interaction rule has been applied to the metal loss features for the purpose of Modified B31G failure pressure calculations. None of the metal loss or metal loss cluster feature's predicted failure pressure affects the current MAOP of the pipeline. Indications of metal loss features have been identified in close proximity to the girth welds. A comment stating “Associated with the Girth Weld” has been added to the Notes column to identify these indications. Due to the proximity of these metal loss indications to the girth weld, the features magnetic signature and sizing can potentially be affected.
Onstream can pit gauge verify the metal losses from verification digs on a limited basis. The verification of the pipeline samples does not include cutting, cleaning or coating removal of the samples. Onstream does not have the facilities, equipment or personnel to safely prepare the pipe for verification. If the pipeline samples are not properly prepared Onstream will send the pipe samples to a third party vendor which will incur additional costs to client and delays in report production. We also request the samples be sent in reasonable lengths, no longer than 2.0 meters and only the sections of pipe that have measurable metal losses need be provided. If you wish to send us pipe for verification please contact us prior to shipping so we may provide information on the pipe required, pipe preparation procedures and any charges which may be apply. If laser scanning of the features to determine pit depths and dimensions is required, additional costs to the client will be charged.
This report has been specifically prepared for ARC Resources . Information provided in this report represents Onstream Pipeline Inspection Services’ (Onstream) interpretation of the pipeline inspection data gathered and shall not be construed as a warranty or Guarantee of the structural condition of the pipeline. Judgements concerning pipe condition and fitness for service are left entirely to ARC Resources . This report is strictly confidential and is to be used exclusively by ARC Resources . Under no circumstances should this report or information contained therein be distributed, reprinted or reproduced in any form without the written consent

## PL-3-26 to 4-35
Pipeline Listing
Project No: |  | 180728-RL-T6A-A |  |  |  |  | Client: | ARC Resources
Pipeline Name: |  | 4-35-68-25W5 to 2-26-68-25W5 |  |  |  |  | Location: | ValleyviewAB / Ante Creek (3-26-68-25W5 B/H to 4-35-68-25W5 Riser) | [19 empty] | Imported: | P:\Data\ARC Resources\2018\Valleyview\180729-RL-T6A- 3-26 to 4-35 (28312-6)\180729-RL-T6A -A- 3-26 to 4-35\Documents\Re-Grade\180729-RL-T6A-A_PipelineListing.csv
Run Date: |  | 2018-07-29 |  |  |  |  | Pipeline Segment: | 3-26-68-25W5 to 4-35-68-25W5_Lic_28312-6 | [15 empty] | Features: | 125
[24 empty] | Joints: | 100
Joint Number | Feature Number | Cluster Number | Feature Type | Distance (m) | Joint Length (m) | Dist to US Girth Weld (m) | Dist to DS Girth Weld (m) | Length (mm) | Width (mm) | Depth (%) | Depth Measured (%) | Depth Measured (mm) | Difference Pred.-Meas. (%) | Length Measured (mm) | Width Measured (mm) | Int/Ext | Estimated Repair Factor (ERF) | Burst Pressure (kPa) | Wall Thick (mm) | Clock Position (hrs:min) | % of OD Restriction | Latitude (Dec Deg.) | Longitude (Dec Deg.) | Elevation (m) | US Girth Weld to US Marker (m) | US Girth Weld to DS Marker (m) | Notes
1 |  |  | Joint | 0 | 15.426 | [13 empty] | 3.96 | [5 empty] | 0 | 799.962
1 | 1 |  | Flange | 0 | 15.426 | 0 | 15.426 | [11 empty] | 3.96 |  |  | 54.911552 | 117.706179 | 0 | 0 | 799.962 | Launch @ 3-26 to 4-35
1 | 2 |  | Other Installation | 1.536 | 15.426 | 1.536 | 13.89 | [11 empty] | 3.96 | [5 empty] | 0 | 799.962 | Temporary Magnet at 12: 00
2 |  |  | Joint | 15.426 | 7.714 | [13 empty] | 3.96 | [5 empty] | 15.426 | 784.535
3 |  |  | Joint | 23.14 | 16.252 | [13 empty] | 3.96 | [5 empty] | 23.14 | 776.822
4 |  |  | Joint | 39.392 | 18.894 | [13 empty] | 3.96 | [5 empty] | 39.392 | 760.569
5 |  |  | Joint | 58.286 | 18.884 | [13 empty] | 3.96 | [5 empty] | 58.286 | 741.676
5 | 3 |  | Metal Loss | 61.988 | 18.884 | 3.702 | 15.182 | 8 | 10 | 31% | 0% |  |  |  |  | Internal | 0.594 | 16723.9 | 3.96 | 5:42 |  |  |  |  | 58.286 | 741.676
5 | 4 |  | Metal Loss | 62.092 | 18.884 | 3.806 | 15.078 | 14 | 10 | 32% | 0% |  |  |  |  | Internal | 0.606 | 16399.6 | 3.96 | 5:42 |  |  |  |  | 58.286 | 741.676
5 | 5 |  | Metal Loss | 65.226 | 18.884 | 6.94 | 11.944 | 10 | 10 | 32% | 0% |  |  |  |  | Internal | 0.597 | 16623.3 | 3.96 | 5:10 |  |  |  |  | 58.286 | 741.676
5 | 6 | 7 | Metal Loss | 73.739 | 18.884 | 15.453 | 3.431 | 8 | 8 | 34% | 0% |  |  |  |  | Internal | 0.595 | 16700.7 | 3.96 | 5:01 |  |  |  |  | 58.286 | 741.676
5 | 7 |  | Cluster | 73.748 | 18.884 | 15.462 | 3.422 | 25.9 | 10.8612 | 42% | 0% |  |  |  |  | Internal | 0.658 | 15084.8 | 3.96 | 4:59 |  |  |  |  | 58.286 | 741.676
5 | 8 | 7 | Metal Loss | 73.757 | 18.884 | 15.471 | 3.413 | 8 | 10 | 42% | 0% |  |  |  |  | Internal | 0.597 | 16630.3 | 3.96 | 4:58 |  |  |  |  | 58.286 | 741.676
6 |  |  | Joint | 77.17 | 18.886 | [13 empty] | 3.96 | [5 empty] | 77.17 | 722.792
7 |  |  | Joint | 96.056 | 18.892 | [13 empty] | 3.96 | [5 empty] | 96.056 | 703.905
8 |  |  | Joint | 114.948 | 18.878 | [13 empty] | 3.96 | [5 empty] | 114.948 | 685.014
9 |  |  | Joint | 133.826 | 18.92 | [13 empty] | 3.96 | [5 empty] | 133.826 | 666.135
9 | 9 |  | Metal Loss | 136.544 | 18.92 | 2.718 | 16.202 | 4 | 8 | 39% | 0% |  |  |  |  | Internal | 0.59 | 16834.2 | 3.96 | 9:09 |  |  |  |  | 133.826 | 666.135
9 | 10 |  | Metal Loss | 136.772 | 18.92 | 2.946 | 15.974 | 8 | 6 | 27% | 0% |  |  |  |  | Internal | 0.593 | 16752.6 | 3.96 | 8:40 |  |  |  |  | 133.826 | 666.135
9 | 11 |  | Metal Loss | 136.947 | 18.92 | 3.121 | 15.799 | 10 | 8 | 25% | 0% |  |  |  |  | Internal | 0.595 | 16698.3 | 3.96 | 8:57 |  |  |  |  | 133.826 | 666.135
9 | 12 |  | Metal Loss | 137.011 | 18.92 | 3.185 | 15.735 | 4 | 7 | 46% | 0% |  |  |  |  | Internal | 0.591 | 16816 | 3.96 | 8:07 |  |  |  |  | 133.826 | 666.135
9 | 13 |  | Metal Loss | 137.305 | 18.92 | 3.479 | 15.44 | 8 | 10 | 33% | 0% |  |  |  |  | Internal | 0.594 | 16708.6 | 3.96 | 9:03 |  |  |  |  | 133.826 | 666.135
9 | 14 |  | Metal Loss | 137.864 | 18.92 | 4.038 | 14.881 | 8 | 10 | 27% | 0% |  |  |  |  | Internal | 0.593 | 16752.6 | 3.96 | 9:27 |  |  |  |  | 133.826 | 666.135
9 | 15 |  | Metal Loss | 139.209 | 18.92 | 5.383 | 13.536 | 10 | 10 | 29% | 0% |  |  |  |  | Internal | 0.596 | 16656.8 | 3.96 | 3:52 |  |  |  |  | 133.826 | 666.135
9 | 16 |  | Metal Loss | 139.386 | 18.92 | 5.56 | 13.36 | 16 | 13 | 27% | 0% |  |  |  |  | Internal | 0.606 | 16397.4 | 3.96 | 5:58 |  |  |  |  | 133.826 | 666.135
9 | 17 | 18 | Metal Loss | 140.035 | 18.92 | 6.209 | 12.711 | 8 | 10 | 25% | 0% |  |  |  |  | Internal | 0.592 | 16766 | 3.96 | 4:28 |  |  |  |  | 133.826 | 666.135
9 | 18 |  | Cluster | 140.045 | 18.92 | 6.219 | 12.701 | 27.1 | 13.2142 | 27% | 0% |  |  |  |  | Internal | 0.628 | 15812.3 | 3.96 | 4:31 |  |  |  |  | 133.826 | 666.135
9 | 19 | 18 | Metal Loss | 140.053 | 18.92 | 6.227 | 12.693 | 10 | 8 | 27% | 0% |  |  |  |  | Internal | 0.595 | 16678 | 3.96 | 4:34 |  |  |  |  | 133.826 | 666.135
9 | 20 |  | Metal Loss | 140.336 | 18.92 | 6.51 | 12.41 | 8 | 8 | 26% | 0% |  |  |  |  | Internal | 0.593 | 16759.3 | 3.96 | 4:23 |  |  |  |  | 133.826 | 666.135
9 | 21 |  | Metal Loss | 140.745 | 18.92 | 6.919 | 12.001 | 8 | 10 | 33% | 0% |  |  |  |  | Internal | 0.594 | 16708.6 | 3.96 | 4:17 |  |  |  |  | 133.826 | 666.135
9 | 22 |  | Metal Loss | 141.005 | 18.92 | 7.179 | 11.741 | 12 | 10 | 26% | 0% |  |  |  |  | Internal | 0.598 | 16606.5 | 3.96 | 4:17 |  |  |  |  | 133.826 | 666.135
9 | 23 |  | Metal Loss | 141.172 | 18.92 | 7.346 | 11.574 | 8 | 8 | 22% | 0% |  |  |  |  | Internal | 0.592 | 16785.1 | 3.96 | 4:23 |  |  |  |  | 133.826 | 666.135
9 | 24 |  | Metal Loss | 141.23 | 18.92 | 7.404 | 11.516 | 8 | 10 | 25% | 0% |  |  |  |  | Internal | 0.592 | 16766 | 3.96 | 4:29 |  |  |  |  | 133.826 | 666.135
9 | 25 |  | Metal Loss | 141.28 | 18.92 | 7.454 | 11.466 | 8 | 8 | 33% | 0% |  |  |  |  | Internal | 0.594 | 16708.6 | 3.96 | 4:35 |  |  |  |  | 133.826 | 666.135
9 | 26 |  | Metal Loss | 141.444 | 18.92 | 7.618 | 11.302 | 10 | 10 | 26% | 0% |  |  |  |  | Internal | 0.595 | 16688.2 | 3.96 | 4:17 |  |  |  |  | 133.826 | 666.135
9 | 27 |  | Metal Loss | 143.41 | 18.92 | 9.584 | 9.335 | 20 | 10 | 35% | 0% |  |  |  |  | Internal | 0.624 | 15904.1 | 3.96 | 5:08 |  |  |  |  | 133.826 | 666.135
9 | 28 |  | Metal Loss | 143.512 | 18.92 | 9.686 | 9.233 | 4 | 8 | 39% | 0% |  |  |  |  | Internal | 0.59 | 16834.2 | 3.96 | 5:02 |  |  |  |  | 133.826 | 666.135
9 | 29 |  | Metal Loss | 143.601 | 18.92 | 9.775 | 9.145 | 14 | 10 | 31% | 0% |  |  |  |  | Internal | 0.605 | 16420.1 | 3.96 | 5:08 |  |  |  |  | 133.826 | 666.135
10 |  |  | Joint | 152.746 | 18.868 | [13 empty] | 3.96 | [5 empty] | 152.746 | 647.216
11 |  |  | Joint | 171.614 | 18.898 | [13 empty] | 3.96 | [5 empty] | 171.614 | 628.347
11 | 30 |  | Metal Loss | 187.775 | 18.898 | 16.161 | 2.737 | 22 | 18 | 25% | 0% |  |  |  |  | Internal | 0.615 | 16152.5 | 3.96 | 12:58 |  |  |  |  | 171.614 | 628.347
11 | 31 |  | Metal Loss | 187.872 | 18.898 | 16.258 | 2.64 | 38 | 15 | 23% | 0% |  |  |  |  | Internal | 0.637 | 15583.1 | 3.96 | 12:52 |  |  |  |  | 171.614 | 628.347
11 | 32 |  | Metal Loss | 187.944 | 18.898 | 16.329 | 2.569 | 54 | 15 | 31% | 0% |  |  |  |  | Internal | 0.688 | 14425.4 | 3.96 | 12:52 |  |  |  |  | 171.614 | 628.347
11 | 33 |  | Metal Loss | 188.004 | 18.898 | 16.39 | 2.509 | 8 | 18 | 24% | 0% |  |  |  |  | Internal | 0.592 | 16772.5 | 3.96 | 12:46 |  |  |  |  | 171.614 | 628.347
11 | 34 |  | Metal Loss | 188.07 | 18.898 | 16.456 | 2.443 | 14 | 21 | 24% | 0% |  |  |  |  | Internal | 0.6 | 16552.4 | 3.96 | 1:04 |  |  |  |  | 171.614 | 628.347
11 | 35 |  | Metal Loss | 188.137 | 18.898 | 16.523 | 2.375 | 10 | 21 | 23% | 0% |  |  |  |  | Internal | 0.594 | 16717.8 | 3.96 | 1:04 |  |  |  |  | 171.614 | 628.347
11 | 36 |  | Metal Loss | 188.209 | 18.898 | 16.595 | 2.303 | 6 | 21 | 27% | 0% |  |  |  |  | Internal | 0.591 | 16813.6 | 3.96 | 1:16 |  |  |  |  | 171.614 | 628.347
11 | 37 |  | Metal Loss | 188.287 | 18.898 | 16.673 | 2.226 | 10 | 21 | 28% | 0% |  |  |  |  | Internal | 0.596 | 16667.5 | 3.96 | 1:16 |  |  |  |  | 171.614 | 628.347
11 | 38 | 39 | Metal Loss | 188.351 | 18.898 | 16.737 | 2.162 | 54 | 27 | 26% | 0% |  |  |  |  | Internal | 0.668 | 14875.8 | 3.96 | 1:16 |  |  |  |  | 171.614 | 628.347
11 | 39 |  | Cluster | 188.359 | 18.898 | 16.745 | 2.153 | 72 | 32.1673 | 26% | 0% |  |  |  |  | Internal | 0.684 | 14508 | 3.96 | 1:20 |  |  |  |  | 171.614 | 628.347
11 | 40 | 39 | Metal Loss | 188.382 | 18.898 | 16.768 | 2.131 | 28 | 29 | 24% | 0% |  |  |  |  | Internal | 0.624 | 15915.5 | 3.96 | 1:22 |  |  |  |  | 171.614 | 628.347
11 | 41 |  | Metal Loss | 188.447 | 18.898 | 16.833 | 2.065 | 34 | 27 | 27% | 0% |  |  |  |  | Internal | 0.641 | 15483.6 | 3.96 | 1:16 |  |  |  |  | 171.614 | 628.347
11 | 42 |  | Metal Loss | 188.55 | 18.898 | 16.936 | 1.962 | 14 | 21 | 26% | 0% |  |  |  |  | Internal | 0.601 | 16516.5 | 3.96 | 12:52 |  |  |  |  | 171.614 | 628.347
11 | 43 |  | Metal Loss | 188.597 | 18.898 | 16.983 | 1.916 | 10 | 21 | 27% | 0% |  |  |  |  | Internal | 0.595 | 16678 | 3.96 | 1:04 |  |  |  |  | 171.614 | 628.347
11 | 44 |  | Metal Loss | 188.692 | 18.898 | 17.078 | 1.821 | 14 | 29 | 28% | 0% |  |  |  |  | Internal | 0.603 | 16479 | 3.96 | 1:09 |  |  |  |  | 171.614 | 628.347
11 | 45 |  | Metal Loss | 188.721 | 18.898 | 17.107 | 1.792 | 10 | 27 | 32% | 0% |  |  |  |  | Internal | 0.597 | 16623.3 | 3.96 | 1:15 |  |  |  |  | 171.614 | 628.347
11 | 46 |  | Metal Loss | 188.806 | 18.898 | 17.192 | 1.706 | 14 | 24 | 27% | 0% |  |  |  |  | Internal | 0.602 | 16497.9 | 3.96 | 1:09 |  |  |  |  | 171.614 | 628.347
11 | 47 |  | Metal Loss | 188.855 | 18.898 | 17.24 | 1.658 | 14 | 29 | 26% | 0% |  |  |  |  | Internal | 0.601 | 16516.5 | 3.96 | 1:21 |  |  |  |  | 171.614 | 628.347
11 | 48 |  | Metal Loss | 188.905 | 18.898 | 17.291 | 1.607 | 12 | 27 | 29% | 0% |  |  |  |  | Internal | 0.6 | 16563 | 3.96 | 1:15 |  |  |  |  | 171.614 | 628.347
11 | 49 |  | Metal Loss | 188.986 | 18.898 | 17.372 | 1.526 | 6 | 29 | 37% | 0% |  |  |  |  | Internal | 0.592 | 16769.2 | 3.96 | 1:21 |  |  |  |  | 171.614 | 628.347
11 | 50 |  | Metal Loss | 189.035 | 18.898 | 17.421 | 1.478 | 10 | 29 | 28% | 0% |  |  |  |  | Internal | 0.596 | 16667.5 | 3.96 | 1:21 |  |  |  |  | 171.614 | 628.347
11 | 51 |  | Metal Loss | 189.11 | 18.898 | 17.496 | 1.402 | 32 | 29 | 25% | 0% |  |  |  |  | Internal | 0.633 | 15689.7 | 3.96 | 1:21 |  |  |  |  | 171.614 | 628.347
11 | 52 |  | Metal Loss | 189.157 | 18.898 | 17.543 | 1.355 | 10 | 29 | 28% | 0% |  |  |  |  | Internal | 0.596 | 16667.5 | 3.96 | 1:21 |  |  |  |  | 171.614 | 628.347
11 | 53 |  | Metal Loss | 189.223 | 18.898 | 17.609 | 1.29 | 10 | 29 | 28% | 0% |  |  |  |  | Internal | 0.596 | 16667.5 | 3.96 | 1:21 |  |  |  |  | 171.614 | 628.347
11 | 54 |  | Metal Loss | 189.287 | 18.898 | 17.673 | 1.226 | 12 | 27 | 24% | 0% |  |  |  |  | Internal | 0.597 | 16634.1 | 3.96 | 1:15 |  |  |  |  | 171.614 | 628.347
11 | 55 |  | Metal Loss | 189.349 | 18.898 | 17.735 | 1.163 | 10 | 27 | 27% | 0% |  |  |  |  | Internal | 0.595 | 16678 | 3.96 | 1:15 |  |  |  |  | 171.614 | 628.347
11 | 56 |  | Metal Loss | 189.38 | 18.898 | 17.766 | 1.132 | 14 | 24 | 32% | 0% |  |  |  |  | Internal | 0.606 | 16399.6 | 3.96 | 1:09 |  |  |  |  | 171.614 | 628.347
11 | 57 |  | Metal Loss | 189.45 | 18.898 | 17.835 | 1.063 | 8 | 27 | 34% | 0% |  |  |  |  | Internal | 0.595 | 16700.7 | 3.96 | 1:15 |  |  |  |  | 171.614 | 628.347
11 | 58 |  | Metal Loss | 189.539 | 18.898 | 17.925 | 0.974 | 10 | 10 | 27% | 0% |  |  |  |  | Internal | 0.595 | 16678 | 3.96 | 12:39 |  |  |  |  | 171.614 | 628.347
11 | 59 |  | Metal Loss | 189.581 | 18.898 | 17.967 | 0.931 | 12 | 24 | 29% | 0% |  |  |  |  | Internal | 0.6 | 16563 | 3.96 | 1:09 |  |  |  |  | 171.614 | 628.347
12 |  |  | Joint | 190.512 | 18.856 | [13 empty] | 3.96 | [5 empty] | 190.512 | 609.449
13 |  |  | Joint | 209.368 | 18.884 | [13 empty] | 3.96 | [5 empty] | 209.368 | 590.593
14 |  |  | Joint | 228.252 | 18.866 | [13 empty] | 3.96 | [5 empty] | 228.252 | 571.709
15 |  |  | Joint | 247.118 | 18.892 | [13 empty] | 3.96 | [5 empty] | 247.118 | 552.843
16 |  |  | Joint | 266.01 | 18.832 | [13 empty] | 3.96 | [5 empty] | 266.01 | 533.952
17 |  |  | Joint | 284.842 | 18.944 | [13 empty] | 3.96 | [5 empty] | 284.842 | 515.12
17 | 60 |  | Metal Loss | 285.355 | 18.944 | 0.513 | 18.431 | 8 | 8 | 27% | 0% |  |  |  |  | Internal | 0.593 | 16752.6 | 3.96 | 5:21 |  |  |  |  | 284.842 | 515.12
18 |  |  | Joint | 303.786 | 16.692 | [13 empty] | 3.96 | [5 empty] | 303.786 | 496.175
18 | 61 |  | Metal Loss | 320.036 | 16.692 | 16.25 | 0.442 | 20 | 13 | 32% | 0% |  |  |  |  | Internal | 0.62 | 16014.9 | 3.96 | 6:04 |  |  |  |  | 303.786 | 496.175
19 |  |  | Joint | 320.478 | 18.986 | [13 empty] | 3.96 | [5 empty] | 320.478 | 479.483
19 | 62 |  | Bend | 327.471 | 18.986 | 6.993 | 11.993 | 8608.1 |  |  | 0% | [7 empty] | 3.96 | [5 empty] | 320.478 | 479.483 | 16 - Left (Field)
20 |  |  | Joint | 339.464 | 16.214 | [13 empty] | 3.96 | [5 empty] | 339.464 | 460.498
21 |  |  | Joint | 355.678 | 17.184 | [13 empty] | 3.96 | [5 empty] | 355.678 | 444.284
21 | 63 |  | Bend | 362.085 | 17.184 | 6.407 | 10.777 | 6892.5 |  |  | 0% | [7 empty] | 3.96 | [5 empty] | 355.678 | 444.284 | 31 - Left (Field)
22 |  |  | Joint | 372.862 | 3.402 | [13 empty] | 3.96 | [5 empty] | 372.862 | 427.099
23 |  |  | Joint | 376.264 | 18.6 | [13 empty] | 3.96 | [5 empty] | 376.264 | 423.697
24 |  |  | Joint | 394.864 | 18.956 | [13 empty] | 3.96 | [5 empty] | 394.864 | 405.097
25 |  |  | Joint | 413.82 | 18.939 | [13 empty] | 3.96 | [5 empty] | 413.82 | 386.142
26 |  |  | Joint | 432.759 | 18.891 | [13 empty] | 3.96 | [5 empty] | 432.759 | 367.203
27 |  |  | Joint | 451.65 | 18.922 | [13 empty] | 3.96 | [5 empty] | 451.65 | 348.312
28 |  |  | Joint | 470.572 | 18.88 | [13 empty] | 3.96 | [5 empty] | 470.572 | 329.389
29 |  |  | Joint | 489.452 | 18.914 | [13 empty] | 3.96 | [5 empty] | 489.452 | 310.51
30 |  |  | Joint | 508.366 | 18.858 | [13 empty] | 3.96 | [5 empty] | 508.366 | 291.596
31 |  |  | Joint | 527.224 | 18.932 | [13 empty] | 3.96 | [5 empty] | 527.224 | 272.737
32 |  |  | Joint | 546.156 | 18.89 | [13 empty] | 3.96 | [5 empty] | 546.156 | 253.806
33 |  |  | Joint | 565.046 | 18.924 | [13 empty] | 3.96 | [5 empty] | 565.046 | 234.915
34 |  |  | Joint | 583.97 | 18.834 | [13 empty] | 3.96 | [5 empty] | 583.97 | 215.991
35 |  |  | Joint | 602.804 | 18.842 | [13 empty] | 3.96 | [5 empty] | 602.804 | 197.158
36 |  |  | Joint | 621.646 | 18.872 | [13 empty] | 3.96 | [5 empty] | 621.646 | 178.316
37 |  |  | Joint | 640.518 | 18.88 | [13 empty] | 3.96 | [5 empty] | 640.518 | 159.443
38 |  |  | Joint | 659.398 | 18.834 | [13 empty] | 3.96 | [5 empty] | 659.398 | 140.564
39 |  |  | Joint | 678.232 | 14.364 | [13 empty] | 3.96 | [5 empty] | 678.232 | 121.73
40 |  |  | Joint | 692.596 | 18.838 | [13 empty] | 3.96 | [5 empty] | 692.596 | 107.365
41 |  |  | Joint | 711.434 | 18.912 | [13 empty] | 3.96 | [5 empty] | 711.434 | 88.528
42 |  |  | Joint | 730.346 | 18.826 | [13 empty] | 3.96 | [5 empty] | 730.346 | 69.615
43 |  |  | Joint | 749.172 | 18.842 | [13 empty] | 3.96 | [5 empty] | 749.172 | 50.789
44 |  |  | Joint | 768.014 | 17.708 | [13 empty] | 3.96 | [5 empty] | 768.014 | 31.947
45 |  |  | Joint | 785.722 | 18.99 | [13 empty] | 3.96 | [5 empty] | 785.722 | 14.24
45 | 64 |  | Above Ground Marker | 799.962 | 18.99 | 14.24 | 4.75 |  |  |  | 0% | [7 empty] | 3.96 |  |  | 54.9169 | 117.7107 | 715 | 785.722 | 14.24 | (AGM7624 07/29/18 11:47:35 700ms)
46 |  |  | Joint | 804.712 | 17.664 | [13 empty] | 3.96 | [5 empty] | 4.75 | 963.552
47 |  |  | Joint | 822.376 | 18.94 | [13 empty] | 3.96 | [5 empty] | 22.414 | 945.888
48 |  |  | Joint | 841.316 | 18.992 | [13 empty] | 3.96 | [5 empty] | 41.355 | 926.948
49 |  |  | Joint | 860.308 | 18.958 | [13 empty] | 3.96 | [5 empty] | 60.346 | 907.956
50 |  |  | Joint | 879.266 | 18.988 | [13 empty] | 3.96 | [5 empty] | 79.304 | 888.998
50 | 65 |  | Metal Loss | 883.237 | 18.988 | 3.971 | 15.017 | 4 | 10 | 32% | 20% | 0.792 | 12% | 2 | 2 | Internal | 0.589 | 16849.5 | 3.96 | 7:45 |  |  |  |  | 79.304 | 888.998 | Removed and Verified Oct 2018
50 | 66 |  | Metal Loss | 883.848 | 18.988 | 4.582 | 14.406 | 8 | 12 | 65% | 63% | 0.594 | 2% | 15 | 15 | Internal | 0.609 | 16315.8 | 3.96 | 7:16 |  |  |  |  | 79.304 | 888.998 | Removed and Verified Oct 2018
51 |  |  | Joint | 898.254 | 18.88 | [13 empty] | 3.96 | [5 empty] | 98.293 | 870.01
52 |  |  | Joint | 917.134 | 18.948 | [13 empty] | 3.96 | [5 empty] | 117.173 | 851.13
52 | 67 |  | Metal Loss | 923.915 | 18.948 | 6.781 | 12.167 | 10 | 6 | 53% | 45% | 0.396 | 8% | 10 | 5 | Internal | 0.609 | 16308.6 | 3.96 | 4:46 |  |  |  |  | 117.173 | 851.13 | Removed and Verified Oct 2018
52 | 68 | 70 | Metal Loss | 924.241 | 18.948 | 7.107 | 11.841 | 8 | 15 | 61% | 53% | 0.594 | 8% | 15 | 8 | Internal | 0.606 | 16387.8 | 3.96 | 4:51 |  |  |  |  | 117.173 | 851.13 | Removed and Verified Oct 2018
52 | 69 | 70 | Metal Loss | 924.241 | 18.948 | 7.107 | 11.841 | 8 | 13 | 59% | 0% |  |  |  |  | Internal | 0.605 | 16420.3 | 3.96 | 4:49 |  |  |  |  | 117.173 | 851.13
52 | 70 |  | Cluster | 924.241 | 18.948 | 7.107 | 11.841 | 8 | 15.6058 | 61% | [5 empty] | Internal | 0.606 | 16387.8 | 3.96 | 4:51 |  |  |  |  | 117.173 | 851.13
53 |  |  | Joint | 936.082 | 18.92 | [13 empty] | 3.96 | [5 empty] | 136.12 | 832.182
54 |  |  | Joint | 955.002 | 18.762 | [13 empty] | 3.96 | [5 empty] | 155.04 | 813.262
55 |  |  | Joint | 973.764 | 18.884 | [13 empty] | 3.96 | [5 empty] | 173.803 | 794.5
55 | 71 |  | Metal Loss | 987.061 | 18.884 | 13.297 | 5.587 | 14 | 10 | 27% | 0% |  |  |  |  | Internal | 0.602 | 16497.9 | 3.96 | 5:19 |  |  |  |  | 173.803 | 794.5
56 |  |  | Joint | 992.648 | 18.902 | [13 empty] | 3.96 | [5 empty] | 192.687 | 775.616
56 | 72 |  | Metal Loss | 995.414 | 18.902 | 2.766 | 16.135 | 6 | 9 | 80% | 64% | 2.5344 | 16% | 6 | 5 | Internal | 0.608 | 16323.2 | 3.96 | 4:48 |  |  |  |  | 192.687 | 775.616 | Removed and Verified Oct 2018
57 |  |  | Joint | 1011.55 | 18.788 | [13 empty] | 3.96 | [5 empty] | 211.588 | 756.714
58 |  |  | Joint | 1030.338 | 18.84 | [13 empty] | 3.96 | [5 empty] | 230.376 | 737.926
59 |  |  | Joint | 1049.178 | 18.85 | [13 empty] | 3.96 | [5 empty] | 249.217 | 719.086
59 | 73 |  | Metal Gain | 1050.09 | 18.85 | 0.912 | 17.938 | [11 empty] | 3.96 | 7:14 |  |  |  |  | 249.217 | 719.086
60 |  |  | Joint | 1068.028 | 18.86 | [13 empty] | 3.96 | [5 empty] | 268.067 | 700.236
61 |  |  | Joint | 1086.888 | 18.904 | [13 empty] | 3.96 | [5 empty] | 286.926 | 681.376
62 |  |  | Joint | 1105.792 | 18.884 | [13 empty] | 3.96 | [5 empty] | 305.83 | 662.472
63 |  |  | Joint | 1124.676 | 18.862 | [13 empty] | 3.96 | [5 empty] | 324.714 | 643.588
64 |  |  | Joint | 1143.538 | 18.878 | [13 empty] | 3.96 | [5 empty] | 343.577 | 624.726
65 |  |  | Joint | 1162.416 | 18.87 | [13 empty] | 3.96 | [5 empty] | 362.454 | 605.848
65 | 74 |  | Metal Loss | 1163.755 | 18.87 | 1.339 | 17.532 | 4 | 7 | 35% | 0% |  |  |  |  | Internal | 0.59 | 16843.2 | 3.96 | 5:06 |  |  |  |  | 362.454 | 605.848
65 | 75 |  | Metal Loss | 1163.808 | 18.87 | 1.392 | 17.478 | 10 | 7 | 43% | 0% |  |  |  |  | Internal | 0.603 | 16479.1 | 3.96 | 5:11 |  |  |  |  | 362.454 | 605.848
65 | 76 |  | Metal Loss | 1163.866 | 18.87 | 1.45 | 17.42 | 8 | 10 | 32% | 0% |  |  |  |  | Internal | 0.594 | 16716.4 | 3.96 | 5:13 |  |  |  |  | 362.454 | 605.848
66 |  |  | Joint | 1181.286 | 18.862 | [13 empty] | 3.96 | [5 empty] | 381.325 | 586.978
67 |  |  | Joint | 1200.148 | 18.85 | [13 empty] | 3.96 | [5 empty] | 400.186 | 568.116
67 | 77 |  | Metal Loss | 1200.394 | 18.85 | 0.246 | 18.604 | 10 | 13 | 32% | 0% |  |  |  |  | Internal | 0.597 | 16623.3 | 3.96 | 5:27 |  |  |  |  | 400.186 | 568.116
67 | 78 |  | Metal Loss | 1200.631 | 18.85 | 0.484 | 18.367 | 4 | 7 | 37% | 0% |  |  |  |  | Internal | 0.59 | 16838.8 | 3.96 | 4:54 |  |  |  |  | 400.186 | 568.116
67 | 79 |  | Metal Loss | 1205.383 | 18.85 | 5.235 | 13.615 | 8 | 15 | 42% | 0% |  |  |  |  | Internal | 0.597 | 16630.3 | 3.96 | 5:29 |  |  |  |  | 400.186 | 568.116
67 | 80 | 81 | Metal Loss | 1206.612 | 18.85 | 6.464 | 12.386 | 10 | 10 | 25% | 0% |  |  |  |  | Internal | 0.595 | 16698.3 | 3.96 | 5:09 |  |  |  |  | 400.186 | 568.116
67 | 81 |  | Cluster | 1206.618 | 18.85 | 6.47 | 12.38 | 23.1 | 10.0312 | 49% | [5 empty] | Internal | 0.665 | 14938.9 | 3.96 | 5:09 |  |  |  |  | 400.186 | 568.116
67 | 82 | 81 | Metal Loss | 1206.626 | 18.85 | 6.478 | 12.372 | 8 | 10 | 49% | 0% |  |  |  |  | Internal | 0.6 | 16555.8 | 3.96 | 5:09 |  |  |  |  | 400.186 | 568.116
67 | 83 |  | Metal Loss | 1207.151 | 18.85 | 7.003 | 11.847 | 8 | 8 | 29% | 0% |  |  |  |  | Internal | 0.593 | 16738.6 | 3.96 | 5:17 |  |  |  |  | 400.186 | 568.116
67 | 84 |  | Metal Loss | 1207.947 | 18.85 | 7.799 | 11.052 | 10 | 13 | 35% | 0% |  |  |  |  | Internal | 0.599 | 16587.6 | 3.96 | 8:08 |  |  |  |  | 400.186 | 568.116
67 | 85 |  | Metal Loss | 1213.395 | 18.85 | 13.247 | 5.603 | 8 | 8 | 32% | 0% |  |  |  |  | Internal | 0.594 | 16716.4 | 3.96 | 5:03 |  |  |  |  | 400.186 | 568.116
68 |  |  | Joint | 1218.998 | 18.914 | [13 empty] | 3.96 | [5 empty] | 419.037 | 549.266
69 |  |  | Joint | 1237.912 | 18.96 | [13 empty] | 3.96 | [5 empty] | 437.951 | 530.352
70 |  |  | Joint | 1256.872 | 3.062 | [13 empty] | 3.96 | [5 empty] | 456.911 | 511.392
71 |  |  | Joint | 1259.934 | 16.108 | [13 empty] | 3.96 | [5 empty] | 459.972 | 508.33
71 | 86 |  | Metal Loss | 1265.315 | 16.108 | 5.381 | 10.727 | 8 | 5 | 27% | 16% | 0.6336 | 11% | 10 | 10 | Internal | 0.593 | 16752.6 | 3.96 | 5:31 |  |  |  |  | 459.972 | 508.33 | Removed and Verified Oct 2018
71 | 87 |  | Metal Loss | 1265.44 | 16.108 | 5.506 | 10.602 | 10 | 8 | 37% | 19% | 0.7524 | 18% | 12 | 10 | Internal | 0.6 | 16562.3 | 3.96 | 5:12 |  |  |  |  | 459.972 | 508.33 | Removed and Verified Oct 2018
71 | 88 |  | Metal Loss | 1265.821 | 16.108 | 5.887 | 10.221 | 8 | 10 | 51% | 54% | 2.1384 | -3% | 8 | 8 | Internal | 0.601 | 16531.8 | 3.96 | 5:27 |  |  |  |  | 459.972 | 508.33 | Removed and Verified Oct 2018
71 | 89 |  | Metal Loss | 1268.228 | 16.108 | 8.294 | 7.814 | 8 | 10 | 26% | 28% | 1.1088 | -2% | 2 | 2 | Internal | 0.593 | 16759.3 | 3.96 | 5:29 |  |  |  |  | 459.972 | 508.33 | Removed and Verified Oct 2018
71 | 90 |  | Metal Loss | 1268.499 | 16.108 | 8.565 | 7.543 | 4 | 6 | 24% | 4% | 0.1584 | 20% | 5 | 8 | Internal | 0.589 | 16864.2 | 3.96 | 5:30 |  |  |  |  | 459.972 | 508.33 | Removed and Verified Oct 2018
71 | 91 |  | Metal Loss | 1270.807 | 16.108 | 10.873 | 5.235 | 24 | 8 | 27% | 25% | 0.99 | 2% | 5 | 5 | Internal | 0.622 | 15972.8 | 3.96 | 4:58 |  |  |  |  | 459.972 | 508.33 | Removed and Verified Oct 2018
71 | 92 |  | Metal Loss | 1271.026 | 16.108 | 11.092 | 5.016 | 8 | 10 | 67% | 52% | 2.0592 | 15% | 10 | 10 | Internal | 0.61 | 16275.9 | 3.96 | 4:32 |  |  |  |  | 459.972 | 508.33 | Removed and Verified Oct 2018
72 |  |  | Joint | 1276.042 | 18.954 | [13 empty] | 3.96 | [5 empty] | 476.08 | 492.222
73 |  |  | Joint | 1294.996 | 18.946 | [13 empty] | 3.96 | [5 empty] | 495.035 | 473.268
73 | 93 |  | Metal Loss | 1307.716 | 18.946 | 12.72 | 6.226 | 4 | 8 | 70% | 59% | 2.3364 | 11% | 2 | 2 | Internal | 0.594 | 16713.5 | 3.96 | 4:55 |  |  |  |  | 495.035 | 473.268 | Removed and Verified Oct 2018
73 | 94 |  | Metal Loss | 1308.638 | 18.946 | 13.642 | 5.304 | 4 | 3 | 63% | 68% | 2.6928 | -5% | 2 | 2 | Internal | 0.593 | 16752.5 | 3.96 | 5:40 |  |  |  |  | 495.035 | 473.268 | Removed and Verified Oct 2018
74 |  |  | Joint | 1313.942 | 18.976 | [13 empty] | 3.96 | [5 empty] | 513.981 | 454.322
75 |  |  | Joint | 1332.918 | 18.97 | [13 empty] | 3.96 | [5 empty] | 532.956 | 435.346
75 | 95 |  | Metal Loss | 1334.103 | 18.97 | 1.185 | 17.785 | 12 | 12 | 80% | 100% | 3.96 | -20% | 5 | 8 | Internal | 0.665 | 14942.6 | 3.96 | 2:34 |  |  |  |  | 532.956 | 435.346 | Removed and Verified Oct 2018
75 | 96 |  | Metal Loss | 1334.273 | 18.97 | 1.355 | 17.615 | 10 | 14 | 80% | 100% | 3.96 | -20% | 4 | 5 | Internal | 0.643 | 15452.8 | 3.96 | 6:25 |  |  |  |  | 532.956 | 435.346 | Removed and Verified Oct 2018
76 |  |  | Joint | 1351.888 | 18.952 | [13 empty] | 3.96 | [5 empty] | 551.926 | 416.376
77 |  |  | Joint | 1370.84 | 18.944 | [13 empty] | 3.96 | [5 empty] | 570.879 | 397.424
77 | 97 |  | Metal Loss | 1389.189 | 18.944 | 18.349 | 0.595 | 4 | 8 | 70% | 0% |  |  |  |  | Internal | 0.594 | 16713.5 | 3.96 | 4:54 |  |  |  |  | 570.879 | 397.424
78 |  |  | Joint | 1389.784 | 18.984 | [13 empty] | 3.96 | [5 empty] | 589.823 | 378.48
78 | 98 |  | Metal Loss | 1392.168 | 18.984 | 2.384 | 16.6 | 8 | 10 | 29% | 0% |  |  |  |  | Internal | 0.593 | 16738.6 | 3.96 | 6:27 |  |  |  |  | 589.823 | 378.48
78 | 99 |  | Metal Loss | 1395.003 | 18.984 | 5.219 | 13.765 | 8 | 8 | 45% | 0% |  |  |  |  | Internal | 0.598 | 16600 | 3.96 | 6:21 |  |  |  |  | 589.823 | 378.48
78 | 100 |  | Metal Loss | 1396.472 | 18.984 | 6.688 | 12.296 | 8 | 10 | 34% | 0% |  |  |  |  | Internal | 0.595 | 16700.7 | 3.96 | 5:02 |  |  |  |  | 589.823 | 378.48
78 | 101 |  | Metal Loss | 1396.871 | 18.984 | 7.087 | 11.897 | 4 | 9 | 35% | 0% |  |  |  |  | Internal | 0.59 | 16843.2 | 3.96 | 5:00 |  |  |  |  | 589.823 | 378.48
79 |  |  | Joint | 1408.768 | 18.968 | [13 empty] | 3.96 | [5 empty] | 608.807 | 359.496
80 |  |  | Joint | 1427.736 | 18.928 | [13 empty] | 3.96 | [5 empty] | 627.775 | 340.528
81 |  |  | Joint | 1446.664 | 17.562 | [13 empty] | 3.96 | [5 empty] | 646.702 | 321.6
81 | 102 |  | Metal Loss | 1463.631 | 17.562 | 16.967 | 0.595 | 8 | 8 | 27% | 0% |  |  |  |  | Internal | 0.593 | 16752.6 | 3.96 | 6:40 |  |  |  |  | 646.702 | 321.6
81 | 103 |  | Metal Loss | 1463.822 | 17.562 | 17.158 | 0.404 | 10 | 6 | 25% | 0% |  |  |  |  | Internal | 0.595 | 16698.3 | 3.96 | 6:58 |  |  |  |  | 646.702 | 321.6
81 | 104 |  | Metal Loss | 1463.844 | 17.562 | 17.18 | 0.382 | 4 | 6 | 28% | 0% |  |  |  |  | Internal | 0.589 | 16857.1 | 3.96 | 6:34 |  |  |  |  | 646.702 | 321.6
82 |  |  | Joint | 1464.226 | 18.895 | [13 empty] | 3.96 | [5 empty] | 664.265 | 304.038
83 |  |  | Joint | 1483.121 | 18.893 | [13 empty] | 3.96 | [5 empty] | 683.159 | 285.143
84 |  |  | Joint | 1502.014 | 18.886 | [13 empty] | 3.96 | [5 empty] | 702.052 | 266.25
85 |  |  | Joint | 1520.9 | 18.93 | [13 empty] | 3.96 | [5 empty] | 720.939 | 247.364
85 | 105 |  | Metal Loss | 1535.138 | 18.93 | 14.238 | 4.692 | 8 | 8 | 26% | 0% |  |  |  |  | Internal | 0.593 | 16759.3 | 3.96 | 5:52 |  |  |  |  | 720.939 | 247.364
85 | 106 |  | Metal Loss | 1535.158 | 18.93 | 14.258 | 4.672 | 4 | 6 | 48% | 0% |  |  |  |  | Internal | 0.591 | 16810.1 | 3.96 | 6:10 |  |  |  |  | 720.939 | 247.364
86 |  |  | Joint | 1539.83 | 18.874 | [13 empty] | 3.96 | [5 empty] | 739.868 | 228.434
87 |  |  | Joint | 1558.704 | 18.886 | [13 empty] | 3.96 | [5 empty] | 758.742 | 209.56
88 |  |  | Joint | 1577.59 | 18.884 | [13 empty] | 3.96 | [5 empty] | 777.628 | 190.674
88 | 107 |  | Metal Loss | 1588.865 | 18.884 | 11.275 | 7.609 | 8 | 10 | 26% | 0% |  |  |  |  | Internal | 0.593 | 16759.3 | 3.96 | 3:09 |  |  |  |  | 777.628 | 190.674
89 |  |  | Joint | 1596.474 | 18.894 | [13 empty] | 3.96 | [5 empty] | 796.512 | 171.79
89 | 108 |  | Metal Loss | 1609.386 | 18.894 | 12.912 | 5.982 | 8 | 10 | 49% | 0% |  |  |  |  | Internal | 0.6 | 16555.8 | 3.96 | 5:06 |  |  |  |  | 796.512 | 171.79
89 | 109 |  | Metal Loss | 1614.265 | 18.894 | 17.792 | 1.102 | 8 | 8 | 29% | 0% |  |  |  |  | Internal | 0.593 | 16738.6 | 3.96 | 5:32 |  |  |  |  | 796.512 | 171.79
90 |  |  | Joint | 1615.368 | 18.542 | [13 empty] | 3.96 | [5 empty] | 815.406 | 152.896
91 |  |  | Joint | 1633.91 | 18.98 | [13 empty] | 3.96 | [5 empty] | 833.949 | 134.354
91 | 110 |  | Metal Loss | 1648.285 | 18.98 | 14.375 | 4.605 | 4 | 8 | 71% | 0% |  |  |  |  | Internal | 0.594 | 16707 | 3.96 | 5:40 |  |  |  |  | 833.949 | 134.354
92 |  |  | Joint | 1652.89 | 18.99 | [13 empty] | 3.96 | [5 empty] | 852.929 | 115.374
93 |  |  | Joint | 1671.88 | 18.992 | [13 empty] | 3.96 | [5 empty] | 871.919 | 96.384
94 |  |  | Joint | 1690.872 | 18.986 | [13 empty] | 3.96 | [5 empty] | 890.911 | 77.392
94 | 111 |  | Metal Loss | 1691.264 | 18.986 | 0.392 | 18.594 | 10 | 7 | 43% | 0% |  |  |  |  | Internal | 0.603 | 16479.1 | 3.96 | 2:45 |  |  |  |  | 890.911 | 77.392
94 | 112 |  | Metal Loss | 1691.308 | 18.986 | 0.436 | 18.55 | 4 | 7 | 59% | 0% |  |  |  |  | Internal | 0.592 | 16770.7 | 3.96 | 2:46 |  |  |  |  | 890.911 | 77.392
94 | 113 |  | Metal Loss | 1691.848 | 18.986 | 0.976 | 18.01 | 4 | 7 | 44% | 0% |  |  |  |  | Internal | 0.59 | 16821.5 | 3.96 | 3:26 |  |  |  |  | 890.911 | 77.392
94 | 114 |  | Metal Loss | 1691.945 | 18.986 | 1.072 | 17.913 | 8 | 10 | 32% | 0% |  |  |  |  | Internal | 0.594 | 16716.4 | 3.96 | 2:46 |  |  |  |  | 890.911 | 77.392
94 | 115 |  | Metal Loss | 1692.023 | 18.986 | 1.151 | 17.835 | 8 | 8 | 28% | 0% |  |  |  |  | Internal | 0.593 | 16745.6 | 3.96 | 3:16 |  |  |  |  | 890.911 | 77.392
94 | 116 |  | Metal Loss | 1692.061 | 18.986 | 1.189 | 17.797 | 8 | 10 | 32% | 0% |  |  |  |  | Internal | 0.594 | 16716.4 | 3.96 | 2:46 |  |  |  |  | 890.911 | 77.392
94 | 117 |  | Metal Loss | 1692.19 | 18.986 | 1.318 | 17.668 | 10 | 8 | 43% | 0% |  |  |  |  | Internal | 0.603 | 16479.1 | 3.96 | 2:28 |  |  |  |  | 890.911 | 77.392
94 | 118 |  | Metal Loss | 1692.256 | 18.986 | 1.384 | 17.602 | 4 | 7 | 44% | 0% |  |  |  |  | Internal | 0.59 | 16821.5 | 3.96 | 3:13 |  |  |  |  | 890.911 | 77.392
94 | 119 |  | Metal Loss | 1692.288 | 18.986 | 1.416 | 17.57 | 8 | 10 | 31% | 0% |  |  |  |  | Internal | 0.594 | 16723.9 | 3.96 | 3:09 |  |  |  |  | 890.911 | 77.392
94 | 120 |  | Metal Loss | 1692.324 | 18.986 | 1.452 | 17.534 | 4 | 8 | 35% | 0% |  |  |  |  | Internal | 0.59 | 16843.2 | 3.96 | 2:39 |  |  |  |  | 890.911 | 77.392
94 | 121 |  | Metal Loss | 1692.348 | 18.986 | 1.476 | 17.51 | 8 | 6 | 29% | 0% |  |  |  |  | Internal | 0.593 | 16738.6 | 3.96 | 2:45 |  |  |  |  | 890.911 | 77.392
95 |  |  | Joint | 1709.858 | 18.419 | [13 empty] | 3.96 | [5 empty] | 909.896 | 58.406
96 |  |  | Joint | 1728.277 | 18.974 | [13 empty] | 3.96 | [5 empty] | 928.315 | 39.987
97 |  |  | Joint | 1747.251 | 18.851 | [13 empty] | 3.96 | [5 empty] | 947.289 | 21.013
98 |  |  | Joint | 1766.102 | 4.086 | [13 empty] | 3.96 | [5 empty] | 966.141 | 2.162
98 | 122 |  | Above Ground Marker | 1768.264 | 4.086 | 2.162 | 1.924 | [11 empty] | 3.96 |  |  | 54.925575 | 117.709 | 586 | 966.141 | 2.162 | (AGM7609 07/29/18 12:28:11 630ms)
99 |  |  | Joint | 1770.188 | 10.828 | [13 empty] | 3.96 | [5 empty] | 1.924 | 10.732
99 | 123 |  | Metal Loss | 1776.94 | 10.828 | 6.752 | 4.076 | 4 | 6 | 80% | 0% |  |  |  |  | Internal | 0.597 | 16633.1 | 3.96 | 5:47 |  |  |  |  | 1.924 | 10.732
99 | 124 |  | Metal Loss | 1778.586 | 10.828 | 8.398 | 2.43 | 4 | 6 | 59% | 0% |  |  |  |  | Internal | 0.592 | 16770.7 | 3.96 | 4:04 |  |  |  |  | 1.924 | 10.732
99 | 125 |  | Other Installation | 1780.92 | 10.828 | 10.732 | 0.096 | [11 empty] | 3.96 |  |  | 54.909908 | 117.692754 | 0 | 1.924 | 10.732 | Turnaround at 4-35
Import Pipe Listing
Clear Listing

## Charts-3-26 to 4-35
3-26-68-25W5 to 4-35-68-25W5

## Verifications-3-26 to 4-35
Verifications
Project No: |  | 180728-RL-T6A-A |  |  |  |  | Client: | ARC Resources
Pipeline Name: |  | 4-35-68-25W5 to 2-26-68-25W5 |  |  |  |  | Location: | ValleyviewAB / Ante Creek | [19 empty] | Imported: | P:\Data\ARC Resources\2018\Valleyview\180729-RL-T6A- 3-26 to 4-35 (28312-6)\180729-RL-T6A -A- 3-26 to 4-35\Documents\Re-Grade\180729-RL-T6A-A_PipelineListing.csv
Run Date: |  | 2018-07-29 |  |  |  |  | Pipeline Segment: | 3-26-68-25W5 to 4-35-68-25W5_Lic_28312-6 | [15 empty] | Features: | 125
[24 empty] | Joints: | 100
Joint Number | Feature Number | Cluster Number | Feature Type | Distance (m) | Joint Length (m) | Dist to US Girth Weld (m) | Dist to DS Girth Weld (m) | Length (mm) | Width (mm) | Depth (%) | Depth Measured (%) | Depth Measured (mm) | Difference Pred.-Meas. (%) | Length Measured (mm) | Width Measured (mm) | Int/Ext | Estimated Repair Factor (ERF) | Burst Pressure (kPa) | Wall Thick (mm) | Clock Position (hrs:min) | % of OD Restriction | Latitude (Dec Deg.) | Longitude (Dec Deg.) | Elevation (m) | US Girth Weld to US Marker (m) | US Girth Weld to DS Marker (m) | Notes
1 |  |  | Joint | 0 | 15.426 | [13 empty] | 3.96 | [5 empty] | 0 | 799.962
1 | 1 |  | Flange | 0 | 15.426 | 0 | 15.426 | [11 empty] | 3.96 |  |  | 54.911552 | 117.706179 | 0 | 0 | 799.962 | Launch @ 3-26 to 4-35
1 | 2 |  | Other Installation | 1.536 | 15.426 | 1.536 | 13.89 | [11 empty] | 3.96 | [5 empty] | 0 | 799.962 | Temporary Magnet at 12: 00
2 |  |  | Joint | 15.426 | 7.714 | [13 empty] | 3.96 | [5 empty] | 15.426 | 784.535
3 |  |  | Joint | 23.14 | 16.252 | [13 empty] | 3.96 | [5 empty] | 23.14 | 776.822
4 |  |  | Joint | 39.392 | 18.894 | [13 empty] | 3.96 | [5 empty] | 39.392 | 760.569
5 |  |  | Joint | 58.286 | 18.884 | [13 empty] | 3.96 | [5 empty] | 58.286 | 741.676
5 | 3 |  | Metal Loss | 61.988 | 18.884 | 3.702 | 15.182 | 8 | 10 | 31% | 0% |  |  |  |  | Internal | 0.594 | 16723.9 | 3.96 | 5:42 |  |  |  |  | 58.286 | 741.676
5 | 4 |  | Metal Loss | 62.092 | 18.884 | 3.806 | 15.078 | 14 | 10 | 32% | 0% |  |  |  |  | Internal | 0.606 | 16399.6 | 3.96 | 5:42 |  |  |  |  | 58.286 | 741.676
5 | 5 |  | Metal Loss | 65.226 | 18.884 | 6.94 | 11.944 | 10 | 10 | 32% | 0% |  |  |  |  | Internal | 0.597 | 16623.3 | 3.96 | 5:10 |  |  |  |  | 58.286 | 741.676
5 | 6 | 7 | Metal Loss | 73.739 | 18.884 | 15.453 | 3.431 | 8 | 8 | 34% | 0% |  |  |  |  | Internal | 0.595 | 16700.7 | 3.96 | 5:01 |  |  |  |  | 58.286 | 741.676
5 | 7 |  | Cluster | 73.748 | 18.884 | 15.462 | 3.422 | 25.9 | 10.8612 | 42% | 0% | 0 | 42% |  |  | Internal | 0.658 | 15084.8 | 3.96 | 4:59 |  |  |  |  | 58.286 | 741.676
5 | 8 | 7 | Metal Loss | 73.757 | 18.884 | 15.471 | 3.413 | 8 | 10 | 42% | 0% |  |  |  |  | Internal | 0.597 | 16630.3 | 3.96 | 4:58 |  |  |  |  | 58.286 | 741.676
6 |  |  | Joint | 77.17 | 18.886 | [13 empty] | 3.96 | [5 empty] | 77.17 | 722.792
7 |  |  | Joint | 96.056 | 18.892 | [13 empty] | 3.96 | [5 empty] | 96.056 | 703.905
8 |  |  | Joint | 114.948 | 18.878 | [13 empty] | 3.96 | [5 empty] | 114.948 | 685.014
9 |  |  | Joint | 133.826 | 18.92 | [13 empty] | 3.96 | [5 empty] | 133.826 | 666.135
9 | 9 |  | Metal Loss | 136.544 | 18.92 | 2.718 | 16.202 | 4 | 8 | 39% | 0% |  |  |  |  | Internal | 0.59 | 16834.2 | 3.96 | 9:09 |  |  |  |  | 133.826 | 666.135
9 | 10 |  | Metal Loss | 136.772 | 18.92 | 2.946 | 15.974 | 8 | 6 | 27% | 0% |  |  |  |  | Internal | 0.593 | 16752.6 | 3.96 | 8:40 |  |  |  |  | 133.826 | 666.135
9 | 11 |  | Metal Loss | 136.947 | 18.92 | 3.121 | 15.799 | 10 | 8 | 25% | 0% |  |  |  |  | Internal | 0.595 | 16698.3 | 3.96 | 8:57 |  |  |  |  | 133.826 | 666.135
9 | 12 |  | Metal Loss | 137.011 | 18.92 | 3.185 | 15.735 | 4 | 7 | 46% | 0% |  |  |  |  | Internal | 0.591 | 16816 | 3.96 | 8:07 |  |  |  |  | 133.826 | 666.135
9 | 13 |  | Metal Loss | 137.305 | 18.92 | 3.479 | 15.44 | 8 | 10 | 33% | 0% |  |  |  |  | Internal | 0.594 | 16708.6 | 3.96 | 9:03 |  |  |  |  | 133.826 | 666.135
9 | 14 |  | Metal Loss | 137.864 | 18.92 | 4.038 | 14.881 | 8 | 10 | 27% | 0% |  |  |  |  | Internal | 0.593 | 16752.6 | 3.96 | 9:27 |  |  |  |  | 133.826 | 666.135
9 | 15 |  | Metal Loss | 139.209 | 18.92 | 5.383 | 13.536 | 10 | 10 | 29% | 0% |  |  |  |  | Internal | 0.596 | 16656.8 | 3.96 | 3:52 |  |  |  |  | 133.826 | 666.135
9 | 16 |  | Metal Loss | 139.386 | 18.92 | 5.56 | 13.36 | 16 | 13 | 27% | 0% |  |  |  |  | Internal | 0.606 | 16397.4 | 3.96 | 5:58 |  |  |  |  | 133.826 | 666.135
9 | 17 | 18 | Metal Loss | 140.035 | 18.92 | 6.209 | 12.711 | 8 | 10 | 25% | 0% |  |  |  |  | Internal | 0.592 | 16766 | 3.96 | 4:28 |  |  |  |  | 133.826 | 666.135
9 | 18 |  | Cluster | 140.045 | 18.92 | 6.219 | 12.701 | 27.1 | 13.2142 | 27% | 0% | 0 | 27% |  |  | Internal | 0.628 | 15812.3 | 3.96 | 4:31 |  |  |  |  | 133.826 | 666.135
9 | 19 | 18 | Metal Loss | 140.053 | 18.92 | 6.227 | 12.693 | 10 | 8 | 27% | 0% |  |  |  |  | Internal | 0.595 | 16678 | 3.96 | 4:34 |  |  |  |  | 133.826 | 666.135
9 | 20 |  | Metal Loss | 140.336 | 18.92 | 6.51 | 12.41 | 8 | 8 | 26% | 0% |  |  |  |  | Internal | 0.593 | 16759.3 | 3.96 | 4:23 |  |  |  |  | 133.826 | 666.135
9 | 21 |  | Metal Loss | 140.745 | 18.92 | 6.919 | 12.001 | 8 | 10 | 33% | 0% |  |  |  |  | Internal | 0.594 | 16708.6 | 3.96 | 4:17 |  |  |  |  | 133.826 | 666.135
9 | 22 |  | Metal Loss | 141.005 | 18.92 | 7.179 | 11.741 | 12 | 10 | 26% | 0% |  |  |  |  | Internal | 0.598 | 16606.5 | 3.96 | 4:17 |  |  |  |  | 133.826 | 666.135
9 | 23 |  | Metal Loss | 141.172 | 18.92 | 7.346 | 11.574 | 8 | 8 | 22% | 0% |  |  |  |  | Internal | 0.592 | 16785.1 | 3.96 | 4:23 |  |  |  |  | 133.826 | 666.135
9 | 24 |  | Metal Loss | 141.23 | 18.92 | 7.404 | 11.516 | 8 | 10 | 25% | 0% |  |  |  |  | Internal | 0.592 | 16766 | 3.96 | 4:29 |  |  |  |  | 133.826 | 666.135
9 | 25 |  | Metal Loss | 141.28 | 18.92 | 7.454 | 11.466 | 8 | 8 | 33% | 0% |  |  |  |  | Internal | 0.594 | 16708.6 | 3.96 | 4:35 |  |  |  |  | 133.826 | 666.135
9 | 26 |  | Metal Loss | 141.444 | 18.92 | 7.618 | 11.302 | 10 | 10 | 26% | 0% |  |  |  |  | Internal | 0.595 | 16688.2 | 3.96 | 4:17 |  |  |  |  | 133.826 | 666.135
9 | 27 |  | Metal Loss | 143.41 | 18.92 | 9.584 | 9.335 | 20 | 10 | 35% | 0% |  |  |  |  | Internal | 0.624 | 15904.1 | 3.96 | 5:08 |  |  |  |  | 133.826 | 666.135
9 | 28 |  | Metal Loss | 143.512 | 18.92 | 9.686 | 9.233 | 4 | 8 | 39% | 0% |  |  |  |  | Internal | 0.59 | 16834.2 | 3.96 | 5:02 |  |  |  |  | 133.826 | 666.135
9 | 29 |  | Metal Loss | 143.601 | 18.92 | 9.775 | 9.145 | 14 | 10 | 31% | 0% |  |  |  |  | Internal | 0.605 | 16420.1 | 3.96 | 5:08 |  |  |  |  | 133.826 | 666.135
10 |  |  | Joint | 152.746 | 18.868 | [13 empty] | 3.96 | [5 empty] | 152.746 | 647.216
11 |  |  | Joint | 171.614 | 18.898 | [13 empty] | 3.96 | [5 empty] | 171.614 | 628.347
11 | 30 |  | Metal Loss | 187.775 | 18.898 | 16.161 | 2.737 | 22 | 18 | 25% | 0% |  |  |  |  | Internal | 0.615 | 16152.5 | 3.96 | 12:58 |  |  |  |  | 171.614 | 628.347
11 | 31 |  | Metal Loss | 187.872 | 18.898 | 16.258 | 2.64 | 38 | 15 | 23% | 0% |  |  |  |  | Internal | 0.637 | 15583.1 | 3.96 | 12:52 |  |  |  |  | 171.614 | 628.347
11 | 32 |  | Metal Loss | 187.944 | 18.898 | 16.329 | 2.569 | 54 | 15 | 31% | 0% |  |  |  |  | Internal | 0.688 | 14425.4 | 3.96 | 12:52 |  |  |  |  | 171.614 | 628.347
11 | 33 |  | Metal Loss | 188.004 | 18.898 | 16.39 | 2.509 | 8 | 18 | 24% | 0% |  |  |  |  | Internal | 0.592 | 16772.5 | 3.96 | 12:46 |  |  |  |  | 171.614 | 628.347
11 | 34 |  | Metal Loss | 188.07 | 18.898 | 16.456 | 2.443 | 14 | 21 | 24% | 0% |  |  |  |  | Internal | 0.6 | 16552.4 | 3.96 | 1:04 |  |  |  |  | 171.614 | 628.347
11 | 35 |  | Metal Loss | 188.137 | 18.898 | 16.523 | 2.375 | 10 | 21 | 23% | 0% |  |  |  |  | Internal | 0.594 | 16717.8 | 3.96 | 1:04 |  |  |  |  | 171.614 | 628.347
11 | 36 |  | Metal Loss | 188.209 | 18.898 | 16.595 | 2.303 | 6 | 21 | 27% | 0% |  |  |  |  | Internal | 0.591 | 16813.6 | 3.96 | 1:16 |  |  |  |  | 171.614 | 628.347
11 | 37 |  | Metal Loss | 188.287 | 18.898 | 16.673 | 2.226 | 10 | 21 | 28% | 0% |  |  |  |  | Internal | 0.596 | 16667.5 | 3.96 | 1:16 |  |  |  |  | 171.614 | 628.347
11 | 38 | 39 | Metal Loss | 188.351 | 18.898 | 16.737 | 2.162 | 54 | 27 | 26% | 0% |  |  |  |  | Internal | 0.668 | 14875.8 | 3.96 | 1:16 |  |  |  |  | 171.614 | 628.347
11 | 39 |  | Cluster | 188.359 | 18.898 | 16.745 | 2.153 | 72 | 32.1673 | 26% | 0% | 0 | 26% |  |  | Internal | 0.684 | 14508 | 3.96 | 1:20 |  |  |  |  | 171.614 | 628.347
11 | 40 | 39 | Metal Loss | 188.382 | 18.898 | 16.768 | 2.131 | 28 | 29 | 24% | 0% |  |  |  |  | Internal | 0.624 | 15915.5 | 3.96 | 1:22 |  |  |  |  | 171.614 | 628.347
11 | 41 |  | Metal Loss | 188.447 | 18.898 | 16.833 | 2.065 | 34 | 27 | 27% | 0% |  |  |  |  | Internal | 0.641 | 15483.6 | 3.96 | 1:16 |  |  |  |  | 171.614 | 628.347
11 | 42 |  | Metal Loss | 188.55 | 18.898 | 16.936 | 1.962 | 14 | 21 | 26% | 0% |  |  |  |  | Internal | 0.601 | 16516.5 | 3.96 | 12:52 |  |  |  |  | 171.614 | 628.347
11 | 43 |  | Metal Loss | 188.597 | 18.898 | 16.983 | 1.916 | 10 | 21 | 27% | 0% |  |  |  |  | Internal | 0.595 | 16678 | 3.96 | 1:04 |  |  |  |  | 171.614 | 628.347
11 | 44 |  | Metal Loss | 188.692 | 18.898 | 17.078 | 1.821 | 14 | 29 | 28% | 0% |  |  |  |  | Internal | 0.603 | 16479 | 3.96 | 1:09 |  |  |  |  | 171.614 | 628.347
11 | 45 |  | Metal Loss | 188.721 | 18.898 | 17.107 | 1.792 | 10 | 27 | 32% | 0% |  |  |  |  | Internal | 0.597 | 16623.3 | 3.96 | 1:15 |  |  |  |  | 171.614 | 628.347
11 | 46 |  | Metal Loss | 188.806 | 18.898 | 17.192 | 1.706 | 14 | 24 | 27% | 0% |  |  |  |  | Internal | 0.602 | 16497.9 | 3.96 | 1:09 |  |  |  |  | 171.614 | 628.347
11 | 47 |  | Metal Loss | 188.855 | 18.898 | 17.24 | 1.658 | 14 | 29 | 26% | 0% |  |  |  |  | Internal | 0.601 | 16516.5 | 3.96 | 1:21 |  |  |  |  | 171.614 | 628.347
11 | 48 |  | Metal Loss | 188.905 | 18.898 | 17.291 | 1.607 | 12 | 27 | 29% | 0% |  |  |  |  | Internal | 0.6 | 16563 | 3.96 | 1:15 |  |  |  |  | 171.614 | 628.347
11 | 49 |  | Metal Loss | 188.986 | 18.898 | 17.372 | 1.526 | 6 | 29 | 37% | 0% |  |  |  |  | Internal | 0.592 | 16769.2 | 3.96 | 1:21 |  |  |  |  | 171.614 | 628.347
11 | 50 |  | Metal Loss | 189.035 | 18.898 | 17.421 | 1.478 | 10 | 29 | 28% | 0% |  |  |  |  | Internal | 0.596 | 16667.5 | 3.96 | 1:21 |  |  |  |  | 171.614 | 628.347
11 | 51 |  | Metal Loss | 189.11 | 18.898 | 17.496 | 1.402 | 32 | 29 | 25% | 0% |  |  |  |  | Internal | 0.633 | 15689.7 | 3.96 | 1:21 |  |  |  |  | 171.614 | 628.347
11 | 52 |  | Metal Loss | 189.157 | 18.898 | 17.543 | 1.355 | 10 | 29 | 28% | 0% |  |  |  |  | Internal | 0.596 | 16667.5 | 3.96 | 1:21 |  |  |  |  | 171.614 | 628.347
11 | 53 |  | Metal Loss | 189.223 | 18.898 | 17.609 | 1.29 | 10 | 29 | 28% | 0% |  |  |  |  | Internal | 0.596 | 16667.5 | 3.96 | 1:21 |  |  |  |  | 171.614 | 628.347
11 | 54 |  | Metal Loss | 189.287 | 18.898 | 17.673 | 1.226 | 12 | 27 | 24% | 0% |  |  |  |  | Internal | 0.597 | 16634.1 | 3.96 | 1:15 |  |  |  |  | 171.614 | 628.347
11 | 55 |  | Metal Loss | 189.349 | 18.898 | 17.735 | 1.163 | 10 | 27 | 27% | 0% |  |  |  |  | Internal | 0.595 | 16678 | 3.96 | 1:15 |  |  |  |  | 171.614 | 628.347
11 | 56 |  | Metal Loss | 189.38 | 18.898 | 17.766 | 1.132 | 14 | 24 | 32% | 0% |  |  |  |  | Internal | 0.606 | 16399.6 | 3.96 | 1:09 |  |  |  |  | 171.614 | 628.347
11 | 57 |  | Metal Loss | 189.45 | 18.898 | 17.835 | 1.063 | 8 | 27 | 34% | 0% |  |  |  |  | Internal | 0.595 | 16700.7 | 3.96 | 1:15 |  |  |  |  | 171.614 | 628.347
11 | 58 |  | Metal Loss | 189.539 | 18.898 | 17.925 | 0.974 | 10 | 10 | 27% | 0% |  |  |  |  | Internal | 0.595 | 16678 | 3.96 | 12:39 |  |  |  |  | 171.614 | 628.347
11 | 59 |  | Metal Loss | 189.581 | 18.898 | 17.967 | 0.931 | 12 | 24 | 29% | 0% |  |  |  |  | Internal | 0.6 | 16563 | 3.96 | 1:09 |  |  |  |  | 171.614 | 628.347
12 |  |  | Joint | 190.512 | 18.856 | [13 empty] | 3.96 | [5 empty] | 190.512 | 609.449
13 |  |  | Joint | 209.368 | 18.884 | [13 empty] | 3.96 | [5 empty] | 209.368 | 590.593
14 |  |  | Joint | 228.252 | 18.866 | [13 empty] | 3.96 | [5 empty] | 228.252 | 571.709
15 |  |  | Joint | 247.118 | 18.892 | [13 empty] | 3.96 | [5 empty] | 247.118 | 552.843
16 |  |  | Joint | 266.01 | 18.832 | [13 empty] | 3.96 | [5 empty] | 266.01 | 533.952
17 |  |  | Joint | 284.842 | 18.944 | [13 empty] | 3.96 | [5 empty] | 284.842 | 515.12
17 | 60 |  | Metal Loss | 285.355 | 18.944 | 0.513 | 18.431 | 8 | 8 | 27% | 0% |  |  |  |  | Internal | 0.593 | 16752.6 | 3.96 | 5:21 |  |  |  |  | 284.842 | 515.12
18 |  |  | Joint | 303.786 | 16.692 | [13 empty] | 3.96 | [5 empty] | 303.786 | 496.175
18 | 61 |  | Metal Loss | 320.036 | 16.692 | 16.25 | 0.442 | 20 | 13 | 32% | 0% |  |  |  |  | Internal | 0.62 | 16014.9 | 3.96 | 6:04 |  |  |  |  | 303.786 | 496.175
19 |  |  | Joint | 320.478 | 18.986 | [13 empty] | 3.96 | [5 empty] | 320.478 | 479.483
19 | 62 |  | Bend | 327.471 | 18.986 | 6.993 | 11.993 | 8608.1 |  |  | 0% | 0 | 0% | [5 empty] | 3.96 | [5 empty] | 320.478 | 479.483 | 16 - Left (Field)
20 |  |  | Joint | 339.464 | 16.214 | [13 empty] | 3.96 | [5 empty] | 339.464 | 460.498
21 |  |  | Joint | 355.678 | 17.184 | [13 empty] | 3.96 | [5 empty] | 355.678 | 444.284
21 | 63 |  | Bend | 362.085 | 17.184 | 6.407 | 10.777 | 6892.5 |  |  | 0% | 0 | 0% | [5 empty] | 3.96 | [5 empty] | 355.678 | 444.284 | 31 - Left (Field)
22 |  |  | Joint | 372.862 | 3.402 | [13 empty] | 3.96 | [5 empty] | 372.862 | 427.099
23 |  |  | Joint | 376.264 | 18.6 | [13 empty] | 3.96 | [5 empty] | 376.264 | 423.697
24 |  |  | Joint | 394.864 | 18.956 | [13 empty] | 3.96 | [5 empty] | 394.864 | 405.097
25 |  |  | Joint | 413.82 | 18.939 | [13 empty] | 3.96 | [5 empty] | 413.82 | 386.142
26 |  |  | Joint | 432.759 | 18.891 | [13 empty] | 3.96 | [5 empty] | 432.759 | 367.203
27 |  |  | Joint | 451.65 | 18.922 | [13 empty] | 3.96 | [5 empty] | 451.65 | 348.312
28 |  |  | Joint | 470.572 | 18.88 | [13 empty] | 3.96 | [5 empty] | 470.572 | 329.389
29 |  |  | Joint | 489.452 | 18.914 | [13 empty] | 3.96 | [5 empty] | 489.452 | 310.51
30 |  |  | Joint | 508.366 | 18.858 | [13 empty] | 3.96 | [5 empty] | 508.366 | 291.596
31 |  |  | Joint | 527.224 | 18.932 | [13 empty] | 3.96 | [5 empty] | 527.224 | 272.737
32 |  |  | Joint | 546.156 | 18.89 | [13 empty] | 3.96 | [5 empty] | 546.156 | 253.806
33 |  |  | Joint | 565.046 | 18.924 | [13 empty] | 3.96 | [5 empty] | 565.046 | 234.915
34 |  |  | Joint | 583.97 | 18.834 | [13 empty] | 3.96 | [5 empty] | 583.97 | 215.991
35 |  |  | Joint | 602.804 | 18.842 | [13 empty] | 3.96 | [5 empty] | 602.804 | 197.158
36 |  |  | Joint | 621.646 | 18.872 | [13 empty] | 3.96 | [5 empty] | 621.646 | 178.316
37 |  |  | Joint | 640.518 | 18.88 | [13 empty] | 3.96 | [5 empty] | 640.518 | 159.443
38 |  |  | Joint | 659.398 | 18.834 | [13 empty] | 3.96 | [5 empty] | 659.398 | 140.564
39 |  |  | Joint | 678.232 | 14.364 | [13 empty] | 3.96 | [5 empty] | 678.232 | 121.73
40 |  |  | Joint | 692.596 | 18.838 | [13 empty] | 3.96 | [5 empty] | 692.596 | 107.365
41 |  |  | Joint | 711.434 | 18.912 | [13 empty] | 3.96 | [5 empty] | 711.434 | 88.528
42 |  |  | Joint | 730.346 | 18.826 | [13 empty] | 3.96 | [5 empty] | 730.346 | 69.615
43 |  |  | Joint | 749.172 | 18.842 | [13 empty] | 3.96 | [5 empty] | 749.172 | 50.789
44 |  |  | Joint | 768.014 | 17.708 | [13 empty] | 3.96 | [5 empty] | 768.014 | 31.947
45 |  |  | Joint | 785.722 | 18.99 | [13 empty] | 3.96 | [5 empty] | 785.722 | 14.24
45 | 64 |  | Above Ground Marker | 799.962 | 18.99 | 14.24 | 4.75 |  |  |  | 0% | [7 empty] | 3.96 |  |  | 54.9169 | 117.7107 | 715 | 785.722 | 14.24 | (AGM7624 07/29/18 11:47:35 700ms)
46 |  |  | Joint | 804.712 | 17.664 | [13 empty] | 3.96 | [5 empty] | 4.75 | 963.552
47 |  |  | Joint | 822.376 | 18.94 | [13 empty] | 3.96 | [5 empty] | 22.414 | 945.888
48 |  |  | Joint | 841.316 | 18.992 | [13 empty] | 3.96 | [5 empty] | 41.355 | 926.948
49 |  |  | Joint | 860.308 | 18.958 | [13 empty] | 3.96 | [5 empty] | 60.346 | 907.956
50 |  |  | Joint | 879.266 | 18.988 | [13 empty] | 3.96 | [5 empty] | 79.304 | 888.998
50 | 65 |  | Metal Loss | 883.237 | 18.988 | 3.971 | 15.017 | 4 | 10 | 32% | 20% | 0.792 | 12% | 2 | 2 | Internal | 0.589 | 16849.5 | 3.96 | 7:45 |  |  |  |  | 79.304 | 888.998 | Removed and Verified Oct 2018
50 | 66 |  | Metal Loss | 883.848 | 18.988 | 4.582 | 14.406 | 8 | 12 | 65% | 63% | 0.594 | 2% | 15 | 15 | Internal | 0.609 | 16315.8 | 3.96 | 7:16 |  |  |  |  | 79.304 | 888.998 | Removed and Verified Oct 2018
51 |  |  | Joint | 898.254 | 18.88 | [13 empty] | 3.96 | [5 empty] | 98.293 | 870.01
52 |  |  | Joint | 917.134 | 18.948 | [13 empty] | 3.96 | [5 empty] | 117.173 | 851.13
52 | 67 |  | Metal Loss | 923.915 | 18.948 | 6.781 | 12.167 | 10 | 6 | 53% | 45% | 0.396 | 8% | 10 | 5 | Internal | 0.609 | 16308.6 | 3.96 | 4:46 |  |  |  |  | 117.173 | 851.13 | Removed and Verified Oct 2018
52 | 68 | 70 | Metal Loss | 924.241 | 18.948 | 7.107 | 11.841 | 8 | 15 | 61% | 53% | 0.594 | 8% | 15 | 8 | Internal | 0.606 | 16387.8 | 3.96 | 4:51 |  |  |  |  | 117.173 | 851.13 | Removed and Verified Oct 2018
52 | 69 | 70 | Metal Loss | 924.241 | 18.948 | 7.107 | 11.841 | 8 | 13 | 59% | 0% |  |  |  |  | Internal | 0.605 | 16420.3 | 3.96 | 4:49 |  |  |  |  | 117.173 | 851.13
52 | 70 |  | Cluster | 924.241 | 18.948 | 7.107 | 11.841 | 8 | 15.6058 | 61% | [5 empty] | Internal | 0.606 | 16387.8 | 3.96 | 4:51 |  |  |  |  | 117.173 | 851.13
53 |  |  | Joint | 936.082 | 18.92 | [13 empty] | 3.96 | [5 empty] | 136.12 | 832.182
54 |  |  | Joint | 955.002 | 18.762 | [13 empty] | 3.96 | [5 empty] | 155.04 | 813.262
55 |  |  | Joint | 973.764 | 18.884 | [13 empty] | 3.96 | [5 empty] | 173.803 | 794.5
55 | 71 |  | Metal Loss | 987.061 | 18.884 | 13.297 | 5.587 | 14 | 10 | 27% | 0% |  |  |  |  | Internal | 0.602 | 16497.9 | 3.96 | 5:19 |  |  |  |  | 173.803 | 794.5
56 |  |  | Joint | 992.648 | 18.902 | [5 empty] | x | [7 empty] | 3.96 | [5 empty] | 192.687 | 775.616
56 | 72 |  | Metal Loss | 995.414 | 18.902 | 2.766 | 16.135 | 6 | 9 | 80% | 64% | 2.5344 | 16% | 6 | 5 | Internal | 0.608 | 16323.2 | 3.96 | 4:48 |  |  |  |  | 192.687 | 775.616 | Removed and Verified Oct 2018
57 |  |  | Joint | 1011.55 | 18.788 | [13 empty] | 3.96 | [5 empty] | 211.588 | 756.714
58 |  |  | Joint | 1030.338 | 18.84 | [13 empty] | 3.96 | [5 empty] | 230.376 | 737.926
59 |  |  | Joint | 1049.178 | 18.85 | [13 empty] | 3.96 | [5 empty] | 249.217 | 719.086
59 | 73 |  | Metal Gain | 1050.09 | 18.85 | 0.912 | 17.938 | [11 empty] | 3.96 | 7:14 |  |  |  |  | 249.217 | 719.086
60 |  |  | Joint | 1068.028 | 18.86 | [13 empty] | 3.96 | [5 empty] | 268.067 | 700.236
61 |  |  | Joint | 1086.888 | 18.904 | [13 empty] | 3.96 | [5 empty] | 286.926 | 681.376
62 |  |  | Joint | 1105.792 | 18.884 | [13 empty] | 3.96 | [5 empty] | 305.83 | 662.472
63 |  |  | Joint | 1124.676 | 18.862 | [13 empty] | 3.96 | [5 empty] | 324.714 | 643.588
64 |  |  | Joint | 1143.538 | 18.878 | [13 empty] | 3.96 | [5 empty] | 343.577 | 624.726
65 |  |  | Joint | 1162.416 | 18.87 | [13 empty] | 3.96 | [5 empty] | 362.454 | 605.848
65 | 74 |  | Metal Loss | 1163.755 | 18.87 | 1.339 | 17.532 | 4 | 7 | 35% | 0% |  |  |  |  | Internal | 0.59 | 16843.2 | 3.96 | 5:06 |  |  |  |  | 362.454 | 605.848
65 | 75 |  | Metal Loss | 1163.808 | 18.87 | 1.392 | 17.478 | 10 | 7 | 43% | 0% |  |  |  |  | Internal | 0.603 | 16479.1 | 3.96 | 5:11 |  |  |  |  | 362.454 | 605.848
65 | 76 |  | Metal Loss | 1163.866 | 18.87 | 1.45 | 17.42 | 8 | 10 | 32% | 0% |  |  |  |  | Internal | 0.594 | 16716.4 | 3.96 | 5:13 |  |  |  |  | 362.454 | 605.848
66 |  |  | Joint | 1181.286 | 18.862 | [13 empty] | 3.96 | [5 empty] | 381.325 | 586.978
67 |  |  | Joint | 1200.148 | 18.85 | [13 empty] | 3.96 | [5 empty] | 400.186 | 568.116
67 | 77 |  | Metal Loss | 1200.394 | 18.85 | 0.246 | 18.604 | 10 | 13 | 32% | 0% |  |  |  |  | Internal | 0.597 | 16623.3 | 3.96 | 5:27 |  |  |  |  | 400.186 | 568.116
67 | 78 |  | Metal Loss | 1200.631 | 18.85 | 0.484 | 18.367 | 4 | 7 | 37% | 0% |  |  |  |  | Internal | 0.59 | 16838.8 | 3.96 | 4:54 |  |  |  |  | 400.186 | 568.116
67 | 79 |  | Metal Loss | 1205.383 | 18.85 | 5.235 | 13.615 | 8 | 15 | 42% | 0% |  |  |  |  | Internal | 0.597 | 16630.3 | 3.96 | 5:29 |  |  |  |  | 400.186 | 568.116
67 | 80 | 81 | Metal Loss | 1206.612 | 18.85 | 6.464 | 12.386 | 10 | 10 | 25% | 0% |  |  |  |  | Internal | 0.595 | 16698.3 | 3.96 | 5:09 |  |  |  |  | 400.186 | 568.116
67 | 81 |  | Cluster | 1206.618 | 18.85 | 6.47 | 12.38 | 23.1 | 10.0312 | 49% | [5 empty] | Internal | 0.665 | 14938.9 | 3.96 | 5:09 |  |  |  |  | 400.186 | 568.116
67 | 82 | 81 | Metal Loss | 1206.626 | 18.85 | 6.478 | 12.372 | 8 | 10 | 49% | 0% |  |  |  |  | Internal | 0.6 | 16555.8 | 3.96 | 5:09 |  |  |  |  | 400.186 | 568.116
67 | 83 |  | Metal Loss | 1207.151 | 18.85 | 7.003 | 11.847 | 8 | 8 | 29% | 0% |  |  |  |  | Internal | 0.593 | 16738.6 | 3.96 | 5:17 |  |  |  |  | 400.186 | 568.116
67 | 84 |  | Metal Loss | 1207.947 | 18.85 | 7.799 | 11.052 | 10 | 13 | 35% | 0% |  |  |  |  | Internal | 0.599 | 16587.6 | 3.96 | 8:08 |  |  |  |  | 400.186 | 568.116
67 | 85 |  | Metal Loss | 1213.395 | 18.85 | 13.247 | 5.603 | 8 | 8 | 32% | 0% |  |  |  |  | Internal | 0.594 | 16716.4 | 3.96 | 5:03 |  |  |  |  | 400.186 | 568.116
68 |  |  | Joint | 1218.998 | 18.914 | [13 empty] | 3.96 | [5 empty] | 419.037 | 549.266
69 |  |  | Joint | 1237.912 | 18.96 | [13 empty] | 3.96 | [5 empty] | 437.951 | 530.352
70 |  |  | Joint | 1256.872 | 3.062 | [13 empty] | 3.96 | [5 empty] | 456.911 | 511.392
71 |  |  | Joint | 1259.934 | 16.108 | [13 empty] | 3.96 | [5 empty] | 459.972 | 508.33
71 | 86 |  | Metal Loss | 1265.315 | 16.108 | 5.381 | 10.727 | 8 | 5 | 27% | 16% | 0.6336 | 11% | 10 | 10 | Internal | 0.593 | 16752.6 | 3.96 | 5:31 |  |  |  |  | 459.972 | 508.33 | Removed and Verified Oct 2018
71 | 87 |  | Metal Loss | 1265.44 | 16.108 | 5.506 | 10.602 | 10 | 8 | 37% | 19% | 0.7524 | 18% | 12 | 10 | Internal | 0.6 | 16562.3 | 3.96 | 5:12 |  |  |  |  | 459.972 | 508.33 | Removed and Verified Oct 2018
71 | 88 |  | Metal Loss | 1265.821 | 16.108 | 5.887 | 10.221 | 8 | 10 | 51% | 54% | 2.1384 | -3% | 8 | 8 | Internal | 0.601 | 16531.8 | 3.96 | 5:27 |  |  |  |  | 459.972 | 508.33 | Removed and Verified Oct 2018
71 | 89 |  | Metal Loss | 1268.228 | 16.108 | 8.294 | 7.814 | 8 | 10 | 26% | 28% | 1.1088 | -2% | 2 | 2 | Internal | 0.593 | 16759.3 | 3.96 | 5:29 |  |  |  |  | 459.972 | 508.33 | Removed and Verified Oct 2018
71 | 90 |  | Metal Loss | 1268.499 | 16.108 | 8.565 | 7.543 | 4 | 6 | 24% | 4% | 0.1584 | 20% | 5 | 8 | Internal | 0.589 | 16864.2 | 3.96 | 5:30 |  |  |  |  | 459.972 | 508.33 | Removed and Verified Oct 2018
71 | 91 |  | Metal Loss | 1270.807 | 16.108 | 10.873 | 5.235 | 24 | 8 | 27% | 25% | 0.99 | 2% | 5 | 5 | Internal | 0.622 | 15972.8 | 3.96 | 4:58 |  |  |  |  | 459.972 | 508.33 | Removed and Verified Oct 2018
71 | 92 |  | Metal Loss | 1271.026 | 16.108 | 11.092 | 5.016 | 8 | 10 | 67% | 52% | 2.0592 | 15% | 10 | 10 | Internal | 0.61 | 16275.9 | 3.96 | 4:32 |  |  |  |  | 459.972 | 508.33 | Removed and Verified Oct 2018
72 |  |  | Joint | 1276.042 | 18.954 | [13 empty] | 3.96 | [5 empty] | 476.08 | 492.222
73 |  |  | Joint | 1294.996 | 18.946 | [13 empty] | 3.96 | [5 empty] | 495.035 | 473.268
73 | 93 |  | Metal Loss | 1307.716 | 18.946 | 12.72 | 6.226 | 4 | 8 | 70% | 59% | 2.3364 | 11% | 2 | 2 | Internal | 0.594 | 16713.5 | 3.96 | 4:55 |  |  |  |  | 495.035 | 473.268 | Removed and Verified Oct 2018
73 | 94 |  | Metal Loss | 1308.638 | 18.946 | 13.642 | 5.304 | 4 | 3 | 63% | 68% | 2.6928 | -5% | 2 | 2 | Internal | 0.593 | 16752.5 | 3.96 | 5:40 |  |  |  |  | 495.035 | 473.268 | Removed and Verified Oct 2018
74 |  |  | Joint | 1313.942 | 18.976 | [13 empty] | 3.96 | [5 empty] | 513.981 | 454.322
75 |  |  | Joint | 1332.918 | 18.97 | [13 empty] | 3.96 | [5 empty] | 532.956 | 435.346
75 | 95 |  | Metal Loss | 1334.103 | 18.97 | 1.185 | 17.785 | 12 | 12 | 80% | 100% | 3.96 | -20% | 5 | 8 | Internal | 0.665 | 14942.6 | 3.96 | 2:34 |  |  |  |  | 532.956 | 435.346 | Removed and Verified Oct 2018
75 | 96 |  | Metal Loss | 1334.273 | 18.97 | 1.355 | 17.615 | 10 | 14 | 80% | 100% | 3.96 | -20% | 4 | 5 | Internal | 0.643 | 15452.8 | 3.96 | 6:25 |  |  |  |  | 532.956 | 435.346 | Removed and Verified Oct 2018
76 |  |  | Joint | 1351.888 | 18.952 | [13 empty] | 3.96 | [5 empty] | 551.926 | 416.376
77 |  |  | Joint | 1370.84 | 18.944 | [13 empty] | 3.96 | [5 empty] | 570.879 | 397.424
77 | 97 |  | Metal Loss | 1389.189 | 18.944 | 18.349 | 0.595 | 4 | 8 | 70% | 0% |  |  |  |  | Internal | 0.594 | 16713.5 | 3.96 | 4:54 |  |  |  |  | 570.879 | 397.424
78 |  |  | Joint | 1389.784 | 18.984 | [13 empty] | 3.96 | [5 empty] | 589.823 | 378.48
78 | 98 |  | Metal Loss | 1392.168 | 18.984 | 2.384 | 16.6 | 8 | 10 | 29% | 0% |  |  |  |  | Internal | 0.593 | 16738.6 | 3.96 | 6:27 |  |  |  |  | 589.823 | 378.48
78 | 99 |  | Metal Loss | 1395.003 | 18.984 | 5.219 | 13.765 | 8 | 8 | 45% | 0% |  |  |  |  | Internal | 0.598 | 16600 | 3.96 | 6:21 |  |  |  |  | 589.823 | 378.48
78 | 100 |  | Metal Loss | 1396.472 | 18.984 | 6.688 | 12.296 | 8 | 10 | 34% | 0% |  |  |  |  | Internal | 0.595 | 16700.7 | 3.96 | 5:02 |  |  |  |  | 589.823 | 378.48
78 | 101 |  | Metal Loss | 1396.871 | 18.984 | 7.087 | 11.897 | 4 | 9 | 35% | 0% |  |  |  |  | Internal | 0.59 | 16843.2 | 3.96 | 5:00 |  |  |  |  | 589.823 | 378.48
79 |  |  | Joint | 1408.768 | 18.968 | [13 empty] | 3.96 | [5 empty] | 608.807 | 359.496
80 |  |  | Joint | 1427.736 | 18.928 | [13 empty] | 3.96 | [5 empty] | 627.775 | 340.528
81 |  |  | Joint | 1446.664 | 17.562 | [13 empty] | 3.96 | [5 empty] | 646.702 | 321.6
81 | 102 |  | Metal Loss | 1463.631 | 17.562 | 16.967 | 0.595 | 8 | 8 | 27% | 0% |  |  |  |  | Internal | 0.593 | 16752.6 | 3.96 | 6:40 |  |  |  |  | 646.702 | 321.6
81 | 103 |  | Metal Loss | 1463.822 | 17.562 | 17.158 | 0.404 | 10 | 6 | 25% | 0% |  |  |  |  | Internal | 0.595 | 16698.3 | 3.96 | 6:58 |  |  |  |  | 646.702 | 321.6
81 | 104 |  | Metal Loss | 1463.844 | 17.562 | 17.18 | 0.382 | 4 | 6 | 28% | 0% |  |  |  |  | Internal | 0.589 | 16857.1 | 3.96 | 6:34 |  |  |  |  | 646.702 | 321.6
82 |  |  | Joint | 1464.226 | 18.895 | [13 empty] | 3.96 | [5 empty] | 664.265 | 304.038
83 |  |  | Joint | 1483.121 | 18.893 | [13 empty] | 3.96 | [5 empty] | 683.159 | 285.143
84 |  |  | Joint | 1502.014 | 18.886 | [13 empty] | 3.96 | [5 empty] | 702.052 | 266.25
85 |  |  | Joint | 1520.9 | 18.93 | [13 empty] | 3.96 | [5 empty] | 720.939 | 247.364
85 | 105 |  | Metal Loss | 1535.138 | 18.93 | 14.238 | 4.692 | 8 | 8 | 26% | 0% |  |  |  |  | Internal | 0.593 | 16759.3 | 3.96 | 5:52 |  |  |  |  | 720.939 | 247.364
85 | 106 |  | Metal Loss | 1535.158 | 18.93 | 14.258 | 4.672 | 4 | 6 | 48% | 0% |  |  |  |  | Internal | 0.591 | 16810.1 | 3.96 | 6:10 |  |  |  |  | 720.939 | 247.364
86 |  |  | Joint | 1539.83 | 18.874 | [13 empty] | 3.96 | [5 empty] | 739.868 | 228.434
87 |  |  | Joint | 1558.704 | 18.886 | [13 empty] | 3.96 | [5 empty] | 758.742 | 209.56
88 |  |  | Joint | 1577.59 | 18.884 | [13 empty] | 3.96 | [5 empty] | 777.628 | 190.674
88 | 107 |  | Metal Loss | 1588.865 | 18.884 | 11.275 | 7.609 | 8 | 10 | 26% | 0% |  |  |  |  | Internal | 0.593 | 16759.3 | 3.96 | 3:09 |  |  |  |  | 777.628 | 190.674
89 |  |  | Joint | 1596.474 | 18.894 | [13 empty] | 3.96 | [5 empty] | 796.512 | 171.79
89 | 108 |  | Metal Loss | 1609.386 | 18.894 | 12.912 | 5.982 | 8 | 10 | 49% | 0% |  |  |  |  | Internal | 0.6 | 16555.8 | 3.96 | 5:06 |  |  |  |  | 796.512 | 171.79
89 | 109 |  | Metal Loss | 1614.265 | 18.894 | 17.792 | 1.102 | 8 | 8 | 29% | 0% |  |  |  |  | Internal | 0.593 | 16738.6 | 3.96 | 5:32 |  |  |  |  | 796.512 | 171.79
90 |  |  | Joint | 1615.368 | 18.542 | [13 empty] | 3.96 | [5 empty] | 815.406 | 152.896
91 |  |  | Joint | 1633.91 | 18.98 | [13 empty] | 3.96 | [5 empty] | 833.949 | 134.354
91 | 110 |  | Metal Loss | 1648.285 | 18.98 | 14.375 | 4.605 | 4 | 8 | 71% | 0% |  |  |  |  | Internal | 0.594 | 16707 | 3.96 | 5:40 |  |  |  |  | 833.949 | 134.354
92 |  |  | Joint | 1652.89 | 18.99 | [13 empty] | 3.96 | [5 empty] | 852.929 | 115.374
93 |  |  | Joint | 1671.88 | 18.992 | [13 empty] | 3.96 | [5 empty] | 871.919 | 96.384
94 |  |  | Joint | 1690.872 | 18.986 | [13 empty] | 3.96 | [5 empty] | 890.911 | 77.392
94 | 111 |  | Metal Loss | 1691.264 | 18.986 | 0.392 | 18.594 | 10 | 7 | 43% | 0% |  |  |  |  | Internal | 0.603 | 16479.1 | 3.96 | 2:45 |  |  |  |  | 890.911 | 77.392
94 | 112 |  | Metal Loss | 1691.308 | 18.986 | 0.436 | 18.55 | 4 | 7 | 59% | 0% |  |  |  |  | Internal | 0.592 | 16770.7 | 3.96 | 2:46 |  |  |  |  | 890.911 | 77.392
94 | 113 |  | Metal Loss | 1691.848 | 18.986 | 0.976 | 18.01 | 4 | 7 | 44% | 0% |  |  |  |  | Internal | 0.59 | 16821.5 | 3.96 | 3:26 |  |  |  |  | 890.911 | 77.392
94 | 114 |  | Metal Loss | 1691.945 | 18.986 | 1.072 | 17.913 | 8 | 10 | 32% | 0% |  |  |  |  | Internal | 0.594 | 16716.4 | 3.96 | 2:46 |  |  |  |  | 890.911 | 77.392
94 | 115 |  | Metal Loss | 1692.023 | 18.986 | 1.151 | 17.835 | 8 | 8 | 28% | 0% |  |  |  |  | Internal | 0.593 | 16745.6 | 3.96 | 3:16 |  |  |  |  | 890.911 | 77.392
94 | 116 |  | Metal Loss | 1692.061 | 18.986 | 1.189 | 17.797 | 8 | 10 | 32% | 0% |  |  |  |  | Internal | 0.594 | 16716.4 | 3.96 | 2:46 |  |  |  |  | 890.911 | 77.392
94 | 117 |  | Metal Loss | 1692.19 | 18.986 | 1.318 | 17.668 | 10 | 8 | 43% | 0% |  |  |  |  | Internal | 0.603 | 16479.1 | 3.96 | 2:28 |  |  |  |  | 890.911 | 77.392
94 | 118 |  | Metal Loss | 1692.256 | 18.986 | 1.384 | 17.602 | 4 | 7 | 44% | 0% |  |  |  |  | Internal | 0.59 | 16821.5 | 3.96 | 3:13 |  |  |  |  | 890.911 | 77.392
94 | 119 |  | Metal Loss | 1692.288 | 18.986 | 1.416 | 17.57 | 8 | 10 | 31% | 0% |  |  |  |  | Internal | 0.594 | 16723.9 | 3.96 | 3:09 |  |  |  |  | 890.911 | 77.392
94 | 120 |  | Metal Loss | 1692.324 | 18.986 | 1.452 | 17.534 | 4 | 8 | 35% | 0% |  |  |  |  | Internal | 0.59 | 16843.2 | 3.96 | 2:39 |  |  |  |  | 890.911 | 77.392
94 | 121 |  | Metal Loss | 1692.348 | 18.986 | 1.476 | 17.51 | 8 | 6 | 29% | 0% |  |  |  |  | Internal | 0.593 | 16738.6 | 3.96 | 2:45 |  |  |  |  | 890.911 | 77.392
95 |  |  | Joint | 1709.858 | 18.419 | [13 empty] | 3.96 | [5 empty] | 909.896 | 58.406
96 |  |  | Joint | 1728.277 | 18.974 | [13 empty] | 3.96 | [5 empty] | 928.315 | 39.987
97 |  |  | Joint | 1747.251 | 18.851 | [13 empty] | 3.96 | [5 empty] | 947.289 | 21.013
98 |  |  | Joint | 1766.102 | 4.086 | [13 empty] | 3.96 | [5 empty] | 966.141 | 2.162
98 | 122 |  | Above Ground Marker | 1768.264 | 4.086 | 2.162 | 1.924 | [11 empty] | 3.96 |  |  | 54.925575 | 117.709 | 586 | 966.141 | 2.162 | (AGM7609 07/29/18 12:28:11 630ms)
99 |  |  | Joint | 1770.188 | 10.828 | [13 empty] | 3.96 | [5 empty] | 1.924 | 10.732
99 | 123 |  | Metal Loss | 1776.94 | 10.828 | 6.752 | 4.076 | 4 | 6 | 80% | 0% |  |  |  |  | Internal | 0.597 | 16633.1 | 3.96 | 5:47 |  |  |  |  | 1.924 | 10.732
99 | 124 |  | Metal Loss | 1778.586 | 10.828 | 8.398 | 2.43 | 4 | 6 | 59% | 0% |  |  |  |  | Internal | 0.592 | 16770.7 | 3.96 | 4:04 |  |  |  |  | 1.924 | 10.732
99 | 125 |  | Other Installation | 1780.92 | 10.828 | 10.732 | 0.096 | [11 empty] | 3.96 |  |  | 54.909908 | 117.692754 | 0 | 1.924 | 10.732 | Turnaround at 4-35
100 |  |  | Joint | 1781.016 | 0 | [13 empty] | 3.96 | [5 empty] | 0.096
Import Pipe Listing
Clear Listing

## PL-3-26 to 2-26
Pipeline Listing
Project No: |  | 180729-RL-T6A-B |  |  |  |  | Client: | ARC Resources
Pipeline Name: |  | 4-35-68-25W5 to 2-26-68-25W5 |  |  |  |  | Location: | Valleyview AB / Ante Creek | [19 empty] | Imported: | P:\Data\ARC Resources\2018\Valleyview\180729-RL-T6A- 3-26 to 4-35 (28312-6)\180729-RL-T6A-B - 3-26 to 2-26\Documents\Re-Grade\180729-RL-T6A-B_PipelineListing.csv
Run Date: |  | 2018-07-29 |  |  |  |  | Pipeline Segment: | 3-26-68-25W5 to 2-26-68-25W5_Lic_28312-6 | [15 empty] | Features: | 109
[24 empty] | Joints: | 54
Joint Number | Feature Number | Cluster Number | Feature Type | Distance (m) | Joint Length (m) | Dist to US Girth Weld (m) | Dist to DS Girth Weld (m) | Length (mm) | Width (mm) | Depth (%) | Depth Measured (%) | Depth Measured (mm) | Difference Pred.-Meas. (%) | Length Measured (mm) | Width Measured (mm) | Int/Ext | Estimated Repair Factor (ERF) | Burst Pressure (kPa) | Wall Thick (mm) | Clock Position (hrs:min) | % of OD Restriction | Latitude (Dec Deg.) | Longitude (Dec Deg.) | Elevation (m) | US Girth Weld to US Marker (m) | US Girth Weld to DS Marker (m) | Notes
1 |  |  | Joint | 0 | 18.252 | [13 empty] | 3.96 | [5 empty] | 0 | 991.352
1 | 1 |  | Flange | 0 | 18.252 | 0 | 18.252 | [11 empty] | 3.96 |  |  | 54.911573 | 117.705888 | 0 | 0 | 991.352 | Launch at 3-26 to 2-26
1 | 2 |  | Other Installation | 2.112 | 18.252 | 2.112 | 16.14 | [11 empty] | 3.96 | [5 empty] | 0 | 991.352 | Temporary Magnet at 12:00
1 | 3 |  | Metal Loss | 16.274 | 18.252 | 16.274 | 1.978 | 8 | 13 | 27% | [5 empty] | Internal | 0.593 | 16752.6 | 3.96 | 6:10 |  |  |  |  | 0 | 991.352
1 | 4 |  | Metal Loss | 16.434 | 18.252 | 16.434 | 1.818 | 16 | 10 | 32% | [5 empty] | Internal | 0.61 | 16275.1 | 3.96 | 5:52 |  |  |  |  | 0 | 991.352
1 | 5 |  | Metal Loss | 16.606 | 18.252 | 16.606 | 1.646 | 12 | 10 | 39% | [5 empty] | Internal | 0.606 | 16396.1 | 3.96 | 5:52 |  |  |  |  | 0 | 991.352
2 |  |  | Joint | 18.252 | 18.866 | [13 empty] | 3.96 | [5 empty] | 18.252 | 973.1
2 | 6 |  | Metal Loss | 18.576 | 18.866 | 0.324 | 18.542 | 4 | 15 | 51% | [5 empty] | Internal | 0.591 | 16800.6 | 3.96 | 5:50 |  |  |  |  | 18.252 | 973.1
2 | 7 |  | Metal Loss | 18.866 | 18.866 | 0.614 | 18.252 | 10 | 8 | 29% | [5 empty] | Internal | 0.596 | 16656.8 | 3.96 | 5:55 |  |  |  |  | 18.252 | 973.1
2 | 8 |  | Metal Loss | 18.952 | 18.866 | 0.7 | 18.166 | 8 | 10 | 27% | [5 empty] | Internal | 0.593 | 16752.6 | 3.96 | 6:01 |  |  |  |  | 18.252 | 973.1
2 | 9 |  | Metal Loss | 18.986 | 18.866 | 0.734 | 18.132 | 20 | 13 | 35% | [5 empty] | Internal | 0.624 | 15904.1 | 3.96 | 5:55 |  |  |  |  | 18.252 | 973.1
3 |  |  | Joint | 37.118 | 19.042 | [13 empty] | 3.96 | [5 empty] | 37.118 | 954.234
3 | 10 |  | Metal Loss | 39.358 | 19.042 | 2.24 | 16.802 | 4 | 15 | 52% | [5 empty] | Internal | 0.591 | 16797.3 | 3.96 | 5:58 |  |  |  |  | 37.118 | 954.234
3 | 11 |  | Metal Loss | 53.942 | 19.042 | 16.824 | 2.218 | 10 | 6 | 31% | [5 empty] | Internal | 0.597 | 16634.7 | 3.96 | 5:36 |  |  |  |  | 37.118 | 954.234
3 | 12 |  | Metal Loss | 53.97 | 19.042 | 16.852 | 2.19 | 10 | 9 | 34% | [5 empty] | Internal | 0.598 | 16599.7 | 3.96 | 5:44 |  |  |  |  | 37.118 | 954.234
4 |  |  | Joint | 56.16 | 18.858 | [13 empty] | 3.96 | [5 empty] | 56.16 | 935.192
4 | 13 |  | Metal Loss | 68.67 | 18.858 | 12.51 | 6.348 | 10 | 8 | 28% | [5 empty] | Internal | 0.596 | 16667.5 | 3.96 | 4:59 |  |  |  |  | 56.16 | 935.192
5 |  |  | Joint | 75.018 | 18.866 | [13 empty] | 3.96 | [5 empty] | 75.018 | 916.334
6 |  |  | Joint | 93.884 | 18.844 | [13 empty] | 3.96 | [5 empty] | 93.884 | 897.468
6 | 14 |  | Metal Loss | 94.078 | 18.844 | 0.194 | 18.65 | 10 | 6 | 39% | [5 empty] | Internal | 0.601 | 16535.9 | 3.96 | 4:35 |  |  |  |  | 93.884 | 897.468
6 | 15 |  | Metal Loss | 95.366 | 18.844 | 1.482 | 17.362 | 8 | 10 | 34% | [5 empty] | Internal | 0.595 | 16700.7 | 3.96 | 4:32 |  |  |  |  | 93.884 | 897.468
6 | 16 |  | Metal Loss | 97.316 | 18.844 | 3.432 | 15.412 | 10 | 15 | 32% | [5 empty] | Internal | 0.597 | 16623.3 | 3.96 | 6:07 |  |  |  |  | 93.884 | 897.468
6 | 17 |  | Metal Loss | 97.37 | 18.844 | 3.486 | 15.358 | 8 | 10 | 32% | [5 empty] | Internal | 0.594 | 16716.4 | 3.96 | 6:07 |  |  |  |  | 93.884 | 897.468
6 | 18 |  | Metal Loss | 98.986 | 18.844 | 5.102 | 13.742 | 4 | 6 | 66% | [5 empty] | Internal | 0.593 | 16737.1 | 3.96 | 4:24 |  |  |  |  | 93.884 | 897.468
6 | 19 |  | Metal Loss | 99.022 | 18.844 | 5.138 | 13.706 | 10 | 10 | 38% | [5 empty] | Internal | 0.6 | 16549.3 | 3.96 | 4:56 |  |  |  |  | 93.884 | 897.468
6 | 20 |  | Metal Loss | 102.644 | 18.844 | 8.76 | 10.084 | 10 | 13 | 42% | [5 empty] | Internal | 0.602 | 16493.8 | 3.96 | 5:02 |  |  |  |  | 93.884 | 897.468
6 | 21 |  | Metal Loss | 110.28 | 18.844 | 16.396 | 2.448 | 4 | 8 | 35% | [5 empty] | Internal | 0.59 | 16843.2 | 3.96 | 4:41 |  |  |  |  | 93.884 | 897.468
6 | 22 |  | Metal Loss | 110.44 | 18.844 | 16.556 | 2.288 | 8 | 10 | 29% | [5 empty] | Internal | 0.593 | 16738.6 | 3.96 | 5:47 |  |  |  |  | 93.884 | 897.468
7 |  |  | Joint | 112.728 | 18.864 | [13 empty] | 3.96 | [5 empty] | 112.728 | 878.624
7 | 23 |  | Metal Loss | 121.742 | 18.864 | 9.014 | 9.85 | 8 | 8 | 39% | [5 empty] | Internal | 0.596 | 16658.3 | 3.96 | 6:06 |  |  |  |  | 112.728 | 878.624
8 |  |  | Joint | 131.592 | 18.88 | [13 empty] | 3.96 | [5 empty] | 131.592 | 859.76
8 | 24 |  | Metal Loss | 131.764 | 18.88 | 0.172 | 18.708 | 4 | 6 | 37% | [5 empty] | Internal | 0.59 | 16838.8 | 3.96 | 5:50 |  |  |  |  | 131.592 | 859.76
8 | 25 |  | Metal Loss | 140.364 | 18.88 | 8.772 | 10.108 | 8 | 6 | 36% | [5 empty] | Internal | 0.595 | 16684.4 | 3.96 | 5:52 |  |  |  |  | 131.592 | 859.76
8 | 26 |  | Metal Loss | 142.238 | 18.88 | 10.646 | 8.234 | 8 | 6 | 27% | [5 empty] | Internal | 0.593 | 16752.6 | 3.96 | 5:41 |  |  |  |  | 131.592 | 859.76
8 | 27 |  | Metal Loss | 143.008 | 18.88 | 11.416 | 7.464 | 8 | 8 | 37% | [5 empty] | Internal | 0.595 | 16675.9 | 3.96 | 5:47 |  |  |  |  | 131.592 | 859.76
8 | 28 |  | Metal Loss | 144.494 | 18.88 | 12.902 | 5.978 | 8 | 7 | 34% | [5 empty] | Internal | 0.595 | 16700.7 | 3.96 | 5:39 |  |  |  |  | 131.592 | 859.76
8 | 29 |  | Metal Loss | 145.278 | 18.88 | 13.686 | 5.194 | 10 | 8 | 28% | [5 empty] | Internal | 0.596 | 16667.5 | 3.96 | 5:39 |  |  |  |  | 131.592 | 859.76
8 | 30 |  | Metal Loss | 146.01 | 18.88 | 14.418 | 4.462 | 8 | 13 | 24% | [5 empty] | Internal | 0.592 | 16772.5 | 3.96 | 6:25 |  |  |  |  | 131.592 | 859.76
8 | 31 |  | Metal Loss | 146.252 | 18.88 | 14.66 | 4.22 | 8 | 10 | 29% | [5 empty] | Internal | 0.593 | 16738.6 | 3.96 | 5:55 |  |  |  |  | 131.592 | 859.76
8 | 32 |  | Metal Loss | 146.826 | 18.88 | 15.234 | 3.646 | 4 | 8 | 59% | [5 empty] | Internal | 0.592 | 16770.7 | 3.96 | 5:59 |  |  |  |  | 131.592 | 859.76
8 | 33 |  | Metal Loss | 147.276 | 18.88 | 15.684 | 3.196 | 4 | 8 | 14% | [5 empty] | Internal | 0.588 | 16879.4 | 3.96 | 5:59 |  |  |  |  | 131.592 | 859.76
8 | 34 |  | Metal Loss | 147.342 | 18.88 | 15.75 | 3.13 | 4 | 10 | 14% | [5 empty] | Internal | 0.588 | 16879.4 | 3.96 | 5:53 |  |  |  |  | 131.592 | 859.76
8 | 35 | 36 | Metal Loss | 147.632 | 18.88 | 16.04 | 2.84 | 8 | 8 | 25% | [5 empty] | Internal | 0.592 | 16766 | 3.96 | 6:09 |  |  |  |  | 131.592 | 859.76
8 | 36 |  | Cluster | 147.64 | 18.88 | 16.048 | 2.832 | 24 | 8.03125 | 37% | [5 empty] | Internal | 0.64 | 15514.6 | 3.96 | 6:09 |  |  |  |  | 131.592 | 859.76
8 | 37 | 36 | Metal Loss | 147.648 | 18.88 | 16.056 | 2.824 | 8 | 8 | 37% | [5 empty] | Internal | 0.595 | 16675.9 | 3.96 | 6:09 |  |  |  |  | 131.592 | 859.76
8 | 38 |  | Metal Loss | 147.754 | 18.88 | 16.162 | 2.718 | 8 | 8 | 13% | [5 empty] | Internal | 0.59 | 16836.1 | 3.96 | 5:45 |  |  |  |  | 131.592 | 859.76
8 | 39 |  | Metal Loss | 147.928 | 18.88 | 16.336 | 2.544 | 4 | 8 | 37% | [5 empty] | Internal | 0.59 | 16838.8 | 3.96 | 6:21 |  |  |  |  | 131.592 | 859.76
8 | 40 |  | Metal Loss | 148.018 | 18.88 | 16.426 | 2.454 | 8 | 5 | 27% | [5 empty] | Internal | 0.593 | 16752.6 | 3.96 | 5:38 |  |  |  |  | 131.592 | 859.76
8 | 41 |  | Metal Loss | 148.828 | 18.88 | 17.236 | 1.644 | 8 | 6 | 27% | [5 empty] | Internal | 0.593 | 16752.6 | 3.96 | 5:50 |  |  |  |  | 131.592 | 859.76
8 | 42 |  | Metal Loss | 150.154 | 18.88 | 18.562 | 0.318 | 8 | 10 | 25% | [5 empty] | Internal | 0.592 | 16766 | 3.96 | 5:58 |  |  |  |  | 131.592 | 859.76
9 |  |  | Joint | 150.472 | 18.868 | [13 empty] | 3.96 | [5 empty] | 150.472 | 840.88
9 | 43 |  | Metal Loss | 155.314 | 18.868 | 4.842 | 14.026 | 4 | 13 | 32% | [5 empty] | Internal | 0.589 | 16849.5 | 3.96 | 7:13 |  |  |  |  | 150.472 | 840.88
9 | 44 |  | Metal Loss | 159.178 | 18.868 | 8.706 | 10.162 | 8 | 8 | 27% | [5 empty] | Internal | 0.593 | 16752.6 | 3.96 | 7:11 |  |  |  |  | 150.472 | 840.88
9 | 45 |  | Metal Loss | 160.592 | 18.868 | 10.12 | 8.748 | 10 | 10 | 24% | [5 empty] | Internal | 0.594 | 16708.1 | 3.96 | 7:28 |  |  |  |  | 150.472 | 840.88
9 | 46 |  | Metal Loss | 160.886 | 18.868 | 10.414 | 8.454 | 8 | 10 | 28% | [5 empty] | Internal | 0.593 | 16745.6 | 3.96 | 7:05 |  |  |  |  | 150.472 | 840.88
9 | 47 |  | Metal Loss | 162.202 | 18.868 | 11.73 | 7.138 | 4 | 8 | 35% | [5 empty] | Internal | 0.59 | 16843.2 | 3.96 | 7:12 |  |  |  |  | 150.472 | 840.88
9 | 48 |  | Metal Loss | 162.854 | 18.868 | 12.382 | 6.486 | 8 | 10 | 29% | [5 empty] | Internal | 0.593 | 16738.6 | 3.96 | 7:19 |  |  |  |  | 150.472 | 840.88
9 | 49 |  | Metal Loss | 162.994 | 18.868 | 12.522 | 6.346 | 10 | 8 | 32% | [5 empty] | Internal | 0.597 | 16623.3 | 3.96 | 7:37 |  |  |  |  | 150.472 | 840.88
9 | 50 |  | Metal Loss | 163.746 | 18.868 | 13.274 | 5.594 | 4 | 10 | 28% | [5 empty] | Internal | 0.589 | 16857.1 | 3.96 | 6:56 |  |  |  |  | 150.472 | 840.88
9 | 51 |  | Metal Loss | 164.126 | 18.868 | 13.654 | 5.214 | 4 | 10 | 39% | [5 empty] | Internal | 0.59 | 16834.2 | 3.96 | 7:09 |  |  |  |  | 150.472 | 840.88
9 | 52 |  | Metal Loss | 164.674 | 18.868 | 14.202 | 4.666 | 4 | 7 | 55% | [5 empty] | Internal | 0.592 | 16786.6 | 3.96 | 6:14 |  |  |  |  | 150.472 | 840.88
9 | 53 |  | Metal Loss | 165.084 | 18.868 | 14.612 | 4.256 | 8 | 5 | 26% | [5 empty] | Internal | 0.593 | 16759.3 | 3.96 | 7:10 |  |  |  |  | 150.472 | 840.88
9 | 54 |  | Metal Loss | 165.206 | 18.868 | 14.734 | 4.134 | 8 | 6 | 32% | [5 empty] | Internal | 0.594 | 16716.4 | 3.96 | 7:23 |  |  |  |  | 150.472 | 840.88
9 | 55 |  | Metal Loss | 167.176 | 18.868 | 16.704 | 2.164 | 4 | 4 | 44% | [5 empty] | Internal | 0.59 | 16821.5 | 3.96 | 7:24 |  |  |  |  | 150.472 | 840.88
10 |  |  | Joint | 169.34 | 18.678 | [13 empty] | 3.96 | [5 empty] | 169.34 | 822.012
10 | 56 |  | Metal Loss | 171.958 | 18.678 | 2.618 | 16.06 | 8 | 10 | 29% | [5 empty] | Internal | 0.593 | 16738.6 | 3.96 | 3:34 |  |  |  |  | 169.34 | 822.012
11 |  |  | Joint | 188.018 | 18.868 | [13 empty] | 3.96 | [5 empty] | 188.018 | 803.334
12 |  |  | Joint | 206.886 | 18.854 | [13 empty] | 3.96 | [5 empty] | 206.886 | 784.466
13 |  |  | Joint | 225.74 | 18.866 | [13 empty] | 3.96 | [5 empty] | 225.74 | 765.612
14 |  |  | Joint | 244.606 | 18.862 | [13 empty] | 3.96 | [5 empty] | 244.606 | 746.746
15 |  |  | Joint | 263.468 | 18.874 | [13 empty] | 3.96 | [5 empty] | 263.468 | 727.884
16 |  |  | Joint | 282.342 | 18.878 | [13 empty] | 3.96 | [5 empty] | 282.342 | 709.01
17 |  |  | Joint | 301.22 | 18.868 | [13 empty] | 3.96 | [5 empty] | 301.22 | 690.132
18 |  |  | Joint | 320.088 | 18.886 | [13 empty] | 3.96 | [5 empty] | 320.088 | 671.264
19 |  |  | Joint | 338.974 | 18.852 | [13 empty] | 3.96 | [5 empty] | 338.974 | 652.378
20 |  |  | Joint | 357.826 | 18.878 | [13 empty] | 3.96 | [5 empty] | 357.826 | 633.526
21 |  |  | Joint | 376.704 | 18.874 | [13 empty] | 3.96 | [5 empty] | 376.704 | 614.648
22 |  |  | Joint | 395.578 | 18.872 | [13 empty] | 3.96 | [5 empty] | 395.578 | 595.774
23 |  |  | Joint | 414.45 | 18.882 | [13 empty] | 3.96 | [5 empty] | 414.45 | 576.902
23 | 57 |  | Metal Loss | 425.036 | 18.882 | 10.586 | 8.296 | 4 | 13 | 31% | [5 empty] | Internal | 0.589 | 16851.5 | 3.96 | 6:14 |  |  |  |  | 414.45 | 576.902
23 | 58 |  | Metal Loss | 425.944 | 18.882 | 11.494 | 7.388 | 8 | 10 | 32% | [5 empty] | Internal | 0.594 | 16716.4 | 3.96 | 4:44 |  |  |  |  | 414.45 | 576.902
23 | 59 |  | Metal Loss | 426.086 | 18.882 | 11.636 | 7.246 | 8 | 10 | 29% | [5 empty] | Internal | 0.593 | 16738.6 | 3.96 | 4:44 |  |  |  |  | 414.45 | 576.902
23 | 60 |  | Metal Loss | 428.91 | 18.882 | 14.46 | 4.422 | 14 | 8 | 32% | [5 empty] | Internal | 0.606 | 16399.6 | 3.96 | 3:01 |  |  |  |  | 414.45 | 576.902
23 | 61 |  | Metal Loss | 432.112 | 18.882 | 17.662 | 1.22 | 4 | 8 | 44% | [5 empty] | Internal | 0.59 | 16821.5 | 3.96 | 2:47 |  |  |  |  | 414.45 | 576.902
24 |  |  | Joint | 433.332 | 18.856 | [13 empty] | 3.96 | [5 empty] | 433.332 | 558.02
24 | 62 |  | Metal Loss | 436.912 | 18.856 | 3.58 | 15.276 | 8 | 6 | 29% | [5 empty] | Internal | 0.593 | 16738.6 | 3.96 | 8:43 |  |  |  |  | 433.332 | 558.02
24 | 63 |  | Metal Loss | 437.384 | 18.856 | 4.052 | 14.804 | 8 | 6 | 34% | [5 empty] | Internal | 0.595 | 16700.7 | 3.96 | 8:30 |  |  |  |  | 433.332 | 558.02
24 | 64 |  | Metal Loss | 442.928 | 18.856 | 9.596 | 9.26 | 8 | 10 | 42% | [5 empty] | Internal | 0.597 | 16630.3 | 3.96 | 4:20 |  |  |  |  | 433.332 | 558.02
24 | 65 |  | Metal Loss | 444.074 | 18.856 | 10.742 | 8.114 | 8 | 10 | 43% | [5 empty] | Internal | 0.597 | 16620.4 | 3.96 | 8:09 |  |  |  |  | 433.332 | 558.02
25 |  |  | Joint | 452.188 | 18.88 | [13 empty] | 3.96 | [5 empty] | 452.188 | 539.164
26 |  |  | Joint | 471.068 | 18.882 | [13 empty] | 3.96 | [5 empty] | 471.068 | 520.284
27 |  |  | Joint | 489.95 | 18.86 | [13 empty] | 3.96 | [5 empty] | 489.95 | 501.402
28 |  |  | Joint | 508.81 | 18.876 | [13 empty] | 3.96 | [5 empty] | 508.81 | 482.542
29 |  |  | Joint | 527.686 | 18.856 | [13 empty] | 3.96 | [5 empty] | 527.686 | 463.666
29 | 66 |  | Metal Loss | 535.214 | 18.856 | 7.528 | 11.328 | 8 | 13 | 28% | [5 empty] | Internal | 0.593 | 16745.6 | 3.96 | 6:12 |  |  |  |  | 527.686 | 463.666
30 |  |  | Joint | 546.542 | 18.884 | [13 empty] | 3.96 | [5 empty] | 546.542 | 444.81
30 | 67 |  | Metal Loss | 550.348 | 18.884 | 3.806 | 15.078 | 8 | 8 | 51% | 57% | 2.2572 | -6% | 8 | 7 | Internal | 0.601 | 16531.8 | 3.96 | 5:56 |  |  |  |  | 546.542 | 444.81 | Removed and Verified Oct 2018
30 | 68 |  | Metal Loss | 562.73 | 18.884 | 16.188 | 2.696 | 14 | 8 | 73% | 51% | 2.0196 | 22% |  |  | Internal | 0.666 | 14918.6 | 3.96 | 4:03 |  |  |  |  | 546.542 | 444.81 | Verified at 51%
30 | 69 |  | Metal Loss | 562.738 | 18.884 | 16.196 | 2.688 | 8 | 13 | 80% | 100% | 3.96 | -20% | 7 | 6 | Internal | 0.624 | 15921.4 | 3.96 | 4:39 |  |  |  |  | 546.542 | 444.81 | Removed and Verified Oct 2018
30 | 70 |  | Metal Loss | 565.368 | 18.884 | 18.826 | 0.058 | 4 | 6 | 55% | 51% | 2.0196 | 4% | 5 | 6 | Internal | 0.592 | 16786.6 | 3.96 | 7:15 |  |  |  |  | 546.542 | 444.81 | Removed and Verified Oct 2018
31 |  |  | Joint | 565.426 | 18.864 | [13 empty] | 3.96 | [5 empty] | 565.426 | 425.926
31 | 71 |  | Metal Loss | 565.458 | 18.864 | 0.032 | 18.832 | 16 | 6 | 25% | 33% | 1.3068 | -8% | 2 | 2 | Internal | 0.604 | 16443 | 3.96 | 6:24 |  |  |  |  | 565.426 | 425.926 | Removed and Verified Oct 2018
31 | 72 |  | Metal Loss | 569.782 | 18.864 | 4.356 | 14.508 | 8 | 6 | 36% | 32% | 1.2672 | 4% |  |  | Internal | 0.595 | 16684.4 | 3.96 | 5:50 |  |  |  |  | 565.426 | 425.926 | Verified at 32%
32 |  |  | Joint | 584.29 | 18.868 | [13 empty] | 3.96 | [5 empty] | 584.29 | 407.062
33 |  |  | Joint | 603.158 | 18.564 | [13 empty] | 3.96 | [5 empty] | 603.158 | 388.194
33 | 73 |  | Metal Loss | 621.514 | 18.564 | 18.356 | 0.208 | 20 | 6 | 33% | 42% | 1.6632 | -9% | 2 | 2 | Internal | 0.621 | 15978.6 | 3.96 | 7:56 |  |  |  |  | 603.158 | 388.194 | Removed and October 2017. Verified at 42%
33 | 74 |  | Metal Loss | 621.518 | 18.564 | 18.36 | 0.204 | 8 | 21 | 80% | 85% | 3.366 | -5% | 10 | 8 | Internal | 0.624 | 15921.4 | 3.96 | 6:54 |  |  |  |  | 603.158 | 388.194 | Removed and verified October 2018. Verified at 85%
33 | 75 |  | Cluster | 621.544 | 18.564 | 18.386 | 0.178 | 4 | 16.3412 | 44% | [5 empty] | Internal | 0.59 | 16821.5 | 3.96 | 8:02 |  |  |  |  | 603.158 | 388.194
33 | 76 | 75 | Metal Loss | 621.544 | 18.564 | 18.386 | 0.178 | 4 | 10 | 44% | [5 empty] | Internal | 0.59 | 16821.5 | 3.96 | 8:06 |  |  |  |  | 603.158 | 388.194
33 | 77 | 75 | Metal Loss | 621.544 | 18.564 | 18.386 | 0.178 | 4 | 6 | 39% | 44% | 1.7424 | -5% | 2 | 2 | Internal | 0.59 | 16834.2 | 3.96 | 7:54 |  |  |  |  | 603.158 | 388.194 | Removed and Verified Oct 2018
33 | 78 |  | Metal Loss | 621.556 | 18.564 | 18.398 | 0.166 | 22 | 15 | 36% | 44% | 1.7424 | -8% | 2 | 2 | Internal | 0.632 | 15713.9 | 3.96 | 3:54 |  |  |  |  | 603.158 | 388.194 | Removed and verified October 2017. Verified at 40%
33 | 79 |  | Metal Loss | 621.574 | 18.564 | 18.416 | 0.148 | 4 | 6 | 46% | 44% | 1.7424 | 2% | 2 | 2 | Internal | 0.591 | 16816 | 3.96 | 8:00 |  |  |  |  | 603.158 | 388.194 | Verified and removed October 2018
33 | 80 |  | Metal Loss | 621.652 | 18.564 | 18.494 | 0.07 | 4 | 5 | 59% | 57% | 2.2572 | 2% | 5 | 5 | Internal | 0.592 | 16770.7 | 3.96 | 4:29 |  |  |  |  | 603.158 | 388.194 | Verified and removed October 2018
34 |  |  | Joint | 621.722 | 19.088 | [13 empty] | 3.96 | [5 empty] | 621.722 | 369.63
34 | 81 |  | Metal Loss | 625.132 | 19.088 | 3.41 | 15.678 | 4 | 13 | 44% | [5 empty] | Internal | 0.59 | 16821.5 | 3.96 | 5:31 |  |  |  |  | 621.722 | 369.63
35 |  |  | Joint | 640.81 | 18.87 | [13 empty] | 3.96 | [5 empty] | 640.81 | 350.542
36 |  |  | Joint | 659.68 | 18.898 | [13 empty] | 3.96 | [5 empty] | 659.68 | 331.672
37 |  |  | Joint | 678.578 | 18.862 | [13 empty] | 3.96 | [5 empty] | 678.578 | 312.774
38 |  |  | Joint | 697.44 | 18.87 | [13 empty] | 3.96 | [5 empty] | 697.44 | 293.912
39 |  |  | Joint | 716.31 | 18.898 | [13 empty] | 3.96 | [5 empty] | 716.31 | 275.042
40 |  |  | Joint | 735.208 | 18.878 | [13 empty] | 3.96 | [5 empty] | 735.208 | 256.144
41 |  |  | Joint | 754.086 | 18.858 | [13 empty] | 3.96 | [5 empty] | 754.086 | 237.266
41 | 82 |  | Bend | 756.71 | 18.858 | 2.624 | 16.234 | 4806 | [10 empty] | 3.96 | [5 empty] | 754.086 | 237.266 | 15 - Right (Field)
42 |  |  | Joint | 772.944 | 18.88 | [13 empty] | 3.96 | [5 empty] | 772.944 | 218.408
43 |  |  | Joint | 791.824 | 18.872 | [13 empty] | 3.96 | [5 empty] | 791.824 | 199.528
43 | 83 |  | Metal Loss | 809.214 | 18.872 | 17.39 | 1.482 | 8 | 13 | 23% | [5 empty] | Internal | 0.592 | 16778.9 | 3.96 | 5:50 |  |  |  |  | 791.824 | 199.528
43 | 84 |  | Metal Loss | 809.432 | 18.872 | 17.608 | 1.264 | 12 | 13 | 27% | [5 empty] | Internal | 0.598 | 16592.3 | 3.96 | 5:38 |  |  |  |  | 791.824 | 199.528
43 | 85 |  | Metal Loss | 809.774 | 18.872 | 17.95 | 0.922 | 8 | 10 | 39% | [5 empty] | Internal | 0.596 | 16658.3 | 3.96 | 5:07 |  |  |  |  | 791.824 | 199.528
43 | 86 |  | Metal Loss | 810.17 | 18.872 | 18.346 | 0.526 | 8 | 10 | 35% | [5 empty] | Internal | 0.595 | 16692.6 | 3.96 | 4:54 |  |  |  |  | 791.824 | 199.528
43 | 87 |  | Metal Loss | 810.232 | 18.872 | 18.408 | 0.464 | 8 | 8 | 53% | [5 empty] | Internal | 0.602 | 16506.4 | 3.96 | 5:00 |  |  |  |  | 791.824 | 199.528
44 |  |  | Joint | 810.696 | 12.582 | [13 empty] | 3.96 | [5 empty] | 810.696 | 180.656
44 | 88 |  | Metal Loss | 815.704 | 12.582 | 5.008 | 7.574 | 4 | 10 | 31% | [5 empty] | Internal | 0.589 | 16851.5 | 3.96 | 6:30 |  |  |  |  | 810.696 | 180.656
44 | 89 |  | Metal Loss | 818.058 | 12.582 | 7.362 | 5.22 | 8 | 10 | 34% | [5 empty] | Internal | 0.595 | 16700.7 | 3.96 | 3:03 |  |  |  |  | 810.696 | 180.656
45 |  |  | Joint | 823.278 | 18.898 | [13 empty] | 3.96 | [5 empty] | 823.278 | 168.074
45 | 90 |  | Metal Loss | 830.048 | 18.898 | 6.77 | 12.128 | 10 | 8 | 32% | [5 empty] | Internal | 0.597 | 16623.3 | 3.96 | 5:37 |  |  |  |  | 823.278 | 168.074
46 |  |  | Joint | 842.176 | 18.906 | [13 empty] | 3.96 | [5 empty] | 842.176 | 149.176
47 |  |  | Joint | 861.082 | 18.898 | [13 empty] | 3.96 | [5 empty] | 861.082 | 130.27
48 |  |  | Joint | 879.98 | 18.774 | [13 empty] | 3.96 | [5 empty] | 879.98 | 111.372
48 | 91 |  | Bend | 894.422 | 18.774 | 14.442 | 4.332 | 6854 | [10 empty] | 3.96 | [5 empty] | 879.98 | 111.372 | 36 -Left (Field)
49 |  |  | Joint | 898.754 | 18.852 | [13 empty] | 3.96 | [5 empty] | 898.754 | 92.598
49 | 92 |  | Bend | 903.218 | 18.852 | 4.464 | 14.388 | 6706 | [10 empty] | 3.96 | [5 empty] | 898.754 | 92.598 | 25 - Left (Field)
49 | 93 |  | Metal Loss | 905.986 | 18.852 | 7.232 | 11.62 | 4 | 6 | 55% | [5 empty] | Internal | 0.592 | 16786.6 | 3.96 | 6:19 |  |  |  |  | 898.754 | 92.598
49 | 94 |  | Metal Loss | 906.336 | 18.852 | 7.582 | 11.27 | 8 | 8 | 32% | [5 empty] | Internal | 0.594 | 16716.4 | 3.96 | 6:21 |  |  |  |  | 898.754 | 92.598
49 | 95 |  | Metal Loss | 908.928 | 18.852 | 10.174 | 8.678 | 4 | 6 | 63% | [5 empty] | Internal | 0.593 | 16752.5 | 3.96 | 7:34 |  |  |  |  | 898.754 | 92.598
49 | 96 |  | Metal Loss | 909.468 | 18.852 | 10.714 | 8.138 | 4 | 5 | 67% | [5 empty] | Internal | 0.593 | 16731.5 | 3.96 | 7:24 |  |  |  |  | 898.754 | 92.598
49 | 97 |  | Metal Loss | 916.644 | 18.852 | 17.89 | 0.962 | 10 | 13 | 59% | [5 empty] | Internal | 0.614 | 16180.8 | 3.96 | 3:20 |  |  |  |  | 898.754 | 92.598
50 |  |  | Joint | 917.606 | 18.89 | [13 empty] | 3.96 | [5 empty] | 917.606 | 73.746
50 | 98 |  | Metal Loss | 917.64 | 18.89 | 0.034 | 18.856 | 8 | 8 | 66% | [5 empty] | Internal | 0.609 | 16296.2 | 3.96 | 3:31 |  |  |  |  | 917.606 | 73.746
51 |  |  | Joint | 936.496 | 18.906 | [13 empty] | 3.96 | [5 empty] | 936.496 | 54.856
52 |  |  | Joint | 955.402 | 17.122 | [13 empty] | 3.96 | [5 empty] | 955.402 | 35.95
53 |  |  | Joint | 972.524 | 18.868 | [13 empty] | 3.96 | [5 empty] | 972.524 | 18.828
53 | 99 |  | Cluster | 972.598 | 18.868 | 0.074 | 18.794 | 12 | 10.0156 | 32% | [5 empty] | Internal | 0.601 | 16516.7 | 3.96 | 8:10 |  |  |  |  | 972.524 | 18.828
53 | 100 | 99 | Metal Loss | 972.596 | 18.868 | 0.072 | 18.796 | 8 | 10 | 32% | [5 empty] | Internal | 0.594 | 16716.4 | 3.96 | 8:10 |  |  |  |  | 972.524 | 18.828
53 | 101 | 99 | Metal Loss | 972.602 | 18.868 | 0.078 | 18.79 | 4 | 10 | 32% | [5 empty] | Internal | 0.589 | 16849.5 | 3.96 | 8:10 |  |  |  |  | 972.524 | 18.828
53 | 102 |  | Metal Loss | 972.634 | 18.868 | 0.11 | 18.758 | 4 | 8 | 55% | [5 empty] | Internal | 0.592 | 16786.6 | 3.96 | 8:04 |  |  |  |  | 972.524 | 18.828
53 | 103 |  | Metal Loss | 972.65 | 18.868 | 0.126 | 18.742 | 4 | 8 | 44% | [5 empty] | Internal | 0.59 | 16821.5 | 3.96 | 8:04 |  |  |  |  | 972.524 | 18.828
53 | 104 |  | Metal Loss | 972.72 | 18.868 | 0.196 | 18.672 | 8 | 7 | 42% | [5 empty] | Internal | 0.597 | 16630.3 | 3.96 | 8:03 |  |  |  |  | 972.524 | 18.828
53 | 105 |  | Metal Loss | 972.836 | 18.868 | 0.312 | 18.556 | 4 | 6 | 55% | [5 empty] | Internal | 0.592 | 16786.6 | 3.96 | 8:00 |  |  |  |  | 972.524 | 18.828
53 | 106 |  | Metal Loss | 973.58 | 18.868 | 1.056 | 17.812 | 4 | 8 | 59% | [5 empty] | Internal | 0.592 | 16770.7 | 3.96 | 8:06 |  |  |  |  | 972.524 | 18.828
53 | 107 |  | Metal Loss | 974.204 | 18.868 | 1.68 | 17.188 | 10 | 7 | 39% | [5 empty] | Internal | 0.601 | 16535.9 | 3.96 | 7:53 |  |  |  |  | 972.524 | 18.828
53 | 108 |  | Metal Loss | 974.596 | 18.868 | 2.072 | 16.796 | 8 | 6 | 44% | [5 empty] | Internal | 0.598 | 16610.4 | 3.96 | 4:04 |  |  |  |  | 972.524 | 18.828
53 | 109 |  | Other Installation | 991.352 | 18.868 | 18.828 | 0.04 | [11 empty] | 3.96 |  |  | 54.909908 | 117.692754 | 0 | 972.524 | 18.828 | Turnaround at 2-26
Import Pipe Listing
Clear Listing

## Charts-3-26 to 2-26
3-26-68-25W5 to 2-26-68-25W5

## Verifications-3-26 to 2-26
Verifications
Project No: |  | 180729-RL-T6A-B |  |  |  |  | Client: | ARC Resources
Pipeline Name: |  | 4-35-68-25W5 to 2-26-68-25W5 |  |  |  |  | Location: | Valleyview AB / Ante Creek | [24 empty] | Imported: | P:\Data\ARC Resources\2018\Valleyview\180729-RL-T6A- 3-26 to 4-35 (28312-6)\180729-RL-T6A-B - 3-26 to 2-26\Documents\Re-Grade\180729-RL-T6A-B_PipelineListing.csv
Run Date: |  | 2018-07-29 |  |  |  |  | Pipeline Segment: | 3-26-68-25W5 to 2-26-68-25W5_Lic_28312-6 | [20 empty] | Features: | 109
[29 empty] | Joints: | 54
Joint Number | Feature Number | Cluster Number | Feature Type | Distance (m) | Joint Length (m) | Dist to US Girth Weld (m) | Dist to DS Girth Weld (m) | Length (mm) | Width (mm) | Depth (%) | Depth Measured (%) | Depth Measured (mm) | Difference Pred.-Meas. (%) | Length Measured (mm) | Width Measured (mm) | Previous Depth (%) | Depth Diff (%) | Previous Distance (m) | Previous Joint Number | Previous Joint Distance (m) | Int/Ext | Estimated Repair Factor (ERF) | Burst Pressure (kPa) | Wall Thick (mm) | Clock Position (hrs:min) | % of OD Restriction | Latitude (Dec Deg.) | Longitude (Dec Deg.) | Elevation (m) | US Girth Weld to US Marker (m) | US Girth Weld to DS Marker (m) | Notes
1 |  |  | Joint | 0 | 18.252 | [18 empty] | 3.96 | [5 empty] | 0 | 991.352
1 | 1 |  | Flange | 0 | 18.252 | 0 | 18.252 | [16 empty] | 3.96 |  |  | 54.911573 | 117.705888 | 0 | 0 | 991.352 | Launch at 3-26 to 2-26
1 | 2 |  | Other Installation | 2.112 | 18.252 | 2.112 | 16.14 | [16 empty] | 3.96 | [5 empty] | 0 | 991.352 | Temporary Magnet at 12:00
1 | 3 |  | Metal Loss | 16.274 | 18.252 | 16.274 | 1.978 | 8 | 13 | 27% | [10 empty] | Internal | 0.593 | 16752.6 | 3.96 | 6:10 |  |  |  |  | 0 | 991.352
1 | 4 |  | Metal Loss | 16.434 | 18.252 | 16.434 | 1.818 | 16 | 10 | 32% | [10 empty] | Internal | 0.61 | 16275.1 | 3.96 | 5:52 |  |  |  |  | 0 | 991.352
1 | 5 |  | Metal Loss | 16.606 | 18.252 | 16.606 | 1.646 | 12 | 10 | 39% | [10 empty] | Internal | 0.606 | 16396.1 | 3.96 | 5:52 |  |  |  |  | 0 | 991.352
2 |  |  | Joint | 18.252 | 18.866 | [18 empty] | 3.96 | [5 empty] | 18.252 | 973.1
2 | 6 |  | Metal Loss | 18.576 | 18.866 | 0.324 | 18.542 | 4 | 15 | 51% | [10 empty] | Internal | 0.591 | 16800.6 | 3.96 | 5:50 |  |  |  |  | 18.252 | 973.1
2 | 7 |  | Metal Loss | 18.866 | 18.866 | 0.614 | 18.252 | 10 | 8 | 29% | [10 empty] | Internal | 0.596 | 16656.8 | 3.96 | 5:55 |  |  |  |  | 18.252 | 973.1
2 | 8 |  | Metal Loss | 18.952 | 18.866 | 0.7 | 18.166 | 8 | 10 | 27% | [10 empty] | Internal | 0.593 | 16752.6 | 3.96 | 6:01 |  |  |  |  | 18.252 | 973.1
2 | 9 |  | Metal Loss | 18.986 | 18.866 | 0.734 | 18.132 | 20 | 13 | 35% | [10 empty] | Internal | 0.624 | 15904.1 | 3.96 | 5:55 |  |  |  |  | 18.252 | 973.1
3 |  |  | Joint | 37.118 | 19.042 | [18 empty] | 3.96 | [5 empty] | 37.118 | 954.234
3 | 10 |  | Metal Loss | 39.358 | 19.042 | 2.24 | 16.802 | 4 | 15 | 52% | [10 empty] | Internal | 0.591 | 16797.3 | 3.96 | 5:58 |  |  |  |  | 37.118 | 954.234
3 | 11 |  | Metal Loss | 53.942 | 19.042 | 16.824 | 2.218 | 10 | 6 | 31% | [10 empty] | Internal | 0.597 | 16634.7 | 3.96 | 5:36 |  |  |  |  | 37.118 | 954.234
3 | 12 |  | Metal Loss | 53.97 | 19.042 | 16.852 | 2.19 | 10 | 9 | 34% | [10 empty] | Internal | 0.598 | 16599.7 | 3.96 | 5:44 |  |  |  |  | 37.118 | 954.234
4 |  |  | Joint | 56.16 | 18.858 | [18 empty] | 3.96 | [5 empty] | 56.16 | 935.192
4 | 13 |  | Metal Loss | 68.67 | 18.858 | 12.51 | 6.348 | 10 | 8 | 28% | [10 empty] | Internal | 0.596 | 16667.5 | 3.96 | 4:59 |  |  |  |  | 56.16 | 935.192
5 |  |  | Joint | 75.018 | 18.866 | [18 empty] | 3.96 | [5 empty] | 75.018 | 916.334
6 |  |  | Joint | 93.884 | 18.844 | [18 empty] | 3.96 | [5 empty] | 93.884 | 897.468
6 | 14 |  | Metal Loss | 94.078 | 18.844 | 0.194 | 18.65 | 10 | 6 | 39% | [10 empty] | Internal | 0.601 | 16535.9 | 3.96 | 4:35 |  |  |  |  | 93.884 | 897.468
6 | 15 |  | Metal Loss | 95.366 | 18.844 | 1.482 | 17.362 | 8 | 10 | 34% | [10 empty] | Internal | 0.595 | 16700.7 | 3.96 | 4:32 |  |  |  |  | 93.884 | 897.468
6 | 16 |  | Metal Loss | 97.316 | 18.844 | 3.432 | 15.412 | 10 | 15 | 32% | [10 empty] | Internal | 0.597 | 16623.3 | 3.96 | 6:07 |  |  |  |  | 93.884 | 897.468
6 | 17 |  | Metal Loss | 97.37 | 18.844 | 3.486 | 15.358 | 8 | 10 | 32% | [10 empty] | Internal | 0.594 | 16716.4 | 3.96 | 6:07 |  |  |  |  | 93.884 | 897.468
6 | 18 |  | Metal Loss | 98.986 | 18.844 | 5.102 | 13.742 | 4 | 6 | 66% | [10 empty] | Internal | 0.593 | 16737.1 | 3.96 | 4:24 |  |  |  |  | 93.884 | 897.468
6 | 19 |  | Metal Loss | 99.022 | 18.844 | 5.138 | 13.706 | 10 | 10 | 38% | [10 empty] | Internal | 0.6 | 16549.3 | 3.96 | 4:56 |  |  |  |  | 93.884 | 897.468
6 | 20 |  | Metal Loss | 102.644 | 18.844 | 8.76 | 10.084 | 10 | 13 | 42% | [10 empty] | Internal | 0.602 | 16493.8 | 3.96 | 5:02 |  |  |  |  | 93.884 | 897.468
6 | 21 |  | Metal Loss | 110.28 | 18.844 | 16.396 | 2.448 | 4 | 8 | 35% | [10 empty] | Internal | 0.59 | 16843.2 | 3.96 | 4:41 |  |  |  |  | 93.884 | 897.468
6 | 22 |  | Metal Loss | 110.44 | 18.844 | 16.556 | 2.288 | 8 | 10 | 29% | [10 empty] | Internal | 0.593 | 16738.6 | 3.96 | 5:47 |  |  |  |  | 93.884 | 897.468
7 |  |  | Joint | 112.728 | 18.864 | [18 empty] | 3.96 | [5 empty] | 112.728 | 878.624
7 | 23 |  | Metal Loss | 121.742 | 18.864 | 9.014 | 9.85 | 8 | 8 | 39% | [10 empty] | Internal | 0.596 | 16658.3 | 3.96 | 6:06 |  |  |  |  | 112.728 | 878.624
8 |  |  | Joint | 131.592 | 18.88 | [18 empty] | 3.96 | [5 empty] | 131.592 | 859.76
8 | 24 |  | Metal Loss | 131.764 | 18.88 | 0.172 | 18.708 | 4 | 6 | 37% | [10 empty] | Internal | 0.59 | 16838.8 | 3.96 | 5:50 |  |  |  |  | 131.592 | 859.76
8 | 25 |  | Metal Loss | 140.364 | 18.88 | 8.772 | 10.108 | 8 | 6 | 36% | [10 empty] | Internal | 0.595 | 16684.4 | 3.96 | 5:52 |  |  |  |  | 131.592 | 859.76
8 | 26 |  | Metal Loss | 142.238 | 18.88 | 10.646 | 8.234 | 8 | 6 | 27% | [10 empty] | Internal | 0.593 | 16752.6 | 3.96 | 5:41 |  |  |  |  | 131.592 | 859.76
8 | 27 |  | Metal Loss | 143.008 | 18.88 | 11.416 | 7.464 | 8 | 8 | 37% | [10 empty] | Internal | 0.595 | 16675.9 | 3.96 | 5:47 |  |  |  |  | 131.592 | 859.76
8 | 28 |  | Metal Loss | 144.494 | 18.88 | 12.902 | 5.978 | 8 | 7 | 34% | [10 empty] | Internal | 0.595 | 16700.7 | 3.96 | 5:39 |  |  |  |  | 131.592 | 859.76
8 | 29 |  | Metal Loss | 145.278 | 18.88 | 13.686 | 5.194 | 10 | 8 | 28% | [10 empty] | Internal | 0.596 | 16667.5 | 3.96 | 5:39 |  |  |  |  | 131.592 | 859.76
8 | 30 |  | Metal Loss | 146.01 | 18.88 | 14.418 | 4.462 | 8 | 13 | 24% | [10 empty] | Internal | 0.592 | 16772.5 | 3.96 | 6:25 |  |  |  |  | 131.592 | 859.76
8 | 31 |  | Metal Loss | 146.252 | 18.88 | 14.66 | 4.22 | 8 | 10 | 29% | [10 empty] | Internal | 0.593 | 16738.6 | 3.96 | 5:55 |  |  |  |  | 131.592 | 859.76
8 | 32 |  | Metal Loss | 146.826 | 18.88 | 15.234 | 3.646 | 4 | 8 | 59% | [10 empty] | Internal | 0.592 | 16770.7 | 3.96 | 5:59 |  |  |  |  | 131.592 | 859.76
8 | 33 |  | Metal Loss | 147.276 | 18.88 | 15.684 | 3.196 | 4 | 8 | 14% | [10 empty] | Internal | 0.588 | 16879.4 | 3.96 | 5:59 |  |  |  |  | 131.592 | 859.76
8 | 34 |  | Metal Loss | 147.342 | 18.88 | 15.75 | 3.13 | 4 | 10 | 14% | [10 empty] | Internal | 0.588 | 16879.4 | 3.96 | 5:53 |  |  |  |  | 131.592 | 859.76
8 | 35 | 36 | Metal Loss | 147.632 | 18.88 | 16.04 | 2.84 | 8 | 8 | 25% | [10 empty] | Internal | 0.592 | 16766 | 3.96 | 6:09 |  |  |  |  | 131.592 | 859.76
8 | 36 |  | Cluster | 147.64 | 18.88 | 16.048 | 2.832 | 24 | 8.03125 | 37% | [10 empty] | Internal | 0.64 | 15514.6 | 3.96 | 6:09 |  |  |  |  | 131.592 | 859.76
8 | 37 | 36 | Metal Loss | 147.648 | 18.88 | 16.056 | 2.824 | 8 | 8 | 37% | [10 empty] | Internal | 0.595 | 16675.9 | 3.96 | 6:09 |  |  |  |  | 131.592 | 859.76
8 | 38 |  | Metal Loss | 147.754 | 18.88 | 16.162 | 2.718 | 8 | 8 | 13% | [10 empty] | Internal | 0.59 | 16836.1 | 3.96 | 5:45 |  |  |  |  | 131.592 | 859.76
8 | 39 |  | Metal Loss | 147.928 | 18.88 | 16.336 | 2.544 | 4 | 8 | 37% | [10 empty] | Internal | 0.59 | 16838.8 | 3.96 | 6:21 |  |  |  |  | 131.592 | 859.76
8 | 40 |  | Metal Loss | 148.018 | 18.88 | 16.426 | 2.454 | 8 | 5 | 27% | [10 empty] | Internal | 0.593 | 16752.6 | 3.96 | 5:38 |  |  |  |  | 131.592 | 859.76
8 | 41 |  | Metal Loss | 148.828 | 18.88 | 17.236 | 1.644 | 8 | 6 | 27% | [10 empty] | Internal | 0.593 | 16752.6 | 3.96 | 5:50 |  |  |  |  | 131.592 | 859.76
8 | 42 |  | Metal Loss | 150.154 | 18.88 | 18.562 | 0.318 | 8 | 10 | 25% | [10 empty] | Internal | 0.592 | 16766 | 3.96 | 5:58 |  |  |  |  | 131.592 | 859.76
9 |  |  | Joint | 150.472 | 18.868 | [18 empty] | 3.96 | [5 empty] | 150.472 | 840.88
9 | 43 |  | Metal Loss | 155.314 | 18.868 | 4.842 | 14.026 | 4 | 13 | 32% | [10 empty] | Internal | 0.589 | 16849.5 | 3.96 | 7:13 |  |  |  |  | 150.472 | 840.88
9 | 44 |  | Metal Loss | 159.178 | 18.868 | 8.706 | 10.162 | 8 | 8 | 27% | [10 empty] | Internal | 0.593 | 16752.6 | 3.96 | 7:11 |  |  |  |  | 150.472 | 840.88
9 | 45 |  | Metal Loss | 160.592 | 18.868 | 10.12 | 8.748 | 10 | 10 | 24% | [10 empty] | Internal | 0.594 | 16708.1 | 3.96 | 7:28 |  |  |  |  | 150.472 | 840.88
9 | 46 |  | Metal Loss | 160.886 | 18.868 | 10.414 | 8.454 | 8 | 10 | 28% | [10 empty] | Internal | 0.593 | 16745.6 | 3.96 | 7:05 |  |  |  |  | 150.472 | 840.88
9 | 47 |  | Metal Loss | 162.202 | 18.868 | 11.73 | 7.138 | 4 | 8 | 35% | [10 empty] | Internal | 0.59 | 16843.2 | 3.96 | 7:12 |  |  |  |  | 150.472 | 840.88
9 | 48 |  | Metal Loss | 162.854 | 18.868 | 12.382 | 6.486 | 8 | 10 | 29% | [10 empty] | Internal | 0.593 | 16738.6 | 3.96 | 7:19 |  |  |  |  | 150.472 | 840.88
9 | 49 |  | Metal Loss | 162.994 | 18.868 | 12.522 | 6.346 | 10 | 8 | 32% | [10 empty] | Internal | 0.597 | 16623.3 | 3.96 | 7:37 |  |  |  |  | 150.472 | 840.88
9 | 50 |  | Metal Loss | 163.746 | 18.868 | 13.274 | 5.594 | 4 | 10 | 28% | [10 empty] | Internal | 0.589 | 16857.1 | 3.96 | 6:56 |  |  |  |  | 150.472 | 840.88
9 | 51 |  | Metal Loss | 164.126 | 18.868 | 13.654 | 5.214 | 4 | 10 | 39% | [10 empty] | Internal | 0.59 | 16834.2 | 3.96 | 7:09 |  |  |  |  | 150.472 | 840.88
9 | 52 |  | Metal Loss | 164.674 | 18.868 | 14.202 | 4.666 | 4 | 7 | 55% | [10 empty] | Internal | 0.592 | 16786.6 | 3.96 | 6:14 |  |  |  |  | 150.472 | 840.88
9 | 53 |  | Metal Loss | 165.084 | 18.868 | 14.612 | 4.256 | 8 | 5 | 26% | [10 empty] | Internal | 0.593 | 16759.3 | 3.96 | 7:10 |  |  |  |  | 150.472 | 840.88
9 | 54 |  | Metal Loss | 165.206 | 18.868 | 14.734 | 4.134 | 8 | 6 | 32% | [10 empty] | Internal | 0.594 | 16716.4 | 3.96 | 7:23 |  |  |  |  | 150.472 | 840.88
9 | 55 |  | Metal Loss | 167.176 | 18.868 | 16.704 | 2.164 | 4 | 4 | 44% | [10 empty] | Internal | 0.59 | 16821.5 | 3.96 | 7:24 |  |  |  |  | 150.472 | 840.88
10 |  |  | Joint | 169.34 | 18.678 | [18 empty] | 3.96 | [5 empty] | 169.34 | 822.012
10 | 56 |  | Metal Loss | 171.958 | 18.678 | 2.618 | 16.06 | 8 | 10 | 29% | [10 empty] | Internal | 0.593 | 16738.6 | 3.96 | 3:34 |  |  |  |  | 169.34 | 822.012
11 |  |  | Joint | 188.018 | 18.868 | [18 empty] | 3.96 | [5 empty] | 188.018 | 803.334
12 |  |  | Joint | 206.886 | 18.854 | [18 empty] | 3.96 | [5 empty] | 206.886 | 784.466
13 |  |  | Joint | 225.74 | 18.866 | [18 empty] | 3.96 | [5 empty] | 225.74 | 765.612
14 |  |  | Joint | 244.606 | 18.862 | [18 empty] | 3.96 | [5 empty] | 244.606 | 746.746
15 |  |  | Joint | 263.468 | 18.874 | [18 empty] | 3.96 | [5 empty] | 263.468 | 727.884
16 |  |  | Joint | 282.342 | 18.878 | [18 empty] | 3.96 | [5 empty] | 282.342 | 709.01
17 |  |  | Joint | 301.22 | 18.868 | [18 empty] | 3.96 | [5 empty] | 301.22 | 690.132
18 |  |  | Joint | 320.088 | 18.886 | [18 empty] | 3.96 | [5 empty] | 320.088 | 671.264
19 |  |  | Joint | 338.974 | 18.852 | [18 empty] | 3.96 | [5 empty] | 338.974 | 652.378
20 |  |  | Joint | 357.826 | 18.878 | [18 empty] | 3.96 | [5 empty] | 357.826 | 633.526
21 |  |  | Joint | 376.704 | 18.874 | [18 empty] | 3.96 | [5 empty] | 376.704 | 614.648
22 |  |  | Joint | 395.578 | 18.872 | [18 empty] | 3.96 | [5 empty] | 395.578 | 595.774
23 |  |  | Joint | 414.45 | 18.882 | [18 empty] | 3.96 | [5 empty] | 414.45 | 576.902
23 | 57 |  | Metal Loss | 425.036 | 18.882 | 10.586 | 8.296 | 4 | 13 | 31% | [10 empty] | Internal | 0.589 | 16851.5 | 3.96 | 6:14 |  |  |  |  | 414.45 | 576.902
23 | 58 |  | Metal Loss | 425.944 | 18.882 | 11.494 | 7.388 | 8 | 10 | 32% | [10 empty] | Internal | 0.594 | 16716.4 | 3.96 | 4:44 |  |  |  |  | 414.45 | 576.902
23 | 59 |  | Metal Loss | 426.086 | 18.882 | 11.636 | 7.246 | 8 | 10 | 29% | [10 empty] | Internal | 0.593 | 16738.6 | 3.96 | 4:44 |  |  |  |  | 414.45 | 576.902
23 | 60 |  | Metal Loss | 428.91 | 18.882 | 14.46 | 4.422 | 14 | 8 | 32% | [10 empty] | Internal | 0.606 | 16399.6 | 3.96 | 3:01 |  |  |  |  | 414.45 | 576.902
23 | 61 |  | Metal Loss | 432.112 | 18.882 | 17.662 | 1.22 | 4 | 8 | 44% | [10 empty] | Internal | 0.59 | 16821.5 | 3.96 | 2:47 |  |  |  |  | 414.45 | 576.902
24 |  |  | Joint | 433.332 | 18.856 | [18 empty] | 3.96 | [5 empty] | 433.332 | 558.02
24 | 62 |  | Metal Loss | 436.912 | 18.856 | 3.58 | 15.276 | 8 | 6 | 29% | [10 empty] | Internal | 0.593 | 16738.6 | 3.96 | 8:43 |  |  |  |  | 433.332 | 558.02
24 | 63 |  | Metal Loss | 437.384 | 18.856 | 4.052 | 14.804 | 8 | 6 | 34% | [10 empty] | Internal | 0.595 | 16700.7 | 3.96 | 8:30 |  |  |  |  | 433.332 | 558.02
24 | 64 |  | Metal Loss | 442.928 | 18.856 | 9.596 | 9.26 | 8 | 10 | 42% | [10 empty] | Internal | 0.597 | 16630.3 | 3.96 | 4:20 |  |  |  |  | 433.332 | 558.02
24 | 65 |  | Metal Loss | 444.074 | 18.856 | 10.742 | 8.114 | 8 | 10 | 43% | [10 empty] | Internal | 0.597 | 16620.4 | 3.96 | 8:09 |  |  |  |  | 433.332 | 558.02
25 |  |  | Joint | 452.188 | 18.88 | [18 empty] | 3.96 | [5 empty] | 452.188 | 539.164
26 |  |  | Joint | 471.068 | 18.882 | [18 empty] | 3.96 | [5 empty] | 471.068 | 520.284
27 |  |  | Joint | 489.95 | 18.86 | [18 empty] | 3.96 | [5 empty] | 489.95 | 501.402
28 |  |  | Joint | 508.81 | 18.876 | [18 empty] | 3.96 | [5 empty] | 508.81 | 482.542
29 |  |  | Joint | 527.686 | 18.856 | [18 empty] | 3.96 | [5 empty] | 527.686 | 463.666
29 | 66 |  | Metal Loss | 535.214 | 18.856 | 7.528 | 11.328 | 8 | 13 | 28% | [10 empty] | Internal | 0.593 | 16745.6 | 3.96 | 6:12 |  |  |  |  | 527.686 | 463.666
30 |  |  | Joint | 546.542 | 18.884 | [18 empty] | 3.96 | [5 empty] | 546.542 | 444.81
30 | 67 |  | Metal Loss | 550.348 | 18.884 | 3.806 | 15.078 | 8 | 8 | 51% | 57% | 2.2572 | -6% | 8 | 7 | [5 empty] | Internal | 0.601 | 16531.8 | 3.96 | 5:56 |  |  |  |  | 546.542 | 444.81 | Removed and Verified Oct 2018
30 | 68 |  | Metal Loss | 562.73 | 18.884 | 16.188 | 2.696 | 14 | 8 | [11 empty] | Internal | 0.666 | 14918.6 | 3.96 | 4:03 |  |  |  |  | 546.542 | 444.81 | Verified at 51%
30 | 69 |  | Metal Loss | 562.738 | 18.884 | 16.196 | 2.688 | 8 | 13 | 80% | 100% | 3.96 | -20% | 7 | 6 | [5 empty] | Internal | 0.624 | 15921.4 | 3.96 | 4:39 |  |  |  |  | 546.542 | 444.81 | Removed and Verified Oct 2018
30 | 70 |  | Metal Loss | 565.368 | 18.884 | 18.826 | 0.058 | 4 | 6 | 55% | 51% | 2.0196 | 4% | 5 | 6 | [5 empty] | Internal | 0.592 | 16786.6 | 3.96 | 7:15 |  |  |  |  | 546.542 | 444.81 | Removed and Verified Oct 2018
31 |  |  | Joint | 565.426 | 18.864 | [18 empty] | 3.96 | [5 empty] | 565.426 | 425.926
31 | 71 |  | Metal Loss | 565.458 | 18.864 | 0.032 | 18.832 | 16 | 6 | 25% | 33% | 1.3068 | -8% | 2 | 2 | [5 empty] | Internal | 0.604 | 16443 | 3.96 | 6:24 |  |  |  |  | 565.426 | 425.926 | Removed and Verified Oct 2018
31 | 72 |  | Metal Loss | 569.782 | 18.864 | 4.356 | 14.508 | 8 | 6 | 36% | 32% | 1.2672 | 4% | [7 empty] | Internal | 0.595 | 16684.4 | 3.96 | 5:50 |  |  |  |  | 565.426 | 425.926 | Verified at 32%
32 |  |  | Joint | 584.29 | 18.868 | [18 empty] | 3.96 | [5 empty] | 584.29 | 407.062
33 |  |  | Joint | 603.158 | 18.564 | [18 empty] | 3.96 | [5 empty] | 603.158 | 388.194
33 | 73 |  | Metal Loss | 621.514 | 18.564 | 18.356 | 0.208 | 20 | 6 | 33% | 42% | 1.6632 | -9% | 2 | 2 | [5 empty] | Internal | 0.621 | 15978.6 | 3.96 | 7:56 |  |  |  |  | 603.158 | 388.194 | Removed and October 2017. Verified at 42%
33 | 74 |  | Metal Loss | 621.518 | 18.564 | 18.36 | 0.204 | 8 | 21 | 80% | 85% | 3.366 | -5% | 10 | 8 | [5 empty] | Internal | 0.624 | 15921.4 | 3.96 | 6:54 |  |  |  |  | 603.158 | 388.194 | Removed and verified October 2018. Verified at 85%
33 | 75 |  | Cluster | 621.544 | 18.564 | 18.386 | 0.178 | 4 | 16.3412 | 44% | [10 empty] | Internal | 0.59 | 16821.5 | 3.96 | 8:02 |  |  |  |  | 603.158 | 388.194
33 | 76 | 75 | Metal Loss | 621.544 | 18.564 | 18.386 | 0.178 | 4 | 10 | 44% | [10 empty] | Internal | 0.59 | 16821.5 | 3.96 | 8:06 |  |  |  |  | 603.158 | 388.194
33 | 77 | 75 | Metal Loss | 621.544 | 18.564 | 18.386 | 0.178 | 4 | 6 | 39% | 44% | 1.7424 | -5% | 2 | 2 | [5 empty] | Internal | 0.59 | 16834.2 | 3.96 | 7:54 |  |  |  |  | 603.158 | 388.194 | Removed and Verified Oct 2018
33 | 78 |  | Metal Loss | 621.556 | 18.564 | 18.398 | 0.166 | 22 | 15 | 36% | 44% | 1.7424 | -8% | 2 | 2 | [5 empty] | Internal | 0.632 | 15713.9 | 3.96 | 3:54 |  |  |  |  | 603.158 | 388.194 | Removed and verified October 2017. Verified at 40%
33 | 79 |  | Metal Loss | 621.574 | 18.564 | 18.416 | 0.148 | 4 | 6 | 46% | 44% | 1.7424 | 2% | 2 | 2 | [5 empty] | Internal | 0.591 | 16816 | 3.96 | 8:00 |  |  |  |  | 603.158 | 388.194 | Verified and removed October 2018
33 | 80 |  | Metal Loss | 621.652 | 18.564 | 18.494 | 0.07 | 4 | 5 | 59% | 57% | 2.2572 | 2% | 5 | 5 | [5 empty] | Internal | 0.592 | 16770.7 | 3.96 | 4:29 |  |  |  |  | 603.158 | 388.194 | Verified and removed October 2018
34 |  |  | Joint | 621.722 | 19.088 | [18 empty] | 3.96 | [5 empty] | 621.722 | 369.63
34 | 81 |  | Metal Loss | 625.132 | 19.088 | 3.41 | 15.678 | 4 | 13 | 44% | [10 empty] | Internal | 0.59 | 16821.5 | 3.96 | 5:31 |  |  |  |  | 621.722 | 369.63
35 |  |  | Joint | 640.81 | 18.87 | [18 empty] | 3.96 | [5 empty] | 640.81 | 350.542
36 |  |  | Joint | 659.68 | 18.898 | [18 empty] | 3.96 | [5 empty] | 659.68 | 331.672
37 |  |  | Joint | 678.578 | 18.862 | [18 empty] | 3.96 | [5 empty] | 678.578 | 312.774
38 |  |  | Joint | 697.44 | 18.87 | [18 empty] | 3.96 | [5 empty] | 697.44 | 293.912
39 |  |  | Joint | 716.31 | 18.898 | [18 empty] | 3.96 | [5 empty] | 716.31 | 275.042
40 |  |  | Joint | 735.208 | 18.878 | [18 empty] | 3.96 | [5 empty] | 735.208 | 256.144
41 |  |  | Joint | 754.086 | 18.858 | [18 empty] | 3.96 | [5 empty] | 754.086 | 237.266
41 | 82 |  | Bend | 756.71 | 18.858 | 2.624 | 16.234 | 4806 | [15 empty] | 3.96 | [5 empty] | 754.086 | 237.266 | 15 - Right (Field)
42 |  |  | Joint | 772.944 | 18.88 | [18 empty] | 3.96 | [5 empty] | 772.944 | 218.408
43 |  |  | Joint | 791.824 | 18.872 | [18 empty] | 3.96 | [5 empty] | 791.824 | 199.528
43 | 83 |  | Metal Loss | 809.214 | 18.872 | 17.39 | 1.482 | 8 | 13 | 23% | [10 empty] | Internal | 0.592 | 16778.9 | 3.96 | 5:50 |  |  |  |  | 791.824 | 199.528
43 | 84 |  | Metal Loss | 809.432 | 18.872 | 17.608 | 1.264 | 12 | 13 | 27% | [10 empty] | Internal | 0.598 | 16592.3 | 3.96 | 5:38 |  |  |  |  | 791.824 | 199.528
43 | 85 |  | Metal Loss | 809.774 | 18.872 | 17.95 | 0.922 | 8 | 10 | 39% | [10 empty] | Internal | 0.596 | 16658.3 | 3.96 | 5:07 |  |  |  |  | 791.824 | 199.528
43 | 86 |  | Metal Loss | 810.17 | 18.872 | 18.346 | 0.526 | 8 | 10 | 35% | [10 empty] | Internal | 0.595 | 16692.6 | 3.96 | 4:54 |  |  |  |  | 791.824 | 199.528
43 | 87 |  | Metal Loss | 810.232 | 18.872 | 18.408 | 0.464 | 8 | 8 | 53% | [10 empty] | Internal | 0.602 | 16506.4 | 3.96 | 5:00 |  |  |  |  | 791.824 | 199.528
44 |  |  | Joint | 810.696 | 12.582 | [18 empty] | 3.96 | [5 empty] | 810.696 | 180.656
44 | 88 |  | Metal Loss | 815.704 | 12.582 | 5.008 | 7.574 | 4 | 10 | 31% | [10 empty] | Internal | 0.589 | 16851.5 | 3.96 | 6:30 |  |  |  |  | 810.696 | 180.656
44 | 89 |  | Metal Loss | 818.058 | 12.582 | 7.362 | 5.22 | 8 | 10 | 34% | [10 empty] | Internal | 0.595 | 16700.7 | 3.96 | 3:03 |  |  |  |  | 810.696 | 180.656
45 |  |  | Joint | 823.278 | 18.898 | [18 empty] | 3.96 | [5 empty] | 823.278 | 168.074
45 | 90 |  | Metal Loss | 830.048 | 18.898 | 6.77 | 12.128 | 10 | 8 | 32% | [10 empty] | Internal | 0.597 | 16623.3 | 3.96 | 5:37 |  |  |  |  | 823.278 | 168.074
46 |  |  | Joint | 842.176 | 18.906 | [18 empty] | 3.96 | [5 empty] | 842.176 | 149.176
47 |  |  | Joint | 861.082 | 18.898 | [18 empty] | 3.96 | [5 empty] | 861.082 | 130.27
48 |  |  | Joint | 879.98 | 18.774 | [18 empty] | 3.96 | [5 empty] | 879.98 | 111.372
48 | 91 |  | Bend | 894.422 | 18.774 | 14.442 | 4.332 | 6854 | [15 empty] | 3.96 | [5 empty] | 879.98 | 111.372 | 36 - Down (Field)
49 |  |  | Joint | 898.754 | 18.852 | [18 empty] | 3.96 | [5 empty] | 898.754 | 92.598
49 | 92 |  | Bend | 903.218 | 18.852 | 4.464 | 14.388 | 6706 | [15 empty] | 3.96 | [5 empty] | 898.754 | 92.598 | 25 - Down (Field)
49 | 93 |  | Metal Loss | 905.986 | 18.852 | 7.232 | 11.62 | 4 | 6 | 55% | [10 empty] | Internal | 0.592 | 16786.6 | 3.96 | 6:19 |  |  |  |  | 898.754 | 92.598
49 | 94 |  | Metal Loss | 906.336 | 18.852 | 7.582 | 11.27 | 8 | 8 | 32% | [10 empty] | Internal | 0.594 | 16716.4 | 3.96 | 6:21 |  |  |  |  | 898.754 | 92.598
49 | 95 |  | Metal Loss | 908.928 | 18.852 | 10.174 | 8.678 | 4 | 6 | 63% | [10 empty] | Internal | 0.593 | 16752.5 | 3.96 | 7:34 |  |  |  |  | 898.754 | 92.598
49 | 96 |  | Metal Loss | 909.468 | 18.852 | 10.714 | 8.138 | 4 | 5 | 67% | [10 empty] | Internal | 0.593 | 16731.5 | 3.96 | 7:24 |  |  |  |  | 898.754 | 92.598
49 | 97 |  | Metal Loss | 916.644 | 18.852 | 17.89 | 0.962 | 10 | 13 | 59% | [10 empty] | Internal | 0.614 | 16180.8 | 3.96 | 3:20 |  |  |  |  | 898.754 | 92.598
50 |  |  | Joint | 917.606 | 18.89 | [18 empty] | 3.96 | [5 empty] | 917.606 | 73.746
50 | 98 |  | Metal Loss | 917.64 | 18.89 | 0.034 | 18.856 | 8 | 8 | 66% | [10 empty] | Internal | 0.609 | 16296.2 | 3.96 | 3:31 |  |  |  |  | 917.606 | 73.746
51 |  |  | Joint | 936.496 | 18.906 | [18 empty] | 3.96 | [5 empty] | 936.496 | 54.856
52 |  |  | Joint | 955.402 | 17.122 | [18 empty] | 3.96 | [5 empty] | 955.402 | 35.95
53 |  |  | Joint | 972.524 | 18.868 | [18 empty] | 3.96 | [5 empty] | 972.524 | 18.828
53 | 99 |  | Cluster | 972.598 | 18.868 | 0.074 | 18.794 | 12 | 10.0156 | 32% | [10 empty] | Internal | 0.601 | 16516.7 | 3.96 | 8:10 |  |  |  |  | 972.524 | 18.828
53 | 100 | 99 | Metal Loss | 972.596 | 18.868 | 0.072 | 18.796 | 8 | 10 | 32% | [10 empty] | Internal | 0.594 | 16716.4 | 3.96 | 8:10 |  |  |  |  | 972.524 | 18.828
53 | 101 | 99 | Metal Loss | 972.602 | 18.868 | 0.078 | 18.79 | 4 | 10 | 32% | [10 empty] | Internal | 0.589 | 16849.5 | 3.96 | 8:10 |  |  |  |  | 972.524 | 18.828
53 | 102 |  | Metal Loss | 972.634 | 18.868 | 0.11 | 18.758 | 4 | 8 | 55% | [10 empty] | Internal | 0.592 | 16786.6 | 3.96 | 8:04 |  |  |  |  | 972.524 | 18.828
53 | 103 |  | Metal Loss | 972.65 | 18.868 | 0.126 | 18.742 | 4 | 8 | 44% | [10 empty] | Internal | 0.59 | 16821.5 | 3.96 | 8:04 |  |  |  |  | 972.524 | 18.828
53 | 104 |  | Metal Loss | 972.72 | 18.868 | 0.196 | 18.672 | 8 | 7 | 42% | [10 empty] | Internal | 0.597 | 16630.3 | 3.96 | 8:03 |  |  |  |  | 972.524 | 18.828
53 | 105 |  | Metal Loss | 972.836 | 18.868 | 0.312 | 18.556 | 4 | 6 | 55% | [10 empty] | Internal | 0.592 | 16786.6 | 3.96 | 8:00 |  |  |  |  | 972.524 | 18.828
53 | 106 |  | Metal Loss | 973.58 | 18.868 | 1.056 | 17.812 | 4 | 8 | 59% | [10 empty] | Internal | 0.592 | 16770.7 | 3.96 | 8:06 |  |  |  |  | 972.524 | 18.828
53 | 107 |  | Metal Loss | 974.204 | 18.868 | 1.68 | 17.188 | 10 | 7 | 39% | [10 empty] | Internal | 0.601 | 16535.9 | 3.96 | 7:53 |  |  |  |  | 972.524 | 18.828
53 | 108 |  | Metal Loss | 974.596 | 18.868 | 2.072 | 16.796 | 8 | 6 | 44% | [10 empty] | Internal | 0.598 | 16610.4 | 3.96 | 4:04 |  |  |  |  | 972.524 | 18.828
53 | 109 |  | Other Installation | 991.352 | 18.868 | 18.828 | 0.04 | [16 empty] | 3.96 |  |  | 54.909908 | 117.692754 | 0 | 972.524 | 18.828 | Turnaround at 2-26
54 |  |  | Joint | 991.392 | 0 | [18 empty] | 3.96 | [5 empty] | 0.04
Import Pipe Listing
Clear Listing

## ML v Elevation
3-26-68-25W5 to 4-35-68-25W5 | 3-26-68-25W5 to 2-26-68-25W5

## Google Earth Elevation Profile
3-26-68-25W5 to 4-35-68-25W5 | 3-26-68-25W5 to 2-26-68-25W5