## Pipeline Listing
Pipeline Listing
Project No: |  | 220825-JC-04A_Rev_0 | [12 empty] | Client: | ARC Resources Ltd.
Pipeline Name: |  | 10-7 to 13-7 (59158-1,2,3) | [12 empty] | Location: | (10-7-67-24W5 to 13-7-69-24W5)
Run Date: |  | 25-Aug-22 | [12 empty] | Issue Date: | 13-Oct-22
Joint Number | Feature Type | Feature Number | Cluster Number | Distance (m) | Joint Length (m) | Dist. to US Girth Weld (m) | Dist. to DS Girth Weld (m) | Seam Type | Seam Position (hh:mm) | Clock Position (hh:mm) | Int/Ext | POF Dimension | Associations | Length (mm) | Width (mm) | Dent Depth (%) | L/D Ratio | Depth (%) | Depth Tolerance (%) | Burst Pressure MB31G (kPa) | FPR (MB31G) | PSafe MB31G (kPa) | ERF (MB31G) | Burst Pressure Effective Area (kPa) | FPR (Eff. Area) | Tool Speed (m/s) | Wall Thickness (mm) | MAOP (kPa) | SMYS (MPa) | Pipe OD (mm) | Joint Min ID (mm) | Design Factor | Latitude (Dec. Deg.) | Longitude (Dec. Deg.) | Elevation (m) | US Girth Weld to US Marker (m) | US Marker Reference | US Girth Weld to DS Marker (m) | DS Marker Reference | Comments
10 | Joint |  |  | 0 | 0.318 |  | 0.318 | Longseam | [17 empty] | 0.4 | 8.56 | 8270 | 359 | 114.3 | 96.2953 | 0.8 | [5 empty] | 1708.986 | Ball V 3
10 | Ball Valve | 1 |  | 0 | 0.318 | 0 | 0.318 | Longseam | [17 empty] | 0.4 | 8.56 | 8270 | 359 | 114.3 | 96.2953 | 0.8 |  |  |  | 0 |  | 1708.986 | Ball V 3 | Launch @ 10-7-67-24W5
10 | Flange | 1 |  | 0.222 | 0.318 | 0.222 | 0.096 | Longseam | [17 empty] | 0.7 | 8.56 | 8270 | 359 | 114.3 | 96.2953 | 0.8 |  |  |  | 0 | Ball V 1 | 1708.986 | Ball V 3
20 | Joint |  |  | 0.318 | 0.246 | 0.318 | 0.246 | Longseam | [17 empty] | 0.5 | 8.56 | 8270 | 359 | 114.3 | 91.3037 | 0.8 |  |  |  | 0.318 | Ball V 1 | 1708.668 | Ball V 3
20 | T-Piece | 1 |  | 0.43 | 0.246 | 0.112 | 0.134 | Longseam |  | 12:00 | [15 empty] | 0.5 | 8.56 | 8270 | 359 | 114.3 | 91.3037 | 0.8 |  |  |  | 0.318 | Ball V 1 | 1708.668 | Ball V 3
30 | Joint |  |  | 0.564 | 0.626 | 0.246 | 0.626 | Longseam | [17 empty] | 0.2 | 8.56 | 8270 | 359 | 114.3 | 96.3584 | 0.8 |  |  |  | 0.564 | Ball V 1 | 1708.422 | Ball V 3
30 | Flange | 2 |  | 0.64 | 0.626 | 0.076 | 0.55 | Longseam | [17 empty] | 0.2 | 8.56 | 8270 | 359 | 114.3 | 96.3584 | 0.8 |  |  |  | 0.564 | Ball V 1 | 1708.422 | Ball V 3
30 | Ball Valve | 2 |  | 0.86 | 0.626 | 0.296 | 0.33 | Longseam | [17 empty] | 0.2 | 8.56 | 8270 | 359 | 114.3 | 96.3584 | 0.8 |  |  |  | 0.564 | Ball V 1 | 1708.422 | Ball V 3
30 | Flange | 3 |  | 1.082 | 0.626 | 0.518 | 0.108 | Longseam | [17 empty] | 0.2 | 8.56 | 8270 | 359 | 114.3 | 96.3584 | 0.8 |  |  |  | 0.564 | Ball V 1 | 1708.422 | Ball V 3
40 | Joint |  |  | 1.19 | 0.644 | 0.626 | 0.644 | Longseam | [17 empty] | 0.1 | 8.56 | 8270 | 359 | 114.3 | 96.3947 | 0.8 |  |  |  | 1.19 | Ball V 1 | 1707.796 | Ball V 3
40 | Tap | 1 |  | 1.34 | 0.644 | 0.15 | 0.494 | Longseam |  | 12:00 | [15 empty] | 0.1 | 8.56 | 8270 | 359 | 114.3 | 96.3947 | 0.8 |  |  |  | 1.19 | Ball V 1 | 1707.796 | Ball V 3
40 | Tap | 2 |  | 1.658 | 0.644 | 0.468 | 0.176 | Longseam |  | 12:00 | [15 empty] | 0.6 | 8.56 | 8270 | 359 | 114.3 | 96.3947 | 0.8 |  |  |  | 1.19 | Ball V 1 | 1707.796 | Ball V 3
50 | Joint |  |  | 1.834 | 0.164 | 0.644 | 0.164 | Longseam | [17 empty] | 0.1 | 8.56 | 8270 | 359 | 114.3 | 96.3169 | 0.8 |  |  |  | 1.834 | Ball V 1 | 1707.152 | Ball V 3
50 | Flange | 4 |  | 1.906 | 0.164 | 0.072 | 0.092 | Longseam | [17 empty] | 0.2 | 8.56 | 8270 | 359 | 114.3 | 96.3169 | 0.8 |  |  |  | 1.834 | Ball V 1 | 1707.152 | Ball V 3
60 | Joint |  |  | 1.998 | 5.214 | 0.164 | 5.214 | Longseam | [17 empty] | 0.1 | 4.78 | 8270 | 359 | 114.3 | 102.656 | 0.8 |  |  |  | 1.998 | Ball V 1 | 1706.988 | Ball V 3
60 | Wall Thickness Down | 1 |  | 1.998 | 5.214 | 0 | 5.214 | Longseam | [17 empty] | 0.1 | 4.78 | 8270 | 359 | 114.3 | 102.656 | 0.8 |  |  |  | 1.998 | Ball V 1 | 1706.988 | Ball V 3 | From 8.560 to 4.780mm
60 | Anchor | 1 |  | 2.176 | 5.214 | 0.178 | 5.036 | Longseam | [5 empty] | 168 | 329 | [10 empty] | 0.1 | 4.78 | 8270 | 359 | 114.3 | 102.656 | 0.8 |  |  |  | 1.998 | Ball V 1 | 1706.988 | Ball V 3 | Pipe Stand
60 | Bend | 1 |  | 3.966 | 5.214 | 1.968 | 3.246 | Longseam | [5 empty] | 2106 | [11 empty] | 0.1 | 4.78 | 8270 | 359 | 114.3 | 102.656 | 0.8 |  |  |  | 1.998 | Ball V 1 | 1706.988 | Ball V 3 | Bend 45-down (23.5 D)
70 | Joint |  |  | 7.212 | 1.638 | 5.214 | 1.638 | Longseam | [17 empty] | 0.2 | 3.96 | 8270 | 359 | 114.3 | 105.487 | 0.8 |  |  |  | 7.212 | Ball V 1 | 1701.774 | Ball V 3
70 | Wall Thickness Down | 2 |  | 7.212 | 1.638 | 0 | 1.638 | Longseam | [17 empty] | 0.2 | 3.96 | 8270 | 359 | 114.3 | 105.487 | 0.8 |  |  |  | 7.212 | Ball V 1 | 1701.774 | Ball V 3 | From 4.780 to 3.960mm
80 | Joint |  |  | 8.85 | 5.238 | 1.638 | 5.238 | Longseam | [17 empty] | 0.2 | 4.78 | 8270 | 359 | 114.3 | 102.583 | 0.8 |  |  |  | 8.85 | Ball V 1 | 1700.136 | Ball V 3
80 | Wall Thickness Up | 1 |  | 8.85 | 5.238 | 0 | 5.238 | Longseam | [17 empty] | 0.2 | 4.78 | 8270 | 359 | 114.3 | 102.583 | 0.8 |  |  |  | 8.85 | Ball V 1 | 1700.136 | Ball V 3 | From 3.960 to 4.780mm
80 | Bend | 2 |  | 12.58 | 5.238 | 3.73 | 1.508 | Longseam | [5 empty] | 2002 | [11 empty] | 0.2 | 4.78 | 8270 | 359 | 114.3 | 102.583 | 0.8 |  |  |  | 8.85 | Ball V 1 | 1700.136 | Ball V 3 | Bend 45-up (22.3 D)
80 | Anchor | 2 |  | 13.632 | 5.238 | 4.782 | 0.456 | Longseam | [5 empty] | 140 | 329 | [10 empty] | 0.1 | 4.78 | 8270 | 359 | 114.3 | 102.583 | 0.8 |  |  |  | 8.85 | Ball V 1 | 1700.136 | Ball V 3
90 | Joint |  |  | 14.088 | 18.192 | 5.238 | 18.192 | Longseam | [17 empty] | 0.2 | 3.96 | 8270 | 359 | 114.3 | 103.384 | 0.8 |  |  |  | 14.088 | Ball V 1 | 1694.898 | Ball V 3
90 | Wall Thickness Down | 3 |  | 14.088 | 18.192 | 0 | 18.192 | Longseam | [17 empty] | 0.2 | 3.96 | 8270 | 359 | 114.3 | 103.384 | 0.8 |  |  |  | 14.088 | Ball V 1 | 1694.898 | Ball V 3 | From 4.780 to 3.960mm
90 | Anchor | 3 |  | 17.092 | 18.192 | 3.004 | 15.188 | Longseam | [5 empty] | 368 | 334 | [10 empty] | 0.2 | 3.96 | 8270 | 359 | 114.3 | 103.384 | 0.8 |  |  |  | 14.088 | Ball V 1 | 1694.898 | Ball V 3
90 | Ovality | 1 |  | 17.094 | 18.192 | 3.006 | 15.186 | Longseam |  | 03:25 |  |  |  | 292 | 334 | 4.5 | 57.3 | [8 empty] | 0.2 | 3.96 | 8270 | 359 | 114.3 | 103.384 | 0.8 |  |  |  | 14.088 | Ball V 1 | 1694.898 | Ball V 3 | Associated with Anchor
100 | Joint |  |  | 32.28 | 1.492 | 18.192 | 1.492 | Longseam | [17 empty] | 0.1 | 3.96 | 8270 | 359 | 114.3 | 105.434 | 0.8 |  |  |  | 32.28 | Ball V 1 | 1676.706 | Ball V 3
110 | Joint |  |  | 33.772 | 5.678 | 1.492 | 5.678 | Longseam | [17 empty] | 0.2 | 4.78 | 8270 | 359 | 114.3 | 102.363 | 0.8 |  |  |  | 33.772 | Ball V 1 | 1675.214 | Ball V 3
110 | Wall Thickness Up | 2 |  | 33.772 | 5.678 | 0 | 5.678 | Longseam | [17 empty] | 0.2 | 4.78 | 8270 | 359 | 114.3 | 102.363 | 0.8 |  |  |  | 33.772 | Ball V 1 | 1675.214 | Ball V 3 | From 3.960 to 4.780mm
110 | Bend | 3 |  | 36.606 | 5.678 | 2.834 | 2.844 | Longseam | [5 empty] | 4688 | [11 empty] | 0.2 | 4.78 | 8270 | 359 | 114.3 | 102.363 | 0.8 |  |  |  | 33.772 | Ball V 1 | 1675.214 | Ball V 3 | Bend 90-right (26.0 D)
120 | Joint |  |  | 39.45 | 9.328 | 5.678 | 9.328 | Longseam | [17 empty] | 0.2 | 3.96 | 8270 | 359 | 114.3 | 105.323 | 0.8 |  |  |  | 39.45 | Ball V 1 | 1669.536 | Ball V 3
120 | Wall Thickness Down | 4 |  | 39.45 | 9.328 | 0 | 9.328 | Longseam | [17 empty] | 0.2 | 3.96 | 8270 | 359 | 114.3 | 105.323 | 0.8 |  |  |  | 39.45 | Ball V 1 | 1669.536 | Ball V 3 | From 4.780 to 3.960mm
130 | Joint |  |  | 48.778 | 18.924 | 9.328 | 18.924 | Longseam | [17 empty] | 0.7 | 3.96 | 8270 | 359 | 114.3 | 105.356 | 0.8 |  |  |  | 48.778 | Ball V 1 | 1660.208 | Ball V 3
140 | Joint |  |  | 67.702 | 18.984 | 18.924 | 18.984 | Longseam | [17 empty] | 0.7 | 3.96 | 8270 | 359 | 114.3 | 105.286 | 0.8 |  |  |  | 67.702 | Ball V 1 | 1641.284 | Ball V 3
150 | Joint |  |  | 86.686 | 5.602 | 18.984 | 5.602 | Longseam | [17 empty] | 0.7 | 4.78 | 8270 | 359 | 114.3 | 101.466 | 0.8 |  |  |  | 86.686 | Ball V 1 | 1622.3 | Ball V 3
150 | Wall Thickness Up | 3 |  | 86.686 | 5.602 | 0 | 5.602 | Longseam | [17 empty] | 0.7 | 4.78 | 8270 | 359 | 114.3 | 101.466 | 0.8 |  |  |  | 86.686 | Ball V 1 | 1622.3 | Ball V 3 | From 3.960 to 4.780mm
150 | Bend | 4 |  | 89.738 | 5.602 | 3.052 | 2.55 | Longseam | [5 empty] | 4584 | [11 empty] | 0.7 | 4.78 | 8270 | 359 | 114.3 | 101.466 | 0.8 |  |  |  | 86.686 | Ball V 1 | 1622.3 | Ball V 3 | Bend 90-left (25.0 D)
160 | Joint |  |  | 92.288 | 9.614 | 5.602 | 9.614 | Longseam | [17 empty] | 0.7 | 3.96 | 8270 | 359 | 114.3 | 105.378 | 0.8 |  |  |  | 92.288 | Ball V 1 | 1616.698 | Ball V 3
160 | Wall Thickness Down | 5 |  | 92.288 | 9.614 | 0 | 9.614 | Longseam | [17 empty] | 0.7 | 3.96 | 8270 | 359 | 114.3 | 105.378 | 0.8 |  |  |  | 92.288 | Ball V 1 | 1616.698 | Ball V 3 | From 4.780 to 3.960mm
170 | Joint |  |  | 101.902 | 18.956 | 9.614 | 18.956 | Longseam | [17 empty] | 0.7 | 3.96 | 8270 | 359 | 114.3 | 105.401 | 0.8 |  |  |  | 101.902 | Ball V 1 | 1607.084 | Ball V 3
180 | Joint |  |  | 120.858 | 18.926 | 18.956 | 18.926 | Longseam | [17 empty] | 0.7 | 3.96 | 8270 | 359 | 114.3 | 105.475 | 0.8 |  |  |  | 120.858 | Ball V 1 | 1588.128 | Ball V 3
190 | Joint |  |  | 139.784 | 18.95 | 18.926 | 18.95 | Longseam | [17 empty] | 0.9 | 3.96 | 8270 | 359 | 114.3 | 105.215 | 0.8 |  |  |  | 139.784 | Ball V 1 | 1569.202 | Ball V 3
200 | Joint |  |  | 158.734 | 18.884 | 18.95 | 18.884 | Longseam | [17 empty] | 1 | 3.96 | 8270 | 359 | 114.3 | 105.001 | 0.8 |  |  |  | 158.734 | Ball V 1 | 1550.252 | Ball V 3
210 | Joint |  |  | 177.618 | 18.944 | 18.884 | 18.944 | Longseam | [17 empty] | 1.1 | 3.96 | 8270 | 359 | 114.3 | 105.34 | 0.8 |  |  |  | 177.618 | Ball V 1 | 1531.368 | Ball V 3
220 | Joint |  |  | 196.562 | 18.966 | 18.944 | 18.966 | Longseam | [17 empty] | 1.3 | 3.96 | 8270 | 359 | 114.3 | 105.216 | 0.8 |  |  |  | 196.562 | Ball V 1 | 1512.424 | Ball V 3
230 | Joint |  |  | 215.528 | 18.89 | 18.966 | 18.89 | Longseam | [17 empty] | 1.3 | 3.96 | 8270 | 359 | 114.3 | 105.525 | 0.8 |  |  |  | 215.528 | Ball V 1 | 1493.458 | Ball V 3
240 | Joint |  |  | 234.418 | 18.942 | 18.89 | 18.942 | Longseam | [17 empty] | 1.3 | 3.96 | 8270 | 359 | 114.3 | 105.557 | 0.8 |  |  |  | 234.418 | Ball V 1 | 1474.568 | Ball V 3
250 | Joint |  |  | 253.36 | 18.864 | 18.942 | 18.864 | Longseam | [17 empty] | 1.3 | 3.96 | 8270 | 359 | 114.3 | 105.322 | 0.8 |  |  |  | 253.36 | Ball V 1 | 1455.626 | Ball V 3
260 | Joint |  |  | 272.224 | 18.854 | 18.864 | 18.854 | Longseam | [17 empty] | 1.3 | 3.96 | 8270 | 359 | 114.3 | 105.002 | 0.8 |  |  |  | 272.224 | Ball V 1 | 1436.762 | Ball V 3
270 | Joint |  |  | 291.078 | 18.778 | 18.854 | 18.778 | Longseam | [17 empty] | 1.3 | 3.96 | 8270 | 359 | 114.3 | 105.144 | 0.8 |  |  |  | 291.078 | Ball V 1 | 1417.908 | Ball V 3
270 | Bend | 5 |  | 303.376 | 18.778 | 12.298 | 6.48 | Longseam | [5 empty] | 6258 | [11 empty] | 1.3 | 3.96 | 8270 | 359 | 114.3 | 105.144 | 0.8 |  |  |  | 291.078 | Ball V 1 | 1417.908 | Ball V 3 | Bend 34-right (92.0 D)
280 | Joint |  |  | 309.856 | 18.93 | 18.778 | 18.93 | Longseam | [17 empty] | 1.3 | 3.96 | 8270 | 359 | 114.3 | 105.013 | 0.8 |  |  |  | 309.856 | Ball V 1 | 1399.13 | Ball V 3
290 | Joint |  |  | 328.786 | 18.912 | 18.93 | 18.912 | Longseam | [17 empty] | 1.3 | 3.96 | 8270 | 359 | 114.3 | 105.621 | 0.8 |  |  |  | 328.786 | Ball V 1 | 1380.2 | Ball V 3
300 | Joint |  |  | 347.698 | 18.974 | 18.912 | 18.974 | Longseam | [17 empty] | 1.3 | 3.96 | 8270 | 359 | 114.3 | 105.5 | 0.8 |  |  |  | 347.698 | Ball V 1 | 1361.288 | Ball V 3
310 | Joint |  |  | 366.672 | 18.948 | 18.974 | 18.948 | Longseam | [17 empty] | 1.3 | 3.96 | 8270 | 359 | 114.3 | 105.131 | 0.8 |  |  |  | 366.672 | Ball V 1 | 1342.314 | Ball V 3
320 | Joint |  |  | 385.62 | 18.93 | 18.948 | 18.93 | Longseam | [17 empty] | 1.3 | 3.96 | 8270 | 359 | 114.3 | 105.637 | 0.8 |  |  |  | 385.62 | Ball V 1 | 1323.366 | Ball V 3
330 | Joint |  |  | 404.55 | 10.416 | 18.93 | 10.416 | Longseam | [17 empty] | 1.3 | 3.96 | 8270 | 359 | 114.3 | 105.387 | 0.8 |  |  |  | 404.55 | Ball V 1 | 1304.436 | Ball V 3
340 | Joint |  |  | 414.966 | 18.926 | 10.416 | 18.926 | Longseam | [17 empty] | 1.3 | 3.96 | 8270 | 359 | 114.3 | 105.377 | 0.8 |  |  |  | 414.966 | Ball V 1 | 1294.02 | Ball V 3
350 | Joint |  |  | 433.892 | 18.976 | 18.926 | 18.976 | Longseam | [17 empty] | 1.3 | 3.96 | 8270 | 359 | 114.3 | 105.714 | 0.8 |  |  |  | 433.892 | Ball V 1 | 1275.094 | Ball V 3
360 | Joint |  |  | 452.868 | 18.936 | 18.976 | 18.936 | Longseam | [17 empty] | 1.3 | 3.96 | 8270 | 359 | 114.3 | 105.444 | 0.8 |  |  |  | 452.868 | Ball V 1 | 1256.118 | Ball V 3
370 | Joint |  |  | 471.804 | 3.144 | 18.936 | 3.144 | Longseam | [17 empty] | 1.3 | 3.96 | 8270 | 359 | 114.3 | 105.707 | 0.8 |  |  |  | 471.804 | Ball V 1 | 1237.182 | Ball V 3
380 | Joint |  |  | 474.948 | 14.15 | 3.144 | 14.15 | Longseam | [17 empty] | 1.3 | 3.96 | 8270 | 359 | 114.3 | 105.649 | 0.8 |  |  |  | 474.948 | Ball V 1 | 1234.038 | Ball V 3
390 | Joint |  |  | 489.098 | 15.036 | 14.15 | 15.036 | Longseam | [17 empty] | 1.3 | 3.96 | 8270 | 359 | 114.3 | 105.182 | 0.8 |  |  |  | 489.098 | Ball V 1 | 1219.888 | Ball V 3
400 | Joint |  |  | 504.134 | 16.824 | 15.036 | 16.824 | Longseam | [17 empty] | 1.3 | 3.96 | 8270 | 359 | 114.3 | 105.103 | 0.8 |  |  |  | 504.134 | Ball V 1 | 1204.852 | Ball V 3
410 | Joint |  |  | 520.958 | 18.872 | 16.824 | 18.872 | Longseam | [17 empty] | 1.3 | 3.96 | 8270 | 359 | 114.3 | 105.315 | 0.8 |  |  |  | 520.958 | Ball V 1 | 1188.028 | Ball V 3
420 | Joint |  |  | 539.83 | 18.946 | 18.872 | 18.946 | Longseam | [17 empty] | 1.3 | 3.96 | 8270 | 359 | 114.3 | 105.22 | 0.8 |  |  |  | 539.83 | Ball V 1 | 1169.156 | Ball V 3
430 | Joint |  |  | 558.776 | 18.924 | 18.946 | 18.924 | Longseam | [17 empty] | 1.3 | 3.96 | 8270 | 359 | 114.3 | 105.768 | 0.8 |  |  |  | 558.776 | Ball V 1 | 1150.21 | Ball V 3
440 | Joint |  |  | 577.7 | 16.864 | 18.924 | 16.864 | Longseam | [17 empty] | 1.3 | 3.96 | 8270 | 359 | 114.3 | 105.642 | 0.8 |  |  |  | 577.7 | Ball V 1 | 1131.286 | Ball V 3
450 | Joint |  |  | 594.564 | 18.932 | 16.864 | 18.932 | Longseam | [17 empty] | 1.3 | 3.96 | 8270 | 359 | 114.3 | 105.076 | 0.8 |  |  |  | 594.564 | Ball V 1 | 1114.422 | Ball V 3
460 | Joint |  |  | 613.496 | 18.894 | 18.932 | 18.894 | Longseam | [17 empty] | 1.3 | 3.96 | 8270 | 359 | 114.3 | 105.491 | 0.8 |  |  |  | 613.496 | Ball V 1 | 1095.49 | Ball V 3
470 | Joint |  |  | 632.39 | 18.936 | 18.894 | 18.936 | Longseam | [17 empty] | 1.3 | 3.96 | 8270 | 359 | 114.3 | 105.161 | 0.8 |  |  |  | 632.39 | Ball V 1 | 1076.596 | Ball V 3
480 | Joint |  |  | 651.326 | 15.668 | 18.936 | 15.668 | Longseam | [17 empty] | 1.3 | 3.96 | 8270 | 359 | 114.3 | 105.98 | 0.8 |  |  |  | 651.326 | Ball V 1 | 1057.66 | Ball V 3
490 | Joint |  |  | 666.994 | 18.93 | 15.668 | 18.93 | Longseam | [17 empty] | 1.3 | 3.96 | 8270 | 359 | 114.3 | 105.542 | 0.8 |  |  |  | 666.994 | Ball V 1 | 1041.992 | Ball V 3
500 | Joint |  |  | 685.924 | 18.892 | 18.93 | 18.892 | Longseam | [17 empty] | 1.4 | 3.96 | 8270 | 359 | 114.3 | 105.414 | 0.8 |  |  |  | 685.924 | Ball V 1 | 1023.062 | Ball V 3
510 | Joint |  |  | 704.816 | 18.838 | 18.892 | 18.838 | Longseam | [17 empty] | 1.3 | 3.96 | 8270 | 359 | 114.3 | 105.534 | 0.8 |  |  |  | 704.816 | Ball V 1 | 1004.17 | Ball V 3
520 | Joint |  |  | 723.654 | 16.868 | 18.838 | 16.868 | Longseam | [17 empty] | 1.4 | 3.96 | 8270 | 359 | 114.3 | 105.484 | 0.8 |  |  |  | 723.654 | Ball V 1 | 985.332 | Ball V 3
530 | Joint |  |  | 740.522 | 18.852 | 16.868 | 18.852 | Longseam | [17 empty] | 1.3 | 3.96 | 8270 | 359 | 114.3 | 105.554 | 0.8 |  |  |  | 740.522 | Ball V 1 | 968.464 | Ball V 3
540 | Joint |  |  | 759.374 | 18.85 | 18.852 | 18.85 | Longseam | [17 empty] | 1.3 | 3.96 | 8270 | 359 | 114.3 | 105.506 | 0.8 |  |  |  | 759.374 | Ball V 1 | 949.612 | Ball V 3
550 | Joint |  |  | 778.224 | 18.864 | 18.85 | 18.864 | Longseam | [17 empty] | 1.3 | 3.96 | 8270 | 359 | 114.3 | 105.396 | 0.8 |  |  |  | 778.224 | Ball V 1 | 930.762 | Ball V 3
560 | Joint |  |  | 797.088 | 17.008 | 18.864 | 17.008 | Longseam | [17 empty] | 1.3 | 3.96 | 8270 | 359 | 114.3 | 105.551 | 0.8 |  |  |  | 797.088 | Ball V 1 | 911.898 | Ball V 3
570 | Joint |  |  | 814.096 | 18.862 | 17.008 | 18.862 | Longseam | [17 empty] | 1.4 | 3.96 | 8270 | 359 | 114.3 | 105.751 | 0.8 |  |  |  | 814.096 | Ball V 1 | 894.89 | Ball V 3
580 | Joint |  |  | 832.958 | 18.908 | 18.862 | 18.908 | Longseam | [17 empty] | 1.3 | 3.96 | 8270 | 359 | 114.3 | 105.475 | 0.8 |  |  |  | 832.958 | Ball V 1 | 876.028 | Ball V 3
590 | Joint |  |  | 851.866 | 18.89 | 18.908 | 18.89 | Longseam | [17 empty] | 1.4 | 3.96 | 8270 | 359 | 114.3 | 105.505 | 0.8 |  |  |  | 851.866 | Ball V 1 | 857.12 | Ball V 3
600 | Joint |  |  | 870.756 | 18.778 | 18.89 | 18.778 | Longseam | [17 empty] | 1.3 | 3.96 | 8270 | 359 | 114.3 | 105.482 | 0.8 |  |  |  | 870.756 | Ball V 1 | 838.23 | Ball V 3
610 | Joint |  |  | 889.534 | 18.946 | 18.778 | 18.946 | Longseam | [17 empty] | 1.3 | 3.96 | 8270 | 359 | 114.3 | 105.447 | 0.8 |  |  |  | 889.534 | Ball V 1 | 819.452 | Ball V 3
620 | Joint |  |  | 908.48 | 18.926 | 18.946 | 18.926 | Longseam | [17 empty] | 1.4 | 3.96 | 8270 | 359 | 114.3 | 105.797 | 0.8 |  |  |  | 908.48 | Ball V 1 | 800.506 | Ball V 3
630 | Joint |  |  | 927.406 | 18.882 | 18.926 | 18.882 | Longseam | [17 empty] | 1.3 | 3.96 | 8270 | 359 | 114.3 | 105.599 | 0.8 |  |  |  | 927.406 | Ball V 1 | 781.58 | Ball V 3
640 | Joint |  |  | 946.288 | 18.858 | 18.882 | 18.858 | Longseam | [17 empty] | 1.4 | 3.96 | 8270 | 359 | 114.3 | 105.153 | 0.8 |  |  |  | 946.288 | Ball V 1 | 762.698 | Ball V 3
650 | Joint |  |  | 965.146 | 4.624 | 18.858 | 4.624 | Longseam | [17 empty] | 1.2 | 3.96 | 8270 | 359 | 114.3 | 105.446 | 0.8 |  |  |  | 965.146 | Ball V 1 | 743.84 | Ball V 3
660 | Joint |  |  | 969.77 | 18.848 | 4.624 | 18.848 | Longseam | [17 empty] | 1.3 | 3.96 | 8270 | 359 | 114.3 | 105.36 | 0.8 |  |  |  | 969.77 | Ball V 1 | 739.216 | Ball V 3
670 | Joint |  |  | 988.618 | 5.606 | 18.848 | 5.606 | Longseam | [17 empty] | 1.3 | 4.78 | 8270 | 359 | 114.3 | 102.46 | 0.8 |  |  |  | 988.618 | Ball V 1 | 720.368 | Ball V 3
670 | Wall Thickness Up | 4 |  | 988.618 | 5.606 | 0 | 5.606 | Longseam | [17 empty] | 1.3 | 4.78 | 8270 | 359 | 114.3 | 102.46 | 0.8 |  |  |  | 988.618 | Ball V 1 | 720.368 | Ball V 3 | From 3.960 to 4.780mm
670 | Bend | 6 |  | 991.574 | 5.606 | 2.956 | 2.65 | Longseam | [5 empty] | 4396 | [11 empty] | 1.4 | 4.78 | 8270 | 359 | 114.3 | 102.46 | 0.8 |  |  |  | 988.618 | Ball V 1 | 720.368 | Ball V 3 | Bend 90-right (24.0 D)
680 | Joint |  |  | 994.224 | 4.862 | 5.606 | 4.862 | Longseam | [17 empty] | 1.4 | 3.96 | 8270 | 359 | 114.3 | 105.54 | 0.8 |  |  |  | 994.224 | Ball V 1 | 714.762 | Ball V 3
680 | Wall Thickness Down | 6 |  | 994.224 | 4.862 | 0 | 4.862 | Longseam | [17 empty] | 1.4 | 3.96 | 8270 | 359 | 114.3 | 105.54 | 0.8 |  |  |  | 994.224 | Ball V 1 | 714.762 | Ball V 3 | From 4.780 to 3.960mm
690 | Joint |  |  | 999.086 | 5.622 | 4.862 | 5.622 | Longseam | [17 empty] | 1.4 | 4.78 | 8270 | 359 | 114.3 | 102.947 | 0.8 |  |  |  | 999.086 | Ball V 1 | 709.9 | Ball V 3
690 | Wall Thickness Up | 5 |  | 999.086 | 5.622 | 0 | 5.622 | Longseam | [17 empty] | 1.4 | 4.78 | 8270 | 359 | 114.3 | 102.947 | 0.8 |  |  |  | 999.086 | Ball V 1 | 709.9 | Ball V 3 | From 3.960 to 4.780mm
690 | Bend | 7 |  | 1002.056 | 5.622 | 2.97 | 2.652 | Longseam | [5 empty] | 4364 | [11 empty] | 1.3 | 4.78 | 8270 | 359 | 114.3 | 102.947 | 0.8 |  |  |  | 999.086 | Ball V 1 | 709.9 | Ball V 3 | Bend 90-left (24.0 D)
700 | Joint |  |  | 1004.708 | 18.858 | 5.622 | 18.858 | Longseam | [17 empty] | 1.3 | 3.96 | 8270 | 359 | 114.3 | 105.569 | 0.8 |  |  |  | 1004.708 | Ball V 1 | 704.278 | Ball V 3
700 | Wall Thickness Down | 7 |  | 1004.708 | 18.858 | 0 | 18.858 | Longseam | [17 empty] | 1.3 | 3.96 | 8270 | 359 | 114.3 | 105.569 | 0.8 |  |  |  | 1004.708 | Ball V 1 | 704.278 | Ball V 3 | From 4.780 to 3.960mm
710 | Joint |  |  | 1023.566 | 6.544 | 18.858 | 6.544 | Longseam | [17 empty] | 1.4 | 3.96 | 8270 | 359 | 114.3 | 105.802 | 0.8 |  |  |  | 1023.566 | Ball V 1 | 685.42 | Ball V 3
720 | Joint |  |  | 1030.11 | 18.932 | 6.544 | 18.932 | Longseam | [17 empty] | 1.4 | 3.96 | 8270 | 359 | 114.3 | 105.684 | 0.8 |  |  |  | 1030.11 | Ball V 1 | 678.876 | Ball V 3
730 | Joint |  |  | 1049.042 | 18.904 | 18.932 | 18.904 | Longseam | [17 empty] | 1.3 | 3.96 | 8270 | 359 | 114.3 | 105.481 | 0.8 |  |  |  | 1049.042 | Ball V 1 | 659.944 | Ball V 3
740 | Joint |  |  | 1067.946 | 18.874 | 18.904 | 18.874 | Longseam | [17 empty] | 1.3 | 3.96 | 8270 | 359 | 114.3 | 105.377 | 0.8 |  |  |  | 1067.946 | Ball V 1 | 641.04 | Ball V 3
750 | Joint |  |  | 1086.82 | 3.65 | 18.874 | 3.65 | Longseam | [17 empty] | 1.4 | 4.78 | 8270 | 359 | 114.3 | 103.279 | 0.8 |  |  |  | 1086.82 | Ball V 1 | 622.166 | Ball V 3
750 | Wall Thickness Up | 6 |  | 1086.82 | 3.65 | 0 | 3.65 | Longseam | [17 empty] | 1.4 | 4.78 | 8270 | 359 | 114.3 | 103.279 | 0.8 |  |  |  | 1086.82 | Ball V 1 | 622.166 | Ball V 3 | From 3.960 to 4.780mm
750 | Bend | 8 |  | 1088.648 | 3.65 | 1.828 | 1.822 | Longseam | [5 empty] | 2640 | [11 empty] | 1.3 | 4.78 | 8270 | 359 | 114.3 | 103.279 | 0.8 |  |  |  | 1086.82 | Ball V 1 | 622.166 | Ball V 3 | Bend 45-right (29.0 D)
760 | Joint |  |  | 1090.47 | 16.846 | 3.65 | 16.846 | Longseam | [17 empty] | 1.4 | 3.96 | 8270 | 359 | 114.3 | 105.45 | 0.8 |  |  |  | 1090.47 | Ball V 1 | 618.516 | Ball V 3
760 | Wall Thickness Down | 8 |  | 1090.47 | 16.846 | 0 | 16.846 | Longseam | [17 empty] | 1.4 | 3.96 | 8270 | 359 | 114.3 | 105.45 | 0.8 |  |  |  | 1090.47 | Ball V 1 | 618.516 | Ball V 3 | From 4.780 to 3.960mm
770 | Joint |  |  | 1107.316 | 6.922 | 16.846 | 6.922 | Longseam | [17 empty] | 1.3 | 3.96 | 8270 | 359 | 114.3 | 105.791 | 0.8 |  |  |  | 1107.316 | Ball V 1 | 601.67 | Ball V 3
780 | Joint |  |  | 1114.238 | 18.14 | 6.922 | 18.14 | Longseam | [17 empty] | 1.4 | 3.96 | 8270 | 359 | 114.3 | 105.665 | 0.8 |  |  |  | 1114.238 | Ball V 1 | 594.748 | Ball V 3
780 | Mill Defect | 1 |  | 1115.39 | 18.14 | 1.152 | 16.988 | Longseam |  | 09:03 |  |  |  | 64 | 33 | [10 empty] | 1.3 | 3.96 | 8270 | 359 | 114.3 | 105.665 | 0.8 |  |  |  | 1114.238 | Ball V 1 | 594.748 | Ball V 3
790 | Joint |  |  | 1132.378 | 5.658 | 18.14 | 5.658 | Longseam | [17 empty] | 1.4 | 4.78 | 8270 | 359 | 114.3 | 103.106 | 0.8 |  |  |  | 1132.378 | Ball V 1 | 576.608 | Ball V 3
790 | Wall Thickness Up | 7 |  | 1132.378 | 5.658 | 0 | 5.658 | Longseam | [17 empty] | 1.4 | 4.78 | 8270 | 359 | 114.3 | 103.106 | 0.8 |  |  |  | 1132.378 | Ball V 1 | 576.608 | Ball V 3 | From 3.960 to 4.780mm
790 | Bend | 9 |  | 1135.424 | 5.658 | 3.046 | 2.612 | Longseam | [5 empty] | 4630 | [11 empty] | 1.3 | 4.78 | 8270 | 359 | 114.3 | 103.106 | 0.8 |  |  |  | 1132.378 | Ball V 1 | 576.608 | Ball V 3 | Bend 90-left (25.0 D)
800 | Joint |  |  | 1138.036 | 1.952 | 5.658 | 1.952 | Longseam | [17 empty] | 1.4 | 3.96 | 8270 | 359 | 114.3 | 105.68 | 0.8 |  |  |  | 1138.036 | Ball V 1 | 570.95 | Ball V 3
800 | Wall Thickness Down | 9 |  | 1138.036 | 1.952 | 0 | 1.952 | Longseam | [17 empty] | 1.4 | 3.96 | 8270 | 359 | 114.3 | 105.68 | 0.8 |  |  |  | 1138.036 | Ball V 1 | 570.95 | Ball V 3 | From 4.780 to 3.960mm
810 | Joint |  |  | 1139.988 | 18.846 | 1.952 | 18.846 | Longseam | [17 empty] | 1.3 | 3.96 | 8270 | 359 | 114.3 | 105.369 | 0.8 |  |  |  | 1139.988 | Ball V 1 | 568.998 | Ball V 3
820 | Joint |  |  | 1158.834 | 18.806 | 18.846 | 18.806 | Longseam | [17 empty] | 1.3 | 3.96 | 8270 | 359 | 114.3 | 105.435 | 0.8 |  |  |  | 1158.834 | Ball V 1 | 550.152 | Ball V 3
830 | Joint |  |  | 1177.64 | 18.832 | 18.806 | 18.832 | Longseam | [17 empty] | 1.4 | 3.96 | 8270 | 359 | 114.3 | 105.37 | 0.8 |  |  |  | 1177.64 | Ball V 1 | 531.346 | Ball V 3
840 | Joint |  |  | 1196.472 | 18.892 | 18.832 | 18.892 | Longseam | [17 empty] | 1.3 | 3.96 | 8270 | 359 | 114.3 | 105.681 | 0.8 |  |  |  | 1196.472 | Ball V 1 | 512.514 | Ball V 3
840 | Bend | 10 |  | 1211.218 | 18.892 | 14.746 | 4.146 | Longseam | [5 empty] | 6260 | [11 empty] | 1.3 | 3.96 | 8270 | 359 | 114.3 | 105.681 | 0.8 |  |  |  | 1196.472 | Ball V 1 | 512.514 | Ball V 3 | Bend 34-right (92.0 D)
850 | Joint |  |  | 1215.364 | 3.724 | 18.892 | 3.724 | Longseam | [17 empty] | 1.3 | 3.96 | 8270 | 359 | 114.3 | 105.985 | 0.8 |  |  |  | 1215.364 | Ball V 1 | 493.622 | Ball V 3
860 | Joint |  |  | 1219.088 | 18.898 | 3.724 | 18.898 | Longseam | [17 empty] | 1.3 | 3.96 | 8270 | 359 | 114.3 | 105.543 | 0.8 |  |  |  | 1219.088 | Ball V 1 | 489.898 | Ball V 3
870 | Joint |  |  | 1237.986 | 18.842 | 18.898 | 18.842 | Longseam | [17 empty] | 1.4 | 3.96 | 8270 | 359 | 114.3 | 105.163 | 0.8 |  |  |  | 1237.986 | Ball V 1 | 471 | Ball V 3
880 | Joint |  |  | 1256.828 | 18.824 | 18.842 | 18.824 | Longseam | [17 empty] | 1.3 | 3.96 | 8270 | 359 | 114.3 | 105.452 | 0.8 |  |  |  | 1256.828 | Ball V 1 | 452.158 | Ball V 3
890 | Joint |  |  | 1275.652 | 18.934 | 18.824 | 18.934 | Longseam | [17 empty] | 1.3 | 3.96 | 8270 | 359 | 114.3 | 105.5 | 0.8 |  |  |  | 1275.652 | Ball V 1 | 433.334 | Ball V 3
900 | Joint |  |  | 1294.586 | 18.898 | 18.934 | 18.898 | Longseam | [17 empty] | 1.3 | 3.96 | 8270 | 359 | 114.3 | 105.627 | 0.8 |  |  |  | 1294.586 | Ball V 1 | 414.4 | Ball V 3
910 | Joint |  |  | 1313.484 | 18.91 | 18.898 | 18.91 | Longseam | [17 empty] | 1.3 | 3.96 | 8270 | 359 | 114.3 | 105.515 | 0.8 |  |  |  | 1313.484 | Ball V 1 | 395.502 | Ball V 3
920 | Joint |  |  | 1332.394 | 18.87 | 18.91 | 18.87 | Longseam | [17 empty] | 1.3 | 3.96 | 8270 | 359 | 114.3 | 105.579 | 0.8 |  |  |  | 1332.394 | Ball V 1 | 376.592 | Ball V 3
930 | Joint |  |  | 1351.264 | 18.758 | 18.87 | 18.758 | Longseam | [17 empty] | 1.4 | 3.96 | 8270 | 359 | 114.3 | 105.375 | 0.8 |  |  |  | 1351.264 | Ball V 1 | 357.722 | Ball V 3
940 | Joint |  |  | 1370.022 | 18.858 | 18.758 | 18.858 | Longseam | [17 empty] | 1.3 | 3.96 | 8270 | 359 | 114.3 | 105.507 | 0.8 |  |  |  | 1370.022 | Ball V 1 | 338.964 | Ball V 3
950 | Joint |  |  | 1388.88 | 18.848 | 18.858 | 18.848 | Longseam | [17 empty] | 1.3 | 3.96 | 8270 | 359 | 114.3 | 105.736 | 0.8 |  |  |  | 1388.88 | Ball V 1 | 320.106 | Ball V 3
960 | Joint |  |  | 1407.728 | 18.864 | 18.848 | 18.864 | Longseam | [17 empty] | 1.4 | 3.96 | 8270 | 359 | 114.3 | 105.121 | 0.8 |  |  |  | 1407.728 | Ball V 1 | 301.258 | Ball V 3
970 | Joint |  |  | 1426.592 | 15.142 | 18.864 | 15.142 | Longseam | [17 empty] | 1.3 | 3.96 | 8270 | 359 | 114.3 | 105.37 | 0.8 |  |  |  | 1426.592 | Ball V 1 | 282.394 | Ball V 3
980 | Joint |  |  | 1441.734 | 18.768 | 15.142 | 18.768 | Longseam | [17 empty] | 1.3 | 3.96 | 8270 | 359 | 114.3 | 105.565 | 0.8 |  |  |  | 1441.734 | Ball V 1 | 267.252 | Ball V 3
990 | Joint |  |  | 1460.502 | 18.876 | 18.768 | 18.876 | Longseam | [17 empty] | 1.3 | 3.96 | 8270 | 359 | 114.3 | 105.523 | 0.8 |  |  |  | 1460.502 | Ball V 1 | 248.484 | Ball V 3
1000 | Joint |  |  | 1479.378 | 18.892 | 18.876 | 18.892 | Longseam | [17 empty] | 1.3 | 3.96 | 8270 | 359 | 114.3 | 105.861 | 0.8 |  |  |  | 1479.378 | Ball V 1 | 229.608 | Ball V 3
1010 | Joint |  |  | 1498.27 | 18.932 | 18.892 | 18.932 | Longseam | [17 empty] | 1.3 | 3.96 | 8270 | 359 | 114.3 | 105.786 | 0.8 |  |  |  | 1498.27 | Ball V 1 | 210.716 | Ball V 3
1020 | Joint |  |  | 1517.202 | 18.916 | 18.932 | 18.916 | Longseam | [17 empty] | 1.3 | 3.96 | 8270 | 359 | 114.3 | 105.691 | 0.8 |  |  |  | 1517.202 | Ball V 1 | 191.784 | Ball V 3
1030 | Joint |  |  | 1536.118 | 18.912 | 18.916 | 18.912 | Longseam | [17 empty] | 1.3 | 3.96 | 8270 | 359 | 114.3 | 105.589 | 0.8 |  |  |  | 1536.118 | Ball V 1 | 172.868 | Ball V 3
1040 | Joint |  |  | 1555.03 | 18.894 | 18.912 | 18.894 | Longseam | [17 empty] | 1.4 | 3.96 | 8270 | 359 | 114.3 | 105.39 | 0.8 |  |  |  | 1555.03 | Ball V 1 | 153.956 | Ball V 3
1050 | Joint |  |  | 1573.924 | 18.756 | 18.894 | 18.756 | Longseam | [17 empty] | 1.3 | 3.96 | 8270 | 359 | 114.3 | 105.413 | 0.8 |  |  |  | 1573.924 | Ball V 1 | 135.062 | Ball V 3
1060 | Joint |  |  | 1592.68 | 18.9 | 18.756 | 18.9 | Longseam | [17 empty] | 1.4 | 3.96 | 8270 | 359 | 114.3 | 105.531 | 0.8 |  |  |  | 1592.68 | Ball V 1 | 116.306 | Ball V 3
1070 | Joint |  |  | 1611.58 | 18.838 | 18.9 | 18.838 | Longseam | [17 empty] | 1.3 | 3.96 | 8270 | 359 | 114.3 | 105.6 | 0.8 |  |  |  | 1611.58 | Ball V 1 | 97.406 | Ball V 3
1080 | Joint |  |  | 1630.418 | 8.982 | 18.838 | 8.982 | Longseam | [17 empty] | 1.4 | 3.96 | 8270 | 359 | 114.3 | 105.389 | 0.8 |  |  |  | 1630.418 | Ball V 1 | 78.568 | Ball V 3
1090 | Joint |  |  | 1639.4 | 18.826 | 8.982 | 18.826 | Longseam | [17 empty] | 1.3 | 3.96 | 8270 | 359 | 114.3 | 105.431 | 0.8 |  |  |  | 1639.4 | Ball V 1 | 69.586 | Ball V 3
1100 | Joint |  |  | 1658.226 | 7.13 | 18.826 | 7.13 | Longseam | [17 empty] | 1.4 | 3.96 | 8270 | 359 | 114.3 | 105.789 | 0.8 |  |  |  | 1658.226 | Ball V 1 | 50.76 | Ball V 3
1110 | Joint |  |  | 1665.356 | 5.588 | 7.13 | 5.588 | Longseam | [17 empty] | 1.3 | 4.78 | 8270 | 359 | 114.3 | 102.978 | 0.8 |  |  |  | 1665.356 | Ball V 1 | 43.63 | Ball V 3
1110 | Wall Thickness Up | 8 |  | 1665.356 | 5.588 | 0 | 5.588 | Longseam | [17 empty] | 1.3 | 4.78 | 8270 | 359 | 114.3 | 102.978 | 0.8 |  |  |  | 1665.356 | Ball V 1 | 43.63 | Ball V 3 | From 3.960 to 4.780mm
1110 | Bend | 11 |  | 1668.11 | 5.588 | 2.754 | 2.834 | Longseam | [5 empty] | 4560 | [11 empty] | 1.3 | 4.78 | 8270 | 359 | 114.3 | 102.978 | 0.8 |  |  |  | 1665.356 | Ball V 1 | 43.63 | Ball V 3 | Bend 90-left (25.0 D)
1120 | Joint |  |  | 1670.944 | 6.314 | 5.588 | 6.314 | Longseam | [17 empty] | 1.3 | 3.96 | 8270 | 359 | 114.3 | 105.361 | 0.8 |  |  |  | 1670.944 | Ball V 1 | 38.042 | Ball V 3
1120 | Wall Thickness Down | 10 |  | 1670.944 | 6.314 | 0 | 6.314 | Longseam | [17 empty] | 1.3 | 3.96 | 8270 | 359 | 114.3 | 105.361 | 0.8 |  |  |  | 1670.944 | Ball V 1 | 38.042 | Ball V 3 | From 4.780 to 3.960mm
1130 | Joint |  |  | 1677.258 | 16.78 | 6.314 | 16.78 | Longseam | [17 empty] | 1.4 | 3.96 | 8270 | 359 | 114.3 | 105.595 | 0.8 |  |  |  | 1677.258 | Ball V 1 | 31.728 | Ball V 3
1140 | Joint |  |  | 1694.038 | 5.604 | 16.78 | 5.604 | Longseam | [17 empty] | 1.3 | 4.78 | 8270 | 359 | 114.3 | 102.712 | 0.8 |  |  |  | 1694.038 | Ball V 1 | 14.948 | Ball V 3
1140 | Wall Thickness Up | 9 |  | 1694.038 | 5.604 | 0 | 5.604 | Longseam | [17 empty] | 1.3 | 4.78 | 8270 | 359 | 114.3 | 102.712 | 0.8 |  |  |  | 1694.038 | Ball V 1 | 14.948 | Ball V 3 | From 3.960 to 4.780mm
1140 | Bend | 12 |  | 1697.012 | 5.604 | 2.974 | 2.63 | Longseam | [5 empty] | 4724 | [11 empty] | 1.3 | 4.78 | 8270 | 359 | 114.3 | 102.712 | 0.8 |  |  |  | 1694.038 | Ball V 1 | 14.948 | Ball V 3 | Bend 90-right (26.0 D)
1150 | Joint |  |  | 1699.642 | 4.492 | 5.604 | 4.492 | Longseam | [17 empty] | 1.4 | 4.78 | 8270 | 359 | 114.3 | 103.722 | 0.8 |  |  |  | 1699.642 | Ball V 1 | 9.344 | Ball V 3
1150 | Bend | 13 |  | 1701.37 | 4.492 | 1.728 | 2.764 | Longseam | [5 empty] | 1896 | [11 empty] | 1.4 | 4.78 | 8270 | 359 | 114.3 | 103.722 | 0.8 |  |  |  | 1699.642 | Ball V 1 | 9.344 | Ball V 3 | Bend 30-up (31.0 D)
1160 | Joint |  |  | 1704.134 | 4.5 | 4.492 | 4.5 | Longseam | [17 empty] | 1.4 | 4.78 | 8270 | 359 | 114.3 | 103.034 | 0.8 |  |  |  | 1704.134 | Ball V 1 | 4.852 | Ball V 3
1160 | Bend | 14 |  | 1707.23 | 4.5 | 3.096 | 1.404 | Longseam | [5 empty] | 1768 | [11 empty] | 1.3 | 4.78 | 8270 | 359 | 114.3 | 103.034 | 0.8 |  |  |  | 1704.134 | Ball V 1 | 4.852 | Ball V 3 | Bend 30-down (29.0 D)
1170 | Joint |  |  | 1708.634 | 1.094 | 4.5 | 1.094 | Longseam | [17 empty] | 1.4 | 6.02 | 8270 | 359 | 114.3 | 93.5078 | 0.8 |  |  |  | 1708.634 | Ball V 1 | 0.352 | Ball V 3
1170 | Wall Thickness Up | 10 |  | 1708.634 | 1.094 | 0 | 1.094 | Longseam | [17 empty] | 1.4 | 6.02 | 8270 | 359 | 114.3 | 93.5078 | 0.8 |  |  |  | 1708.634 | Ball V 1 | 0.352 | Ball V 3 | From 4.780 to 6.020mm
1170 | Flange | 5 |  | 1708.758 | 1.094 | 0.124 | 0.97 | Longseam | [17 empty] | 1.3 | 6.02 | 8270 | 359 | 114.3 | 93.5078 | 0.8 |  |  |  | 1708.634 | Ball V 1 | 0.352 | Ball V 3
1170 | Ball Valve | 3 |  | 1708.986 | 1.094 | 0.352 | 0.742 | Longseam | [17 empty] | 1.4 | 6.02 | 8270 | 359 | 114.3 | 93.5078 | 0.8 |  |  |  | 1708.634 | Ball V 1 | 0.352 | AGM 1 | Most U/S Valve @ Riser#1 @ 11-18-67-24W5
1170 | Flange | 6 |  | 1709.194 | 1.094 | 0.56 | 0.534 | Longseam | [17 empty] | 1.5 | 6.02 | 8270 | 359 | 114.3 | 93.5078 | 0.8 |  |  |  | 1708.634 | Ball V 3 | 0.352 | AGM 1
1170 | Check Valve | 1 |  | 1709.398 | 1.094 | 0.764 | 0.33 | Longseam | [17 empty] | 1.5 | 6.02 | 8270 | 359 | 114.3 | 93.5078 | 0.8 |  |  |  | 1708.634 | Ball V 3 | 0.352 | AGM 1
1170 | Flange | 7 |  | 1709.618 | 1.094 | 0.984 | 0.11 | Longseam | [17 empty] | 1.5 | 6.02 | 8270 | 359 | 114.3 | 93.5078 | 0.8 |  |  |  | 1708.634 | Ball V 3 | 0.352 | AGM 1
1180 | Joint |  |  | 1709.728 | 0.756 | 1.094 | 0.756 | Longseam | [17 empty] | 1.3 | 8.56 | 8270 | 359 | 114.3 | 98.7584 | 0.8 |  |  |  | 0.742 | Ball V 3 | 831.162 | AGM 1
1180 | Wall Thickness Up | 11 |  | 1709.728 | 0.756 | 0 | 0.756 | Longseam | [17 empty] | 1.3 | 8.56 | 8270 | 359 | 114.3 | 98.7584 | 0.8 |  |  |  | 0.742 | Ball V 3 | 831.162 | AGM 1 | From 6.020 to 8.560mm
1190 | Joint |  |  | 1710.484 | 0.21 | 0.756 | 0.21 | Longseam | [17 empty] | 1.4 | 8.56 | 8270 | 359 | 114.3 | 94.031 | 0.8 |  |  |  | 1.498 | Ball V 3 | 830.406 | AGM 1
1190 | T-Piece | 2 |  | 1710.582 | 0.21 | 0.098 | 0.112 | Longseam |  | 03:00 | [15 empty] | 1.4 | 8.56 | 8270 | 359 | 114.3 | 94.031 | 0.8 |  |  |  | 1.498 | Ball V 3 | 830.406 | AGM 1
1200 | Joint |  |  | 1710.694 | 1.072 | 0.21 | 1.072 | Longseam | [17 empty] | 1.3 | 8.56 | 8270 | 359 | 114.3 | 98.6353 | 0.8 |  |  |  | 1.708 | Ball V 3 | 830.196 | AGM 1
1200 | Tap | 3 |  | 1710.846 | 1.072 | 0.152 | 0.92 | Longseam |  | 06:00 | [15 empty] | 1.2 | 8.56 | 8270 | 359 | 114.3 | 98.6353 | 0.8 |  |  |  | 1.708 | Ball V 3 | 830.196 | AGM 1
1200 | Tap | 4 |  | 1711.054 | 1.072 | 0.36 | 0.712 | Longseam |  | 12:00 | [15 empty] | 1.2 | 8.56 | 8270 | 359 | 114.3 | 98.6353 | 0.8 |  |  |  | 1.708 | Ball V 3 | 830.196 | AGM 1
1210 | Joint |  |  | 1711.766 | 0.654 | 1.072 | 0.654 | Longseam | [17 empty] | 1.7 | 6.02 | 8270 | 359 | 114.3 | 98.7536 | 0.8 |  |  |  | 2.78 | Ball V 3 | 829.124 | AGM 1
1210 | Wall Thickness Down | 11 |  | 1711.766 | 0.654 | 0 | 0.654 | Longseam | [17 empty] | 1.7 | 6.02 | 8270 | 359 | 114.3 | 98.7536 | 0.8 |  |  |  | 2.78 | Ball V 3 | 829.124 | AGM 1 | From 8.560 to 6.020mm
1210 | Flange | 8 |  | 1711.882 | 0.654 | 0.116 | 0.538 | Longseam | [17 empty] | 1.4 | 6.02 | 8270 | 359 | 114.3 | 98.7536 | 0.8 |  |  |  | 2.78 | Ball V 3 | 829.124 | AGM 1
1210 | Ball Valve | 4 |  | 1712.08 | 0.654 | 0.314 | 0.34 | Longseam | [17 empty] | 1.4 | 6.02 | 8270 | 359 | 114.3 | 98.7536 | 0.8 |  |  |  | 2.78 | Ball V 3 | 829.124 | AGM 1
1210 | Flange | 9 |  | 1712.308 | 0.654 | 0.542 | 0.112 | Longseam | [17 empty] | 1.4 | 6.02 | 8270 | 359 | 114.3 | 98.7536 | 0.8 |  |  |  | 2.78 | Ball V 3 | 829.124 | AGM 1
1220 | Joint |  |  | 1712.42 | 8.798 | 0.654 | 8.798 | Longseam | [17 empty] | 1.3 | 6.02 | 8270 | 359 | 114.3 | 102.04 | 0.8 |  |  |  | 3.434 | Ball V 3 | 828.47 | AGM 1
1220 | Bend | 15 |  | 1715.206 | 8.798 | 2.786 | 6.012 | Longseam | [5 empty] | 3320 | [11 empty] | 1.4 | 6.02 | 8270 | 359 | 114.3 | 102.04 | 0.8 |  |  |  | 3.434 | Ball V 3 | 828.47 | AGM 1 | Bend 60-down (27.0 D)
1220 | Mill Defect | 2 |  | 1716.736 | 8.798 | 4.316 | 4.482 | Longseam |  | 03:19 |  |  |  | 26 | 18 | [10 empty] | 1.3 | 6.02 | 8270 | 359 | 114.3 | 102.04 | 0.8 |  |  |  | 3.434 | Ball V 3 | 828.47 | AGM 1
1220 | Bend | 16 |  | 1719.172 | 8.798 | 6.752 | 2.046 | Longseam | [5 empty] | 3636 | [11 empty] | 1.3 | 6.02 | 8270 | 359 | 114.3 | 102.04 | 0.8 |  |  |  | 3.434 | Ball V 3 | 828.47 | AGM 1 | Bend 60-up (30.0 D)
1230 | Joint |  |  | 1721.218 | 0.974 | 8.798 | 0.974 | Longseam | [17 empty] | 1.7 | 6.02 | 8270 | 359 | 114.3 | 102.312 | 0.8 |  |  |  | 12.232 | Ball V 3 | 819.672 | AGM 1
1230 | Anchor | 4 |  | 1721.494 | 0.974 | 0.276 | 0.698 | Longseam | [5 empty] | 326 | 334 | [10 empty] | 1.8 | 6.02 | 8270 | 359 | 114.3 | 102.312 | 0.8 |  |  |  | 12.232 | Ball V 3 | 819.672 | AGM 1
1240 | Joint |  |  | 1722.192 | 2.636 | 0.974 | 2.636 | Longseam | [17 empty] | 1.8 | 3.96 | 8270 | 359 | 114.3 | 105.247 | 0.8 |  |  |  | 13.206 | Ball V 3 | 818.698 | AGM 1
1240 | Wall Thickness Down | 12 |  | 1722.192 | 2.636 | 0 | 2.636 | Longseam | [17 empty] | 1.8 | 3.96 | 8270 | 359 | 114.3 | 105.247 | 0.8 |  |  |  | 13.206 | Ball V 3 | 818.698 | AGM 1 | From 6.020 to 3.960mm
1240 | Anchor | 5 |  | 1724.418 | 2.636 | 2.226 | 0.41 | Longseam | [5 empty] | 202 | 334 | [10 empty] | 1.5 | 3.96 | 8270 | 359 | 114.3 | 105.247 | 0.8 |  |  |  | 13.206 | Ball V 3 | 818.698 | AGM 1
1250 | Joint |  |  | 1724.828 | 17.84 | 2.636 | 17.84 | Longseam | [17 empty] | 1.5 | 3.96 | 8270 | 359 | 114.3 | 105.335 | 0.8 |  |  |  | 15.842 | Ball V 3 | 816.062 | AGM 1
1260 | Joint |  |  | 1742.668 | 17.676 | 17.84 | 17.676 | Longseam | [17 empty] | 1.3 | 3.96 | 8270 | 359 | 114.3 | 105.289 | 0.8 |  |  |  | 33.682 | Ball V 3 | 798.222 | AGM 1
1270 | Joint |  |  | 1760.344 | 10.39 | 17.676 | 10.39 | Longseam | [17 empty] | 1.3 | 3.96 | 8270 | 359 | 114.3 | 105.384 | 0.8 |  |  |  | 51.358 | Ball V 3 | 780.546 | AGM 1
1280 | Joint |  |  | 1770.734 | 17.992 | 10.39 | 17.992 | Longseam | [17 empty] | 1.3 | 3.96 | 8270 | 359 | 114.3 | 105.494 | 0.8 |  |  |  | 61.748 | Ball V 3 | 770.156 | AGM 1
1280 | Mill Defect | 3 |  | 1771.072 | 17.992 | 0.338 | 17.654 | Longseam |  | 01:46 |  |  |  | 32 | 26 | [10 empty] | 1.3 | 3.96 | 8270 | 359 | 114.3 | 105.494 | 0.8 |  |  |  | 61.748 | Ball V 3 | 770.156 | AGM 1
1290 | Joint |  |  | 1788.726 | 18.054 | 17.992 | 18.054 | Longseam | [17 empty] | 1.3 | 3.96 | 8270 | 359 | 114.3 | 104.907 | 0.8 |  |  |  | 79.74 | Ball V 3 | 752.164 | AGM 1
1300 | Joint |  |  | 1806.78 | 18.08 | 18.054 | 18.08 | Longseam | [17 empty] | 1.3 | 3.96 | 8270 | 359 | 114.3 | 105.379 | 0.8 |  |  |  | 97.794 | Ball V 3 | 734.11 | AGM 1
1310 | Joint |  |  | 1824.86 | 18.084 | 18.08 | 18.084 | Longseam | [17 empty] | 1.3 | 3.96 | 8270 | 359 | 114.3 | 105.184 | 0.8 |  |  |  | 115.874 | Ball V 3 | 716.03 | AGM 1
1320 | Joint |  |  | 1842.944 | 18.034 | 18.084 | 18.034 | Longseam | [17 empty] | 1.3 | 3.96 | 8270 | 359 | 114.3 | 105.42 | 0.8 |  |  |  | 133.958 | Ball V 3 | 697.946 | AGM 1
1320 | Metal Gain | 1 |  | 1849.776 | 18.034 | 6.832 | 11.202 | Longseam |  | 07:10 | [15 empty] | 1.3 | 3.96 | 8270 | 359 | 114.3 | 105.42 | 0.8 |  |  |  | 133.958 | Ball V 3 | 697.946 | AGM 1
1330 | Joint |  |  | 1860.978 | 18.012 | 18.034 | 18.012 | Longseam | [17 empty] | 1.4 | 3.96 | 8270 | 359 | 114.3 | 105.281 | 0.8 |  |  |  | 151.992 | Ball V 3 | 679.912 | AGM 1
1330 | Metal Loss | 1 |  | 1878.976 | 18.012 | 17.998 | 0.014 | Longseam |  | 06:01 | Ext | Pitting | GWD | 18 | 22 |  |  | 28 | 15 | 28112 | 3.4 | 22490 | 0.368 | 27759 | 3.36 | 1.3 | 3.96 | 8270 | 359 | 114.3 | 105.281 | 0.8 |  |  |  | 151.992 | Ball V 3 | 679.912 | AGM 1 | Association with GWD
1340 | Joint |  |  | 1878.99 | 18.002 | 18.012 | 18.002 | Longseam | [17 empty] | 1.3 | 3.96 | 8270 | 359 | 114.3 | 105.391 | 0.8 |  |  |  | 170.004 | Ball V 3 | 661.9 | AGM 1
1350 | Joint |  |  | 1896.992 | 18.012 | 18.002 | 18.012 | Longseam | [17 empty] | 1.3 | 3.96 | 8270 | 359 | 114.3 | 105.271 | 0.8 |  |  |  | 188.006 | Ball V 3 | 643.898 | AGM 1
1360 | Joint |  |  | 1915.004 | 17.98 | 18.012 | 17.98 | Longseam | [17 empty] | 1.3 | 3.96 | 8270 | 359 | 114.3 | 105.292 | 0.8 |  |  |  | 206.018 | Ball V 3 | 625.886 | AGM 1
1370 | Joint |  |  | 1932.984 | 18.026 | 17.98 | 18.026 | Longseam | [17 empty] | 1.3 | 3.96 | 8270 | 359 | 114.3 | 105.083 | 0.8 |  |  |  | 223.998 | Ball V 3 | 607.906 | AGM 1
1380 | Joint |  |  | 1951.01 | 18.016 | 18.026 | 18.016 | Longseam | [17 empty] | 1.3 | 3.96 | 8270 | 359 | 114.3 | 105.314 | 0.8 |  |  |  | 242.024 | Ball V 3 | 589.88 | AGM 1
1390 | Joint |  |  | 1969.026 | 18.074 | 18.016 | 18.074 | Longseam | [17 empty] | 1.3 | 3.96 | 8270 | 359 | 114.3 | 105.39 | 0.8 |  |  |  | 260.04 | Ball V 3 | 571.864 | AGM 1
1400 | Joint |  |  | 1987.1 | 10.536 | 18.074 | 10.536 | Longseam | [17 empty] | 1.3 | 3.96 | 8270 | 359 | 114.3 | 105.39 | 0.8 |  |  |  | 278.114 | Ball V 3 | 553.79 | AGM 1
1410 | Joint |  |  | 1997.636 | 11.44 | 10.536 | 11.44 | Longseam | [17 empty] | 1.3 | 3.96 | 8270 | 359 | 114.3 | 105.734 | 0.8 |  |  |  | 288.65 | Ball V 3 | 543.254 | AGM 1
1420 | Joint |  |  | 2009.076 | 11.198 | 11.44 | 11.198 | Longseam | [17 empty] | 1.3 | 3.96 | 8270 | 359 | 114.3 | 105.553 | 0.8 |  |  |  | 300.09 | Ball V 3 | 531.814 | AGM 1
1430 | Joint |  |  | 2020.274 | 14.73 | 11.198 | 14.73 | Longseam | [17 empty] | 1.3 | 3.96 | 8270 | 359 | 114.3 | 105.438 | 0.8 |  |  |  | 311.288 | Ball V 3 | 520.616 | AGM 1
1440 | Joint |  |  | 2035.004 | 10.254 | 14.73 | 10.254 | Longseam | [17 empty] | 1.3 | 3.96 | 8270 | 359 | 114.3 | 105.38 | 0.8 |  |  |  | 326.018 | Ball V 3 | 505.886 | AGM 1
1450 | Joint |  |  | 2045.258 | 15.576 | 10.254 | 15.576 | Longseam | [17 empty] | 1.3 | 3.96 | 8270 | 359 | 114.3 | 105.432 | 0.8 |  |  |  | 336.272 | Ball V 3 | 495.632 | AGM 1
1460 | Joint |  |  | 2060.834 | 14.704 | 15.576 | 14.704 | Longseam | [17 empty] | 1.4 | 3.96 | 8270 | 359 | 114.3 | 105.758 | 0.8 |  |  |  | 351.848 | Ball V 3 | 480.056 | AGM 1
1470 | Joint |  |  | 2075.538 | 14.842 | 14.704 | 14.842 | Longseam | [17 empty] | 1.3 | 3.96 | 8270 | 359 | 114.3 | 105.153 | 0.8 |  |  |  | 366.552 | Ball V 3 | 465.352 | AGM 1
1480 | Joint |  |  | 2090.38 | 12.402 | 14.842 | 12.402 | Longseam | [17 empty] | 1.4 | 3.96 | 8270 | 359 | 114.3 | 105.611 | 0.8 |  |  |  | 381.394 | Ball V 3 | 450.51 | AGM 1
1490 | Joint |  |  | 2102.782 | 11.084 | 12.402 | 11.084 | Longseam | [17 empty] | 1.3 | 3.96 | 8270 | 359 | 114.3 | 105.437 | 0.8 |  |  |  | 393.796 | Ball V 3 | 438.108 | AGM 1
1500 | Joint |  |  | 2113.866 | 14.612 | 11.084 | 14.612 | Longseam | [17 empty] | 1.5 | 3.96 | 8270 | 359 | 114.3 | 105.37 | 0.8 |  |  |  | 404.88 | Ball V 3 | 427.024 | AGM 1
1510 | Joint |  |  | 2128.478 | 11.646 | 14.612 | 11.646 | Longseam | [17 empty] | 1.5 | 3.96 | 8270 | 359 | 114.3 | 105.646 | 0.8 |  |  |  | 419.492 | Ball V 3 | 412.412 | AGM 1
1520 | Joint |  |  | 2140.124 | 14.572 | 11.646 | 14.572 | Longseam | [17 empty] | 1.5 | 3.96 | 8270 | 359 | 114.3 | 105.373 | 0.8 |  |  |  | 431.138 | Ball V 3 | 400.766 | AGM 1
1530 | Joint |  |  | 2154.696 | 14.774 | 14.572 | 14.774 | Longseam | [17 empty] | 1.5 | 3.96 | 8270 | 359 | 114.3 | 105.667 | 0.8 |  |  |  | 445.71 | Ball V 3 | 386.194 | AGM 1
1540 | Joint |  |  | 2169.47 | 9.538 | 14.774 | 9.538 | Longseam | [17 empty] | 1.5 | 3.96 | 8270 | 359 | 114.3 | 105.977 | 0.8 |  |  |  | 460.484 | Ball V 3 | 371.42 | AGM 1
1550 | Joint |  |  | 2179.008 | 18.118 | 9.538 | 18.118 | Longseam | [17 empty] | 1.7 | 3.96 | 8270 | 359 | 114.3 | 105.523 | 0.8 |  |  |  | 470.022 | Ball V 3 | 361.882 | AGM 1
1560 | Joint |  |  | 2197.126 | 18.12 | 18.118 | 18.12 | Longseam | [17 empty] | 1.7 | 3.96 | 8270 | 359 | 114.3 | 105.261 | 0.8 |  |  |  | 488.14 | Ball V 3 | 343.764 | AGM 1
1570 | Joint |  |  | 2215.246 | 18.086 | 18.12 | 18.086 | Longseam | [17 empty] | 1.7 | 3.96 | 8270 | 359 | 114.3 | 105.68 | 0.8 |  |  |  | 506.26 | Ball V 3 | 325.644 | AGM 1
1580 | Joint |  |  | 2233.332 | 18.128 | 18.086 | 18.128 | Longseam | [17 empty] | 1.5 | 3.96 | 8270 | 359 | 114.3 | 105.355 | 0.8 |  |  |  | 524.346 | Ball V 3 | 307.558 | AGM 1
1590 | Joint |  |  | 2251.46 | 18.126 | 18.128 | 18.126 | Longseam | [17 empty] | 1.7 | 3.96 | 8270 | 359 | 114.3 | 105.295 | 0.8 |  |  |  | 542.474 | Ball V 3 | 289.43 | AGM 1
1600 | Joint |  |  | 2269.586 | 11.662 | 18.126 | 11.662 | Longseam | [17 empty] | 1.7 | 3.96 | 8270 | 359 | 114.3 | 105.408 | 0.8 |  |  |  | 560.6 | Ball V 3 | 271.304 | AGM 1
1610 | Joint |  |  | 2281.248 | 18.082 | 11.662 | 18.082 | Longseam | [17 empty] | 1.7 | 3.96 | 8270 | 359 | 114.3 | 105.689 | 0.8 |  |  |  | 572.262 | Ball V 3 | 259.642 | AGM 1
1620 | Joint |  |  | 2299.33 | 17.928 | 18.082 | 17.928 | Longseam | [17 empty] | 1.7 | 3.96 | 8270 | 359 | 114.3 | 105.404 | 0.8 |  |  |  | 590.344 | Ball V 3 | 241.56 | AGM 1
1630 | Joint |  |  | 2317.258 | 17.922 | 17.928 | 17.922 | Longseam | [17 empty] | 1.8 | 3.96 | 8270 | 359 | 114.3 | 105.091 | 0.8 |  |  |  | 608.272 | Ball V 3 | 223.632 | AGM 1
1640 | Joint |  |  | 2335.18 | 18.066 | 17.922 | 18.066 | Longseam | [17 empty] | 1.8 | 3.96 | 8270 | 359 | 114.3 | 105.555 | 0.8 |  |  |  | 626.194 | Ball V 3 | 205.71 | AGM 1
1650 | Joint |  |  | 2353.246 | 18.116 | 18.066 | 18.116 | Longseam | [17 empty] | 1.5 | 3.96 | 8270 | 359 | 114.3 | 105.413 | 0.8 |  |  |  | 644.26 | Ball V 3 | 187.644 | AGM 1
1660 | Joint |  |  | 2371.362 | 18.14 | 18.116 | 18.14 | Longseam | [17 empty] | 1.7 | 3.96 | 8270 | 359 | 114.3 | 105.392 | 0.8 |  |  |  | 662.376 | Ball V 3 | 169.528 | AGM 1
1670 | Joint |  |  | 2389.502 | 18.13 | 18.14 | 18.13 | Longseam | [17 empty] | 1.7 | 3.96 | 8270 | 359 | 114.3 | 105.481 | 0.8 |  |  |  | 680.516 | Ball V 3 | 151.388 | AGM 1
1680 | Joint |  |  | 2407.632 | 17.996 | 18.13 | 17.996 | Longseam | [17 empty] | 1.7 | 3.96 | 8270 | 359 | 114.3 | 105.105 | 0.8 |  |  |  | 698.646 | Ball V 3 | 133.258 | AGM 1
1690 | Joint |  |  | 2425.628 | 18.102 | 17.996 | 18.102 | Longseam | [17 empty] | 1.7 | 3.96 | 8270 | 359 | 114.3 | 105.689 | 0.8 |  |  |  | 716.642 | Ball V 3 | 115.262 | AGM 1
1700 | Joint |  |  | 2443.73 | 18.072 | 18.102 | 18.072 | Longseam | [17 empty] | 1.7 | 3.96 | 8270 | 359 | 114.3 | 105.503 | 0.8 |  |  |  | 734.744 | Ball V 3 | 97.16 | AGM 1
1710 | Joint |  |  | 2461.802 | 18.1 | 18.072 | 18.1 | Longseam | [17 empty] | 1.7 | 3.96 | 8270 | 359 | 114.3 | 105.538 | 0.8 |  |  |  | 752.816 | Ball V 3 | 79.088 | AGM 1
1720 | Joint |  |  | 2479.902 | 17.944 | 18.1 | 17.944 | Longseam | [17 empty] | 1.7 | 3.96 | 8270 | 359 | 114.3 | 105.716 | 0.8 |  |  |  | 770.916 | Ball V 3 | 60.988 | AGM 1
1730 | Joint |  |  | 2497.846 | 18.108 | 17.944 | 18.108 | Longseam | [17 empty] | 1.7 | 3.96 | 8270 | 359 | 114.3 | 105.523 | 0.8 |  |  |  | 788.86 | Ball V 3 | 43.044 | AGM 1
1740 | Joint |  |  | 2515.954 | 17.95 | 18.108 | 17.95 | Longseam | [17 empty] | 1.7 | 3.96 | 8270 | 359 | 114.3 | 105.771 | 0.8 |  |  |  | 806.968 | Ball V 3 | 24.936 | AGM 1
1750 | Joint |  |  | 2533.904 | 17.954 | 17.95 | 17.954 | Longseam | [17 empty] | 1.7 | 3.96 | 8270 | 359 | 114.3 | 105.434 | 0.8 |  |  |  | 824.918 | Ball V 3 | 6.986 | AGM 1
1750 | Above Ground Marker | 1 |  | 2540.89 | 17.954 | 6.986 | 10.968 | Longseam | [17 empty] | 1.7 | 3.96 | 8270 | 359 | 114.3 | 105.434 | 0.8 | 54.80836 | -117.65513 | 769.7 | 824.918 | Ball V 3 | 6.986 | Ball V 5 | AGM 1
1760 | Joint |  |  | 2551.858 | 13.252 | 17.954 | 13.252 | Longseam | [17 empty] | 1.7 | 3.96 | 8270 | 359 | 114.3 | 105.232 | 0.8 |  |  |  | 10.968 | AGM 1 | 2121.996 | Ball V 5
1770 | Joint |  |  | 2565.11 | 9.126 | 13.252 | 9.126 | Longseam | [17 empty] | 1.7 | 3.96 | 8270 | 359 | 114.3 | 105.916 | 0.8 |  |  |  | 24.22 | AGM 1 | 2108.744 | Ball V 5
1770 | Bend | 17 |  | 2569.02 | 9.126 | 3.91 | 5.216 | Longseam | [5 empty] | 4980 | [11 empty] | 1.7 | 3.96 | 8270 | 359 | 114.3 | 105.916 | 0.8 |  |  |  | 24.22 | AGM 1 | 2108.744 | Ball V 5 | Bend 18-up (138.0 D)
1780 | Joint |  |  | 2574.236 | 14.628 | 9.126 | 14.628 | Longseam | [17 empty] | 1.8 | 3.96 | 8270 | 359 | 114.3 | 105.866 | 0.8 |  |  |  | 33.346 | AGM 1 | 2099.618 | Ball V 5
1780 | Bend | 18 |  | 2577.024 | 14.628 | 2.788 | 11.84 | Longseam | [5 empty] | 3376 | [11 empty] | 1.7 | 3.96 | 8270 | 359 | 114.3 | 105.866 | 0.8 |  |  |  | 33.346 | AGM 1 | 2099.618 | Ball V 5 | Bend 14-up (120.0 D)
1790 | Joint |  |  | 2588.864 | 17.906 | 14.628 | 17.906 | Longseam | [17 empty] | 1.7 | 3.96 | 8270 | 359 | 114.3 | 106.184 | 0.8 |  |  |  | 47.974 | AGM 1 | 2084.99 | Ball V 5
1800 | Joint |  |  | 2606.77 | 14.104 | 17.906 | 14.104 | Longseam | [17 empty] | 1.7 | 3.96 | 8270 | 359 | 114.3 | 105.776 | 0.8 |  |  |  | 65.88 | AGM 1 | 2067.084 | Ball V 5
1810 | Joint |  |  | 2620.874 | 12.158 | 14.104 | 12.158 | Longseam | [17 empty] | 1.5 | 3.96 | 8270 | 359 | 114.3 | 105.415 | 0.8 |  |  |  | 79.984 | AGM 1 | 2052.98 | Ball V 5
1820 | Joint |  |  | 2633.032 | 13.164 | 12.158 | 13.164 | Longseam | [17 empty] | 1.7 | 3.96 | 8270 | 359 | 114.3 | 105.321 | 0.8 |  |  |  | 92.142 | AGM 1 | 2040.822 | Ball V 5
1830 | Joint |  |  | 2646.196 | 13.756 | 13.164 | 13.756 | Longseam | [17 empty] | 1.7 | 3.96 | 8270 | 359 | 114.3 | 105.25 | 0.8 |  |  |  | 105.306 | AGM 1 | 2027.658 | Ball V 5
1840 | Joint |  |  | 2659.952 | 13.824 | 13.756 | 13.824 | Longseam | [17 empty] | 1.8 | 3.96 | 8270 | 359 | 114.3 | 105.404 | 0.8 |  |  |  | 119.062 | AGM 1 | 2013.902 | Ball V 5
1850 | Joint |  |  | 2673.776 | 11.64 | 13.824 | 11.64 | Longseam | [17 empty] | 1.7 | 3.96 | 8270 | 359 | 114.3 | 105.138 | 0.8 |  |  |  | 132.886 | AGM 1 | 2000.078 | Ball V 5
1860 | Joint |  |  | 2685.416 | 13.946 | 11.64 | 13.946 | Longseam | [17 empty] | 1.8 | 3.96 | 8270 | 359 | 114.3 | 105.412 | 0.8 |  |  |  | 144.526 | AGM 1 | 1988.438 | Ball V 5
1870 | Joint |  |  | 2699.362 | 13.696 | 13.946 | 13.696 | Longseam | [17 empty] | 1.8 | 3.96 | 8270 | 359 | 114.3 | 105.675 | 0.8 |  |  |  | 158.472 | AGM 1 | 1974.492 | Ball V 5
1880 | Joint |  |  | 2713.058 | 14.67 | 13.696 | 14.67 | Longseam | [17 empty] | 1.7 | 3.96 | 8270 | 359 | 114.3 | 105.733 | 0.8 |  |  |  | 172.168 | AGM 1 | 1960.796 | Ball V 5
1880 | Mill Defect | 4 |  | 2720.108 | 14.67 | 7.05 | 7.62 | Longseam |  | 02:27 |  |  |  | 30 | 22 | [10 empty] | 1.7 | 3.96 | 8270 | 359 | 114.3 | 105.733 | 0.8 |  |  |  | 172.168 | AGM 1 | 1960.796 | Ball V 5
1880 | Mill Defect | 5 |  | 2720.27 | 14.67 | 7.212 | 7.458 | Longseam |  | 02:27 |  |  |  | 32 | 18 | [10 empty] | 1.7 | 3.96 | 8270 | 359 | 114.3 | 105.733 | 0.8 |  |  |  | 172.168 | AGM 1 | 1960.796 | Ball V 5
1890 | Joint |  |  | 2727.728 | 15.02 | 14.67 | 15.02 | Longseam | [17 empty] | 1.7 | 3.96 | 8270 | 359 | 114.3 | 105.288 | 0.8 |  |  |  | 186.838 | AGM 1 | 1946.126 | Ball V 5
1900 | Joint |  |  | 2742.748 | 14.45 | 15.02 | 14.45 | Longseam | [17 empty] | 1.7 | 3.96 | 8270 | 359 | 114.3 | 105.231 | 0.8 |  |  |  | 201.858 | AGM 1 | 1931.106 | Ball V 5
1910 | Joint |  |  | 2757.198 | 14.62 | 14.45 | 14.62 | Longseam | [17 empty] | 1.7 | 3.96 | 8270 | 359 | 114.3 | 105.13 | 0.8 |  |  |  | 216.308 | AGM 1 | 1916.656 | Ball V 5
1920 | Joint |  |  | 2771.818 | 13.81 | 14.62 | 13.81 | Longseam | [17 empty] | 1.8 | 3.96 | 8270 | 359 | 114.3 | 105.238 | 0.8 |  |  |  | 230.928 | AGM 1 | 1902.036 | Ball V 5
1930 | Joint |  |  | 2785.628 | 14.498 | 13.81 | 14.498 | Longseam | [17 empty] | 1.7 | 3.96 | 8270 | 359 | 114.3 | 106.033 | 0.8 |  |  |  | 244.738 | AGM 1 | 1888.226 | Ball V 5
1940 | Joint |  |  | 2800.126 | 11.708 | 14.498 | 11.708 | Longseam | [17 empty] | 1.7 | 3.96 | 8270 | 359 | 114.3 | 105.67 | 0.8 |  |  |  | 259.236 | AGM 1 | 1873.728 | Ball V 5
1950 | Joint |  |  | 2811.834 | 14.784 | 11.708 | 14.784 | Longseam | [17 empty] | 1.3 | 3.96 | 8270 | 359 | 114.3 | 105.561 | 0.8 |  |  |  | 270.944 | AGM 1 | 1862.02 | Ball V 5
1960 | Joint |  |  | 2826.618 | 12.752 | 14.784 | 12.752 | Longseam | [17 empty] | 0.9 | 3.96 | 8270 | 359 | 114.3 | 105.412 | 0.8 |  |  |  | 285.728 | AGM 1 | 1847.236 | Ball V 5
1970 | Joint |  |  | 2839.37 | 14.748 | 12.752 | 14.748 | Longseam | [17 empty] | 0.7 | 3.96 | 8270 | 359 | 114.3 | 105.561 | 0.8 |  |  |  | 298.48 | AGM 1 | 1834.484 | Ball V 5
1980 | Joint |  |  | 2854.118 | 15.818 | 14.748 | 15.818 | Longseam | [17 empty] | 0.6 | 3.96 | 8270 | 359 | 114.3 | 105.592 | 0.8 |  |  |  | 313.228 | AGM 1 | 1819.736 | Ball V 5
1990 | Joint |  |  | 2869.936 | 14.678 | 15.818 | 14.678 | Longseam | [17 empty] | 0.6 | 3.96 | 8270 | 359 | 114.3 | 105.803 | 0.8 |  |  |  | 329.046 | AGM 1 | 1803.918 | Ball V 5
2000 | Joint |  |  | 2884.614 | 13.464 | 14.678 | 13.464 | Longseam | [17 empty] | 0.6 | 3.96 | 8270 | 359 | 114.3 | 105.148 | 0.8 |  |  |  | 343.724 | AGM 1 | 1789.24 | Ball V 5
2010 | Joint |  |  | 2898.078 | 14.302 | 13.464 | 14.302 | Longseam | [17 empty] | 1 | 3.96 | 8270 | 359 | 114.3 | 105.375 | 0.8 |  |  |  | 357.188 | AGM 1 | 1775.776 | Ball V 5
2020 | Joint |  |  | 2912.38 | 11.678 | 14.302 | 11.678 | Longseam | [17 empty] | 1.1 | 3.96 | 8270 | 359 | 114.3 | 105.163 | 0.8 |  |  |  | 371.49 | AGM 1 | 1761.474 | Ball V 5
2030 | Joint |  |  | 2924.058 | 12.468 | 11.678 | 12.468 | Longseam | [17 empty] | 1.1 | 3.96 | 8270 | 359 | 114.3 | 105.63 | 0.8 |  |  |  | 383.168 | AGM 1 | 1749.796 | Ball V 5
2040 | Joint |  |  | 2936.526 | 11.858 | 12.468 | 11.858 | Longseam | [17 empty] | 1 | 3.96 | 8270 | 359 | 114.3 | 105.39 | 0.8 |  |  |  | 395.636 | AGM 1 | 1737.328 | Ball V 5
2050 | Joint |  |  | 2948.384 | 13.908 | 11.858 | 13.908 | Longseam | [17 empty] | 1.3 | 3.96 | 8270 | 359 | 114.3 | 105.74 | 0.8 |  |  |  | 407.494 | AGM 1 | 1725.47 | Ball V 5
2060 | Joint |  |  | 2962.292 | 10.98 | 13.908 | 10.98 | Longseam | [17 empty] | 0.9 | 3.96 | 8270 | 359 | 114.3 | 105.231 | 0.8 |  |  |  | 421.402 | AGM 1 | 1711.562 | Ball V 5
2070 | Joint |  |  | 2973.272 | 17.99 | 10.98 | 17.99 | Longseam | [17 empty] | 1.3 | 3.96 | 8270 | 359 | 114.3 | 105.873 | 0.8 |  |  |  | 432.382 | AGM 1 | 1700.582 | Ball V 5
2080 | Joint |  |  | 2991.262 | 18.11 | 17.99 | 18.11 | Longseam | [17 empty] | 1.3 | 3.96 | 8270 | 359 | 114.3 | 105.897 | 0.8 |  |  |  | 450.372 | AGM 1 | 1682.592 | Ball V 5
2090 | Joint |  |  | 3009.372 | 17.94 | 18.11 | 17.94 | Longseam | [17 empty] | 1.3 | 3.96 | 8270 | 359 | 114.3 | 106.066 | 0.8 |  |  |  | 468.482 | AGM 1 | 1664.482 | Ball V 5
2100 | Joint |  |  | 3027.312 | 18.156 | 17.94 | 18.156 | Longseam | [17 empty] | 1.2 | 3.96 | 8270 | 359 | 114.3 | 105.546 | 0.8 |  |  |  | 486.422 | AGM 1 | 1646.542 | Ball V 5
2110 | Joint |  |  | 3045.468 | 16.188 | 18.156 | 16.188 | Longseam | [17 empty] | 1.3 | 3.96 | 8270 | 359 | 114.3 | 105.828 | 0.8 |  |  |  | 504.578 | AGM 1 | 1628.386 | Ball V 5
2120 | Joint |  |  | 3061.656 | 12.4 | 16.188 | 12.4 | Longseam | [17 empty] | 1.4 | 3.96 | 8270 | 359 | 114.3 | 105.638 | 0.8 |  |  |  | 520.766 | AGM 1 | 1612.198 | Ball V 5
2130 | Joint |  |  | 3074.056 | 14.636 | 12.4 | 14.636 | Longseam | [17 empty] | 1.8 | 3.96 | 8270 | 359 | 114.3 | 105.792 | 0.8 |  |  |  | 533.166 | AGM 1 | 1599.798 | Ball V 5
2140 | Joint |  |  | 3088.692 | 14.666 | 14.636 | 14.666 | Longseam | [17 empty] | 1.7 | 3.96 | 8270 | 359 | 114.3 | 105.825 | 0.8 |  |  |  | 547.802 | AGM 1 | 1585.162 | Ball V 5
2150 | Joint |  |  | 3103.358 | 14.616 | 14.666 | 14.616 | Longseam | [17 empty] | 1.7 | 3.96 | 8270 | 359 | 114.3 | 105.346 | 0.8 |  |  |  | 562.468 | AGM 1 | 1570.496 | Ball V 5
2160 | Joint |  |  | 3117.974 | 10.344 | 14.616 | 10.344 | Longseam | [17 empty] | 1.7 | 3.96 | 8270 | 359 | 114.3 | 105.3 | 0.8 |  |  |  | 577.084 | AGM 1 | 1555.88 | Ball V 5
2170 | Joint |  |  | 3128.318 | 11.816 | 10.344 | 11.816 | Longseam | [17 empty] | 1.7 | 3.96 | 8270 | 359 | 114.3 | 105.844 | 0.8 |  |  |  | 587.428 | AGM 1 | 1545.536 | Ball V 5
2180 | Joint |  |  | 3140.134 | 14.63 | 11.816 | 14.63 | Longseam | [17 empty] | 1.8 | 3.96 | 8270 | 359 | 114.3 | 105.86 | 0.8 |  |  |  | 599.244 | AGM 1 | 1533.72 | Ball V 5
2190 | Joint |  |  | 3154.764 | 12.34 | 14.63 | 12.34 | Longseam | [17 empty] | 1.8 | 3.96 | 8270 | 359 | 114.3 | 105.568 | 0.8 |  |  |  | 613.874 | AGM 1 | 1519.09 | Ball V 5
2200 | Joint |  |  | 3167.104 | 12.664 | 12.34 | 12.664 | Longseam | [17 empty] | 1.7 | 3.96 | 8270 | 359 | 114.3 | 105.915 | 0.8 |  |  |  | 626.214 | AGM 1 | 1506.75 | Ball V 5
2210 | Joint |  |  | 3179.768 | 13.916 | 12.664 | 13.916 | Longseam | [17 empty] | 1.7 | 3.96 | 8270 | 359 | 114.3 | 105.512 | 0.8 |  |  |  | 638.878 | AGM 1 | 1494.086 | Ball V 5
2220 | Joint |  |  | 3193.684 | 16.28 | 13.916 | 16.28 | Longseam | [17 empty] | 1.7 | 3.96 | 8270 | 359 | 114.3 | 105.485 | 0.8 |  |  |  | 652.794 | AGM 1 | 1480.17 | Ball V 5
2230 | Joint |  |  | 3209.964 | 13.942 | 16.28 | 13.942 | Longseam | [17 empty] | 1.7 | 3.96 | 8270 | 359 | 114.3 | 105.732 | 0.8 |  |  |  | 669.074 | AGM 1 | 1463.89 | Ball V 5
2240 | Joint |  |  | 3223.906 | 15.106 | 13.942 | 15.106 | Longseam | [17 empty] | 1.8 | 3.96 | 8270 | 359 | 114.3 | 105.522 | 0.8 |  |  |  | 683.016 | AGM 1 | 1449.948 | Ball V 5
2250 | Joint |  |  | 3239.012 | 18.116 | 15.106 | 18.116 | Longseam | [17 empty] | 1.8 | 3.96 | 8270 | 359 | 114.3 | 105.056 | 0.8 |  |  |  | 698.122 | AGM 1 | 1434.842 | Ball V 5
2260 | Joint |  |  | 3257.128 | 17.896 | 18.116 | 17.896 | Longseam | [17 empty] | 1.8 | 3.96 | 8270 | 359 | 114.3 | 105.564 | 0.8 |  |  |  | 716.238 | AGM 1 | 1416.726 | Ball V 5
2270 | Joint |  |  | 3275.024 | 18.128 | 17.896 | 18.128 | Longseam | [17 empty] | 1.8 | 3.96 | 8270 | 359 | 114.3 | 105.745 | 0.8 |  |  |  | 734.134 | AGM 1 | 1398.83 | Ball V 5
2280 | Joint |  |  | 3293.152 | 2.174 | 18.128 | 2.174 | Longseam | [17 empty] | 1.5 | 3.96 | 8270 | 359 | 114.3 | 105.435 | 0.8 |  |  |  | 752.262 | AGM 1 | 1380.702 | Ball V 5
2290 | Joint |  |  | 3295.326 | 18.13 | 2.174 | 18.13 | Longseam | [17 empty] | 1.5 | 3.96 | 8270 | 359 | 114.3 | 105.036 | 0.8 |  |  |  | 754.436 | AGM 1 | 1378.528 | Ball V 5
2290 | Bend | 19 |  | 3306.184 | 18.13 | 10.858 | 7.272 | Longseam | [5 empty] | 7574 | [11 empty] | 1.7 | 3.96 | 8270 | 359 | 114.3 | 105.036 | 0.8 |  |  |  | 754.436 | AGM 1 | 1378.528 | Ball V 5 | Bend 45-right (84.0 D)
2300 | Joint |  |  | 3313.456 | 18.148 | 18.13 | 18.148 | Longseam | [17 empty] | 1.5 | 3.96 | 8270 | 359 | 114.3 | 105.443 | 0.8 |  |  |  | 772.566 | AGM 1 | 1360.398 | Ball V 5
2310 | Joint |  |  | 3331.604 | 18.14 | 18.148 | 18.14 | Longseam | [17 empty] | 1.5 | 3.96 | 8270 | 359 | 114.3 | 105.459 | 0.8 |  |  |  | 790.714 | AGM 1 | 1342.25 | Ball V 5
2320 | Joint |  |  | 3349.744 | 18.24 | 18.14 | 18.24 | Longseam | [17 empty] | 1.7 | 3.96 | 8270 | 359 | 114.3 | 105.322 | 0.8 |  |  |  | 808.854 | AGM 1 | 1324.11 | Ball V 5
2330 | Joint |  |  | 3367.984 | 17.518 | 18.24 | 17.518 | Longseam | [17 empty] | 1.7 | 3.96 | 8270 | 359 | 114.3 | 105.835 | 0.8 |  |  |  | 827.094 | AGM 1 | 1305.87 | Ball V 5
2340 | Joint |  |  | 3385.502 | 18.056 | 17.518 | 18.056 | Longseam | [17 empty] | 1.4 | 3.96 | 8270 | 359 | 114.3 | 105.259 | 0.8 |  |  |  | 844.612 | AGM 1 | 1288.352 | Ball V 5
2340 | Bend | 20 |  | 3394.818 | 18.056 | 9.316 | 8.74 | Longseam | [5 empty] | 14368 | [11 empty] | 1.4 | 3.96 | 8270 | 359 | 114.3 | 105.259 | 0.8 |  |  |  | 844.612 | AGM 1 | 1288.352 | Ball V 5 | Bend 75-left (96.0 D)
2350 | Joint |  |  | 3403.558 | 12.33 | 18.056 | 12.33 | Longseam | [17 empty] | 1.7 | 3.96 | 8270 | 359 | 114.3 | 105.635 | 0.8 |  |  |  | 862.668 | AGM 1 | 1270.296 | Ball V 5
2360 | Joint |  |  | 3415.888 | 18.134 | 12.33 | 18.134 | Longseam | [17 empty] | 1.5 | 3.96 | 8270 | 359 | 114.3 | 105.384 | 0.8 |  |  |  | 874.998 | AGM 1 | 1257.966 | Ball V 5
2370 | Joint |  |  | 3434.022 | 18.07 | 18.134 | 18.07 | Longseam | [17 empty] | 1.5 | 3.96 | 8270 | 359 | 114.3 | 105.282 | 0.8 |  |  |  | 893.132 | AGM 1 | 1239.832 | Ball V 5
2380 | Joint |  |  | 3452.092 | 13.11 | 18.07 | 13.11 | Longseam | [17 empty] | 1.5 | 3.96 | 8270 | 359 | 114.3 | 105.393 | 0.8 |  |  |  | 911.202 | AGM 1 | 1221.762 | Ball V 5
2390 | Joint |  |  | 3465.202 | 13.468 | 13.11 | 13.468 | Longseam | [17 empty] | 1.7 | 3.96 | 8270 | 359 | 114.3 | 105.722 | 0.8 |  |  |  | 924.312 | AGM 1 | 1208.652 | Ball V 5
2400 | Joint |  |  | 3478.67 | 10.536 | 13.468 | 10.536 | Longseam | [17 empty] | 1.7 | 3.96 | 8270 | 359 | 114.3 | 105.27 | 0.8 |  |  |  | 937.78 | AGM 1 | 1195.184 | Ball V 5
2400 | Bend | 21 |  | 3484.15 | 10.536 | 5.48 | 5.056 | Longseam | [5 empty] | 8496 | [11 empty] | 1.4 | 3.96 | 8270 | 359 | 114.3 | 105.27 | 0.8 |  |  |  | 937.78 | AGM 1 | 1195.184 | Ball V 5 | Bend 26-right (163.0 D)
2410 | Joint |  |  | 3489.206 | 17.342 | 10.536 | 17.342 | Longseam | [17 empty] | 1.7 | 3.96 | 8270 | 359 | 114.3 | 105.274 | 0.8 |  |  |  | 948.316 | AGM 1 | 1184.648 | Ball V 5
2420 | Joint |  |  | 3506.548 | 18.156 | 17.342 | 18.156 | Longseam | [17 empty] | 1.7 | 3.96 | 8270 | 359 | 114.3 | 105.384 | 0.8 |  |  |  | 965.658 | AGM 1 | 1167.306 | Ball V 5
2430 | Joint |  |  | 3524.704 | 18.042 | 18.156 | 18.042 | Longseam | [17 empty] | 1.5 | 3.96 | 8270 | 359 | 114.3 | 105.317 | 0.8 |  |  |  | 983.814 | AGM 1 | 1149.15 | Ball V 5
2440 | Joint |  |  | 3542.746 | 18.07 | 18.042 | 18.07 | Longseam | [17 empty] | 1.5 | 3.96 | 8270 | 359 | 114.3 | 105.198 | 0.8 |  |  |  | 1001.856 | AGM 1 | 1131.108 | Ball V 5
2450 | Joint |  |  | 3560.816 | 18.202 | 18.07 | 18.202 | Longseam | [17 empty] | 1.5 | 3.96 | 8270 | 359 | 114.3 | 105.371 | 0.8 |  |  |  | 1019.926 | AGM 1 | 1113.038 | Ball V 5
2460 | Joint |  |  | 3579.018 | 17.966 | 18.202 | 17.966 | Longseam | [17 empty] | 1.7 | 3.96 | 8270 | 359 | 114.3 | 105.208 | 0.8 |  |  |  | 1038.128 | AGM 1 | 1094.836 | Ball V 5
2470 | Joint |  |  | 3596.984 | 18 | 17.966 | 18 | Longseam | [17 empty] | 1.5 | 3.96 | 8270 | 359 | 114.3 | 105.174 | 0.8 |  |  |  | 1056.094 | AGM 1 | 1076.87 | Ball V 5
2480 | Joint |  |  | 3614.984 | 18.162 | 18 | 18.162 | Longseam | [17 empty] | 1.7 | 3.96 | 8270 | 359 | 114.3 | 105.361 | 0.8 |  |  |  | 1074.094 | AGM 1 | 1058.87 | Ball V 5
2490 | Joint |  |  | 3633.146 | 18.038 | 18.162 | 18.038 | Longseam | [17 empty] | 1.7 | 3.96 | 8270 | 359 | 114.3 | 104.759 | 0.8 |  |  |  | 1092.256 | AGM 1 | 1040.708 | Ball V 5
2500 | Joint |  |  | 3651.184 | 15.174 | 18.038 | 15.174 | Longseam | [17 empty] | 1.7 | 3.96 | 8270 | 359 | 114.3 | 105.62 | 0.8 |  |  |  | 1110.294 | AGM 1 | 1022.67 | Ball V 5
2510 | Joint |  |  | 3666.358 | 18.196 | 15.174 | 18.196 | Longseam | [17 empty] | 1.5 | 3.96 | 8270 | 359 | 114.3 | 105.02 | 0.8 |  |  |  | 1125.468 | AGM 1 | 1007.496 | Ball V 5
2520 | Joint |  |  | 3684.554 | 17.996 | 18.196 | 17.996 | Longseam | [17 empty] | 1.5 | 3.96 | 8270 | 359 | 114.3 | 105.308 | 0.8 |  |  |  | 1143.664 | AGM 1 | 989.3 | Ball V 5
2530 | Joint |  |  | 3702.55 | 17.992 | 17.996 | 17.992 | Longseam | [17 empty] | 1.7 | 3.96 | 8270 | 359 | 114.3 | 105.341 | 0.8 |  |  |  | 1161.66 | AGM 1 | 971.304 | Ball V 5
2540 | Joint |  |  | 3720.542 | 18.112 | 17.992 | 18.112 | Longseam | [17 empty] | 1.7 | 3.96 | 8270 | 359 | 114.3 | 105.447 | 0.8 |  |  |  | 1179.652 | AGM 1 | 953.312 | Ball V 5
2550 | Joint |  |  | 3738.654 | 18.166 | 18.112 | 18.166 | Longseam | [17 empty] | 1.7 | 3.96 | 8270 | 359 | 114.3 | 105.264 | 0.8 |  |  |  | 1197.764 | AGM 1 | 935.2 | Ball V 5
2560 | Joint |  |  | 3756.82 | 17.574 | 18.166 | 17.574 | Longseam | [17 empty] | 1.7 | 3.96 | 8270 | 359 | 114.3 | 105.482 | 0.8 |  |  |  | 1215.93 | AGM 1 | 917.034 | Ball V 5
2570 | Joint |  |  | 3774.394 | 18.114 | 17.574 | 18.114 | Longseam | [17 empty] | 1.7 | 3.96 | 8270 | 359 | 114.3 | 105.512 | 0.8 |  |  |  | 1233.504 | AGM 1 | 899.46 | Ball V 5
2580 | Joint |  |  | 3792.508 | 18.132 | 18.114 | 18.132 | Longseam | [17 empty] | 1.7 | 3.96 | 8270 | 359 | 114.3 | 105.292 | 0.8 |  |  |  | 1251.618 | AGM 1 | 881.346 | Ball V 5
2590 | Joint |  |  | 3810.64 | 18.022 | 18.132 | 18.022 | Longseam | [17 empty] | 1.7 | 3.96 | 8270 | 359 | 114.3 | 105.383 | 0.8 |  |  |  | 1269.75 | AGM 1 | 863.214 | Ball V 5
2600 | Joint |  |  | 3828.662 | 17.958 | 18.022 | 17.958 | Longseam | [17 empty] | 1.7 | 3.96 | 8270 | 359 | 114.3 | 105.313 | 0.8 |  |  |  | 1287.772 | AGM 1 | 845.192 | Ball V 5
2610 | Joint |  |  | 3846.62 | 17.98 | 17.958 | 17.98 | Longseam | [17 empty] | 1.5 | 3.96 | 8270 | 359 | 114.3 | 105.383 | 0.8 |  |  |  | 1305.73 | AGM 1 | 827.234 | Ball V 5
2620 | Joint |  |  | 3864.6 | 18.104 | 17.98 | 18.104 | Longseam | [17 empty] | 1.7 | 3.96 | 8270 | 359 | 114.3 | 105.675 | 0.8 |  |  |  | 1323.71 | AGM 1 | 809.254 | Ball V 5
2630 | Joint |  |  | 3882.704 | 18.012 | 18.104 | 18.012 | Longseam | [17 empty] | 1.4 | 3.96 | 8270 | 359 | 114.3 | 105.706 | 0.8 |  |  |  | 1341.814 | AGM 1 | 791.15 | Ball V 5
2640 | Joint |  |  | 3900.716 | 18.106 | 18.012 | 18.106 | Longseam | [17 empty] | 1.5 | 3.96 | 8270 | 359 | 114.3 | 105.357 | 0.8 |  |  |  | 1359.826 | AGM 1 | 773.138 | Ball V 5
2650 | Joint |  |  | 3918.822 | 18.018 | 18.106 | 18.018 | Longseam | [17 empty] | 1.4 | 3.96 | 8270 | 359 | 114.3 | 105.402 | 0.8 |  |  |  | 1377.932 | AGM 1 | 755.032 | Ball V 5
2660 | Joint |  |  | 3936.84 | 18.148 | 18.018 | 18.148 | Longseam | [17 empty] | 1.5 | 3.96 | 8270 | 359 | 114.3 | 105.758 | 0.8 |  |  |  | 1395.95 | AGM 1 | 737.014 | Ball V 5
2670 | Joint |  |  | 3954.988 | 18.014 | 18.148 | 18.014 | Longseam | [17 empty] | 1.7 | 3.96 | 8270 | 359 | 114.3 | 105.239 | 0.8 |  |  |  | 1414.098 | AGM 1 | 718.866 | Ball V 5
2680 | Joint |  |  | 3973.002 | 18.014 | 18.014 | 18.014 | Longseam | [17 empty] | 1.7 | 3.96 | 8270 | 359 | 114.3 | 105.355 | 0.8 |  |  |  | 1432.112 | AGM 1 | 700.852 | Ball V 5
2690 | Joint |  |  | 3991.016 | 18.036 | 18.014 | 18.036 | Longseam | [17 empty] | 1.7 | 3.96 | 8270 | 359 | 114.3 | 104.817 | 0.8 |  |  |  | 1450.126 | AGM 1 | 682.838 | Ball V 5
2700 | Joint |  |  | 4009.052 | 15.508 | 18.036 | 15.508 | Longseam | [17 empty] | 1.7 | 3.96 | 8270 | 359 | 114.3 | 105.464 | 0.8 |  |  |  | 1468.162 | AGM 1 | 664.802 | Ball V 5
2710 | Joint |  |  | 4024.56 | 14.386 | 15.508 | 14.386 | Longseam | [17 empty] | 1.5 | 3.96 | 8270 | 359 | 114.3 | 105.652 | 0.8 |  |  |  | 1483.67 | AGM 1 | 649.294 | Ball V 5
2720 | Joint |  |  | 4038.946 | 18.062 | 14.386 | 18.062 | Longseam | [17 empty] | 1.7 | 3.96 | 8270 | 359 | 114.3 | 105.135 | 0.8 |  |  |  | 1498.056 | AGM 1 | 634.908 | Ball V 5
2720 | Anchor | 6 |  | 4042.638 | 18.062 | 3.692 | 14.37 | Longseam | [5 empty] | 860 | 334 | [10 empty] | 1.4 | 3.96 | 8270 | 359 | 114.3 | 105.135 | 0.8 |  |  |  | 1498.056 | AGM 1 | 634.908 | Ball V 5 | Swamp Weight
2720 | Anchor | 7 |  | 4048.274 | 18.062 | 9.328 | 8.734 | Longseam | [5 empty] | 730 | 334 | [10 empty] | 1.3 | 3.96 | 8270 | 359 | 114.3 | 105.135 | 0.8 |  |  |  | 1498.056 | AGM 1 | 634.908 | Ball V 5 | Swamp Weight
2720 | Anchor | 8 |  | 4054.188 | 18.062 | 15.242 | 2.82 | Longseam | [5 empty] | 922 | 334 | [10 empty] | 1.4 | 3.96 | 8270 | 359 | 114.3 | 105.135 | 0.8 |  |  |  | 1498.056 | AGM 1 | 634.908 | Ball V 5 | Swamp Weight
2730 | Joint |  |  | 4057.008 | 18.128 | 18.062 | 18.128 | Longseam | [17 empty] | 1.5 | 3.96 | 8270 | 359 | 114.3 | 105.447 | 0.8 |  |  |  | 1516.118 | AGM 1 | 616.846 | Ball V 5
2730 | Anchor | 9 |  | 4060.052 | 18.128 | 3.044 | 15.084 | Longseam | [5 empty] | 910 | 334 | [10 empty] | 1.5 | 3.96 | 8270 | 359 | 114.3 | 105.447 | 0.8 |  |  |  | 1516.118 | AGM 1 | 616.846 | Ball V 5 | Swamp Weight
2730 | Anchor | 10 |  | 4065.916 | 18.128 | 8.908 | 9.22 | Longseam | [5 empty] | 916 | 334 | [10 empty] | 1.5 | 3.96 | 8270 | 359 | 114.3 | 105.447 | 0.8 |  |  |  | 1516.118 | AGM 1 | 616.846 | Ball V 5 | Swamp Weight
2730 | Anchor | 11 |  | 4071.65 | 18.128 | 14.642 | 3.486 | Longseam | [5 empty] | 942 | 334 | [10 empty] | 1.4 | 3.96 | 8270 | 359 | 114.3 | 105.447 | 0.8 |  |  |  | 1516.118 | AGM 1 | 616.846 | Ball V 5 | Swamp Weight
2740 | Joint |  |  | 4075.136 | 18.106 | 18.128 | 18.106 | Longseam | [17 empty] | 1.4 | 3.96 | 8270 | 359 | 114.3 | 105.578 | 0.8 |  |  |  | 1534.246 | AGM 1 | 598.718 | Ball V 5
2740 | Anchor | 12 |  | 4077.862 | 18.106 | 2.726 | 15.38 | Longseam | [5 empty] | 936 | 334 | [10 empty] | 1.4 | 3.96 | 8270 | 359 | 114.3 | 105.578 | 0.8 |  |  |  | 1534.246 | AGM 1 | 598.718 | Ball V 5 | Swamp Weight
2740 | Anchor | 13 |  | 4084.098 | 18.106 | 8.962 | 9.144 | Longseam | [5 empty] | 902 | 334 | [10 empty] | 1.4 | 3.96 | 8270 | 359 | 114.3 | 105.578 | 0.8 |  |  |  | 1534.246 | AGM 1 | 598.718 | Ball V 5 | Swamp Weight
2740 | Anchor | 14 |  | 4089.734 | 18.106 | 14.598 | 3.508 | Longseam | [5 empty] | 920 | 334 | [10 empty] | 1.5 | 3.96 | 8270 | 359 | 114.3 | 105.578 | 0.8 |  |  |  | 1534.246 | AGM 1 | 598.718 | Ball V 5 | Swamp Weight
2750 | Joint |  |  | 4093.242 | 18.134 | 18.106 | 18.134 | Longseam | [17 empty] | 1.4 | 3.96 | 8270 | 359 | 114.3 | 105.422 | 0.8 |  |  |  | 1552.352 | AGM 1 | 580.612 | Ball V 5
2750 | Anchor | 15 |  | 4096.41 | 18.134 | 3.168 | 14.966 | Longseam | [5 empty] | 924 | 334 | [10 empty] | 1.3 | 3.96 | 8270 | 359 | 114.3 | 105.422 | 0.8 |  |  |  | 1552.352 | AGM 1 | 580.612 | Ball V 5 | Swamp Weight
2750 | Anchor | 16 |  | 4102.3 | 18.134 | 9.058 | 9.076 | Longseam | [5 empty] | 896 | 334 | [10 empty] | 1.3 | 3.96 | 8270 | 359 | 114.3 | 105.422 | 0.8 |  |  |  | 1552.352 | AGM 1 | 580.612 | Ball V 5 | Swamp Weight
2750 | Anchor | 17 |  | 4107.764 | 18.134 | 14.522 | 3.612 | Longseam | [5 empty] | 912 | 334 | [10 empty] | 1.5 | 3.96 | 8270 | 359 | 114.3 | 105.422 | 0.8 |  |  |  | 1552.352 | AGM 1 | 580.612 | Ball V 5 | Swamp Weight
2760 | Joint |  |  | 4111.376 | 18.108 | 18.134 | 18.108 | Longseam | [17 empty] | 1.5 | 3.96 | 8270 | 359 | 114.3 | 105.377 | 0.8 |  |  |  | 1570.486 | AGM 1 | 562.478 | Ball V 5
2760 | Anchor | 18 |  | 4114.666 | 18.108 | 3.29 | 14.818 | Longseam | [5 empty] | 906 | 334 | [10 empty] | 1.4 | 3.96 | 8270 | 359 | 114.3 | 105.377 | 0.8 |  |  |  | 1570.486 | AGM 1 | 562.478 | Ball V 5 | Swamp Weight
2760 | Anchor | 19 |  | 4120.372 | 18.108 | 8.996 | 9.112 | Longseam | [5 empty] | 986 | 334 | [10 empty] | 1.4 | 3.96 | 8270 | 359 | 114.3 | 105.377 | 0.8 |  |  |  | 1570.486 | AGM 1 | 562.478 | Ball V 5 | Swamp Weight
2760 | Anchor | 20 |  | 4125.924 | 18.108 | 14.548 | 3.56 | Longseam | [5 empty] | 902 | 334 | [10 empty] | 1.4 | 3.96 | 8270 | 359 | 114.3 | 105.377 | 0.8 |  |  |  | 1570.486 | AGM 1 | 562.478 | Ball V 5 | Swamp Weight
2770 | Joint |  |  | 4129.484 | 18.156 | 18.108 | 18.156 | Longseam | [17 empty] | 1.5 | 3.96 | 8270 | 359 | 114.3 | 105.391 | 0.8 |  |  |  | 1588.594 | AGM 1 | 544.37 | Ball V 5
2770 | Anchor | 21 |  | 4132.614 | 18.156 | 3.13 | 15.026 | Longseam | [5 empty] | 900 | 334 | [10 empty] | 1.4 | 3.96 | 8270 | 359 | 114.3 | 105.391 | 0.8 |  |  |  | 1588.594 | AGM 1 | 544.37 | Ball V 5 | Swamp Weight
2770 | Anchor | 22 |  | 4138.314 | 18.156 | 8.83 | 9.326 | Longseam | [5 empty] | 1372 | 334 | [10 empty] | 1.4 | 3.96 | 8270 | 359 | 114.3 | 105.391 | 0.8 |  |  |  | 1588.594 | AGM 1 | 544.37 | Ball V 5
2770 | Anchor | 23 |  | 4143.942 | 18.156 | 14.458 | 3.698 | Longseam | [5 empty] | 1444 | 334 | [10 empty] | 1.4 | 3.96 | 8270 | 359 | 114.3 | 105.391 | 0.8 |  |  |  | 1588.594 | AGM 1 | 544.37 | Ball V 5
2780 | Joint |  |  | 4147.64 | 18.088 | 18.156 | 18.088 | Longseam | [17 empty] | 1.5 | 3.96 | 8270 | 359 | 114.3 | 105.369 | 0.8 |  |  |  | 1606.75 | AGM 1 | 526.214 | Ball V 5
2780 | Anchor | 24 |  | 4150.606 | 18.088 | 2.966 | 15.122 | Longseam | [5 empty] | 1856 | 334 | [10 empty] | 1.5 | 3.96 | 8270 | 359 | 114.3 | 105.369 | 0.8 |  |  |  | 1606.75 | AGM 1 | 526.214 | Ball V 5
2790 | Joint |  |  | 4165.728 | 18.14 | 18.088 | 18.14 | Longseam | [17 empty] | 1.5 | 3.96 | 8270 | 359 | 114.3 | 105.492 | 0.8 |  |  |  | 1624.838 | AGM 1 | 508.126 | Ball V 5
2800 | Joint |  |  | 4183.868 | 18.16 | 18.14 | 18.16 | Longseam | [17 empty] | 1.4 | 3.96 | 8270 | 359 | 114.3 | 105.325 | 0.8 |  |  |  | 1642.978 | AGM 1 | 489.986 | Ball V 5
2810 | Joint |  |  | 4202.028 | 18.182 | 18.16 | 18.182 | Longseam | [17 empty] | 1.5 | 3.96 | 8270 | 359 | 114.3 | 105.249 | 0.8 |  |  |  | 1661.138 | AGM 1 | 471.826 | Ball V 5
2820 | Joint |  |  | 4220.21 | 18.188 | 18.182 | 18.188 | Longseam | [17 empty] | 1.4 | 3.96 | 8270 | 359 | 114.3 | 105.237 | 0.8 |  |  |  | 1679.32 | AGM 1 | 453.644 | Ball V 5
2830 | Joint |  |  | 4238.398 | 18.15 | 18.188 | 18.15 | Longseam | [17 empty] | 1.5 | 3.96 | 8270 | 359 | 114.3 | 105.189 | 0.8 |  |  |  | 1697.508 | AGM 1 | 435.456 | Ball V 5
2840 | Joint |  |  | 4256.548 | 12.35 | 18.15 | 12.35 | Longseam | [17 empty] | 1.7 | 3.96 | 8270 | 359 | 114.3 | 105.553 | 0.8 |  |  |  | 1715.658 | AGM 1 | 417.306 | Ball V 5
2850 | Joint |  |  | 4268.898 | 8.724 | 12.35 | 8.724 | Longseam | [17 empty] | 1.5 | 3.96 | 8270 | 359 | 114.3 | 105.521 | 0.8 |  |  |  | 1728.008 | AGM 1 | 404.956 | Ball V 5
2860 | Joint |  |  | 4277.622 | 18.086 | 8.724 | 18.086 | Longseam | [17 empty] | 1.5 | 3.96 | 8270 | 359 | 114.3 | 105.658 | 0.8 |  |  |  | 1736.732 | AGM 1 | 396.232 | Ball V 5
2870 | Joint |  |  | 4295.708 | 11.506 | 18.086 | 11.506 | Longseam | [17 empty] | 1.4 | 3.96 | 8270 | 359 | 114.3 | 105.393 | 0.8 |  |  |  | 1754.818 | AGM 1 | 378.146 | Ball V 5
2880 | Joint |  |  | 4307.214 | 9.036 | 11.506 | 9.036 | Longseam | [17 empty] | 1.5 | 3.96 | 8270 | 359 | 114.3 | 105.382 | 0.8 |  |  |  | 1766.324 | AGM 1 | 366.64 | Ball V 5
2890 | Joint |  |  | 4316.25 | 17.976 | 9.036 | 17.976 | Longseam | [17 empty] | 1.5 | 3.96 | 8270 | 359 | 114.3 | 105.797 | 0.8 |  |  |  | 1775.36 | AGM 1 | 357.604 | Ball V 5
2900 | Joint |  |  | 4334.226 | 18.066 | 17.976 | 18.066 | Longseam | [17 empty] | 1.4 | 3.96 | 8270 | 359 | 114.3 | 105.572 | 0.8 |  |  |  | 1793.336 | AGM 1 | 339.628 | Ball V 5
2900 | Bend | 22 |  | 4343.488 | 18.066 | 9.262 | 8.804 | Longseam | [5 empty] | 12216 | [11 empty] | 1.3 | 3.96 | 8270 | 359 | 114.3 | 105.572 | 0.8 |  |  |  | 1793.336 | AGM 1 | 339.628 | Ball V 5 | Bend 45-left (136.0 D)
2910 | Joint |  |  | 4352.292 | 8.934 | 18.066 | 8.934 | Longseam | [17 empty] | 1.7 | 3.96 | 8270 | 359 | 114.3 | 105.915 | 0.8 |  |  |  | 1811.402 | AGM 1 | 321.562 | Ball V 5
2920 | Joint |  |  | 4361.226 | 17.972 | 8.934 | 17.972 | Longseam | [17 empty] | 1.4 | 3.96 | 8270 | 359 | 114.3 | 105.844 | 0.8 |  |  |  | 1820.336 | AGM 1 | 312.628 | Ball V 5
2930 | Joint |  |  | 4379.198 | 17.952 | 17.972 | 17.952 | Longseam | [17 empty] | 1.7 | 3.96 | 8270 | 359 | 114.3 | 105.547 | 0.8 |  |  |  | 1838.308 | AGM 1 | 294.656 | Ball V 5
2940 | Joint |  |  | 4397.15 | 18.018 | 17.952 | 18.018 | Longseam | [17 empty] | 1.5 | 3.96 | 8270 | 359 | 114.3 | 105.835 | 0.8 |  |  |  | 1856.26 | AGM 1 | 276.704 | Ball V 5
2950 | Joint |  |  | 4415.168 | 17.982 | 18.018 | 17.982 | Longseam | [17 empty] | 1.5 | 3.96 | 8270 | 359 | 114.3 | 105.679 | 0.8 |  |  |  | 1874.278 | AGM 1 | 258.686 | Ball V 5
2960 | Joint |  |  | 4433.15 | 17.996 | 17.982 | 17.996 | Longseam | [17 empty] | 1.5 | 3.96 | 8270 | 359 | 114.3 | 105.9 | 0.8 |  |  |  | 1892.26 | AGM 1 | 240.704 | Ball V 5
2970 | Joint |  |  | 4451.146 | 17.944 | 17.996 | 17.944 | Longseam | [17 empty] | 1.4 | 3.96 | 8270 | 359 | 114.3 | 105.942 | 0.8 |  |  |  | 1910.256 | AGM 1 | 222.708 | Ball V 5
2980 | Joint |  |  | 4469.09 | 17.972 | 17.944 | 17.972 | Longseam | [17 empty] | 1.5 | 3.96 | 8270 | 359 | 114.3 | 105.733 | 0.8 |  |  |  | 1928.2 | AGM 1 | 204.764 | Ball V 5
2990 | Joint |  |  | 4487.062 | 18.186 | 17.972 | 18.186 | Longseam | [17 empty] | 1.5 | 3.96 | 8270 | 359 | 114.3 | 105.588 | 0.8 |  |  |  | 1946.172 | AGM 1 | 186.792 | Ball V 5
3000 | Joint |  |  | 4505.248 | 18.164 | 18.186 | 18.164 | Longseam | [17 empty] | 1.5 | 3.96 | 8270 | 359 | 114.3 | 105.419 | 0.8 |  |  |  | 1964.358 | AGM 1 | 168.606 | Ball V 5
3010 | Joint |  |  | 4523.412 | 18.124 | 18.164 | 18.124 | Longseam | [17 empty] | 1.5 | 3.96 | 8270 | 359 | 114.3 | 105.415 | 0.8 |  |  |  | 1982.522 | AGM 1 | 150.442 | Ball V 5
3020 | Joint |  |  | 4541.536 | 17.938 | 18.124 | 17.938 | Longseam | [17 empty] | 1.7 | 3.96 | 8270 | 359 | 114.3 | 105.617 | 0.8 |  |  |  | 2000.646 | AGM 1 | 132.318 | Ball V 5
3030 | Joint |  |  | 4559.474 | 18.174 | 17.938 | 18.174 | Longseam | [17 empty] | 1.5 | 3.96 | 8270 | 359 | 114.3 | 105.65 | 0.8 |  |  |  | 2018.584 | AGM 1 | 114.38 | Ball V 5
3040 | Joint |  |  | 4577.648 | 18.174 | 18.174 | 18.174 | Longseam | [17 empty] | 1.5 | 3.96 | 8270 | 359 | 114.3 | 105.142 | 0.8 |  |  |  | 2036.758 | AGM 1 | 96.206 | Ball V 5
3050 | Joint |  |  | 4595.822 | 2.24 | 18.174 | 2.24 | Longseam | [17 empty] | 1.5 | 3.96 | 8270 | 359 | 114.3 | 105.491 | 0.8 |  |  |  | 2054.932 | AGM 1 | 78.032 | Ball V 5
3060 | Joint |  |  | 4598.062 | 16.912 | 2.24 | 16.912 | Longseam | [17 empty] | 1.5 | 3.96 | 8270 | 359 | 114.3 | 105.644 | 0.8 |  |  |  | 2057.172 | AGM 1 | 75.792 | Ball V 5
3070 | Joint |  |  | 4614.974 | 18.118 | 16.912 | 18.118 | Longseam | [17 empty] | 1.5 | 3.96 | 8270 | 359 | 114.3 | 105.68 | 0.8 |  |  |  | 2074.084 | AGM 1 | 58.88 | Ball V 5
3080 | Joint |  |  | 4633.092 | 18.162 | 18.118 | 18.162 | Longseam | [17 empty] | 1.5 | 3.96 | 8270 | 359 | 114.3 | 105.704 | 0.8 |  |  |  | 2092.202 | AGM 1 | 40.762 | Ball V 5
3090 | Joint |  |  | 4651.254 | 10.87 | 18.162 | 10.87 | Longseam | [17 empty] | 1.4 | 3.96 | 8270 | 359 | 114.3 | 105.713 | 0.8 |  |  |  | 2110.364 | AGM 1 | 22.6 | Ball V 5
3090 | Anchor | 25 |  | 4658.488 | 10.87 | 7.234 | 3.636 | Longseam | [5 empty] | 250 | 334 | [10 empty] | 1.3 | 3.96 | 8270 | 359 | 114.3 | 105.713 | 0.8 |  |  |  | 2110.364 | AGM 1 | 22.6 | Ball V 5
3100 | Joint |  |  | 4662.124 | 0.992 | 10.87 | 0.992 | Longseam | [17 empty] | 1.5 | 6.02 | 8270 | 359 | 114.3 | 103.036 | 0.8 |  |  |  | 2121.234 | AGM 1 | 11.73 | Ball V 5
3100 | Wall Thickness Up | 12 |  | 4662.124 | 0.992 | 0 | 0.992 | Longseam | [17 empty] | 1.5 | 6.02 | 8270 | 359 | 114.3 | 103.036 | 0.8 |  |  |  | 2121.234 | AGM 1 | 11.73 | Ball V 5 | From 3.960 to 6.020mm
3100 | Anchor | 26 |  | 4662.768 | 0.992 | 0.644 | 0.348 | Longseam | [5 empty] | 190 | 329 | [10 empty] | 1.5 | 6.02 | 8270 | 359 | 114.3 | 103.036 | 0.8 |  |  |  | 2121.234 | AGM 1 | 11.73 | Ball V 5
3110 | Joint |  |  | 4663.116 | 8.816 | 0.992 | 8.816 | Longseam | [17 empty] | 1.5 | 6.02 | 8270 | 359 | 114.3 | 102.554 | 0.8 |  |  |  | 2122.226 | AGM 1 | 10.738 | Ball V 5
3110 | Bend | 23 |  | 4665.42 | 8.816 | 2.304 | 6.512 | Longseam | [5 empty] | 3792 | [11 empty] | 1.3 | 6.02 | 8270 | 359 | 114.3 | 102.554 | 0.8 |  |  |  | 2122.226 | AGM 1 | 10.738 | Ball V 5 | Bend 45-up (42.2 D)
3110 | Bend | 24 |  | 4669.678 | 8.816 | 6.562 | 2.254 | Longseam | [5 empty] | 3132 | [11 empty] | 1.4 | 6.02 | 8270 | 359 | 114.3 | 102.554 | 0.8 |  |  |  | 2122.226 | AGM 1 | 10.738 | Ball V 5 | Bend 45-down (34.0 D)
3110 | Anchor | 27 |  | 4671.86 | 8.816 | 8.744 | 0.072 | Longseam | [5 empty] | 92 | 334 | [10 empty] | 1.7 | 6.02 | 8270 | 359 | 114.3 | 102.554 | 0.8 |  |  |  | 2122.226 | AGM 1 | 10.738 | Ball V 5 | Pipe Stand
3120 | Joint |  |  | 4671.932 | 0.214 | 8.816 | 0.214 | Longseam | [17 empty] | 1.4 | 6.02 | 8270 | 359 | 114.3 | 102.823 | 0.8 |  |  |  | 2131.042 | AGM 1 | 1.922 | Ball V 5
3120 | Flange | 10 |  | 4672.042 | 0.214 | 0.11 | 0.104 | Longseam | [17 empty] | 1.8 | 6.02 | 8270 | 359 | 114.3 | 102.823 | 0.8 |  |  |  | 2131.042 | AGM 1 | 1.922 | Ball V 5
3130 | Joint |  |  | 4672.146 | 0.228 | 0.214 | 0.228 | Longseam | [17 empty] | 1.7 | 6.02 | 8270 | 359 | 114.3 | 98.5126 | 0.8 |  |  |  | 2131.256 | AGM 1 | 1.708 | Ball V 5
3130 | T-Piece | 3 |  | 4672.258 | 0.228 | 0.112 | 0.116 | Longseam |  | 12:00 | [15 empty] | 1.8 | 6.02 | 8270 | 359 | 114.3 | 98.5126 | 0.8 |  |  |  | 2131.256 | AGM 1 | 1.708 | Ball V 5
3140 | Joint |  |  | 4672.374 | 1.166 | 0.228 | 1.166 | Longseam | [17 empty] | 1.8 | 6.02 | 8270 | 359 | 114.3 | 102.26 | 0.8 |  |  |  | 2131.484 | AGM 1 | 1.48 | Ball V 5
3140 | Tap | 5 |  | 4672.996 | 1.166 | 0.622 | 0.544 | Longseam |  | 12:00 | [15 empty] | 1.7 | 6.02 | 8270 | 359 | 114.3 | 102.26 | 0.8 |  |  |  | 2131.484 | AGM 1 | 1.48 | Ball V 5
3140 | Tap | 6 |  | 4673.286 | 1.166 | 0.912 | 0.254 | Longseam |  | 12:00 | [15 empty] | 1.7 | 6.02 | 8270 | 359 | 114.3 | 102.26 | 0.8 |  |  |  | 2131.484 | AGM 1 | 1.48 | Ball V 5
3150 | Joint |  |  | 4673.54 | 0.656 | 1.166 | 0.656 | Longseam | [17 empty] | 1.8 | 6.02 | 8270 | 359 | 114.3 | 100.817 | 0.8 |  |  |  | 2132.65 | AGM 1 | 0.314 | Ball V 5
3150 | Flange | 11 |  | 4673.648 | 0.656 | 0.108 | 0.548 | Longseam | [17 empty] | 1.8 | 6.02 | 8270 | 359 | 114.3 | 100.817 | 0.8 |  |  |  | 2132.65 | AGM 1 | 0.314 | Ball V 5
3150 | Ball Valve | 5 |  | 4673.854 | 0.656 | 0.314 | 0.342 | Longseam | [17 empty] | 1.8 | 6.02 | 8270 | 359 | 114.3 | 100.817 | 0.8 |  |  |  | 2132.65 | AGM 1 | 0.314 | AGM 2 | Riser#2 @ 5-30-67-24W5
3150 | Flange | 12 |  | 4674.084 | 0.656 | 0.544 | 0.112 | Longseam | [17 empty] | 1.7 | 6.02 | 8270 | 359 | 114.3 | 100.817 | 0.8 |  |  |  | 2132.65 | Ball V 5 | 0.314 | AGM 2
3160 | Joint |  |  | 4674.196 | 1.186 | 0.656 | 1.186 | Longseam | [17 empty] | 1.7 | 6.02 | 8270 | 359 | 114.3 | 101.377 | 0.8 |  |  |  | 0.342 | Ball V 5 | 2257.568 | AGM 2
3160 | Tap | 7 |  | 4674.44 | 1.186 | 0.244 | 0.942 | Longseam |  | 12:00 | [15 empty] | 1.7 | 6.02 | 8270 | 359 | 114.3 | 101.377 | 0.8 |  |  |  | 0.342 | Ball V 5 | 2257.568 | AGM 2
3160 | Tap | 8 |  | 4674.734 | 1.186 | 0.538 | 0.648 | Longseam |  | 12:00 | [15 empty] | 1.5 | 6.02 | 8270 | 359 | 114.3 | 101.377 | 0.8 |  |  |  | 0.342 | Ball V 5 | 2257.568 | AGM 2
3170 | Joint |  |  | 4675.382 | 0.194 | 1.186 | 0.194 | Longseam | [17 empty] | 1.7 | 6.02 | 8270 | 359 | 114.3 | 98.7046 | 0.8 |  |  |  | 1.528 | Ball V 5 | 2256.382 | AGM 2
3170 | T-Piece | 4 |  | 4675.494 | 0.194 | 0.112 | 0.082 | Longseam |  | 03:00 | [15 empty] | 1.8 | 6.02 | 8270 | 359 | 114.3 | 98.7046 | 0.8 |  |  |  | 1.528 | Ball V 5 | 2256.382 | AGM 2
3180 | Joint |  |  | 4675.576 | 0.23 | 0.194 | 0.23 | Longseam | [17 empty] | 1.7 | 6.02 | 8270 | 359 | 114.3 | 98.5507 | 0.8 |  |  |  | 1.722 | Ball V 5 | 2256.188 | AGM 2
3180 | Flange | 13 |  | 4675.688 | 0.23 | 0.112 | 0.118 | Longseam | [17 empty] | 1.7 | 6.02 | 8270 | 359 | 114.3 | 98.5507 | 0.8 |  |  |  | 1.722 | Ball V 5 | 2256.188 | AGM 2
3190 | Joint |  |  | 4675.806 | 8.84 | 0.23 | 8.84 | Longseam | [17 empty] | 1.7 | 6.02 | 8270 | 359 | 114.3 | 102.288 | 0.8 |  |  |  | 1.952 | Ball V 5 | 2255.958 | AGM 2
3190 | Anchor | 28 |  | 4676.006 | 8.84 | 0.2 | 8.64 | Longseam | [5 empty] | 220 | 329 | [10 empty] | 1.7 | 6.02 | 8270 | 359 | 114.3 | 102.288 | 0.8 |  |  |  | 1.952 | Ball V 5 | 2255.958 | AGM 2
3190 | Bend | 25 |  | 4678.474 | 8.84 | 2.668 | 6.172 | Longseam | [5 empty] | 3782 | [11 empty] | 1.4 | 6.02 | 8270 | 359 | 114.3 | 102.288 | 0.8 |  |  |  | 1.952 | Ball V 5 | 2255.958 | AGM 2 | Bend 45-down (42.1 D)
3190 | Bend | 26 |  | 4682.456 | 8.84 | 6.65 | 2.19 | Longseam | [5 empty] | 2930 | [11 empty] | 1.4 | 6.02 | 8270 | 359 | 114.3 | 102.288 | 0.8 |  |  |  | 1.952 | Ball V 5 | 2255.958 | AGM 2 | Bend 45-up (32.0 D)
3200 | Joint |  |  | 4684.646 | 0.982 | 8.84 | 0.982 | Longseam | [17 empty] | 1.7 | 6.02 | 8270 | 359 | 114.3 | 102.786 | 0.8 |  |  |  | 10.792 | Ball V 5 | 2247.118 | AGM 2
3210 | Joint |  |  | 4685.628 | 3.848 | 0.982 | 3.848 | Longseam | [17 empty] | 1.7 | 3.96 | 8270 | 359 | 114.3 | 105.603 | 0.8 |  |  |  | 11.774 | Ball V 5 | 2246.136 | AGM 2
3210 | Wall Thickness Down | 13 |  | 4685.628 | 3.848 | 0 | 3.848 | Longseam | [17 empty] | 1.7 | 3.96 | 8270 | 359 | 114.3 | 105.603 | 0.8 |  |  |  | 11.774 | Ball V 5 | 2246.136 | AGM 2 | From 6.020 to 3.960mm
3210 | Anchor | 29 |  | 4688.44 | 3.848 | 2.812 | 1.036 | Longseam | [5 empty] | 224 | 334 | [10 empty] | 1.7 | 3.96 | 8270 | 359 | 114.3 | 105.603 | 0.8 |  |  |  | 11.774 | Ball V 5 | 2246.136 | AGM 2
3220 | Joint |  |  | 4689.476 | 18.02 | 3.848 | 18.02 | Longseam | [17 empty] | 1.5 | 3.96 | 8270 | 359 | 114.3 | 105.755 | 0.8 |  |  |  | 15.622 | Ball V 5 | 2242.288 | AGM 2
3230 | Joint |  |  | 4707.496 | 18.188 | 18.02 | 18.188 | Longseam | [17 empty] | 1.4 | 3.96 | 8270 | 359 | 114.3 | 105.599 | 0.8 |  |  |  | 33.642 | Ball V 5 | 2224.268 | AGM 2
3240 | Joint |  |  | 4725.684 | 18.192 | 18.188 | 18.192 | Longseam | [17 empty] | 1.4 | 3.96 | 8270 | 359 | 114.3 | 105.59 | 0.8 |  |  |  | 51.83 | Ball V 5 | 2206.08 | AGM 2
3250 | Joint |  |  | 4743.876 | 18.072 | 18.192 | 18.072 | Longseam | [17 empty] | 1.4 | 3.96 | 8270 | 359 | 114.3 | 105.656 | 0.8 |  |  |  | 70.022 | Ball V 5 | 2187.888 | AGM 2
3260 | Joint |  |  | 4761.948 | 18.198 | 18.072 | 18.198 | Longseam | [17 empty] | 1.4 | 3.96 | 8270 | 359 | 114.3 | 105.713 | 0.8 |  |  |  | 88.094 | Ball V 5 | 2169.816 | AGM 2
3270 | Joint |  |  | 4780.146 | 17.96 | 18.198 | 17.96 | Longseam | [17 empty] | 1.4 | 3.96 | 8270 | 359 | 114.3 | 105.634 | 0.8 |  |  |  | 106.292 | Ball V 5 | 2151.618 | AGM 2
3280 | Joint |  |  | 4798.106 | 18.024 | 17.96 | 18.024 | Longseam | [17 empty] | 1.4 | 3.96 | 8270 | 359 | 114.3 | 105.697 | 0.8 |  |  |  | 124.252 | Ball V 5 | 2133.658 | AGM 2
3290 | Joint |  |  | 4816.13 | 16.82 | 18.024 | 16.82 | Longseam | [17 empty] | 1.4 | 3.96 | 8270 | 359 | 114.3 | 105.957 | 0.8 |  |  |  | 142.276 | Ball V 5 | 2115.634 | AGM 2
3300 | Joint |  |  | 4832.95 | 18.178 | 16.82 | 18.178 | Longseam | [17 empty] | 1.4 | 3.96 | 8270 | 359 | 114.3 | 105.475 | 0.8 |  |  |  | 159.096 | Ball V 5 | 2098.814 | AGM 2
3310 | Joint |  |  | 4851.128 | 18.046 | 18.178 | 18.046 | Longseam | [17 empty] | 1.4 | 3.96 | 8270 | 359 | 114.3 | 106.212 | 0.8 |  |  |  | 177.274 | Ball V 5 | 2080.636 | AGM 2
3320 | Joint |  |  | 4869.174 | 18.148 | 18.046 | 18.148 | Longseam | [17 empty] | 1.4 | 3.96 | 8270 | 359 | 114.3 | 105.612 | 0.8 |  |  |  | 195.32 | Ball V 5 | 2062.59 | AGM 2
3330 | Joint |  |  | 4887.322 | 17.922 | 18.148 | 17.922 | Longseam | [17 empty] | 1.7 | 3.96 | 8270 | 359 | 114.3 | 105.89 | 0.8 |  |  |  | 213.468 | Ball V 5 | 2044.442 | AGM 2
3340 | Joint |  |  | 4905.244 | 18.146 | 17.922 | 18.146 | Longseam | [17 empty] | 1.7 | 3.96 | 8270 | 359 | 114.3 | 105.827 | 0.8 |  |  |  | 231.39 | Ball V 5 | 2026.52 | AGM 2
3350 | Joint |  |  | 4923.39 | 17.998 | 18.146 | 17.998 | Longseam | [17 empty] | 1.7 | 3.96 | 8270 | 359 | 114.3 | 105.969 | 0.8 |  |  |  | 249.536 | Ball V 5 | 2008.374 | AGM 2
3360 | Joint |  |  | 4941.388 | 17.966 | 17.998 | 17.966 | Longseam | [17 empty] | 1.5 | 3.96 | 8270 | 359 | 114.3 | 105.787 | 0.8 |  |  |  | 267.534 | Ball V 5 | 1990.376 | AGM 2
3370 | Joint |  |  | 4959.354 | 18.124 | 17.966 | 18.124 | Longseam | [17 empty] | 1.5 | 3.96 | 8270 | 359 | 114.3 | 105.687 | 0.8 |  |  |  | 285.5 | Ball V 5 | 1972.41 | AGM 2
3380 | Joint |  |  | 4977.478 | 18.164 | 18.124 | 18.164 | Longseam | [17 empty] | 1.7 | 3.96 | 8270 | 359 | 114.3 | 105.828 | 0.8 |  |  |  | 303.624 | Ball V 5 | 1954.286 | AGM 2
3390 | Joint |  |  | 4995.642 | 17.994 | 18.164 | 17.994 | Longseam | [17 empty] | 1.7 | 3.96 | 8270 | 359 | 114.3 | 105.982 | 0.8 |  |  |  | 321.788 | Ball V 5 | 1936.122 | AGM 2
3400 | Joint |  |  | 5013.636 | 18.056 | 17.994 | 18.056 | Longseam | [17 empty] | 1.3 | 3.96 | 8270 | 359 | 114.3 | 105.741 | 0.8 |  |  |  | 339.782 | Ball V 5 | 1918.128 | AGM 2
3410 | Joint |  |  | 5031.692 | 18.232 | 18.056 | 18.232 | Longseam | [17 empty] | 1.3 | 3.96 | 8270 | 359 | 114.3 | 105.626 | 0.8 |  |  |  | 357.838 | Ball V 5 | 1900.072 | AGM 2
3420 | Joint |  |  | 5049.924 | 8.114 | 18.232 | 8.114 | Longseam | [17 empty] | 1.3 | 3.96 | 8270 | 359 | 114.3 | 105.925 | 0.8 |  |  |  | 376.07 | Ball V 5 | 1881.84 | AGM 2
3430 | Joint |  |  | 5058.038 | 18.18 | 8.114 | 18.18 | Longseam | [17 empty] | 1.3 | 3.96 | 8270 | 359 | 114.3 | 105.508 | 0.8 |  |  |  | 384.184 | Ball V 5 | 1873.726 | AGM 2
3440 | Joint |  |  | 5076.218 | 18.142 | 18.18 | 18.142 | Longseam | [17 empty] | 1.4 | 3.96 | 8270 | 359 | 114.3 | 105.796 | 0.8 |  |  |  | 402.364 | Ball V 5 | 1855.546 | AGM 2
3450 | Joint |  |  | 5094.36 | 17.99 | 18.142 | 17.99 | Longseam | [17 empty] | 1.4 | 3.96 | 8270 | 359 | 114.3 | 105.774 | 0.8 |  |  |  | 420.506 | Ball V 5 | 1837.404 | AGM 2
3460 | Joint |  |  | 5112.35 | 17.856 | 17.99 | 17.856 | Longseam | [17 empty] | 1.3 | 3.96 | 8270 | 359 | 114.3 | 105.689 | 0.8 |  |  |  | 438.496 | Ball V 5 | 1819.414 | AGM 2
3470 | Joint |  |  | 5130.206 | 18.164 | 17.856 | 18.164 | Longseam | [17 empty] | 1.3 | 3.96 | 8270 | 359 | 114.3 | 105.795 | 0.8 |  |  |  | 456.352 | Ball V 5 | 1801.558 | AGM 2
3480 | Joint |  |  | 5148.37 | 17.97 | 18.164 | 17.97 | Longseam | [17 empty] | 1.4 | 3.96 | 8270 | 359 | 114.3 | 106.217 | 0.8 |  |  |  | 474.516 | Ball V 5 | 1783.394 | AGM 2
3490 | Joint |  |  | 5166.34 | 17.964 | 17.97 | 17.964 | Longseam | [17 empty] | 1.4 | 3.96 | 8270 | 359 | 114.3 | 106.004 | 0.8 |  |  |  | 492.486 | Ball V 5 | 1765.424 | AGM 2
3500 | Joint |  |  | 5184.304 | 18.022 | 17.964 | 18.022 | Longseam | [17 empty] | 1.3 | 3.96 | 8270 | 359 | 114.3 | 106.046 | 0.8 |  |  |  | 510.45 | Ball V 5 | 1747.46 | AGM 2
3510 | Joint |  |  | 5202.326 | 17.926 | 18.022 | 17.926 | Longseam | [17 empty] | 1.4 | 3.96 | 8270 | 359 | 114.3 | 105.65 | 0.8 |  |  |  | 528.472 | Ball V 5 | 1729.438 | AGM 2
3520 | Joint |  |  | 5220.252 | 8.014 | 17.926 | 8.014 | Longseam | [17 empty] | 1.3 | 3.96 | 8270 | 359 | 114.3 | 105.433 | 0.8 |  |  |  | 546.398 | Ball V 5 | 1711.512 | AGM 2
3530 | Joint |  |  | 5228.266 | 18.152 | 8.014 | 18.152 | Longseam | [17 empty] | 1.3 | 3.96 | 8270 | 359 | 114.3 | 105.089 | 0.8 |  |  |  | 554.412 | Ball V 5 | 1703.498 | AGM 2
3540 | Joint |  |  | 5246.418 | 18.144 | 18.152 | 18.144 | Longseam | [17 empty] | 1.5 | 3.96 | 8270 | 359 | 114.3 | 105.156 | 0.8 |  |  |  | 572.564 | Ball V 5 | 1685.346 | AGM 2
3540 | Anchor | 30 |  | 5249.472 | 18.144 | 3.054 | 15.09 | Longseam | [5 empty] | 676 | 334 | [10 empty] | 1.3 | 3.96 | 8270 | 359 | 114.3 | 105.156 | 0.8 |  |  |  | 572.564 | Ball V 5 | 1685.346 | AGM 2 | Swamp Weight
3540 | Anchor | 31 |  | 5255.268 | 18.144 | 8.85 | 9.294 | Longseam | [5 empty] | 936 | 334 | [10 empty] | 1.3 | 3.96 | 8270 | 359 | 114.3 | 105.156 | 0.8 |  |  |  | 572.564 | Ball V 5 | 1685.346 | AGM 2 | Swamp Weight
3540 | Anchor | 32 |  | 5260.968 | 18.144 | 14.55 | 3.594 | Longseam | [5 empty] | 1642 | 334 | [10 empty] | 1.3 | 3.96 | 8270 | 359 | 114.3 | 105.156 | 0.8 |  |  |  | 572.564 | Ball V 5 | 1685.346 | AGM 2 | Swamp Weight
3550 | Joint |  |  | 5264.562 | 18.176 | 18.144 | 18.176 | Longseam | [17 empty] | 1.4 | 3.96 | 8270 | 359 | 114.3 | 105.587 | 0.8 |  |  |  | 590.708 | Ball V 5 | 1667.202 | AGM 2
3550 | Anchor | 33 |  | 5268.314 | 18.176 | 3.752 | 14.424 | Longseam | [5 empty] | 896 | 334 | [10 empty] | 1.4 | 3.96 | 8270 | 359 | 114.3 | 105.587 | 0.8 |  |  |  | 590.708 | Ball V 5 | 1667.202 | AGM 2 | Swamp Weight
3550 | Anchor | 34 |  | 5274.906 | 18.176 | 10.344 | 7.832 | Longseam | [5 empty] | 918 | 334 | [10 empty] | 1.3 | 3.96 | 8270 | 359 | 114.3 | 105.587 | 0.8 |  |  |  | 590.708 | Ball V 5 | 1667.202 | AGM 2 | Swamp Weight
3550 | Anchor | 35 |  | 5281.09 | 18.176 | 16.528 | 1.648 | Longseam | [5 empty] | 954 | 334 | [10 empty] | 1.3 | 3.96 | 8270 | 359 | 114.3 | 105.587 | 0.8 |  |  |  | 590.708 | Ball V 5 | 1667.202 | AGM 2 | Swamp Weight
3560 | Joint |  |  | 5282.738 | 18.028 | 18.176 | 18.028 | Longseam | [17 empty] | 1.3 | 3.96 | 8270 | 359 | 114.3 | 105.439 | 0.8 |  |  |  | 608.884 | Ball V 5 | 1649.026 | AGM 2
3560 | Anchor | 36 |  | 5286.182 | 18.028 | 3.444 | 14.584 | Longseam | [5 empty] | 1210 | 334 | [10 empty] | 1.2 | 3.96 | 8270 | 359 | 114.3 | 105.439 | 0.8 |  |  |  | 608.884 | Ball V 5 | 1649.026 | AGM 2 | Swamp Weight
3560 | Anchor | 37 |  | 5291.95 | 18.028 | 9.212 | 8.816 | Longseam | [5 empty] | 1164 | 334 | [10 empty] | 1.3 | 3.96 | 8270 | 359 | 114.3 | 105.439 | 0.8 |  |  |  | 608.884 | Ball V 5 | 1649.026 | AGM 2 | Swamp Weight
3560 | Anchor | 38 |  | 5296.938 | 18.028 | 14.2 | 3.828 | Longseam | [5 empty] | 1070 | 334 | [10 empty] | 1.3 | 3.96 | 8270 | 359 | 114.3 | 105.439 | 0.8 |  |  |  | 608.884 | Ball V 5 | 1649.026 | AGM 2 | Swamp Weight
3570 | Joint |  |  | 5300.766 | 18.18 | 18.028 | 18.18 | Longseam | [17 empty] | 1.5 | 3.96 | 8270 | 359 | 114.3 | 105.538 | 0.8 |  |  |  | 626.912 | Ball V 5 | 1630.998 | AGM 2
3570 | Anchor | 39 |  | 5303.892 | 18.18 | 3.126 | 15.054 | Longseam | [5 empty] | 744 | 334 | [10 empty] | 1.3 | 3.96 | 8270 | 359 | 114.3 | 105.538 | 0.8 |  |  |  | 626.912 | Ball V 5 | 1630.998 | AGM 2 | Swamp Weight
3570 | Anchor | 40 |  | 5309.61 | 18.18 | 8.844 | 9.336 | Longseam | [5 empty] | 954 | 334 | [10 empty] | 1.3 | 3.96 | 8270 | 359 | 114.3 | 105.538 | 0.8 |  |  |  | 626.912 | Ball V 5 | 1630.998 | AGM 2 | Swamp Weight
3570 | Anchor | 41 |  | 5314.984 | 18.18 | 14.218 | 3.962 | Longseam | [5 empty] | 1198 | 334 | [10 empty] | 1.2 | 3.96 | 8270 | 359 | 114.3 | 105.538 | 0.8 |  |  |  | 626.912 | Ball V 5 | 1630.998 | AGM 2 | Swamp Weight
3580 | Joint |  |  | 5318.946 | 18.126 | 18.18 | 18.126 | Longseam | [17 empty] | 1.5 | 3.96 | 8270 | 359 | 114.3 | 105.531 | 0.8 |  |  |  | 645.092 | Ball V 5 | 1612.818 | AGM 2
3590 | Joint |  |  | 5337.072 | 18.116 | 18.126 | 18.116 | Longseam | [17 empty] | 1.4 | 3.96 | 8270 | 359 | 114.3 | 105.522 | 0.8 |  |  |  | 663.218 | Ball V 5 | 1594.692 | AGM 2
3600 | Joint |  |  | 5355.188 | 18.014 | 18.116 | 18.014 | Longseam | [17 empty] | 1.4 | 3.96 | 8270 | 359 | 114.3 | 105.595 | 0.8 |  |  |  | 681.334 | Ball V 5 | 1576.576 | AGM 2
3610 | Joint |  |  | 5373.202 | 18.22 | 18.014 | 18.22 | Longseam | [17 empty] | 1.3 | 3.96 | 8270 | 359 | 114.3 | 105.399 | 0.8 |  |  |  | 699.348 | Ball V 5 | 1558.562 | AGM 2
3620 | Joint |  |  | 5391.422 | 17.94 | 18.22 | 17.94 | Longseam | [17 empty] | 1.4 | 3.96 | 8270 | 359 | 114.3 | 105.662 | 0.8 |  |  |  | 717.568 | Ball V 5 | 1540.342 | AGM 2
3630 | Joint |  |  | 5409.362 | 18.156 | 17.94 | 18.156 | Longseam | [17 empty] | 1.4 | 3.96 | 8270 | 359 | 114.3 | 105.481 | 0.8 |  |  |  | 735.508 | Ball V 5 | 1522.402 | AGM 2
3640 | Joint |  |  | 5427.518 | 18.168 | 18.156 | 18.168 | Longseam | [17 empty] | 1.4 | 3.96 | 8270 | 359 | 114.3 | 105.514 | 0.8 |  |  |  | 753.664 | Ball V 5 | 1504.246 | AGM 2
3650 | Joint |  |  | 5445.686 | 18.144 | 18.168 | 18.144 | Longseam | [17 empty] | 1.3 | 3.96 | 8270 | 359 | 114.3 | 105.522 | 0.8 |  |  |  | 771.832 | Ball V 5 | 1486.078 | AGM 2
3660 | Joint |  |  | 5463.83 | 18.146 | 18.144 | 18.146 | Longseam | [17 empty] | 1.3 | 3.96 | 8270 | 359 | 114.3 | 105.462 | 0.8 |  |  |  | 789.976 | Ball V 5 | 1467.934 | AGM 2
3670 | Joint |  |  | 5481.976 | 18.176 | 18.146 | 18.176 | Longseam | [17 empty] | 1.3 | 3.96 | 8270 | 359 | 114.3 | 105.605 | 0.8 |  |  |  | 808.122 | Ball V 5 | 1449.788 | AGM 2
3680 | Joint |  |  | 5500.152 | 17.936 | 18.176 | 17.936 | Longseam | [17 empty] | 1.3 | 3.96 | 8270 | 359 | 114.3 | 105.721 | 0.8 |  |  |  | 826.298 | Ball V 5 | 1431.612 | AGM 2
3690 | Joint |  |  | 5518.088 | 18.056 | 17.936 | 18.056 | Longseam | [17 empty] | 1.3 | 3.96 | 8270 | 359 | 114.3 | 105.331 | 0.8 |  |  |  | 844.234 | Ball V 5 | 1413.676 | AGM 2
3700 | Joint |  |  | 5536.144 | 18.074 | 18.056 | 18.074 | Longseam | [17 empty] | 1.3 | 3.96 | 8270 | 359 | 114.3 | 105.588 | 0.8 |  |  |  | 862.29 | Ball V 5 | 1395.62 | AGM 2
3710 | Joint |  |  | 5554.218 | 18.084 | 18.074 | 18.084 | Longseam | [17 empty] | 1.4 | 3.96 | 8270 | 359 | 114.3 | 105.108 | 0.8 |  |  |  | 880.364 | Ball V 5 | 1377.546 | AGM 2
3720 | Joint |  |  | 5572.302 | 18.03 | 18.084 | 18.03 | Longseam | [17 empty] | 1.5 | 3.96 | 8270 | 359 | 114.3 | 105.166 | 0.8 |  |  |  | 898.448 | Ball V 5 | 1359.462 | AGM 2
3730 | Joint |  |  | 5590.332 | 18.05 | 18.03 | 18.05 | Longseam | [17 empty] | 1.5 | 3.96 | 8270 | 359 | 114.3 | 105.207 | 0.8 |  |  |  | 916.478 | Ball V 5 | 1341.432 | AGM 2
3740 | Joint |  |  | 5608.382 | 17.806 | 18.05 | 17.806 | Longseam | [17 empty] | 1.4 | 3.96 | 8270 | 359 | 114.3 | 105.16 | 0.8 |  |  |  | 934.528 | Ball V 5 | 1323.382 | AGM 2
3750 | Joint |  |  | 5626.188 | 18.1 | 17.806 | 18.1 | Longseam | [17 empty] | 1.5 | 3.96 | 8270 | 359 | 114.3 | 105.04 | 0.8 |  |  |  | 952.334 | Ball V 5 | 1305.576 | AGM 2
3750 | Bend | 27 |  | 5633.064 | 18.1 | 6.876 | 11.224 | Longseam | [5 empty] | 8598 | [11 empty] | 1.4 | 3.96 | 8270 | 359 | 114.3 | 105.04 | 0.8 |  |  |  | 952.334 | Ball V 5 | 1305.576 | AGM 2 | Bend 31-right (139.0 D)
3760 | Joint |  |  | 5644.288 | 16.38 | 18.1 | 16.38 | Longseam | [17 empty] | 1.4 | 3.96 | 8270 | 359 | 114.3 | 105.435 | 0.8 |  |  |  | 970.434 | Ball V 5 | 1287.476 | AGM 2
3770 | Joint |  |  | 5660.668 | 18.118 | 16.38 | 18.118 | Longseam | [17 empty] | 1.4 | 3.96 | 8270 | 359 | 114.3 | 105.62 | 0.8 |  |  |  | 986.814 | Ball V 5 | 1271.096 | AGM 2
3780 | Joint |  |  | 5678.786 | 18.052 | 18.118 | 18.052 | Longseam | [17 empty] | 1.3 | 3.96 | 8270 | 359 | 114.3 | 105.201 | 0.8 |  |  |  | 1004.932 | Ball V 5 | 1252.978 | AGM 2
3790 | Joint |  |  | 5696.838 | 18 | 18.052 | 18 | Longseam | [17 empty] | 1.4 | 3.96 | 8270 | 359 | 114.3 | 106.16 | 0.8 |  |  |  | 1022.984 | Ball V 5 | 1234.926 | AGM 2
3800 | Joint |  |  | 5714.838 | 18.064 | 18 | 18.064 | Longseam | [17 empty] | 1.4 | 3.96 | 8270 | 359 | 114.3 | 105.586 | 0.8 |  |  |  | 1040.984 | Ball V 5 | 1216.926 | AGM 2
3810 | Joint |  |  | 5732.902 | 18.188 | 18.064 | 18.188 | Longseam | [17 empty] | 1.3 | 3.96 | 8270 | 359 | 114.3 | 105.629 | 0.8 |  |  |  | 1059.048 | Ball V 5 | 1198.862 | AGM 2
3820 | Joint |  |  | 5751.09 | 18.184 | 18.188 | 18.184 | Longseam | [17 empty] | 1.3 | 3.96 | 8270 | 359 | 114.3 | 105.729 | 0.8 |  |  |  | 1077.236 | Ball V 5 | 1180.674 | AGM 2
3830 | Joint |  |  | 5769.274 | 18.182 | 18.184 | 18.182 | Longseam | [17 empty] | 1.3 | 3.96 | 8270 | 359 | 114.3 | 105.579 | 0.8 |  |  |  | 1095.42 | Ball V 5 | 1162.49 | AGM 2
3840 | Joint |  |  | 5787.456 | 18.188 | 18.182 | 18.188 | Longseam | [17 empty] | 1.4 | 3.96 | 8270 | 359 | 114.3 | 105.543 | 0.8 |  |  |  | 1113.602 | Ball V 5 | 1144.308 | AGM 2
3850 | Joint |  |  | 5805.644 | 18.168 | 18.188 | 18.168 | Longseam | [17 empty] | 1.5 | 3.96 | 8270 | 359 | 114.3 | 105.577 | 0.8 |  |  |  | 1131.79 | Ball V 5 | 1126.12 | AGM 2
3860 | Joint |  |  | 5823.812 | 18.104 | 18.168 | 18.104 | Longseam | [17 empty] | 1.4 | 3.96 | 8270 | 359 | 114.3 | 105.641 | 0.8 |  |  |  | 1149.958 | Ball V 5 | 1107.952 | AGM 2
3870 | Joint |  |  | 5841.916 | 18.132 | 18.104 | 18.132 | Longseam | [17 empty] | 1.3 | 3.96 | 8270 | 359 | 114.3 | 105.658 | 0.8 |  |  |  | 1168.062 | Ball V 5 | 1089.848 | AGM 2
3880 | Joint |  |  | 5860.048 | 18.174 | 18.132 | 18.174 | Longseam | [17 empty] | 1.5 | 3.96 | 8270 | 359 | 114.3 | 105.886 | 0.8 |  |  |  | 1186.194 | Ball V 5 | 1071.716 | AGM 2
3890 | Joint |  |  | 5878.222 | 18.174 | 18.174 | 18.174 | Longseam | [17 empty] | 1.4 | 3.96 | 8270 | 359 | 114.3 | 105.579 | 0.8 |  |  |  | 1204.368 | Ball V 5 | 1053.542 | AGM 2
3900 | Joint |  |  | 5896.396 | 18.174 | 18.174 | 18.174 | Longseam | [17 empty] | 1.4 | 3.96 | 8270 | 359 | 114.3 | 105.649 | 0.8 |  |  |  | 1222.542 | Ball V 5 | 1035.368 | AGM 2
3910 | Joint |  |  | 5914.57 | 18.224 | 18.174 | 18.224 | Longseam | [17 empty] | 1.3 | 3.96 | 8270 | 359 | 114.3 | 105.366 | 0.8 |  |  |  | 1240.716 | Ball V 5 | 1017.194 | AGM 2
3920 | Joint |  |  | 5932.794 | 18.198 | 18.224 | 18.198 | Longseam | [17 empty] | 1.3 | 3.96 | 8270 | 359 | 114.3 | 105.494 | 0.8 |  |  |  | 1258.94 | Ball V 5 | 998.97 | AGM 2
3930 | Joint |  |  | 5950.992 | 18.144 | 18.198 | 18.144 | Longseam | [17 empty] | 1.4 | 3.96 | 8270 | 359 | 114.3 | 105.647 | 0.8 |  |  |  | 1277.138 | Ball V 5 | 980.772 | AGM 2
3940 | Joint |  |  | 5969.136 | 18.064 | 18.144 | 18.064 | Longseam | [17 empty] | 1.3 | 3.96 | 8270 | 359 | 114.3 | 105.258 | 0.8 |  |  |  | 1295.282 | Ball V 5 | 962.628 | AGM 2
3950 | Joint |  |  | 5987.2 | 18.066 | 18.064 | 18.066 | Longseam | [17 empty] | 1.3 | 3.96 | 8270 | 359 | 114.3 | 105.133 | 0.8 |  |  |  | 1313.346 | Ball V 5 | 944.564 | AGM 2
3960 | Joint |  |  | 6005.266 | 18.078 | 18.066 | 18.078 | Longseam | [17 empty] | 1.4 | 3.96 | 8270 | 359 | 114.3 | 105.118 | 0.8 |  |  |  | 1331.412 | Ball V 5 | 926.498 | AGM 2
3970 | Joint |  |  | 6023.344 | 18.038 | 18.078 | 18.038 | Longseam | [17 empty] | 1.5 | 3.96 | 8270 | 359 | 114.3 | 105.157 | 0.8 |  |  |  | 1349.49 | Ball V 5 | 908.42 | AGM 2
3980 | Joint |  |  | 6041.382 | 18.062 | 18.038 | 18.062 | Longseam | [17 empty] | 1.3 | 3.96 | 8270 | 359 | 114.3 | 105.506 | 0.8 |  |  |  | 1367.528 | Ball V 5 | 890.382 | AGM 2
3990 | Joint |  |  | 6059.444 | 18.078 | 18.062 | 18.078 | Longseam | [17 empty] | 1.3 | 3.96 | 8270 | 359 | 114.3 | 105.225 | 0.8 |  |  |  | 1385.59 | Ball V 5 | 872.32 | AGM 2
4000 | Joint |  |  | 6077.522 | 18.06 | 18.078 | 18.06 | Longseam | [17 empty] | 1.5 | 3.96 | 8270 | 359 | 114.3 | 105.373 | 0.8 |  |  |  | 1403.668 | Ball V 5 | 854.242 | AGM 2
4010 | Joint |  |  | 6095.582 | 18.068 | 18.06 | 18.068 | Longseam | [17 empty] | 1.4 | 3.96 | 8270 | 359 | 114.3 | 105.305 | 0.8 |  |  |  | 1421.728 | Ball V 5 | 836.182 | AGM 2
4020 | Joint |  |  | 6113.65 | 18.088 | 18.068 | 18.088 | Longseam | [17 empty] | 1.3 | 3.96 | 8270 | 359 | 114.3 | 105.468 | 0.8 |  |  |  | 1439.796 | Ball V 5 | 818.114 | AGM 2
4030 | Joint |  |  | 6131.738 | 18.096 | 18.088 | 18.096 | Longseam | [17 empty] | 1.5 | 3.96 | 8270 | 359 | 114.3 | 105.346 | 0.8 |  |  |  | 1457.884 | Ball V 5 | 800.026 | AGM 2
4040 | Joint |  |  | 6149.834 | 18.058 | 18.096 | 18.058 | Longseam | [17 empty] | 1.3 | 3.96 | 8270 | 359 | 114.3 | 105.536 | 0.8 |  |  |  | 1475.98 | Ball V 5 | 781.93 | AGM 2
4050 | Joint |  |  | 6167.892 | 18.13 | 18.058 | 18.13 | Longseam | [17 empty] | 1.4 | 3.96 | 8270 | 359 | 114.3 | 105.367 | 0.8 |  |  |  | 1494.038 | Ball V 5 | 763.872 | AGM 2
4060 | Joint |  |  | 6186.022 | 18.052 | 18.13 | 18.052 | Longseam | [17 empty] | 1.5 | 3.96 | 8270 | 359 | 114.3 | 105.139 | 0.8 |  |  |  | 1512.168 | Ball V 5 | 745.742 | AGM 2
4070 | Joint |  |  | 6204.074 | 18.056 | 18.052 | 18.056 | Longseam | [17 empty] | 1.3 | 3.96 | 8270 | 359 | 114.3 | 105.297 | 0.8 |  |  |  | 1530.22 | Ball V 5 | 727.69 | AGM 2
4080 | Joint |  |  | 6222.13 | 18.102 | 18.056 | 18.102 | Longseam | [17 empty] | 1.3 | 3.96 | 8270 | 359 | 114.3 | 105.058 | 0.8 |  |  |  | 1548.276 | Ball V 5 | 709.634 | AGM 2
4090 | Joint |  |  | 6240.232 | 18.06 | 18.102 | 18.06 | Longseam | [17 empty] | 1.3 | 3.96 | 8270 | 359 | 114.3 | 105.057 | 0.8 |  |  |  | 1566.378 | Ball V 5 | 691.532 | AGM 2
4100 | Joint |  |  | 6258.292 | 17.288 | 18.06 | 17.288 | Longseam | [17 empty] | 1.3 | 3.96 | 8270 | 359 | 114.3 | 105.467 | 0.8 |  |  |  | 1584.438 | Ball V 5 | 673.472 | AGM 2
4110 | Joint |  |  | 6275.58 | 4.33 | 17.288 | 4.33 | Longseam | [17 empty] | 1.5 | 3.96 | 8270 | 359 | 114.3 | 105.613 | 0.8 |  |  |  | 1601.726 | Ball V 5 | 656.184 | AGM 2
4120 | Joint |  |  | 6279.91 | 18.146 | 4.33 | 18.146 | Longseam | [17 empty] | 1.5 | 3.96 | 8270 | 359 | 114.3 | 105.421 | 0.8 |  |  |  | 1606.056 | Ball V 5 | 651.854 | AGM 2
4130 | Joint |  |  | 6298.056 | 18.014 | 18.146 | 18.014 | Longseam | [17 empty] | 1.3 | 3.96 | 8270 | 359 | 114.3 | 105.746 | 0.8 |  |  |  | 1624.202 | Ball V 5 | 633.708 | AGM 2
4140 | Joint |  |  | 6316.07 | 18.152 | 18.014 | 18.152 | Longseam | [17 empty] | 1.3 | 3.96 | 8270 | 359 | 114.3 | 105.581 | 0.8 |  |  |  | 1642.216 | Ball V 5 | 615.694 | AGM 2
4150 | Joint |  |  | 6334.222 | 18.208 | 18.152 | 18.208 | Longseam | [17 empty] | 1.3 | 3.96 | 8270 | 359 | 114.3 | 105.307 | 0.8 |  |  |  | 1660.368 | Ball V 5 | 597.542 | AGM 2
4160 | Joint |  |  | 6352.43 | 17.718 | 18.208 | 17.718 | Longseam | [17 empty] | 1.3 | 3.96 | 8270 | 359 | 114.3 | 105.466 | 0.8 |  |  |  | 1678.576 | Ball V 5 | 579.334 | AGM 2
4170 | Joint |  |  | 6370.148 | 18.06 | 17.718 | 18.06 | Longseam | [17 empty] | 1.3 | 3.96 | 8270 | 359 | 114.3 | 105.851 | 0.8 |  |  |  | 1696.294 | Ball V 5 | 561.616 | AGM 2
4180 | Joint |  |  | 6388.208 | 17.608 | 18.06 | 17.608 | Longseam | [17 empty] | 1.3 | 3.96 | 8270 | 359 | 114.3 | 105.682 | 0.8 |  |  |  | 1714.354 | Ball V 5 | 543.556 | AGM 2
4190 | Joint |  |  | 6405.816 | 18.022 | 17.608 | 18.022 | Longseam | [17 empty] | 1.3 | 3.96 | 8270 | 359 | 114.3 | 105.638 | 0.8 |  |  |  | 1731.962 | Ball V 5 | 525.948 | AGM 2
4200 | Joint |  |  | 6423.838 | 17.96 | 18.022 | 17.96 | Longseam | [17 empty] | 1.3 | 3.96 | 8270 | 359 | 114.3 | 105.744 | 0.8 |  |  |  | 1749.984 | Ball V 5 | 507.926 | AGM 2
4210 | Joint |  |  | 6441.798 | 17.976 | 17.96 | 17.976 | Longseam | [17 empty] | 1.3 | 3.96 | 8270 | 359 | 114.3 | 105.875 | 0.8 |  |  |  | 1767.944 | Ball V 5 | 489.966 | AGM 2
4220 | Joint |  |  | 6459.774 | 18.072 | 17.976 | 18.072 | Longseam | [17 empty] | 1.3 | 3.96 | 8270 | 359 | 114.3 | 105.856 | 0.8 |  |  |  | 1785.92 | Ball V 5 | 471.99 | AGM 2
4230 | Joint |  |  | 6477.846 | 17.946 | 18.072 | 17.946 | Longseam | [17 empty] | 1.3 | 3.96 | 8270 | 359 | 114.3 | 105.76 | 0.8 |  |  |  | 1803.992 | Ball V 5 | 453.918 | AGM 2
4240 | Joint |  |  | 6495.792 | 18.024 | 17.946 | 18.024 | Longseam | [17 empty] | 1.3 | 3.96 | 8270 | 359 | 114.3 | 105.506 | 0.8 |  |  |  | 1821.938 | Ball V 5 | 435.972 | AGM 2
4250 | Joint |  |  | 6513.816 | 18.032 | 18.024 | 18.032 | Longseam | [17 empty] | 1.4 | 3.96 | 8270 | 359 | 114.3 | 106.027 | 0.8 |  |  |  | 1839.962 | Ball V 5 | 417.948 | AGM 2
4260 | Joint |  |  | 6531.848 | 17.982 | 18.032 | 17.982 | Longseam | [17 empty] | 1.3 | 3.96 | 8270 | 359 | 114.3 | 105.751 | 0.8 |  |  |  | 1857.994 | Ball V 5 | 399.916 | AGM 2
4270 | Joint |  |  | 6549.83 | 18.036 | 17.982 | 18.036 | Longseam | [17 empty] | 1.3 | 3.96 | 8270 | 359 | 114.3 | 105.456 | 0.8 |  |  |  | 1875.976 | Ball V 5 | 381.934 | AGM 2
4280 | Joint |  |  | 6567.866 | 15.704 | 18.036 | 15.704 | Longseam | [17 empty] | 1.3 | 3.96 | 8270 | 359 | 114.3 | 105.92 | 0.8 |  |  |  | 1894.012 | Ball V 5 | 363.898 | AGM 2
4290 | Joint |  |  | 6583.57 | 18.396 | 15.704 | 18.396 | Longseam | [17 empty] | 1.3 | 3.96 | 8270 | 359 | 114.3 | 105.675 | 0.8 |  |  |  | 1909.716 | Ball V 5 | 348.194 | AGM 2
4300 | Joint |  |  | 6601.966 | 16.176 | 18.396 | 16.176 | Longseam | [17 empty] | 1.4 | 3.96 | 8270 | 359 | 114.3 | 105.777 | 0.8 |  |  |  | 1928.112 | Ball V 5 | 329.798 | AGM 2
4310 | Joint |  |  | 6618.142 | 17.986 | 16.176 | 17.986 | Longseam | [17 empty] | 1.4 | 3.96 | 8270 | 359 | 114.3 | 105.5 | 0.8 |  |  |  | 1944.288 | Ball V 5 | 313.622 | AGM 2
4320 | Joint |  |  | 6636.128 | 18.022 | 17.986 | 18.022 | Longseam | [17 empty] | 1.3 | 3.96 | 8270 | 359 | 114.3 | 105.862 | 0.8 |  |  |  | 1962.274 | Ball V 5 | 295.636 | AGM 2
4330 | Joint |  |  | 6654.15 | 18.016 | 18.022 | 18.016 | Longseam | [17 empty] | 1.3 | 3.96 | 8270 | 359 | 114.3 | 105.559 | 0.8 |  |  |  | 1980.296 | Ball V 5 | 277.614 | AGM 2
4340 | Joint |  |  | 6672.166 | 17.992 | 18.016 | 17.992 | Longseam | [17 empty] | 1.3 | 3.96 | 8270 | 359 | 114.3 | 105.549 | 0.8 |  |  |  | 1998.312 | Ball V 5 | 259.598 | AGM 2
4350 | Joint |  |  | 6690.158 | 18.064 | 17.992 | 18.064 | Longseam | [17 empty] | 1.3 | 3.96 | 8270 | 359 | 114.3 | 105.802 | 0.8 |  |  |  | 2016.304 | Ball V 5 | 241.606 | AGM 2
4360 | Joint |  |  | 6708.222 | 18.004 | 18.064 | 18.004 | Longseam | [17 empty] | 1.3 | 3.96 | 8270 | 359 | 114.3 | 105.563 | 0.8 |  |  |  | 2034.368 | Ball V 5 | 223.542 | AGM 2
4370 | Joint |  |  | 6726.226 | 18.008 | 18.004 | 18.008 | Longseam | [17 empty] | 1.3 | 3.96 | 8270 | 359 | 114.3 | 105.823 | 0.8 |  |  |  | 2052.372 | Ball V 5 | 205.538 | AGM 2
4380 | Joint |  |  | 6744.234 | 17.962 | 18.008 | 17.962 | Longseam | [17 empty] | 1.3 | 3.96 | 8270 | 359 | 114.3 | 105.621 | 0.8 |  |  |  | 2070.38 | Ball V 5 | 187.53 | AGM 2
4390 | Joint |  |  | 6762.196 | 17.976 | 17.962 | 17.976 | Longseam | [17 empty] | 1.3 | 3.96 | 8270 | 359 | 114.3 | 105.873 | 0.8 |  |  |  | 2088.342 | Ball V 5 | 169.568 | AGM 2
4400 | Joint |  |  | 6780.172 | 17.93 | 17.976 | 17.93 | Longseam | [17 empty] | 1.3 | 3.96 | 8270 | 359 | 114.3 | 105.627 | 0.8 |  |  |  | 2106.318 | Ball V 5 | 151.592 | AGM 2
4410 | Joint |  |  | 6798.102 | 18.022 | 17.93 | 18.022 | Longseam | [17 empty] | 1.3 | 3.96 | 8270 | 359 | 114.3 | 105.958 | 0.8 |  |  |  | 2124.248 | Ball V 5 | 133.662 | AGM 2
4420 | Joint |  |  | 6816.124 | 18.036 | 18.022 | 18.036 | Longseam | [17 empty] | 1.3 | 3.96 | 8270 | 359 | 114.3 | 105.507 | 0.8 |  |  |  | 2142.27 | Ball V 5 | 115.64 | AGM 2
4430 | Joint |  |  | 6834.16 | 17.984 | 18.036 | 17.984 | Longseam | [17 empty] | 1.3 | 3.96 | 8270 | 359 | 114.3 | 106.016 | 0.8 |  |  |  | 2160.306 | Ball V 5 | 97.604 | AGM 2
4440 | Joint |  |  | 6852.144 | 17.996 | 17.984 | 17.996 | Longseam | [17 empty] | 1.5 | 3.96 | 8270 | 359 | 114.3 | 105.942 | 0.8 |  |  |  | 2178.29 | Ball V 5 | 79.62 | AGM 2
4450 | Joint |  |  | 6870.14 | 18.004 | 17.996 | 18.004 | Longseam | [17 empty] | 1.5 | 3.96 | 8270 | 359 | 114.3 | 106.014 | 0.8 |  |  |  | 2196.286 | Ball V 5 | 61.624 | AGM 2
4460 | Joint |  |  | 6888.144 | 17.954 | 18.004 | 17.954 | Longseam | [17 empty] | 1.3 | 3.96 | 8270 | 359 | 114.3 | 105.712 | 0.8 |  |  |  | 2214.29 | Ball V 5 | 43.62 | AGM 2
4470 | Joint |  |  | 6906.098 | 17.954 | 17.954 | 17.954 | Longseam | [17 empty] | 1.3 | 3.96 | 8270 | 359 | 114.3 | 105.684 | 0.8 |  |  |  | 2232.244 | Ball V 5 | 25.666 | AGM 2
4480 | Joint |  |  | 6924.052 | 18.008 | 17.954 | 18.008 | Longseam | [17 empty] | 1.3 | 3.96 | 8270 | 359 | 114.3 | 105.752 | 0.8 |  |  |  | 2250.198 | Ball V 5 | 7.712 | AGM 2
4480 | Above Ground Marker | 2 |  | 6931.764 | 18.008 | 7.712 | 10.296 | Longseam | [17 empty] | 1.3 | 3.96 | 8270 | 359 | 114.3 | 105.752 | 0.8 | 54.84569 | -117.66179 | 737.7 | 2250.198 | Ball V 5 | 7.712 | Ball V 6 | AGM 2
4490 | Joint |  |  | 6942.06 | 18.042 | 18.008 | 18.042 | Longseam | [17 empty] | 1.3 | 3.96 | 8270 | 359 | 114.3 | 105.85 | 0.8 |  |  |  | 10.296 | AGM 2 | 1877.49 | Ball V 6
4500 | Joint |  |  | 6960.102 | 17.332 | 18.042 | 17.332 | Longseam | [17 empty] | 1.3 | 3.96 | 8270 | 359 | 114.3 | 105.539 | 0.8 |  |  |  | 28.338 | AGM 2 | 1859.448 | Ball V 6
4510 | Joint |  |  | 6977.434 | 18.052 | 17.332 | 18.052 | Longseam | [17 empty] | 1.4 | 3.96 | 8270 | 359 | 114.3 | 105.621 | 0.8 |  |  |  | 45.67 | AGM 2 | 1842.116 | Ball V 6
4520 | Joint |  |  | 6995.486 | 18.024 | 18.052 | 18.024 | Longseam | [17 empty] | 1.4 | 3.96 | 8270 | 359 | 114.3 | 106.13 | 0.8 |  |  |  | 63.722 | AGM 2 | 1824.064 | Ball V 6
4530 | Joint |  |  | 7013.51 | 18.002 | 18.024 | 18.002 | Longseam | [17 empty] | 1.3 | 3.96 | 8270 | 359 | 114.3 | 105.796 | 0.8 |  |  |  | 81.746 | AGM 2 | 1806.04 | Ball V 6
4540 | Joint |  |  | 7031.512 | 18.02 | 18.002 | 18.02 | Longseam | [17 empty] | 1.4 | 3.96 | 8270 | 359 | 114.3 | 105.477 | 0.8 |  |  |  | 99.748 | AGM 2 | 1788.038 | Ball V 6
4550 | Joint |  |  | 7049.532 | 18.064 | 18.02 | 18.064 | Longseam | [17 empty] | 1.3 | 3.96 | 8270 | 359 | 114.3 | 105.744 | 0.8 |  |  |  | 117.768 | AGM 2 | 1770.018 | Ball V 6
4560 | Joint |  |  | 7067.596 | 17.776 | 18.064 | 17.776 | Longseam | [17 empty] | 1.4 | 3.96 | 8270 | 359 | 114.3 | 105.758 | 0.8 |  |  |  | 135.832 | AGM 2 | 1751.954 | Ball V 6
4570 | Joint |  |  | 7085.372 | 18.066 | 17.776 | 18.066 | Longseam | [17 empty] | 1.3 | 3.96 | 8270 | 359 | 114.3 | 105.444 | 0.8 |  |  |  | 153.608 | AGM 2 | 1734.178 | Ball V 6
4580 | Joint |  |  | 7103.438 | 18.004 | 18.066 | 18.004 | Longseam | [17 empty] | 1.3 | 3.96 | 8270 | 359 | 114.3 | 105.732 | 0.8 |  |  |  | 171.674 | AGM 2 | 1716.112 | Ball V 6
4590 | Joint |  |  | 7121.442 | 18.07 | 18.004 | 18.07 | Longseam | [17 empty] | 1.3 | 3.96 | 8270 | 359 | 114.3 | 105.755 | 0.8 |  |  |  | 189.678 | AGM 2 | 1698.108 | Ball V 6
4600 | Joint |  |  | 7139.512 | 18.014 | 18.07 | 18.014 | Longseam | [17 empty] | 1.3 | 3.96 | 8270 | 359 | 114.3 | 105.501 | 0.8 |  |  |  | 207.748 | AGM 2 | 1680.038 | Ball V 6
4610 | Joint |  |  | 7157.526 | 17.988 | 18.014 | 17.988 | Longseam | [17 empty] | 1.3 | 3.96 | 8270 | 359 | 114.3 | 105.982 | 0.8 |  |  |  | 225.762 | AGM 2 | 1662.024 | Ball V 6
4620 | Joint |  |  | 7175.514 | 18.058 | 17.988 | 18.058 | Longseam | [17 empty] | 1.4 | 3.96 | 8270 | 359 | 114.3 | 105.531 | 0.8 |  |  |  | 243.75 | AGM 2 | 1644.036 | Ball V 6
4630 | Joint |  |  | 7193.572 | 17.994 | 18.058 | 17.994 | Longseam | [17 empty] | 1.3 | 3.96 | 8270 | 359 | 114.3 | 105.687 | 0.8 |  |  |  | 261.808 | AGM 2 | 1625.978 | Ball V 6
4640 | Joint |  |  | 7211.566 | 16.842 | 17.994 | 16.842 | Longseam | [17 empty] | 1.3 | 3.96 | 8270 | 359 | 114.3 | 105.701 | 0.8 |  |  |  | 279.802 | AGM 2 | 1607.984 | Ball V 6
4650 | Joint |  |  | 7228.408 | 18.018 | 16.842 | 18.018 | Longseam | [17 empty] | 1.3 | 3.96 | 8270 | 359 | 114.3 | 105.701 | 0.8 |  |  |  | 296.644 | AGM 2 | 1591.142 | Ball V 6
4660 | Joint |  |  | 7246.426 | 17.992 | 18.018 | 17.992 | Longseam | [17 empty] | 1.3 | 3.96 | 8270 | 359 | 114.3 | 105.535 | 0.8 |  |  |  | 314.662 | AGM 2 | 1573.124 | Ball V 6
4670 | Joint |  |  | 7264.418 | 18.032 | 17.992 | 18.032 | Longseam | [17 empty] | 1.3 | 3.96 | 8270 | 359 | 114.3 | 105.888 | 0.8 |  |  |  | 332.654 | AGM 2 | 1555.132 | Ball V 6
4680 | Joint |  |  | 7282.45 | 18.038 | 18.032 | 18.038 | Longseam | [17 empty] | 1.3 | 3.96 | 8270 | 359 | 114.3 | 105.739 | 0.8 |  |  |  | 350.686 | AGM 2 | 1537.1 | Ball V 6
4690 | Joint |  |  | 7300.488 | 18.032 | 18.038 | 18.032 | Longseam | [17 empty] | 1.4 | 3.96 | 8270 | 359 | 114.3 | 105.94 | 0.8 |  |  |  | 368.724 | AGM 2 | 1519.062 | Ball V 6
4700 | Joint |  |  | 7318.52 | 18.062 | 18.032 | 18.062 | Longseam | [17 empty] | 1.4 | 3.96 | 8270 | 359 | 114.3 | 105.938 | 0.8 |  |  |  | 386.756 | AGM 2 | 1501.03 | Ball V 6
4710 | Joint |  |  | 7336.582 | 18.014 | 18.062 | 18.014 | Longseam | [17 empty] | 1.3 | 3.96 | 8270 | 359 | 114.3 | 105.517 | 0.8 |  |  |  | 404.818 | AGM 2 | 1482.968 | Ball V 6
4720 | Joint |  |  | 7354.596 | 18 | 18.014 | 18 | Longseam | [17 empty] | 1.3 | 3.96 | 8270 | 359 | 114.3 | 105.891 | 0.8 |  |  |  | 422.832 | AGM 2 | 1464.954 | Ball V 6
4730 | Joint |  |  | 7372.596 | 18.074 | 18 | 18.074 | Longseam | [17 empty] | 1.3 | 3.96 | 8270 | 359 | 114.3 | 105.68 | 0.8 |  |  |  | 440.832 | AGM 2 | 1446.954 | Ball V 6
4740 | Joint |  |  | 7390.67 | 18.054 | 18.074 | 18.054 | Longseam | [17 empty] | 1.4 | 3.96 | 8270 | 359 | 114.3 | 105.544 | 0.8 |  |  |  | 458.906 | AGM 2 | 1428.88 | Ball V 6
4750 | Joint |  |  | 7408.724 | 16.39 | 18.054 | 16.39 | Longseam | [17 empty] | 1.3 | 3.96 | 8270 | 359 | 114.3 | 105.819 | 0.8 |  |  |  | 476.96 | AGM 2 | 1410.826 | Ball V 6
4760 | Joint |  |  | 7425.114 | 18.136 | 16.39 | 18.136 | Longseam | [17 empty] | 1.3 | 3.96 | 8270 | 359 | 114.3 | 105.174 | 0.8 |  |  |  | 493.35 | AGM 2 | 1394.436 | Ball V 6
4770 | Joint |  |  | 7443.25 | 17.944 | 18.136 | 17.944 | Longseam | [17 empty] | 1.4 | 3.96 | 8270 | 359 | 114.3 | 105.815 | 0.8 |  |  |  | 511.486 | AGM 2 | 1376.3 | Ball V 6
4780 | Joint |  |  | 7461.194 | 13.164 | 17.944 | 13.164 | Longseam | [17 empty] | 1.3 | 3.96 | 8270 | 359 | 114.3 | 105.466 | 0.8 |  |  |  | 529.43 | AGM 2 | 1358.356 | Ball V 6
4790 | Joint |  |  | 7474.358 | 18.192 | 13.164 | 18.192 | Longseam | [17 empty] | 1.4 | 3.96 | 8270 | 359 | 114.3 | 105.391 | 0.8 |  |  |  | 542.594 | AGM 2 | 1345.192 | Ball V 6
4800 | Joint |  |  | 7492.55 | 18.19 | 18.192 | 18.19 | Longseam | [17 empty] | 1.3 | 3.96 | 8270 | 359 | 114.3 | 105.624 | 0.8 |  |  |  | 560.786 | AGM 2 | 1327 | Ball V 6
4810 | Joint |  |  | 7510.74 | 18.228 | 18.19 | 18.228 | Longseam | [17 empty] | 1.3 | 3.96 | 8270 | 359 | 114.3 | 105.551 | 0.8 |  |  |  | 578.976 | AGM 2 | 1308.81 | Ball V 6
4820 | Joint |  |  | 7528.968 | 18.176 | 18.228 | 18.176 | Longseam | [17 empty] | 1.3 | 3.96 | 8270 | 359 | 114.3 | 105.506 | 0.8 |  |  |  | 597.204 | AGM 2 | 1290.582 | Ball V 6
4830 | Joint |  |  | 7547.144 | 18.204 | 18.176 | 18.204 | Longseam | [17 empty] | 1.4 | 3.96 | 8270 | 359 | 114.3 | 105.446 | 0.8 |  |  |  | 615.38 | AGM 2 | 1272.406 | Ball V 6
4840 | Joint |  |  | 7565.348 | 18.238 | 18.204 | 18.238 | Longseam | [17 empty] | 1.5 | 3.96 | 8270 | 359 | 114.3 | 105.335 | 0.8 |  |  |  | 633.584 | AGM 2 | 1254.202 | Ball V 6
4850 | Joint |  |  | 7583.586 | 18.128 | 18.238 | 18.128 | Longseam | [17 empty] | 1.4 | 3.96 | 8270 | 359 | 114.3 | 105.681 | 0.8 |  |  |  | 651.822 | AGM 2 | 1235.964 | Ball V 6
4860 | Joint |  |  | 7601.714 | 17.776 | 18.128 | 17.776 | Longseam | [17 empty] | 1.4 | 3.96 | 8270 | 359 | 114.3 | 105.477 | 0.8 |  |  |  | 669.95 | AGM 2 | 1217.836 | Ball V 6
4870 | Joint |  |  | 7619.49 | 18.188 | 17.776 | 18.188 | Longseam | [17 empty] | 1.3 | 3.96 | 8270 | 359 | 114.3 | 105.233 | 0.8 |  |  |  | 687.726 | AGM 2 | 1200.06 | Ball V 6
4880 | Joint |  |  | 7637.678 | 18.214 | 18.188 | 18.214 | Longseam | [17 empty] | 1.3 | 3.96 | 8270 | 359 | 114.3 | 105.541 | 0.8 |  |  |  | 705.914 | AGM 2 | 1181.872 | Ball V 6
4890 | Joint |  |  | 7655.892 | 18.19 | 18.214 | 18.19 | Longseam | [17 empty] | 1.4 | 3.96 | 8270 | 359 | 114.3 | 105.416 | 0.8 |  |  |  | 724.128 | AGM 2 | 1163.658 | Ball V 6
4900 | Joint |  |  | 7674.082 | 18.03 | 18.19 | 18.03 | Longseam | [17 empty] | 1.3 | 3.96 | 8270 | 359 | 114.3 | 105.853 | 0.8 |  |  |  | 742.318 | AGM 2 | 1145.468 | Ball V 6
4910 | Joint |  |  | 7692.112 | 18.198 | 18.03 | 18.198 | Longseam | [17 empty] | 1.3 | 3.96 | 8270 | 359 | 114.3 | 105.266 | 0.8 |  |  |  | 760.348 | AGM 2 | 1127.438 | Ball V 6
4920 | Joint |  |  | 7710.31 | 18.152 | 18.198 | 18.152 | Longseam | [17 empty] | 1.3 | 3.96 | 8270 | 359 | 114.3 | 105.357 | 0.8 |  |  |  | 778.546 | AGM 2 | 1109.24 | Ball V 6
4930 | Joint |  |  | 7728.462 | 17.988 | 18.152 | 17.988 | Longseam | [17 empty] | 1.3 | 3.96 | 8270 | 359 | 114.3 | 105.509 | 0.8 |  |  |  | 796.698 | AGM 2 | 1091.088 | Ball V 6
4940 | Joint |  |  | 7746.45 | 18.062 | 17.988 | 18.062 | Longseam | [17 empty] | 1.3 | 3.96 | 8270 | 359 | 114.3 | 105.602 | 0.8 |  |  |  | 814.686 | AGM 2 | 1073.1 | Ball V 6
4950 | Joint |  |  | 7764.512 | 18.06 | 18.062 | 18.06 | Longseam | [17 empty] | 1.3 | 3.96 | 8270 | 359 | 114.3 | 105.678 | 0.8 |  |  |  | 832.748 | AGM 2 | 1055.038 | Ball V 6
4960 | Joint |  |  | 7782.572 | 17.646 | 18.06 | 17.646 | Longseam | [17 empty] | 1.3 | 3.96 | 8270 | 359 | 114.3 | 105.616 | 0.8 |  |  |  | 850.808 | AGM 2 | 1036.978 | Ball V 6
4970 | Joint |  |  | 7800.218 | 17.998 | 17.646 | 17.998 | Longseam | [17 empty] | 1.3 | 3.96 | 8270 | 359 | 114.3 | 105.548 | 0.8 |  |  |  | 868.454 | AGM 2 | 1019.332 | Ball V 6
4980 | Joint |  |  | 7818.216 | 18.05 | 17.998 | 18.05 | Longseam | [17 empty] | 1.3 | 3.96 | 8270 | 359 | 114.3 | 105.591 | 0.8 |  |  |  | 886.452 | AGM 2 | 1001.334 | Ball V 6
4990 | Joint |  |  | 7836.266 | 18.028 | 18.05 | 18.028 | Longseam | [17 empty] | 1.3 | 3.96 | 8270 | 359 | 114.3 | 105.627 | 0.8 |  |  |  | 904.502 | AGM 2 | 983.284 | Ball V 6
5000 | Joint |  |  | 7854.294 | 18.056 | 18.028 | 18.056 | Longseam | [17 empty] | 1.3 | 3.96 | 8270 | 359 | 114.3 | 105.696 | 0.8 |  |  |  | 922.53 | AGM 2 | 965.256 | Ball V 6
5010 | Joint |  |  | 7872.35 | 17.974 | 18.056 | 17.974 | Longseam | [17 empty] | 1.3 | 3.96 | 8270 | 359 | 114.3 | 105.677 | 0.8 |  |  |  | 940.586 | AGM 2 | 947.2 | Ball V 6
5020 | Joint |  |  | 7890.324 | 18.016 | 17.974 | 18.016 | Longseam | [17 empty] | 1.3 | 3.96 | 8270 | 359 | 114.3 | 105.618 | 0.8 |  |  |  | 958.56 | AGM 2 | 929.226 | Ball V 6
5030 | Joint |  |  | 7908.34 | 18.016 | 18.016 | 18.016 | Longseam | [17 empty] | 1.3 | 3.96 | 8270 | 359 | 114.3 | 105.524 | 0.8 |  |  |  | 976.576 | AGM 2 | 911.21 | Ball V 6
5040 | Joint |  |  | 7926.356 | 17.892 | 18.016 | 17.892 | Longseam | [17 empty] | 1.3 | 3.96 | 8270 | 359 | 114.3 | 105.492 | 0.8 |  |  |  | 994.592 | AGM 2 | 893.194 | Ball V 6
5050 | Joint |  |  | 7944.248 | 18.028 | 17.892 | 18.028 | Longseam | [17 empty] | 1.3 | 3.96 | 8270 | 359 | 114.3 | 105.927 | 0.8 |  |  |  | 1012.484 | AGM 2 | 875.302 | Ball V 6
5060 | Joint |  |  | 7962.276 | 18.088 | 18.028 | 18.088 | Longseam | [17 empty] | 1.3 | 3.96 | 8270 | 359 | 114.3 | 105.34 | 0.8 |  |  |  | 1030.512 | AGM 2 | 857.274 | Ball V 6
5070 | Joint |  |  | 7980.364 | 17.992 | 18.088 | 17.992 | Longseam | [17 empty] | 1.3 | 3.96 | 8270 | 359 | 114.3 | 105.354 | 0.8 |  |  |  | 1048.6 | AGM 2 | 839.186 | Ball V 6
5080 | Joint |  |  | 7998.356 | 10.69 | 17.992 | 10.69 | Longseam | [17 empty] | 1.3 | 3.96 | 8270 | 359 | 114.3 | 105.671 | 0.8 |  |  |  | 1066.592 | AGM 2 | 821.194 | Ball V 6
5090 | Joint |  |  | 8009.046 | 18.214 | 10.69 | 18.214 | Longseam | [17 empty] | 1.3 | 3.96 | 8270 | 359 | 114.3 | 105.357 | 0.8 |  |  |  | 1077.282 | AGM 2 | 810.504 | Ball V 6
5100 | Joint |  |  | 8027.26 | 17.98 | 18.214 | 17.98 | Longseam | [17 empty] | 1.3 | 3.96 | 8270 | 359 | 114.3 | 105.222 | 0.8 |  |  |  | 1095.496 | AGM 2 | 792.29 | Ball V 6
5110 | Joint |  |  | 8045.24 | 18.03 | 17.98 | 18.03 | Longseam | [17 empty] | 1.4 | 3.96 | 8270 | 359 | 114.3 | 105.744 | 0.8 |  |  |  | 1113.476 | AGM 2 | 774.31 | Ball V 6
5120 | Joint |  |  | 8063.27 | 18.196 | 18.03 | 18.196 | Longseam | [17 empty] | 1.3 | 3.96 | 8270 | 359 | 114.3 | 105.317 | 0.8 |  |  |  | 1131.506 | AGM 2 | 756.28 | Ball V 6
5130 | Joint |  |  | 8081.466 | 18.17 | 18.196 | 18.17 | Longseam | [17 empty] | 1.3 | 3.96 | 8270 | 359 | 114.3 | 105.4 | 0.8 |  |  |  | 1149.702 | AGM 2 | 738.084 | Ball V 6
5140 | Joint |  |  | 8099.636 | 18.146 | 18.17 | 18.146 | Longseam | [17 empty] | 1.4 | 3.96 | 8270 | 359 | 114.3 | 105.427 | 0.8 |  |  |  | 1167.872 | AGM 2 | 719.914 | Ball V 6
5150 | Joint |  |  | 8117.782 | 15.056 | 18.146 | 15.056 | Longseam | [17 empty] | 1.4 | 3.96 | 8270 | 359 | 114.3 | 105.341 | 0.8 |  |  |  | 1186.018 | AGM 2 | 701.768 | Ball V 6
5160 | Joint |  |  | 8132.838 | 17.936 | 15.056 | 17.936 | Longseam | [17 empty] | 1.3 | 3.96 | 8270 | 359 | 114.3 | 105.769 | 0.8 |  |  |  | 1201.074 | AGM 2 | 686.712 | Ball V 6
5170 | Joint |  |  | 8150.774 | 18.026 | 17.936 | 18.026 | Longseam | [17 empty] | 1.3 | 3.96 | 8270 | 359 | 114.3 | 105.539 | 0.8 |  |  |  | 1219.01 | AGM 2 | 668.776 | Ball V 6
5180 | Joint |  |  | 8168.8 | 17.976 | 18.026 | 17.976 | Longseam | [17 empty] | 1.3 | 3.96 | 8270 | 359 | 114.3 | 105.584 | 0.8 |  |  |  | 1237.036 | AGM 2 | 650.75 | Ball V 6
5190 | Joint |  |  | 8186.776 | 18.01 | 17.976 | 18.01 | Longseam | [17 empty] | 1.3 | 3.96 | 8270 | 359 | 114.3 | 105.771 | 0.8 |  |  |  | 1255.012 | AGM 2 | 632.774 | Ball V 6
5200 | Joint |  |  | 8204.786 | 18.04 | 18.01 | 18.04 | Longseam | [17 empty] | 1.3 | 3.96 | 8270 | 359 | 114.3 | 105.474 | 0.8 |  |  |  | 1273.022 | AGM 2 | 614.764 | Ball V 6
5210 | Joint |  |  | 8222.826 | 18.024 | 18.04 | 18.024 | Longseam | [17 empty] | 1.3 | 3.96 | 8270 | 359 | 114.3 | 105.777 | 0.8 |  |  |  | 1291.062 | AGM 2 | 596.724 | Ball V 6
5220 | Joint |  |  | 8240.85 | 18.058 | 18.024 | 18.058 | Longseam | [17 empty] | 1.3 | 3.96 | 8270 | 359 | 114.3 | 105.635 | 0.8 |  |  |  | 1309.086 | AGM 2 | 578.7 | Ball V 6
5230 | Joint |  |  | 8258.908 | 17.956 | 18.058 | 17.956 | Longseam | [17 empty] | 1.3 | 3.96 | 8270 | 359 | 114.3 | 105.746 | 0.8 |  |  |  | 1327.144 | AGM 2 | 560.642 | Ball V 6
5240 | Joint |  |  | 8276.864 | 18.052 | 17.956 | 18.052 | Longseam | [17 empty] | 1.3 | 3.96 | 8270 | 359 | 114.3 | 105.909 | 0.8 |  |  |  | 1345.1 | AGM 2 | 542.686 | Ball V 6
5250 | Joint |  |  | 8294.916 | 18.124 | 18.052 | 18.124 | Longseam | [17 empty] | 1.3 | 3.96 | 8270 | 359 | 114.3 | 105.754 | 0.8 |  |  |  | 1363.152 | AGM 2 | 524.634 | Ball V 6
5260 | Joint |  |  | 8313.04 | 18 | 18.124 | 18 | Longseam | [17 empty] | 1.3 | 3.96 | 8270 | 359 | 114.3 | 105.604 | 0.8 |  |  |  | 1381.276 | AGM 2 | 506.51 | Ball V 6
5270 | Joint |  |  | 8331.04 | 17.986 | 18 | 17.986 | Longseam | [17 empty] | 1.3 | 3.96 | 8270 | 359 | 114.3 | 105.719 | 0.8 |  |  |  | 1399.276 | AGM 2 | 488.51 | Ball V 6
5280 | Joint |  |  | 8349.026 | 18.046 | 17.986 | 18.046 | Longseam | [17 empty] | 1.3 | 3.96 | 8270 | 359 | 114.3 | 105.466 | 0.8 |  |  |  | 1417.262 | AGM 2 | 470.524 | Ball V 6
5290 | Joint |  |  | 8367.072 | 18.058 | 18.046 | 18.058 | Longseam | [17 empty] | 1.3 | 3.96 | 8270 | 359 | 114.3 | 105.303 | 0.8 |  |  |  | 1435.308 | AGM 2 | 452.478 | Ball V 6
5300 | Joint |  |  | 8385.13 | 18.002 | 18.058 | 18.002 | Longseam | [17 empty] | 1.3 | 3.96 | 8270 | 359 | 114.3 | 105.698 | 0.8 |  |  |  | 1453.366 | AGM 2 | 434.42 | Ball V 6
5310 | Joint |  |  | 8403.132 | 17.998 | 18.002 | 17.998 | Longseam | [17 empty] | 1.3 | 3.96 | 8270 | 359 | 114.3 | 105.434 | 0.8 |  |  |  | 1471.368 | AGM 2 | 416.418 | Ball V 6
5320 | Joint |  |  | 8421.13 | 18.036 | 17.998 | 18.036 | Longseam | [17 empty] | 1.3 | 3.96 | 8270 | 359 | 114.3 | 105.435 | 0.8 |  |  |  | 1489.366 | AGM 2 | 398.42 | Ball V 6
5330 | Joint |  |  | 8439.166 | 18.042 | 18.036 | 18.042 | Longseam | [17 empty] | 1.3 | 3.96 | 8270 | 359 | 114.3 | 105.553 | 0.8 |  |  |  | 1507.402 | AGM 2 | 380.384 | Ball V 6
5340 | Joint |  |  | 8457.208 | 17.994 | 18.042 | 17.994 | Longseam | [17 empty] | 1.3 | 3.96 | 8270 | 359 | 114.3 | 105.56 | 0.8 |  |  |  | 1525.444 | AGM 2 | 362.342 | Ball V 6
5350 | Joint |  |  | 8475.202 | 18.05 | 17.994 | 18.05 | Longseam | [17 empty] | 1.3 | 3.96 | 8270 | 359 | 114.3 | 105.5 | 0.8 |  |  |  | 1543.438 | AGM 2 | 344.348 | Ball V 6
5360 | Joint |  |  | 8493.252 | 5.506 | 18.05 | 5.506 | Longseam | [17 empty] | 1.3 | 3.96 | 8270 | 359 | 114.3 | 105.079 | 0.8 |  |  |  | 1561.488 | AGM 2 | 326.298 | Ball V 6
5370 | Joint |  |  | 8498.758 | 6.846 | 5.506 | 6.846 | Longseam | [17 empty] | 1.3 | 3.96 | 8270 | 359 | 114.3 | 105.671 | 0.8 |  |  |  | 1566.994 | AGM 2 | 320.792 | Ball V 6
5380 | Joint |  |  | 8505.604 | 17.996 | 6.846 | 17.996 | Longseam | [17 empty] | 1.3 | 3.96 | 8270 | 359 | 114.3 | 105.721 | 0.8 |  |  |  | 1573.84 | AGM 2 | 313.946 | Ball V 6
5390 | Joint |  |  | 8523.6 | 18.058 | 17.996 | 18.058 | Longseam | [17 empty] | 1.3 | 3.96 | 8270 | 359 | 114.3 | 105.986 | 0.8 |  |  |  | 1591.836 | AGM 2 | 295.95 | Ball V 6
5400 | Joint |  |  | 8541.658 | 18 | 18.058 | 18 | Longseam | [17 empty] | 1.3 | 3.96 | 8270 | 359 | 114.3 | 105.374 | 0.8 |  |  |  | 1609.894 | AGM 2 | 277.892 | Ball V 6
5410 | Joint |  |  | 8559.658 | 17.988 | 18 | 17.988 | Longseam | [17 empty] | 1.3 | 3.96 | 8270 | 359 | 114.3 | 105.669 | 0.8 |  |  |  | 1627.894 | AGM 2 | 259.892 | Ball V 6
5420 | Joint |  |  | 8577.646 | 8.558 | 17.988 | 8.558 | Longseam | [17 empty] | 1.3 | 3.96 | 8270 | 359 | 114.3 | 105.645 | 0.8 |  |  |  | 1645.882 | AGM 2 | 241.904 | Ball V 6
5430 | Joint |  |  | 8586.204 | 17.984 | 8.558 | 17.984 | Longseam | [17 empty] | 1.4 | 3.96 | 8270 | 359 | 114.3 | 105.407 | 0.8 |  |  |  | 1654.44 | AGM 2 | 233.346 | Ball V 6
5440 | Joint |  |  | 8604.188 | 18.034 | 17.984 | 18.034 | Longseam | [17 empty] | 1.3 | 3.96 | 8270 | 359 | 114.3 | 105.604 | 0.8 |  |  |  | 1672.424 | AGM 2 | 215.362 | Ball V 6
5450 | Joint |  |  | 8622.222 | 18.05 | 18.034 | 18.05 | Longseam | [17 empty] | 1.3 | 3.96 | 8270 | 359 | 114.3 | 105.747 | 0.8 |  |  |  | 1690.458 | AGM 2 | 197.328 | Ball V 6
5460 | Joint |  |  | 8640.272 | 17.99 | 18.05 | 17.99 | Longseam | [17 empty] | 1.4 | 3.96 | 8270 | 359 | 114.3 | 105.909 | 0.8 |  |  |  | 1708.508 | AGM 2 | 179.278 | Ball V 6
5470 | Joint |  |  | 8658.262 | 18.052 | 17.99 | 18.052 | Longseam | [17 empty] | 1.3 | 3.96 | 8270 | 359 | 114.3 | 105.572 | 0.8 |  |  |  | 1726.498 | AGM 2 | 161.288 | Ball V 6
5480 | Joint |  |  | 8676.314 | 17.974 | 18.052 | 17.974 | Longseam | [17 empty] | 1.3 | 3.96 | 8270 | 359 | 114.3 | 105.406 | 0.8 |  |  |  | 1744.55 | AGM 2 | 143.236 | Ball V 6
5490 | Joint |  |  | 8694.288 | 18.006 | 17.974 | 18.006 | Longseam | [17 empty] | 1.3 | 3.96 | 8270 | 359 | 114.3 | 105.874 | 0.8 |  |  |  | 1762.524 | AGM 2 | 125.262 | Ball V 6
5500 | Joint |  |  | 8712.294 | 18.01 | 18.006 | 18.01 | Longseam | [17 empty] | 1.3 | 3.96 | 8270 | 359 | 114.3 | 105.843 | 0.8 |  |  |  | 1780.53 | AGM 2 | 107.256 | Ball V 6
5510 | Joint |  |  | 8730.304 | 18.078 | 18.01 | 18.078 | Longseam | [17 empty] | 1.3 | 3.96 | 8270 | 359 | 114.3 | 105.604 | 0.8 |  |  |  | 1798.54 | AGM 2 | 89.246 | Ball V 6
5520 | Joint |  |  | 8748.382 | 18 | 18.078 | 18 | Longseam | [17 empty] | 1.3 | 3.96 | 8270 | 359 | 114.3 | 105.464 | 0.8 |  |  |  | 1816.618 | AGM 2 | 71.168 | Ball V 6
5530 | Joint |  |  | 8766.382 | 18.012 | 18 | 18.012 | Longseam | [17 empty] | 1.3 | 3.96 | 8270 | 359 | 114.3 | 105.378 | 0.8 |  |  |  | 1834.618 | AGM 2 | 53.168 | Ball V 6
5540 | Joint |  |  | 8784.394 | 18.064 | 18.012 | 18.064 | Longseam | [17 empty] | 1.4 | 3.96 | 8270 | 359 | 114.3 | 105.529 | 0.8 |  |  |  | 1852.63 | AGM 2 | 35.156 | Ball V 6
5550 | Joint |  |  | 8802.458 | 5.33 | 18.064 | 5.33 | Longseam | [17 empty] | 1.3 | 3.96 | 8270 | 359 | 114.3 | 105.554 | 0.8 |  |  |  | 1870.694 | AGM 2 | 17.092 | Ball V 6
5550 | Anchor | 42 |  | 8805.064 | 5.33 | 2.606 | 2.724 | Longseam | [5 empty] | 350 | 334 | [10 empty] | 1.3 | 3.96 | 8270 | 359 | 114.3 | 105.554 | 0.8 |  |  |  | 1870.694 | AGM 2 | 17.092 | Ball V 6
5560 | Joint |  |  | 8807.788 | 0.996 | 5.33 | 0.996 | Longseam | [17 empty] | 1.3 | 6.02 | 8270 | 359 | 114.3 | 102.477 | 0.8 |  |  |  | 1876.024 | AGM 2 | 11.762 | Ball V 6
5560 | Wall Thickness Up | 13 |  | 8807.788 | 0.996 | 0 | 0.996 | Longseam | [17 empty] | 1.3 | 6.02 | 8270 | 359 | 114.3 | 102.477 | 0.8 |  |  |  | 1876.024 | AGM 2 | 11.762 | Ball V 6 | From 3.960 to 6.020mm
5560 | Anchor | 43 |  | 8808.374 | 0.996 | 0.586 | 0.41 | Longseam | [5 empty] | 224 | 334 | [10 empty] | 1.1 | 6.02 | 8270 | 359 | 114.3 | 102.477 | 0.8 |  |  |  | 1876.024 | AGM 2 | 11.762 | Ball V 6
5570 | Joint |  |  | 8808.784 | 8.83 | 0.996 | 8.83 | Longseam | [17 empty] | 1.3 | 6.02 | 8270 | 359 | 114.3 | 102.046 | 0.8 |  |  |  | 1877.02 | AGM 2 | 10.766 | Ball V 6
5570 | Bend | 28 |  | 8811.116 | 8.83 | 2.332 | 6.498 | Longseam | [5 empty] | 3404 | [11 empty] | 1 | 6.02 | 8270 | 359 | 114.3 | 102.046 | 0.8 |  |  |  | 1877.02 | AGM 2 | 10.766 | Ball V 6 | Bend 45-up (37.9 D)
5570 | Bend | 29 |  | 8815.006 | 8.83 | 6.222 | 2.608 | Longseam | [5 empty] | 3212 | [11 empty] | 1.3 | 6.02 | 8270 | 359 | 114.3 | 102.046 | 0.8 |  |  |  | 1877.02 | AGM 2 | 10.766 | Ball V 6 | Bend 45-down (35.0 D)
5570 | Anchor | 44 |  | 8817.52 | 8.83 | 8.736 | 0.094 | Longseam | [5 empty] | 54 | 334 | [10 empty] | 1.5 | 6.02 | 8270 | 359 | 114.3 | 102.046 | 0.8 |  |  |  | 1877.02 | AGM 2 | 10.766 | Ball V 6 | Pipe Stand
5580 | Joint |  |  | 8817.614 | 0.22 | 8.83 | 0.22 | Longseam | [17 empty] | 1.3 | 6.02 | 8270 | 359 | 114.3 | 102.422 | 0.8 |  |  |  | 1885.85 | AGM 2 | 1.936 | Ball V 6
5580 | Flange | 14 |  | 8817.724 | 0.22 | 0.11 | 0.11 | Longseam | [17 empty] | 1.4 | 6.02 | 8270 | 359 | 114.3 | 102.422 | 0.8 |  |  |  | 1885.85 | AGM 2 | 1.936 | Ball V 6
5590 | Joint |  |  | 8817.834 | 0.208 | 0.22 | 0.208 | Longseam | [17 empty] | 1.3 | 6.02 | 8270 | 359 | 114.3 | 101.327 | 0.8 |  |  |  | 1886.07 | AGM 2 | 1.716 | Ball V 6
5590 | T-Piece | 5 |  | 8817.938 | 0.208 | 0.104 | 0.104 | Longseam |  | 12:00 | [15 empty] | 1.5 | 6.02 | 8270 | 359 | 114.3 | 101.327 | 0.8 |  |  |  | 1886.07 | AGM 2 | 1.716 | Ball V 6
5600 | Joint |  |  | 8818.042 | 1.194 | 0.208 | 1.194 | Longseam | [17 empty] | 1.4 | 6.02 | 8270 | 359 | 114.3 | 102.607 | 0.8 |  |  |  | 1886.278 | AGM 2 | 1.508 | Ball V 6
5600 | Tap | 9 |  | 8818.69 | 1.194 | 0.648 | 0.546 | Longseam |  | 12:00 | [15 empty] | 1.5 | 6.02 | 8270 | 359 | 114.3 | 102.607 | 0.8 |  |  |  | 1886.278 | AGM 2 | 1.508 | Ball V 6
5600 | Tap | 10 |  | 8818.976 | 1.194 | 0.934 | 0.26 | Longseam |  | 12:00 | [15 empty] | 1.5 | 6.02 | 8270 | 359 | 114.3 | 102.607 | 0.8 |  |  |  | 1886.278 | AGM 2 | 1.508 | Ball V 6
5610 | Joint |  |  | 8819.236 | 0.66 | 1.194 | 0.66 | Longseam | [17 empty] | 1.5 | 6.02 | 8270 | 359 | 114.3 | 101.161 | 0.8 |  |  |  | 1887.472 | AGM 2 | 0.314 | Ball V 6
5610 | Flange | 15 |  | 8819.34 | 0.66 | 0.104 | 0.556 | Longseam | [17 empty] | 1.4 | 6.02 | 8270 | 359 | 114.3 | 101.161 | 0.8 |  |  |  | 1887.472 | AGM 2 | 0.314 | Ball V 6
5610 | Ball Valve | 6 |  | 8819.55 | 0.66 | 0.314 | 0.346 | Longseam | [17 empty] | 1.5 | 6.02 | 8270 | 359 | 114.3 | 101.161 | 0.8 |  |  |  | 1887.472 | AGM 2 | 0.314 | AGM 3 | Riser#3 @ 16-1-68-25W5
5610 | Flange | 16 |  | 8819.776 | 0.66 | 0.54 | 0.12 | Longseam | [17 empty] | 1.5 | 6.02 | 8270 | 359 | 114.3 | 101.161 | 0.8 |  |  |  | 1887.472 | Ball V 6 | 0.314 | AGM 3
5620 | Joint |  |  | 8819.896 | 1.174 | 0.66 | 1.174 | Longseam | [17 empty] | 1.5 | 6.02 | 8270 | 359 | 114.3 | 102.541 | 0.8 |  |  |  | 0.346 | Ball V 6 | 2084.15 | AGM 3
5620 | Tap | 11 |  | 8820.13 | 1.174 | 0.234 | 0.94 | Longseam |  | 12:00 | [15 empty] | 1.3 | 6.02 | 8270 | 359 | 114.3 | 102.541 | 0.8 |  |  |  | 0.346 | Ball V 6 | 2084.15 | AGM 3
5620 | Tap | 12 |  | 8820.414 | 1.174 | 0.518 | 0.656 | Longseam |  | 12:00 | [15 empty] | 1.3 | 6.02 | 8270 | 359 | 114.3 | 102.541 | 0.8 |  |  |  | 0.346 | Ball V 6 | 2084.15 | AGM 3
5630 | Joint |  |  | 8821.07 | 0.206 | 1.174 | 0.206 | Longseam | [17 empty] | 1.5 | 6.02 | 8270 | 359 | 114.3 | 98.518 | 0.8 |  |  |  | 1.52 | Ball V 6 | 2082.976 | AGM 3
5630 | T-Piece | 6 |  | 8821.176 | 0.206 | 0.106 | 0.1 | Longseam |  | 09:00 | [15 empty] | 1.4 | 6.02 | 8270 | 359 | 114.3 | 98.518 | 0.8 |  |  |  | 1.52 | Ball V 6 | 2082.976 | AGM 3
5640 | Joint |  |  | 8821.276 | 0.194 | 0.206 | 0.194 | Longseam | [17 empty] | 1.4 | 6.02 | 8270 | 359 | 114.3 | 102.513 | 0.8 |  |  |  | 1.726 | Ball V 6 | 2082.77 | AGM 3
5640 | Flange | 17 |  | 8821.376 | 0.194 | 0.1 | 0.094 | Longseam | [17 empty] | 1.5 | 6.02 | 8270 | 359 | 114.3 | 102.513 | 0.8 |  |  |  | 1.726 | Ball V 6 | 2082.77 | AGM 3
5650 | Joint |  |  | 8821.47 | 8.86 | 0.194 | 8.86 | Longseam | [17 empty] | 1.5 | 6.02 | 8270 | 359 | 114.3 | 102.472 | 0.8 |  |  |  | 1.92 | Ball V 6 | 2082.576 | AGM 3
5650 | Anchor | 45 |  | 8821.556 | 8.86 | 0.086 | 8.774 | Longseam | [5 empty] | 124 | 321 | [10 empty] | 1.4 | 6.02 | 8270 | 359 | 114.3 | 102.472 | 0.8 |  |  |  | 1.92 | Ball V 6 | 2082.576 | AGM 3 | Pipe Stand
5650 | Bend | 30 |  | 8823.99 | 8.86 | 2.52 | 6.34 | Longseam | [5 empty] | 3700 | [11 empty] | 1 | 6.02 | 8270 | 359 | 114.3 | 102.472 | 0.8 |  |  |  | 1.92 | Ball V 6 | 2082.576 | AGM 3 | Bend 45-down (41.2 D)
5650 | Bend | 31 |  | 8828.356 | 8.86 | 6.886 | 1.974 | Longseam | [5 empty] | 3578 | [11 empty] | 1.3 | 6.02 | 8270 | 359 | 114.3 | 102.472 | 0.8 |  |  |  | 1.92 | Ball V 6 | 2082.576 | AGM 3 | Bend 45-up (39.9 D)
5660 | Joint |  |  | 8830.33 | 0.99 | 8.86 | 0.99 | Longseam | [17 empty] | 1.7 | 6.02 | 8270 | 359 | 114.3 | 102.764 | 0.8 |  |  |  | 10.78 | Ball V 6 | 2073.716 | AGM 3
5660 | Anchor | 46 |  | 8830.802 | 0.99 | 0.472 | 0.518 | Longseam | [5 empty] | 256 | 334 | [10 empty] | 1.5 | 6.02 | 8270 | 359 | 114.3 | 102.764 | 0.8 |  |  |  | 10.78 | Ball V 6 | 2073.716 | AGM 3
5670 | Joint |  |  | 8831.32 | 8.732 | 0.99 | 8.732 | Longseam | [17 empty] | 1.5 | 3.96 | 8270 | 359 | 114.3 | 105.757 | 0.8 |  |  |  | 11.77 | Ball V 6 | 2072.726 | AGM 3
5670 | Wall Thickness Down | 14 |  | 8831.32 | 8.732 | 0 | 8.732 | Longseam | [17 empty] | 1.5 | 3.96 | 8270 | 359 | 114.3 | 105.757 | 0.8 |  |  |  | 11.77 | Ball V 6 | 2072.726 | AGM 3 | From 6.020 to 3.960mm
5670 | Anchor | 47 |  | 8834.322 | 8.732 | 3.002 | 5.73 | Longseam | [5 empty] | 236 | 334 | [10 empty] | 1.5 | 3.96 | 8270 | 359 | 114.3 | 105.757 | 0.8 |  |  |  | 11.77 | Ball V 6 | 2072.726 | AGM 3
5680 | Joint |  |  | 8840.052 | 18.074 | 8.732 | 18.074 | Longseam | [17 empty] | 1.3 | 3.96 | 8270 | 359 | 114.3 | 105.485 | 0.8 |  |  |  | 20.502 | Ball V 6 | 2063.994 | AGM 3
5690 | Joint |  |  | 8858.126 | 18.076 | 18.074 | 18.076 | Longseam | [17 empty] | 1.3 | 3.96 | 8270 | 359 | 114.3 | 105.475 | 0.8 |  |  |  | 38.576 | Ball V 6 | 2045.92 | AGM 3
5700 | Joint |  |  | 8876.202 | 18.018 | 18.076 | 18.018 | Longseam | [17 empty] | 1.3 | 3.96 | 8270 | 359 | 114.3 | 105.415 | 0.8 |  |  |  | 56.652 | Ball V 6 | 2027.844 | AGM 3
5710 | Joint |  |  | 8894.22 | 17.974 | 18.018 | 17.974 | Longseam | [17 empty] | 1.3 | 3.96 | 8270 | 359 | 114.3 | 105.671 | 0.8 |  |  |  | 74.67 | Ball V 6 | 2009.826 | AGM 3
5720 | Joint |  |  | 8912.194 | 18.026 | 17.974 | 18.026 | Longseam | [17 empty] | 1.3 | 3.96 | 8270 | 359 | 114.3 | 105.423 | 0.8 |  |  |  | 92.644 | Ball V 6 | 1991.852 | AGM 3
5730 | Joint |  |  | 8930.22 | 18.03 | 18.026 | 18.03 | Longseam | [17 empty] | 1.3 | 3.96 | 8270 | 359 | 114.3 | 105.861 | 0.8 |  |  |  | 110.67 | Ball V 6 | 1973.826 | AGM 3
5740 | Joint |  |  | 8948.25 | 17.97 | 18.03 | 17.97 | Longseam | [17 empty] | 1.3 | 3.96 | 8270 | 359 | 114.3 | 105.49 | 0.8 |  |  |  | 128.7 | Ball V 6 | 1955.796 | AGM 3
5750 | Joint |  |  | 8966.22 | 17.936 | 17.97 | 17.936 | Longseam | [17 empty] | 1.3 | 3.96 | 8270 | 359 | 114.3 | 105.382 | 0.8 |  |  |  | 146.67 | Ball V 6 | 1937.826 | AGM 3
5760 | Joint |  |  | 8984.156 | 8.384 | 17.936 | 8.384 | Longseam | [17 empty] | 1.3 | 3.96 | 8270 | 359 | 114.3 | 105.555 | 0.8 |  |  |  | 164.606 | Ball V 6 | 1919.89 | AGM 3
5770 | Joint |  |  | 8992.54 | 18.02 | 8.384 | 18.02 | Longseam | [17 empty] | 1.3 | 3.96 | 8270 | 359 | 114.3 | 105.656 | 0.8 |  |  |  | 172.99 | Ball V 6 | 1911.506 | AGM 3
5780 | Joint |  |  | 9010.56 | 18.012 | 18.02 | 18.012 | Longseam | [17 empty] | 1.3 | 3.96 | 8270 | 359 | 114.3 | 105.572 | 0.8 |  |  |  | 191.01 | Ball V 6 | 1893.486 | AGM 3
5790 | Joint |  |  | 9028.572 | 17.972 | 18.012 | 17.972 | Longseam | [17 empty] | 1.3 | 3.96 | 8270 | 359 | 114.3 | 105.468 | 0.8 |  |  |  | 209.022 | Ball V 6 | 1875.474 | AGM 3
5800 | Joint |  |  | 9046.544 | 18.008 | 17.972 | 18.008 | Longseam | [17 empty] | 1.3 | 3.96 | 8270 | 359 | 114.3 | 105.767 | 0.8 |  |  |  | 226.994 | Ball V 6 | 1857.502 | AGM 3
5810 | Joint |  |  | 9064.552 | 17.804 | 18.008 | 17.804 | Longseam | [17 empty] | 1.3 | 3.96 | 8270 | 359 | 114.3 | 105.491 | 0.8 |  |  |  | 245.002 | Ball V 6 | 1839.494 | AGM 3
5820 | Joint |  |  | 9082.356 | 17.036 | 17.804 | 17.036 | Longseam | [17 empty] | 1.3 | 3.96 | 8270 | 359 | 114.3 | 105.544 | 0.8 |  |  |  | 262.806 | Ball V 6 | 1821.69 | AGM 3
5830 | Joint |  |  | 9099.392 | 18.002 | 17.036 | 18.002 | Longseam | [17 empty] | 1.3 | 3.96 | 8270 | 359 | 114.3 | 105.749 | 0.8 |  |  |  | 279.842 | Ball V 6 | 1804.654 | AGM 3
5840 | Joint |  |  | 9117.394 | 18.058 | 18.002 | 18.058 | Longseam | [17 empty] | 1.3 | 3.96 | 8270 | 359 | 114.3 | 105.335 | 0.8 |  |  |  | 297.844 | Ball V 6 | 1786.652 | AGM 3
5850 | Joint |  |  | 9135.452 | 17.922 | 18.058 | 17.922 | Longseam | [17 empty] | 1.3 | 3.96 | 8270 | 359 | 114.3 | 105.384 | 0.8 |  |  |  | 315.902 | Ball V 6 | 1768.594 | AGM 3
5860 | Joint |  |  | 9153.374 | 18.084 | 17.922 | 18.084 | Longseam | [17 empty] | 1.3 | 3.96 | 8270 | 359 | 114.3 | 105.708 | 0.8 |  |  |  | 333.824 | Ball V 6 | 1750.672 | AGM 3
5870 | Joint |  |  | 9171.458 | 17.998 | 18.084 | 17.998 | Longseam | [17 empty] | 1.3 | 3.96 | 8270 | 359 | 114.3 | 105.14 | 0.8 |  |  |  | 351.908 | Ball V 6 | 1732.588 | AGM 3
5880 | Joint |  |  | 9189.456 | 17.982 | 17.998 | 17.982 | Longseam | [17 empty] | 1.3 | 3.96 | 8270 | 359 | 114.3 | 105.718 | 0.8 |  |  |  | 369.906 | Ball V 6 | 1714.59 | AGM 3
5890 | Joint |  |  | 9207.438 | 17.912 | 17.982 | 17.912 | Longseam | [17 empty] | 1.3 | 3.96 | 8270 | 359 | 114.3 | 105.325 | 0.8 |  |  |  | 387.888 | Ball V 6 | 1696.608 | AGM 3
5900 | Joint |  |  | 9225.35 | 17.908 | 17.912 | 17.908 | Longseam | [17 empty] | 1.3 | 3.96 | 8270 | 359 | 114.3 | 105.595 | 0.8 |  |  |  | 405.8 | Ball V 6 | 1678.696 | AGM 3
5910 | Joint |  |  | 9243.258 | 18.048 | 17.908 | 18.048 | Longseam | [17 empty] | 1.3 | 3.96 | 8270 | 359 | 114.3 | 105.812 | 0.8 |  |  |  | 423.708 | Ball V 6 | 1660.788 | AGM 3
5920 | Joint |  |  | 9261.306 | 18.018 | 18.048 | 18.018 | Longseam | [17 empty] | 1.3 | 3.96 | 8270 | 359 | 114.3 | 105.445 | 0.8 |  |  |  | 441.756 | Ball V 6 | 1642.74 | AGM 3
5930 | Joint |  |  | 9279.324 | 17.93 | 18.018 | 17.93 | Longseam | [17 empty] | 1.3 | 3.96 | 8270 | 359 | 114.3 | 105.861 | 0.8 |  |  |  | 459.774 | Ball V 6 | 1624.722 | AGM 3
5940 | Joint |  |  | 9297.254 | 17.956 | 17.93 | 17.956 | Longseam | [17 empty] | 1.3 | 3.96 | 8270 | 359 | 114.3 | 105.422 | 0.8 |  |  |  | 477.704 | Ball V 6 | 1606.792 | AGM 3
5950 | Joint |  |  | 9315.21 | 18.12 | 17.956 | 18.12 | Longseam | [17 empty] | 1.3 | 3.96 | 8270 | 359 | 114.3 | 105.695 | 0.8 |  |  |  | 495.66 | Ball V 6 | 1588.836 | AGM 3
5960 | Joint |  |  | 9333.33 | 18.1 | 18.12 | 18.1 | Longseam | [17 empty] | 1.3 | 3.96 | 8270 | 359 | 114.3 | 105.739 | 0.8 |  |  |  | 513.78 | Ball V 6 | 1570.716 | AGM 3
5970 | Joint |  |  | 9351.43 | 17.96 | 18.1 | 17.96 | Longseam | [17 empty] | 1.3 | 3.96 | 8270 | 359 | 114.3 | 105.396 | 0.8 |  |  |  | 531.88 | Ball V 6 | 1552.616 | AGM 3
5980 | Joint |  |  | 9369.39 | 18.042 | 17.96 | 18.042 | Longseam | [17 empty] | 1.3 | 3.96 | 8270 | 359 | 114.3 | 105.58 | 0.8 |  |  |  | 549.84 | Ball V 6 | 1534.656 | AGM 3
5990 | Joint |  |  | 9387.432 | 18.04 | 18.042 | 18.04 | Longseam | [17 empty] | 1.3 | 3.96 | 8270 | 359 | 114.3 | 105.674 | 0.8 |  |  |  | 567.882 | Ball V 6 | 1516.614 | AGM 3
6000 | Joint |  |  | 9405.472 | 18.044 | 18.04 | 18.044 | Longseam | [17 empty] | 1.3 | 3.96 | 8270 | 359 | 114.3 | 105.56 | 0.8 |  |  |  | 585.922 | Ball V 6 | 1498.574 | AGM 3
6010 | Joint |  |  | 9423.516 | 18.044 | 18.044 | 18.044 | Longseam | [17 empty] | 1.3 | 3.96 | 8270 | 359 | 114.3 | 105.682 | 0.8 |  |  |  | 603.966 | Ball V 6 | 1480.53 | AGM 3
6020 | Joint |  |  | 9441.56 | 18.006 | 18.044 | 18.006 | Longseam | [17 empty] | 1.3 | 3.96 | 8270 | 359 | 114.3 | 105.623 | 0.8 |  |  |  | 622.01 | Ball V 6 | 1462.486 | AGM 3
6030 | Joint |  |  | 9459.566 | 18.056 | 18.006 | 18.056 | Longseam | [17 empty] | 1.3 | 3.96 | 8270 | 359 | 114.3 | 105.398 | 0.8 |  |  |  | 640.016 | Ball V 6 | 1444.48 | AGM 3
6040 | Joint |  |  | 9477.622 | 18.014 | 18.056 | 18.014 | Longseam | [17 empty] | 1.3 | 3.96 | 8270 | 359 | 114.3 | 105.548 | 0.8 |  |  |  | 658.072 | Ball V 6 | 1426.424 | AGM 3
6050 | Joint |  |  | 9495.636 | 18.072 | 18.014 | 18.072 | Longseam | [17 empty] | 1.3 | 3.96 | 8270 | 359 | 114.3 | 105.657 | 0.8 |  |  |  | 676.086 | Ball V 6 | 1408.41 | AGM 3
6060 | Joint |  |  | 9513.708 | 10.812 | 18.072 | 10.812 | Longseam | [17 empty] | 1.3 | 3.96 | 8270 | 359 | 114.3 | 105.215 | 0.8 |  |  |  | 694.158 | Ball V 6 | 1390.338 | AGM 3
6070 | Joint |  |  | 9524.52 | 10.714 | 10.812 | 10.714 | Longseam | [17 empty] | 1.3 | 3.96 | 8270 | 359 | 114.3 | 105.38 | 0.8 |  |  |  | 704.97 | Ball V 6 | 1379.526 | AGM 3
6080 | Joint |  |  | 9535.234 | 5.594 | 10.714 | 5.594 | Longseam | [17 empty] | 1.3 | 3.96 | 8270 | 359 | 114.3 | 105.367 | 0.8 |  |  |  | 715.684 | Ball V 6 | 1368.812 | AGM 3
6090 | Joint |  |  | 9540.828 | 14.128 | 5.594 | 14.128 | Longseam | [17 empty] | 1.3 | 3.96 | 8270 | 359 | 114.3 | 105.421 | 0.8 |  |  |  | 721.278 | Ball V 6 | 1363.218 | AGM 3
6090 | Anchor | 48 |  | 9544.014 | 14.128 | 3.186 | 10.942 | Longseam | [5 empty] | 922 | 334 | [10 empty] | 1.3 | 3.96 | 8270 | 359 | 114.3 | 105.421 | 0.8 |  |  |  | 721.278 | Ball V 6 | 1363.218 | AGM 3 | Swamp Weight
6090 | Anchor | 49 |  | 9547.776 | 14.128 | 6.948 | 7.18 | Longseam | [5 empty] | 922 | 334 | [10 empty] | 1.3 | 3.96 | 8270 | 359 | 114.3 | 105.421 | 0.8 |  |  |  | 721.278 | Ball V 6 | 1363.218 | AGM 3 | Swamp Weight
6090 | Anchor | 50 |  | 9551.186 | 14.128 | 10.358 | 3.77 | Longseam | [5 empty] | 856 | 334 | [10 empty] | 1.3 | 3.96 | 8270 | 359 | 114.3 | 105.421 | 0.8 |  |  |  | 721.278 | Ball V 6 | 1363.218 | AGM 3 | Swamp Weight
6100 | Joint |  |  | 9554.956 | 10.97 | 14.128 | 10.97 | Longseam | [17 empty] | 1.3 | 3.96 | 8270 | 359 | 114.3 | 105.416 | 0.8 |  |  |  | 735.406 | Ball V 6 | 1349.09 | AGM 3
6100 | Anchor | 51 |  | 9558.294 | 10.97 | 3.338 | 7.632 | Longseam | [5 empty] | 1048 | 334 | [10 empty] | 1.3 | 3.96 | 8270 | 359 | 114.3 | 105.416 | 0.8 |  |  |  | 735.406 | Ball V 6 | 1349.09 | AGM 3 | Swamp Weight
6100 | Anchor | 52 |  | 9562.766 | 10.97 | 7.81 | 3.16 | Longseam | [5 empty] | 1032 | 334 | [10 empty] | 1.3 | 3.96 | 8270 | 359 | 114.3 | 105.416 | 0.8 |  |  |  | 735.406 | Ball V 6 | 1349.09 | AGM 3 | Swamp Weight
6110 | Joint |  |  | 9565.926 | 15.082 | 10.97 | 15.082 | Longseam | [17 empty] | 1.3 | 3.96 | 8270 | 359 | 114.3 | 105.212 | 0.8 |  |  |  | 746.376 | Ball V 6 | 1338.12 | AGM 3
6110 | Anchor | 53 |  | 9569.552 | 15.082 | 3.626 | 11.456 | Longseam | [5 empty] | 980 | 334 | [10 empty] | 1.3 | 3.96 | 8270 | 359 | 114.3 | 105.212 | 0.8 |  |  |  | 746.376 | Ball V 6 | 1338.12 | AGM 3 | Swamp Weight
6110 | Anchor | 54 |  | 9573.56 | 15.082 | 7.634 | 7.448 | Longseam | [5 empty] | 936 | 334 | [10 empty] | 1.3 | 3.96 | 8270 | 359 | 114.3 | 105.212 | 0.8 |  |  |  | 746.376 | Ball V 6 | 1338.12 | AGM 3 | Swamp Weight
6110 | Anchor | 55 |  | 9578.246 | 15.082 | 12.32 | 2.762 | Longseam | [5 empty] | 934 | 334 | [10 empty] | 1.3 | 3.96 | 8270 | 359 | 114.3 | 105.212 | 0.8 |  |  |  | 746.376 | Ball V 6 | 1338.12 | AGM 3 | Swamp Weight
6120 | Joint |  |  | 9581.008 | 10.046 | 15.082 | 10.046 | Longseam | [17 empty] | 1.3 | 3.96 | 8270 | 359 | 114.3 | 105.351 | 0.8 |  |  |  | 761.458 | Ball V 6 | 1323.038 | AGM 3
6120 | Anchor | 56 |  | 9583.952 | 10.046 | 2.944 | 7.102 | Longseam | [5 empty] | 954 | 334 | [10 empty] | 1.3 | 3.96 | 8270 | 359 | 114.3 | 105.351 | 0.8 |  |  |  | 761.458 | Ball V 6 | 1323.038 | AGM 3 | Swamp Weight
6120 | Anchor | 57 |  | 9587.848 | 10.046 | 6.84 | 3.206 | Longseam | [5 empty] | 982 | 334 | [10 empty] | 1.3 | 3.96 | 8270 | 359 | 114.3 | 105.351 | 0.8 |  |  |  | 761.458 | Ball V 6 | 1323.038 | AGM 3 | Swamp Weight
6130 | Joint |  |  | 9591.054 | 13.374 | 10.046 | 13.374 | Longseam | [17 empty] | 1.3 | 3.96 | 8270 | 359 | 114.3 | 103.778 | 0.8 |  |  |  | 771.504 | Ball V 6 | 1312.992 | AGM 3
6130 | Anchor | 58 |  | 9594.13 | 13.374 | 3.076 | 10.298 | Longseam | [5 empty] | 1002 | 334 | [10 empty] | 1.3 | 3.96 | 8270 | 359 | 114.3 | 103.778 | 0.8 |  |  |  | 771.504 | Ball V 6 | 1312.992 | AGM 3 | Swamp Weight
6130 | Dent | 1 |  | 9598.572 | 13.374 | 7.518 | 5.856 | Longseam |  | 03:47 |  |  | ANC 59 | 80 | 71 | 1.6 | 42.9 |  | 2 | [6 empty] | 1.3 | 3.96 | 8270 | 359 | 114.3 | 103.778 | 0.8 |  |  |  | 771.504 | Ball V 6 | 1312.992 | AGM 3 | Associated with Anchor, Previously Sized @ 1.0%,
6130 | Anchor | 59 |  | 9599.304 | 13.374 | 8.25 | 5.124 | Longseam |  |  |  |  | DNT 1 | 1586 | 334 | [10 empty] | 1.3 | 3.96 | 8270 | 359 | 114.3 | 103.778 | 0.8 |  |  |  | 771.504 | Ball V 6 | 1312.992 | AGM 3 | Swamp Weight,
6140 | Joint |  |  | 9604.428 | 18.102 | 13.374 | 18.102 | Longseam | [17 empty] | 1.3 | 3.96 | 8270 | 359 | 114.3 | 105.681 | 0.8 |  |  |  | 784.878 | Ball V 6 | 1299.618 | AGM 3
6140 | Anchor | 60 |  | 9607.266 | 18.102 | 2.838 | 15.264 | Longseam | [5 empty] | 982 | 334 | [10 empty] | 1.4 | 3.96 | 8270 | 359 | 114.3 | 105.681 | 0.8 |  |  |  | 784.878 | Ball V 6 | 1299.618 | AGM 3 | Swamp Weight
6140 | Anchor | 61 |  | 9613.442 | 18.102 | 9.014 | 9.088 | Longseam | [5 empty] | 972 | 334 | [10 empty] | 1.3 | 3.96 | 8270 | 359 | 114.3 | 105.681 | 0.8 |  |  |  | 784.878 | Ball V 6 | 1299.618 | AGM 3 | Swamp Weight
6140 | Anchor | 62 |  | 9619.112 | 18.102 | 14.684 | 3.418 | Longseam | [5 empty] | 982 | 334 | [10 empty] | 1.3 | 3.96 | 8270 | 359 | 114.3 | 105.681 | 0.8 |  |  |  | 784.878 | Ball V 6 | 1299.618 | AGM 3 | Swamp Weight
6150 | Joint |  |  | 9622.53 | 18.06 | 18.102 | 18.06 | Longseam | [17 empty] | 1.3 | 3.96 | 8270 | 359 | 114.3 | 105.48 | 0.8 |  |  |  | 802.98 | Ball V 6 | 1281.516 | AGM 3
6150 | Anchor | 63 |  | 9625.702 | 18.06 | 3.172 | 14.888 | Longseam | [5 empty] | 882 | 334 | [10 empty] | 1.3 | 3.96 | 8270 | 359 | 114.3 | 105.48 | 0.8 |  |  |  | 802.98 | Ball V 6 | 1281.516 | AGM 3 | Swamp Weight
6150 | Anchor | 64 |  | 9631.628 | 18.06 | 9.098 | 8.962 | Longseam | [5 empty] | 992 | 334 | [10 empty] | 1.3 | 3.96 | 8270 | 359 | 114.3 | 105.48 | 0.8 |  |  |  | 802.98 | Ball V 6 | 1281.516 | AGM 3 | Swamp Weight
6150 | Anchor | 65 |  | 9637.32 | 18.06 | 14.79 | 3.27 | Longseam | [5 empty] | 728 | 334 | [10 empty] | 1.3 | 3.96 | 8270 | 359 | 114.3 | 105.48 | 0.8 |  |  |  | 802.98 | Ball V 6 | 1281.516 | AGM 3 | Swamp Weight
6160 | Joint |  |  | 9640.59 | 18.036 | 18.06 | 18.036 | Longseam | [17 empty] | 1.3 | 3.96 | 8270 | 359 | 114.3 | 105.536 | 0.8 |  |  |  | 821.04 | Ball V 6 | 1263.456 | AGM 3
6160 | Anchor | 66 |  | 9643.834 | 18.036 | 3.244 | 14.792 | Longseam | [5 empty] | 932 | 334 | [10 empty] | 1.3 | 3.96 | 8270 | 359 | 114.3 | 105.536 | 0.8 |  |  |  | 821.04 | Ball V 6 | 1263.456 | AGM 3 | Swamp Weight
6160 | Anchor | 67 |  | 9649.558 | 18.036 | 8.968 | 9.068 | Longseam | [5 empty] | 978 | 334 | [10 empty] | 1.3 | 3.96 | 8270 | 359 | 114.3 | 105.536 | 0.8 |  |  |  | 821.04 | Ball V 6 | 1263.456 | AGM 3 | Swamp Weight
6160 | Anchor | 68 |  | 9654.936 | 18.036 | 14.346 | 3.69 | Longseam | [5 empty] | 944 | 334 | [10 empty] | 1.3 | 3.96 | 8270 | 359 | 114.3 | 105.536 | 0.8 |  |  |  | 821.04 | Ball V 6 | 1263.456 | AGM 3 | Swamp Weight
6170 | Joint |  |  | 9658.626 | 14.174 | 18.036 | 14.174 | Longseam | [17 empty] | 1.3 | 3.96 | 8270 | 359 | 114.3 | 105.401 | 0.8 |  |  |  | 839.076 | Ball V 6 | 1245.42 | AGM 3
6170 | Anchor | 69 |  | 9661.96 | 14.174 | 3.334 | 10.84 | Longseam | [5 empty] | 954 | 334 | [10 empty] | 1.3 | 3.96 | 8270 | 359 | 114.3 | 105.401 | 0.8 |  |  |  | 839.076 | Ball V 6 | 1245.42 | AGM 3 | Swamp Weight
6170 | Anchor | 70 |  | 9665.934 | 14.174 | 7.308 | 6.866 | Longseam | [5 empty] | 1088 | 334 | [10 empty] | 1.3 | 3.96 | 8270 | 359 | 114.3 | 105.401 | 0.8 |  |  |  | 839.076 | Ball V 6 | 1245.42 | AGM 3 | Swamp Weight
6170 | Anchor | 71 |  | 9669.49 | 14.174 | 10.864 | 3.31 | Longseam | [5 empty] | 1556 | 334 | [10 empty] | 1.3 | 3.96 | 8270 | 359 | 114.3 | 105.401 | 0.8 |  |  |  | 839.076 | Ball V 6 | 1245.42 | AGM 3 | Swamp Weight
6180 | Joint |  |  | 9672.8 | 18.014 | 14.174 | 18.014 | Longseam | [17 empty] | 1.3 | 3.96 | 8270 | 359 | 114.3 | 105.536 | 0.8 |  |  |  | 853.25 | Ball V 6 | 1231.246 | AGM 3
6180 | Anchor | 72 |  | 9675.922 | 18.014 | 3.122 | 14.892 | Longseam | [5 empty] | 982 | 334 | [10 empty] | 1.3 | 3.96 | 8270 | 359 | 114.3 | 105.536 | 0.8 |  |  |  | 853.25 | Ball V 6 | 1231.246 | AGM 3 | Swamp Weight
6180 | Anchor | 73 |  | 9681.718 | 18.014 | 8.918 | 9.096 | Longseam | [5 empty] | 910 | 334 | [10 empty] | 1.3 | 3.96 | 8270 | 359 | 114.3 | 105.536 | 0.8 |  |  |  | 853.25 | Ball V 6 | 1231.246 | AGM 3 | Swamp Weight
6180 | Anchor | 74 |  | 9687.456 | 18.014 | 14.656 | 3.358 | Longseam | [5 empty] | 910 | 334 | [10 empty] | 1.3 | 3.96 | 8270 | 359 | 114.3 | 105.536 | 0.8 |  |  |  | 853.25 | Ball V 6 | 1231.246 | AGM 3 | Swamp Weight
6190 | Joint |  |  | 9690.814 | 16.224 | 18.014 | 16.224 | Longseam | [17 empty] | 1.3 | 3.96 | 8270 | 359 | 114.3 | 105.576 | 0.8 |  |  |  | 871.264 | Ball V 6 | 1213.232 | AGM 3
6190 | Anchor | 75 |  | 9693.838 | 16.224 | 3.024 | 13.2 | Longseam | [5 empty] | 1054 | 334 | [10 empty] | 1.3 | 3.96 | 8270 | 359 | 114.3 | 105.576 | 0.8 |  |  |  | 871.264 | Ball V 6 | 1213.232 | AGM 3 | Swamp Weight
6190 | Anchor | 76 |  | 9698.448 | 16.224 | 7.634 | 8.59 | Longseam | [5 empty] | 922 | 334 | [10 empty] | 1.3 | 3.96 | 8270 | 359 | 114.3 | 105.576 | 0.8 |  |  |  | 871.264 | Ball V 6 | 1213.232 | AGM 3 | Swamp Weight
6190 | Anchor | 77 |  | 9703.698 | 16.224 | 12.884 | 3.34 | Longseam | [5 empty] | 916 | 334 | [10 empty] | 1.3 | 3.96 | 8270 | 359 | 114.3 | 105.576 | 0.8 |  |  |  | 871.264 | Ball V 6 | 1213.232 | AGM 3 | Swamp Weight
6200 | Joint |  |  | 9707.038 | 15.358 | 16.224 | 15.358 | Longseam | [17 empty] | 1.3 | 3.96 | 8270 | 359 | 114.3 | 105.46 | 0.8 |  |  |  | 887.488 | Ball V 6 | 1197.008 | AGM 3
6200 | Anchor | 78 |  | 9709.906 | 15.358 | 2.868 | 12.49 | Longseam | [5 empty] | 952 | 334 | [10 empty] | 1.3 | 3.96 | 8270 | 359 | 114.3 | 105.46 | 0.8 |  |  |  | 887.488 | Ball V 6 | 1197.008 | AGM 3 | Swamp Weight
6200 | Anchor | 79 |  | 9714.73 | 15.358 | 7.692 | 7.666 | Longseam | [5 empty] | 946 | 334 | [10 empty] | 1.3 | 3.96 | 8270 | 359 | 114.3 | 105.46 | 0.8 |  |  |  | 887.488 | Ball V 6 | 1197.008 | AGM 3 | Swamp Weight
6200 | Anchor | 80 |  | 9718.918 | 15.358 | 11.88 | 3.478 | Longseam | [5 empty] | 1032 | 334 | [10 empty] | 1.3 | 3.96 | 8270 | 359 | 114.3 | 105.46 | 0.8 |  |  |  | 887.488 | Ball V 6 | 1197.008 | AGM 3 | Swamp Weight
6210 | Joint |  |  | 9722.396 | 10.51 | 15.358 | 10.51 | Longseam | [17 empty] | 1.3 | 3.96 | 8270 | 359 | 114.3 | 105.34 | 0.8 |  |  |  | 902.846 | Ball V 6 | 1181.65 | AGM 3
6210 | Anchor | 81 |  | 9726.06 | 10.51 | 3.664 | 6.846 | Longseam | [5 empty] | 910 | 334 | [10 empty] | 1.3 | 3.96 | 8270 | 359 | 114.3 | 105.34 | 0.8 |  |  |  | 902.846 | Ball V 6 | 1181.65 | AGM 3 | Swamp Weight
6210 | Anchor | 82 |  | 9729.464 | 10.51 | 7.068 | 3.442 | Longseam | [5 empty] | 782 | 334 | [10 empty] | 1.3 | 3.96 | 8270 | 359 | 114.3 | 105.34 | 0.8 |  |  |  | 902.846 | Ball V 6 | 1181.65 | AGM 3 | Swamp Weight
6220 | Joint |  |  | 9732.906 | 18.034 | 10.51 | 18.034 | Longseam | [17 empty] | 1.3 | 3.96 | 8270 | 359 | 114.3 | 105.458 | 0.8 |  |  |  | 913.356 | Ball V 6 | 1171.14 | AGM 3
6220 | Anchor | 83 |  | 9736.04 | 18.034 | 3.134 | 14.9 | Longseam | [5 empty] | 944 | 334 | [10 empty] | 1.3 | 3.96 | 8270 | 359 | 114.3 | 105.458 | 0.8 |  |  |  | 913.356 | Ball V 6 | 1171.14 | AGM 3 | Swamp Weight
6220 | Anchor | 84 |  | 9741.904 | 18.034 | 8.998 | 9.036 | Longseam | [5 empty] | 762 | 334 | [10 empty] | 1.3 | 3.96 | 8270 | 359 | 114.3 | 105.458 | 0.8 |  |  |  | 913.356 | Ball V 6 | 1171.14 | AGM 3 | Swamp Weight
6220 | Anchor | 85 |  | 9747.882 | 18.034 | 14.976 | 3.058 | Longseam | [5 empty] | 920 | 334 | [10 empty] | 1.3 | 3.96 | 8270 | 359 | 114.3 | 105.458 | 0.8 |  |  |  | 913.356 | Ball V 6 | 1171.14 | AGM 3 | Swamp Weight
6230 | Joint |  |  | 9750.94 | 17.906 | 18.034 | 17.906 | Longseam | [17 empty] | 1.3 | 3.96 | 8270 | 359 | 114.3 | 105.561 | 0.8 |  |  |  | 931.39 | Ball V 6 | 1153.106 | AGM 3
6230 | Anchor | 86 |  | 9754.08 | 17.906 | 3.14 | 14.766 | Longseam | [5 empty] | 1054 | 334 | [10 empty] | 1.3 | 3.96 | 8270 | 359 | 114.3 | 105.561 | 0.8 |  |  |  | 931.39 | Ball V 6 | 1153.106 | AGM 3 | Swamp Weight
6230 | Anchor | 87 |  | 9759.798 | 17.906 | 8.858 | 9.048 | Longseam | [5 empty] | 1004 | 334 | [10 empty] | 1.3 | 3.96 | 8270 | 359 | 114.3 | 105.561 | 0.8 |  |  |  | 931.39 | Ball V 6 | 1153.106 | AGM 3 | Swamp Weight
6230 | Anchor | 88 |  | 9765.99 | 17.906 | 15.05 | 2.856 | Longseam | [5 empty] | 1022 | 334 | [10 empty] | 1.3 | 3.96 | 8270 | 359 | 114.3 | 105.561 | 0.8 |  |  |  | 931.39 | Ball V 6 | 1153.106 | AGM 3 | Swamp Weight
6240 | Joint |  |  | 9768.846 | 18.066 | 17.906 | 18.066 | Longseam | [17 empty] | 1.3 | 3.96 | 8270 | 359 | 114.3 | 105.722 | 0.8 |  |  |  | 949.296 | Ball V 6 | 1135.2 | AGM 3
6240 | Anchor | 89 |  | 9772.092 | 18.066 | 3.246 | 14.82 | Longseam | [5 empty] | 946 | 334 | [10 empty] | 1.3 | 3.96 | 8270 | 359 | 114.3 | 105.722 | 0.8 |  |  |  | 949.296 | Ball V 6 | 1135.2 | AGM 3 | Swamp Weight
6240 | Anchor | 90 |  | 9777.766 | 18.066 | 8.92 | 9.146 | Longseam | [5 empty] | 1066 | 334 | [10 empty] | 1.3 | 3.96 | 8270 | 359 | 114.3 | 105.722 | 0.8 |  |  |  | 949.296 | Ball V 6 | 1135.2 | AGM 3 | Swamp Weight
6240 | Anchor | 91 |  | 9783.508 | 18.066 | 14.662 | 3.404 | Longseam | [5 empty] | 972 | 334 | [10 empty] | 1.3 | 3.96 | 8270 | 359 | 114.3 | 105.722 | 0.8 |  |  |  | 949.296 | Ball V 6 | 1135.2 | AGM 3 | Swamp Weight
6250 | Joint |  |  | 9786.912 | 18.028 | 18.066 | 18.028 | Longseam | [17 empty] | 1.3 | 3.96 | 8270 | 359 | 114.3 | 105.342 | 0.8 |  |  |  | 967.362 | Ball V 6 | 1117.134 | AGM 3
6250 | Anchor | 92 |  | 9790.428 | 18.028 | 3.516 | 14.512 | Longseam | [5 empty] | 944 | 334 | [10 empty] | 1.3 | 3.96 | 8270 | 359 | 114.3 | 105.342 | 0.8 |  |  |  | 967.362 | Ball V 6 | 1117.134 | AGM 3 | Swamp Weight
6250 | Anchor | 93 |  | 9795.89 | 18.028 | 8.978 | 9.05 | Longseam | [5 empty] | 926 | 334 | [10 empty] | 1.3 | 3.96 | 8270 | 359 | 114.3 | 105.342 | 0.8 |  |  |  | 967.362 | Ball V 6 | 1117.134 | AGM 3 | Swamp Weight
6250 | Anchor | 94 |  | 9801.44 | 18.028 | 14.528 | 3.5 | Longseam | [5 empty] | 1030 | 334 | [10 empty] | 1.3 | 3.96 | 8270 | 359 | 114.3 | 105.342 | 0.8 |  |  |  | 967.362 | Ball V 6 | 1117.134 | AGM 3 | Swamp Weight
6260 | Joint |  |  | 9804.94 | 17.96 | 18.028 | 17.96 | Longseam | [17 empty] | 1.3 | 3.96 | 8270 | 359 | 114.3 | 105.397 | 0.8 |  |  |  | 985.39 | Ball V 6 | 1099.106 | AGM 3
6260 | Anchor | 95 |  | 9808.656 | 17.96 | 3.716 | 14.244 | Longseam | [5 empty] | 1052 | 334 | [10 empty] | 1.3 | 3.96 | 8270 | 359 | 114.3 | 105.397 | 0.8 |  |  |  | 985.39 | Ball V 6 | 1099.106 | AGM 3 | Swamp Weight
6260 | Anchor | 96 |  | 9813.902 | 17.96 | 8.962 | 8.998 | Longseam | [5 empty] | 866 | 334 | [10 empty] | 1.3 | 3.96 | 8270 | 359 | 114.3 | 105.397 | 0.8 |  |  |  | 985.39 | Ball V 6 | 1099.106 | AGM 3 | Swamp Weight
6260 | Anchor | 97 |  | 9819.314 | 17.96 | 14.374 | 3.586 | Longseam | [5 empty] | 1080 | 334 | [10 empty] | 1.3 | 3.96 | 8270 | 359 | 114.3 | 105.397 | 0.8 |  |  |  | 985.39 | Ball V 6 | 1099.106 | AGM 3 | Swamp Weight
6270 | Joint |  |  | 9822.9 | 17.688 | 17.96 | 17.688 | Longseam | [17 empty] | 1.3 | 3.96 | 8270 | 359 | 114.3 | 105.409 | 0.8 |  |  |  | 1003.35 | Ball V 6 | 1081.146 | AGM 3
6270 | Anchor | 98 |  | 9826.306 | 17.688 | 3.406 | 14.282 | Longseam | [5 empty] | 1112 | 334 | [10 empty] | 1.3 | 3.96 | 8270 | 359 | 114.3 | 105.409 | 0.8 |  |  |  | 1003.35 | Ball V 6 | 1081.146 | AGM 3 | Swamp Weight
6270 | Anchor | 99 |  | 9831.574 | 17.688 | 8.674 | 9.014 | Longseam | [5 empty] | 932 | 334 | [10 empty] | 1.3 | 3.96 | 8270 | 359 | 114.3 | 105.409 | 0.8 |  |  |  | 1003.35 | Ball V 6 | 1081.146 | AGM 3 | Swamp Weight
6270 | Anchor | 100 |  | 9837.424 | 17.688 | 14.524 | 3.164 | Longseam | [5 empty] | 888 | 334 | [10 empty] | 1.3 | 3.96 | 8270 | 359 | 114.3 | 105.409 | 0.8 |  |  |  | 1003.35 | Ball V 6 | 1081.146 | AGM 3 | Swamp Weight
6280 | Joint |  |  | 9840.588 | 18.04 | 17.688 | 18.04 | Longseam | [17 empty] | 1.3 | 3.96 | 8270 | 359 | 114.3 | 105.493 | 0.8 |  |  |  | 1021.038 | Ball V 6 | 1063.458 | AGM 3
6280 | Anchor | 101 |  | 9843.906 | 18.04 | 3.318 | 14.722 | Longseam | [5 empty] | 944 | 334 | [10 empty] | 1.3 | 3.96 | 8270 | 359 | 114.3 | 105.493 | 0.8 |  |  |  | 1021.038 | Ball V 6 | 1063.458 | AGM 3 | Swamp Weight
6280 | Anchor | 102 |  | 9849.584 | 18.04 | 8.996 | 9.044 | Longseam | [5 empty] | 968 | 334 | [10 empty] | 1.3 | 3.96 | 8270 | 359 | 114.3 | 105.493 | 0.8 |  |  |  | 1021.038 | Ball V 6 | 1063.458 | AGM 3 | Swamp Weight
6280 | Anchor | 103 |  | 9855.18 | 18.04 | 14.592 | 3.448 | Longseam | [5 empty] | 1004 | 334 | [10 empty] | 1.3 | 3.96 | 8270 | 359 | 114.3 | 105.493 | 0.8 |  |  |  | 1021.038 | Ball V 6 | 1063.458 | AGM 3 | Swamp Weight
6290 | Joint |  |  | 9858.628 | 18.178 | 18.04 | 18.178 | Longseam | [17 empty] | 1.3 | 3.96 | 8270 | 359 | 114.3 | 105.674 | 0.8 |  |  |  | 1039.078 | Ball V 6 | 1045.418 | AGM 3
6290 | Anchor | 104 |  | 9862.092 | 18.178 | 3.464 | 14.714 | Longseam | [5 empty] | 954 | 334 | [10 empty] | 1.3 | 3.96 | 8270 | 359 | 114.3 | 105.674 | 0.8 |  |  |  | 1039.078 | Ball V 6 | 1045.418 | AGM 3 | Swamp Weight
6290 | Anchor | 105 |  | 9867.642 | 18.178 | 9.014 | 9.164 | Longseam | [5 empty] | 1024 | 334 | [10 empty] | 1.3 | 3.96 | 8270 | 359 | 114.3 | 105.674 | 0.8 |  |  |  | 1039.078 | Ball V 6 | 1045.418 | AGM 3 | Swamp Weight
6290 | Anchor | 106 |  | 9874.032 | 18.178 | 15.404 | 2.774 | Longseam | [5 empty] | 962 | 334 | [10 empty] | 1.3 | 3.96 | 8270 | 359 | 114.3 | 105.674 | 0.8 |  |  |  | 1039.078 | Ball V 6 | 1045.418 | AGM 3 | Swamp Weight
6300 | Joint |  |  | 9876.806 | 18.074 | 18.178 | 18.074 | Longseam | [17 empty] | 1.3 | 3.96 | 8270 | 359 | 114.3 | 105.672 | 0.8 |  |  |  | 1057.256 | Ball V 6 | 1027.24 | AGM 3
6310 | Joint |  |  | 9894.88 | 17.996 | 18.074 | 17.996 | Longseam | [17 empty] | 1.3 | 3.96 | 8270 | 359 | 114.3 | 105.406 | 0.8 |  |  |  | 1075.33 | Ball V 6 | 1009.166 | AGM 3
6320 | Joint |  |  | 9912.876 | 18.108 | 17.996 | 18.108 | Longseam | [17 empty] | 1.3 | 3.96 | 8270 | 359 | 114.3 | 105.514 | 0.8 |  |  |  | 1093.326 | Ball V 6 | 991.17 | AGM 3
6330 | Joint |  |  | 9930.984 | 17.892 | 18.108 | 17.892 | Longseam | [17 empty] | 1.3 | 3.96 | 8270 | 359 | 114.3 | 105.753 | 0.8 |  |  |  | 1111.434 | Ball V 6 | 973.062 | AGM 3
6340 | Joint |  |  | 9948.876 | 17.972 | 17.892 | 17.972 | Longseam | [17 empty] | 1.3 | 3.96 | 8270 | 359 | 114.3 | 105.68 | 0.8 |  |  |  | 1129.326 | Ball V 6 | 955.17 | AGM 3
6350 | Joint |  |  | 9966.848 | 17.99 | 17.972 | 17.99 | Longseam | [17 empty] | 1.3 | 3.96 | 8270 | 359 | 114.3 | 105.542 | 0.8 |  |  |  | 1147.298 | Ball V 6 | 937.198 | AGM 3
6360 | Joint |  |  | 9984.838 | 18.004 | 17.99 | 18.004 | Longseam | [17 empty] | 1.3 | 3.96 | 8270 | 359 | 114.3 | 105.625 | 0.8 |  |  |  | 1165.288 | Ball V 6 | 919.208 | AGM 3
6370 | Joint |  |  | 10002.842 | 18.022 | 18.004 | 18.022 | Longseam | [17 empty] | 1.3 | 3.96 | 8270 | 359 | 114.3 | 105.314 | 0.8 |  |  |  | 1183.292 | Ball V 6 | 901.204 | AGM 3
6380 | Joint |  |  | 10020.864 | 18.038 | 18.022 | 18.038 | Longseam | [17 empty] | 1.3 | 3.96 | 8270 | 359 | 114.3 | 105.54 | 0.8 |  |  |  | 1201.314 | Ball V 6 | 883.182 | AGM 3
6390 | Joint |  |  | 10038.902 | 18.016 | 18.038 | 18.016 | Longseam | [17 empty] | 1.3 | 3.96 | 8270 | 359 | 114.3 | 105.631 | 0.8 |  |  |  | 1219.352 | Ball V 6 | 865.144 | AGM 3
6400 | Joint |  |  | 10056.918 | 17.966 | 18.016 | 17.966 | Longseam | [17 empty] | 1.3 | 3.96 | 8270 | 359 | 114.3 | 105.839 | 0.8 |  |  |  | 1237.368 | Ball V 6 | 847.128 | AGM 3
6410 | Joint |  |  | 10074.884 | 17.996 | 17.966 | 17.996 | Longseam | [17 empty] | 1.3 | 3.96 | 8270 | 359 | 114.3 | 105.234 | 0.8 |  |  |  | 1255.334 | Ball V 6 | 829.162 | AGM 3
6420 | Joint |  |  | 10092.88 | 17.938 | 17.996 | 17.938 | Longseam | [17 empty] | 1.3 | 3.96 | 8270 | 359 | 114.3 | 105.645 | 0.8 |  |  |  | 1273.33 | Ball V 6 | 811.166 | AGM 3
6430 | Joint |  |  | 10110.818 | 17.862 | 17.938 | 17.862 | Longseam | [17 empty] | 1.3 | 3.96 | 8270 | 359 | 114.3 | 105.493 | 0.8 |  |  |  | 1291.268 | Ball V 6 | 793.228 | AGM 3
6440 | Joint |  |  | 10128.68 | 15.204 | 17.862 | 15.204 | Longseam | [17 empty] | 1.3 | 3.96 | 8270 | 359 | 114.3 | 105.529 | 0.8 |  |  |  | 1309.13 | Ball V 6 | 775.366 | AGM 3
6450 | Joint |  |  | 10143.884 | 17.956 | 15.204 | 17.956 | Longseam | [17 empty] | 1.3 | 3.96 | 8270 | 359 | 114.3 | 105.78 | 0.8 |  |  |  | 1324.334 | Ball V 6 | 760.162 | AGM 3
6460 | Joint |  |  | 10161.84 | 18.026 | 17.956 | 18.026 | Longseam | [17 empty] | 1.3 | 3.96 | 8270 | 359 | 114.3 | 105.761 | 0.8 |  |  |  | 1342.29 | Ball V 6 | 742.206 | AGM 3
6470 | Joint |  |  | 10179.866 | 18.094 | 18.026 | 18.094 | Longseam | [17 empty] | 1.3 | 3.96 | 8270 | 359 | 114.3 | 105.918 | 0.8 |  |  |  | 1360.316 | Ball V 6 | 724.18 | AGM 3
6480 | Joint |  |  | 10197.96 | 17.938 | 18.094 | 17.938 | Longseam | [17 empty] | 1.3 | 3.96 | 8270 | 359 | 114.3 | 105.717 | 0.8 |  |  |  | 1378.41 | Ball V 6 | 706.086 | AGM 3
6490 | Joint |  |  | 10215.898 | 18.044 | 17.938 | 18.044 | Longseam | [17 empty] | 1.3 | 3.96 | 8270 | 359 | 114.3 | 105.739 | 0.8 |  |  |  | 1396.348 | Ball V 6 | 688.148 | AGM 3
6500 | Joint |  |  | 10233.942 | 15.784 | 18.044 | 15.784 | Longseam | [17 empty] | 1.3 | 3.96 | 8270 | 359 | 114.3 | 105.598 | 0.8 |  |  |  | 1414.392 | Ball V 6 | 670.104 | AGM 3
6510 | Joint |  |  | 10249.726 | 9.384 | 15.784 | 9.384 | Longseam | [17 empty] | 1.3 | 3.96 | 8270 | 359 | 114.3 | 105.216 | 0.8 |  |  |  | 1430.176 | Ball V 6 | 654.32 | AGM 3
6520 | Joint |  |  | 10259.11 | 15.266 | 9.384 | 15.266 | Longseam | [17 empty] | 1.3 | 3.96 | 8270 | 359 | 114.3 | 105.243 | 0.8 |  |  |  | 1439.56 | Ball V 6 | 644.936 | AGM 3
6530 | Joint |  |  | 10274.376 | 18.018 | 15.266 | 18.018 | Longseam | [17 empty] | 1.3 | 3.96 | 8270 | 359 | 114.3 | 105.645 | 0.8 |  |  |  | 1454.826 | Ball V 6 | 629.67 | AGM 3
6540 | Joint |  |  | 10292.394 | 17.996 | 18.018 | 17.996 | Longseam | [17 empty] | 1.3 | 3.96 | 8270 | 359 | 114.3 | 105.26 | 0.8 |  |  |  | 1472.844 | Ball V 6 | 611.652 | AGM 3
6550 | Joint |  |  | 10310.39 | 17.954 | 17.996 | 17.954 | Longseam | [17 empty] | 1.3 | 3.96 | 8270 | 359 | 114.3 | 105.62 | 0.8 |  |  |  | 1490.84 | Ball V 6 | 593.656 | AGM 3
6560 | Joint |  |  | 10328.344 | 17.96 | 17.954 | 17.96 | Longseam | [17 empty] | 1.3 | 3.96 | 8270 | 359 | 114.3 | 105.403 | 0.8 |  |  |  | 1508.794 | Ball V 6 | 575.702 | AGM 3
6570 | Joint |  |  | 10346.304 | 17.944 | 17.96 | 17.944 | Longseam | [17 empty] | 1.3 | 3.96 | 8270 | 359 | 114.3 | 105.681 | 0.8 |  |  |  | 1526.754 | Ball V 6 | 557.742 | AGM 3
6580 | Joint |  |  | 10364.248 | 17.942 | 17.944 | 17.942 | Longseam | [17 empty] | 1.3 | 3.96 | 8270 | 359 | 114.3 | 105.364 | 0.8 |  |  |  | 1544.698 | Ball V 6 | 539.798 | AGM 3
6590 | Joint |  |  | 10382.19 | 17.934 | 17.942 | 17.934 | Longseam | [17 empty] | 1.3 | 3.96 | 8270 | 359 | 114.3 | 105.437 | 0.8 |  |  |  | 1562.64 | Ball V 6 | 521.856 | AGM 3
6600 | Joint |  |  | 10400.124 | 18.064 | 17.934 | 18.064 | Longseam | [17 empty] | 1.3 | 3.96 | 8270 | 359 | 114.3 | 105.671 | 0.8 |  |  |  | 1580.574 | Ball V 6 | 503.922 | AGM 3
6610 | Joint |  |  | 10418.188 | 17.93 | 18.064 | 17.93 | Longseam | [17 empty] | 1.3 | 3.96 | 8270 | 359 | 114.3 | 105.845 | 0.8 |  |  |  | 1598.638 | Ball V 6 | 485.858 | AGM 3
6620 | Joint |  |  | 10436.118 | 17.984 | 17.93 | 17.984 | Longseam | [17 empty] | 1.3 | 3.96 | 8270 | 359 | 114.3 | 105.714 | 0.8 |  |  |  | 1616.568 | Ball V 6 | 467.928 | AGM 3
6630 | Joint |  |  | 10454.102 | 18.05 | 17.984 | 18.05 | Longseam | [17 empty] | 1.3 | 3.96 | 8270 | 359 | 114.3 | 105.736 | 0.8 |  |  |  | 1634.552 | Ball V 6 | 449.944 | AGM 3
6640 | Joint |  |  | 10472.152 | 17.984 | 18.05 | 17.984 | Longseam | [17 empty] | 1.3 | 3.96 | 8270 | 359 | 114.3 | 105.753 | 0.8 |  |  |  | 1652.602 | Ball V 6 | 431.894 | AGM 3
6650 | Joint |  |  | 10490.136 | 17.992 | 17.984 | 17.992 | Longseam | [17 empty] | 1.3 | 3.96 | 8270 | 359 | 114.3 | 105.824 | 0.8 |  |  |  | 1670.586 | Ball V 6 | 413.91 | AGM 3
6660 | Joint |  |  | 10508.128 | 17.98 | 17.992 | 17.98 | Longseam | [17 empty] | 1.3 | 3.96 | 8270 | 359 | 114.3 | 105.685 | 0.8 |  |  |  | 1688.578 | Ball V 6 | 395.918 | AGM 3
6670 | Joint |  |  | 10526.108 | 18.034 | 17.98 | 18.034 | Longseam | [17 empty] | 1.3 | 3.96 | 8270 | 359 | 114.3 | 105.822 | 0.8 |  |  |  | 1706.558 | Ball V 6 | 377.938 | AGM 3
6680 | Joint |  |  | 10544.142 | 17.988 | 18.034 | 17.988 | Longseam | [17 empty] | 1.3 | 3.96 | 8270 | 359 | 114.3 | 105.602 | 0.8 |  |  |  | 1724.592 | Ball V 6 | 359.904 | AGM 3
6690 | Joint |  |  | 10562.13 | 17.964 | 17.988 | 17.964 | Longseam | [17 empty] | 1.3 | 3.96 | 8270 | 359 | 114.3 | 105.793 | 0.8 |  |  |  | 1742.58 | Ball V 6 | 341.916 | AGM 3
6700 | Joint |  |  | 10580.094 | 17.984 | 17.964 | 17.984 | Longseam | [17 empty] | 1.3 | 3.96 | 8270 | 359 | 114.3 | 105.525 | 0.8 |  |  |  | 1760.544 | Ball V 6 | 323.952 | AGM 3
6710 | Joint |  |  | 10598.078 | 18.004 | 17.984 | 18.004 | Longseam | [17 empty] | 1.3 | 3.96 | 8270 | 359 | 114.3 | 105.444 | 0.8 |  |  |  | 1778.528 | Ball V 6 | 305.968 | AGM 3
6720 | Joint |  |  | 10616.082 | 17.996 | 18.004 | 17.996 | Longseam | [17 empty] | 1.3 | 3.96 | 8270 | 359 | 114.3 | 105.543 | 0.8 |  |  |  | 1796.532 | Ball V 6 | 287.964 | AGM 3
6730 | Joint |  |  | 10634.078 | 18.106 | 17.996 | 18.106 | Longseam | [17 empty] | 1.3 | 3.96 | 8270 | 359 | 114.3 | 105.611 | 0.8 |  |  |  | 1814.528 | Ball V 6 | 269.968 | AGM 3
6740 | Joint |  |  | 10652.184 | 17.976 | 18.106 | 17.976 | Longseam | [17 empty] | 1.3 | 3.96 | 8270 | 359 | 114.3 | 105.438 | 0.8 |  |  |  | 1832.634 | Ball V 6 | 251.862 | AGM 3
6750 | Joint |  |  | 10670.16 | 18 | 17.976 | 18 | Longseam | [17 empty] | 1.3 | 3.96 | 8270 | 359 | 114.3 | 105.662 | 0.8 |  |  |  | 1850.61 | Ball V 6 | 233.886 | AGM 3
6760 | Joint |  |  | 10688.16 | 17.962 | 18 | 17.962 | Longseam | [17 empty] | 1.3 | 3.96 | 8270 | 359 | 114.3 | 105.585 | 0.8 |  |  |  | 1868.61 | Ball V 6 | 215.886 | AGM 3
6770 | Joint |  |  | 10706.122 | 18.046 | 17.962 | 18.046 | Longseam | [17 empty] | 1.3 | 3.96 | 8270 | 359 | 114.3 | 105.542 | 0.8 |  |  |  | 1886.572 | Ball V 6 | 197.924 | AGM 3
6780 | Joint |  |  | 10724.168 | 18.022 | 18.046 | 18.022 | Longseam | [17 empty] | 1.3 | 3.96 | 8270 | 359 | 114.3 | 105.436 | 0.8 |  |  |  | 1904.618 | Ball V 6 | 179.878 | AGM 3
6790 | Joint |  |  | 10742.19 | 17.894 | 18.022 | 17.894 | Longseam | [17 empty] | 1.3 | 3.96 | 8270 | 359 | 114.3 | 105.675 | 0.8 |  |  |  | 1922.64 | Ball V 6 | 161.856 | AGM 3
6800 | Joint |  |  | 10760.084 | 17.906 | 17.894 | 17.906 | Longseam | [17 empty] | 1.3 | 3.96 | 8270 | 359 | 114.3 | 105.482 | 0.8 |  |  |  | 1940.534 | Ball V 6 | 143.962 | AGM 3
6810 | Joint |  |  | 10777.99 | 17.994 | 17.906 | 17.994 | Longseam | [17 empty] | 1.3 | 3.96 | 8270 | 359 | 114.3 | 105.548 | 0.8 |  |  |  | 1958.44 | Ball V 6 | 126.056 | AGM 3
6820 | Joint |  |  | 10795.984 | 17.99 | 17.994 | 17.99 | Longseam | [17 empty] | 1.3 | 3.96 | 8270 | 359 | 114.3 | 105.524 | 0.8 |  |  |  | 1976.434 | Ball V 6 | 108.062 | AGM 3
6830 | Joint |  |  | 10813.974 | 17.978 | 17.99 | 17.978 | Longseam | [17 empty] | 1.3 | 3.96 | 8270 | 359 | 114.3 | 105.56 | 0.8 |  |  |  | 1994.424 | Ball V 6 | 90.072 | AGM 3
6840 | Joint |  |  | 10831.952 | 17.856 | 17.978 | 17.856 | Longseam | [17 empty] | 1.3 | 3.96 | 8270 | 359 | 114.3 | 105.678 | 0.8 |  |  |  | 2012.402 | Ball V 6 | 72.094 | AGM 3
6850 | Joint |  |  | 10849.808 | 17.862 | 17.856 | 17.862 | Longseam | [17 empty] | 1.3 | 3.96 | 8270 | 359 | 114.3 | 105.722 | 0.8 |  |  |  | 2030.258 | Ball V 6 | 54.238 | AGM 3
6860 | Joint |  |  | 10867.67 | 17.934 | 17.862 | 17.934 | Longseam | [17 empty] | 1.3 | 3.96 | 8270 | 359 | 114.3 | 105.765 | 0.8 |  |  |  | 2048.12 | Ball V 6 | 36.376 | AGM 3
6870 | Joint |  |  | 10885.604 | 17.97 | 17.934 | 17.97 | Longseam | [17 empty] | 1.3 | 3.96 | 8270 | 359 | 114.3 | 105.702 | 0.8 |  |  |  | 2066.054 | Ball V 6 | 18.442 | AGM 3
6880 | Joint |  |  | 10903.574 | 17.954 | 17.97 | 17.954 | Longseam | [17 empty] | 1.3 | 3.96 | 8270 | 359 | 114.3 | 105.775 | 0.8 |  |  |  | 2084.024 | Ball V 6 | 0.472 | AGM 3
6880 | Above Ground Marker | 3 |  | 10904.046 | 17.954 | 0.472 | 17.482 | Longseam | [17 empty] | 1.3 | 3.96 | 8270 | 359 | 114.3 | 105.775 | 0.8 | 54.87682 | -117.68457 | 747.1 | 2084.024 | Ball V 6 | 0.472 | AGM 4 | AGM 3
6890 | Joint |  |  | 10921.528 | 17.96 | 17.954 | 17.96 | Longseam | [17 empty] | 1.3 | 3.96 | 8270 | 359 | 114.3 | 105.569 | 0.8 |  |  |  | 17.482 | AGM 3 | 1879.644 | AGM 4
6900 | Joint |  |  | 10939.488 | 17.956 | 17.96 | 17.956 | Longseam | [17 empty] | 1.3 | 3.96 | 8270 | 359 | 114.3 | 105.623 | 0.8 |  |  |  | 35.442 | AGM 3 | 1861.684 | AGM 4
6910 | Joint |  |  | 10957.444 | 17.966 | 17.956 | 17.966 | Longseam | [17 empty] | 1.3 | 3.96 | 8270 | 359 | 114.3 | 105.537 | 0.8 |  |  |  | 53.398 | AGM 3 | 1843.728 | AGM 4
6920 | Joint |  |  | 10975.41 | 17.976 | 17.966 | 17.976 | Longseam | [17 empty] | 1.3 | 3.96 | 8270 | 359 | 114.3 | 105.78 | 0.8 |  |  |  | 71.364 | AGM 3 | 1825.762 | AGM 4
6930 | Joint |  |  | 10993.386 | 17.976 | 17.976 | 17.976 | Longseam | [17 empty] | 1.3 | 3.96 | 8270 | 359 | 114.3 | 105.792 | 0.8 |  |  |  | 89.34 | AGM 3 | 1807.786 | AGM 4
6940 | Joint |  |  | 11011.362 | 17.966 | 17.976 | 17.966 | Longseam | [17 empty] | 1.3 | 3.96 | 8270 | 359 | 114.3 | 105.648 | 0.8 |  |  |  | 107.316 | AGM 3 | 1789.81 | AGM 4
6950 | Joint |  |  | 11029.328 | 17.984 | 17.966 | 17.984 | Longseam | [17 empty] | 1.3 | 3.96 | 8270 | 359 | 114.3 | 105.709 | 0.8 |  |  |  | 125.282 | AGM 3 | 1771.844 | AGM 4
6960 | Joint |  |  | 11047.312 | 18.014 | 17.984 | 18.014 | Longseam | [17 empty] | 1.3 | 3.96 | 8270 | 359 | 114.3 | 105.345 | 0.8 |  |  |  | 143.266 | AGM 3 | 1753.86 | AGM 4
6970 | Joint |  |  | 11065.326 | 16.31 | 18.014 | 16.31 | Longseam | [17 empty] | 1.3 | 3.96 | 8270 | 359 | 114.3 | 105.597 | 0.8 |  |  |  | 161.28 | AGM 3 | 1735.846 | AGM 4
6980 | Joint |  |  | 11081.636 | 2.484 | 16.31 | 2.484 | Longseam | [17 empty] | 1.3 | 3.96 | 8270 | 359 | 114.3 | 105.229 | 0.8 |  |  |  | 177.59 | AGM 3 | 1719.536 | AGM 4
6990 | Joint |  |  | 11084.12 | 17.964 | 2.484 | 17.964 | Longseam | [17 empty] | 1.3 | 3.96 | 8270 | 359 | 114.3 | 105.663 | 0.8 |  |  |  | 180.074 | AGM 3 | 1717.052 | AGM 4
7000 | Joint |  |  | 11102.084 | 17.946 | 17.964 | 17.946 | Longseam | [17 empty] | 1.3 | 3.96 | 8270 | 359 | 114.3 | 105.399 | 0.8 |  |  |  | 198.038 | AGM 3 | 1699.088 | AGM 4
7010 | Joint |  |  | 11120.03 | 18.106 | 17.946 | 18.106 | Longseam | [17 empty] | 1.3 | 3.96 | 8270 | 359 | 114.3 | 105.544 | 0.8 |  |  |  | 215.984 | AGM 3 | 1681.142 | AGM 4
7020 | Joint |  |  | 11138.136 | 18.066 | 18.106 | 18.066 | Longseam | [17 empty] | 1.3 | 3.96 | 8270 | 359 | 114.3 | 105.406 | 0.8 |  |  |  | 234.09 | AGM 3 | 1663.036 | AGM 4
7030 | Joint |  |  | 11156.202 | 18.064 | 18.066 | 18.064 | Longseam | [17 empty] | 1.3 | 3.96 | 8270 | 359 | 114.3 | 105.688 | 0.8 |  |  |  | 252.156 | AGM 3 | 1644.97 | AGM 4
7040 | Joint |  |  | 11174.266 | 17.932 | 18.064 | 17.932 | Longseam | [17 empty] | 1.3 | 3.96 | 8270 | 359 | 114.3 | 105.522 | 0.8 |  |  |  | 270.22 | AGM 3 | 1626.906 | AGM 4
7050 | Joint |  |  | 11192.198 | 18.058 | 17.932 | 18.058 | Longseam | [17 empty] | 1.3 | 3.96 | 8270 | 359 | 114.3 | 105.472 | 0.8 |  |  |  | 288.152 | AGM 3 | 1608.974 | AGM 4
7060 | Joint |  |  | 11210.256 | 18.144 | 18.058 | 18.144 | Longseam | [17 empty] | 1.3 | 3.96 | 8270 | 359 | 114.3 | 105.417 | 0.8 |  |  |  | 306.21 | AGM 3 | 1590.916 | AGM 4
7070 | Joint |  |  | 11228.4 | 18.112 | 18.144 | 18.112 | Longseam | [17 empty] | 1.3 | 3.96 | 8270 | 359 | 114.3 | 105.629 | 0.8 |  |  |  | 324.354 | AGM 3 | 1572.772 | AGM 4
7080 | Joint |  |  | 11246.512 | 18.198 | 18.112 | 18.198 | Longseam | [17 empty] | 1.3 | 3.96 | 8270 | 359 | 114.3 | 105.326 | 0.8 |  |  |  | 342.466 | AGM 3 | 1554.66 | AGM 4
7090 | Joint |  |  | 11264.71 | 18.1 | 18.198 | 18.1 | Longseam | [17 empty] | 1.3 | 3.96 | 8270 | 359 | 114.3 | 105.332 | 0.8 |  |  |  | 360.664 | AGM 3 | 1536.462 | AGM 4
7100 | Joint |  |  | 11282.81 | 18.068 | 18.1 | 18.068 | Longseam | [17 empty] | 1.3 | 3.96 | 8270 | 359 | 114.3 | 105.365 | 0.8 |  |  |  | 378.764 | AGM 3 | 1518.362 | AGM 4
7110 | Joint |  |  | 11300.878 | 18.142 | 18.068 | 18.142 | Longseam | [17 empty] | 1.3 | 3.96 | 8270 | 359 | 114.3 | 105.325 | 0.8 |  |  |  | 396.832 | AGM 3 | 1500.294 | AGM 4
7120 | Joint |  |  | 11319.02 | 18.194 | 18.142 | 18.194 | Longseam | [17 empty] | 1.3 | 3.96 | 8270 | 359 | 114.3 | 105.39 | 0.8 |  |  |  | 414.974 | AGM 3 | 1482.152 | AGM 4
7130 | Joint |  |  | 11337.214 | 18.208 | 18.194 | 18.208 | Longseam | [17 empty] | 1.3 | 3.96 | 8270 | 359 | 114.3 | 105.222 | 0.8 |  |  |  | 433.168 | AGM 3 | 1463.958 | AGM 4
7140 | Joint |  |  | 11355.422 | 18.008 | 18.208 | 18.008 | Longseam | [17 empty] | 1.4 | 3.96 | 8270 | 359 | 114.3 | 105.507 | 0.8 |  |  |  | 451.376 | AGM 3 | 1445.75 | AGM 4
7150 | Joint |  |  | 11373.43 | 15.526 | 18.008 | 15.526 | Longseam | [17 empty] | 1.3 | 3.96 | 8270 | 359 | 114.3 | 105.687 | 0.8 |  |  |  | 469.384 | AGM 3 | 1427.742 | AGM 4
7160 | Joint |  |  | 11388.956 | 13.452 | 15.526 | 13.452 | Longseam | [17 empty] | 1.3 | 3.96 | 8270 | 359 | 114.3 | 105.533 | 0.8 |  |  |  | 484.91 | AGM 3 | 1412.216 | AGM 4
7170 | Joint |  |  | 11402.408 | 16.278 | 13.452 | 16.278 | Longseam | [17 empty] | 1.3 | 3.96 | 8270 | 359 | 114.3 | 105.329 | 0.8 |  |  |  | 498.362 | AGM 3 | 1398.764 | AGM 4
7180 | Joint |  |  | 11418.686 | 18.146 | 16.278 | 18.146 | Longseam | [17 empty] | 1.3 | 3.96 | 8270 | 359 | 114.3 | 105.605 | 0.8 |  |  |  | 514.64 | AGM 3 | 1382.486 | AGM 4
7190 | Joint |  |  | 11436.832 | 18.14 | 18.146 | 18.14 | Longseam | [17 empty] | 1.3 | 3.96 | 8270 | 359 | 114.3 | 105.504 | 0.8 |  |  |  | 532.786 | AGM 3 | 1364.34 | AGM 4
7200 | Joint |  |  | 11454.972 | 18.092 | 18.14 | 18.092 | Longseam | [17 empty] | 1.3 | 3.96 | 8270 | 359 | 114.3 | 105.634 | 0.8 |  |  |  | 550.926 | AGM 3 | 1346.2 | AGM 4
7210 | Joint |  |  | 11473.064 | 18.146 | 18.092 | 18.146 | Longseam | [17 empty] | 1.3 | 3.96 | 8270 | 359 | 114.3 | 105.154 | 0.8 |  |  |  | 569.018 | AGM 3 | 1328.108 | AGM 4
7220 | Joint |  |  | 11491.21 | 18.2 | 18.146 | 18.2 | Longseam | [17 empty] | 1.3 | 3.96 | 8270 | 359 | 114.3 | 105.824 | 0.8 |  |  |  | 587.164 | AGM 3 | 1309.962 | AGM 4
7230 | Joint |  |  | 11509.41 | 18.048 | 18.2 | 18.048 | Longseam | [17 empty] | 1.3 | 3.96 | 8270 | 359 | 114.3 | 105.594 | 0.8 |  |  |  | 605.364 | AGM 3 | 1291.762 | AGM 4
7240 | Joint |  |  | 11527.458 | 18.066 | 18.048 | 18.066 | Longseam | [17 empty] | 1.3 | 3.96 | 8270 | 359 | 114.3 | 105.461 | 0.8 |  |  |  | 623.412 | AGM 3 | 1273.714 | AGM 4
7250 | Joint |  |  | 11545.524 | 18.188 | 18.066 | 18.188 | Longseam | [17 empty] | 1.3 | 3.96 | 8270 | 359 | 114.3 | 105.494 | 0.8 |  |  |  | 641.478 | AGM 3 | 1255.648 | AGM 4
7260 | Joint |  |  | 11563.712 | 18.144 | 18.188 | 18.144 | Longseam | [17 empty] | 1.3 | 3.96 | 8270 | 359 | 114.3 | 105.676 | 0.8 |  |  |  | 659.666 | AGM 3 | 1237.46 | AGM 4
7270 | Joint |  |  | 11581.856 | 18.1 | 18.144 | 18.1 | Longseam | [17 empty] | 1.3 | 3.96 | 8270 | 359 | 114.3 | 105.592 | 0.8 |  |  |  | 677.81 | AGM 3 | 1219.316 | AGM 4
7280 | Joint |  |  | 11599.956 | 18.162 | 18.1 | 18.162 | Longseam | [17 empty] | 1.3 | 3.96 | 8270 | 359 | 114.3 | 105.418 | 0.8 |  |  |  | 695.91 | AGM 3 | 1201.216 | AGM 4
7290 | Joint |  |  | 11618.118 | 18.096 | 18.162 | 18.096 | Longseam | [17 empty] | 1.3 | 3.96 | 8270 | 359 | 114.3 | 105.445 | 0.8 |  |  |  | 714.072 | AGM 3 | 1183.054 | AGM 4
7300 | Joint |  |  | 11636.214 | 18.166 | 18.096 | 18.166 | Longseam | [17 empty] | 1.3 | 3.96 | 8270 | 359 | 114.3 | 105.364 | 0.8 |  |  |  | 732.168 | AGM 3 | 1164.958 | AGM 4
7310 | Joint |  |  | 11654.38 | 18.088 | 18.166 | 18.088 | Longseam | [17 empty] | 1.3 | 3.96 | 8270 | 359 | 114.3 | 105.499 | 0.8 |  |  |  | 750.334 | AGM 3 | 1146.792 | AGM 4
7320 | Joint |  |  | 11672.468 | 18.174 | 18.088 | 18.174 | Longseam | [17 empty] | 1.3 | 3.96 | 8270 | 359 | 114.3 | 105.585 | 0.8 |  |  |  | 768.422 | AGM 3 | 1128.704 | AGM 4
7330 | Joint |  |  | 11690.642 | 18.08 | 18.174 | 18.08 | Longseam | [17 empty] | 1.3 | 3.96 | 8270 | 359 | 114.3 | 105.485 | 0.8 |  |  |  | 786.596 | AGM 3 | 1110.53 | AGM 4
7340 | Joint |  |  | 11708.722 | 18.084 | 18.08 | 18.084 | Longseam | [17 empty] | 1.3 | 3.96 | 8270 | 359 | 114.3 | 105.592 | 0.8 |  |  |  | 804.676 | AGM 3 | 1092.45 | AGM 4
7350 | Joint |  |  | 11726.806 | 18.18 | 18.084 | 18.18 | Longseam | [17 empty] | 1.3 | 3.96 | 8270 | 359 | 114.3 | 105.293 | 0.8 |  |  |  | 822.76 | AGM 3 | 1074.366 | AGM 4
7360 | Joint |  |  | 11744.986 | 18.162 | 18.18 | 18.162 | Longseam | [17 empty] | 1.3 | 3.96 | 8270 | 359 | 114.3 | 105.498 | 0.8 |  |  |  | 840.94 | AGM 3 | 1056.186 | AGM 4
7370 | Joint |  |  | 11763.148 | 18.15 | 18.162 | 18.15 | Longseam | [17 empty] | 1.3 | 3.96 | 8270 | 359 | 114.3 | 105.226 | 0.8 |  |  |  | 859.102 | AGM 3 | 1038.024 | AGM 4
7380 | Joint |  |  | 11781.298 | 18.106 | 18.15 | 18.106 | Longseam | [17 empty] | 1.3 | 3.96 | 8270 | 359 | 114.3 | 105.493 | 0.8 |  |  |  | 877.252 | AGM 3 | 1019.874 | AGM 4
7390 | Joint |  |  | 11799.404 | 18.206 | 18.106 | 18.206 | Longseam | [17 empty] | 1.3 | 3.96 | 8270 | 359 | 114.3 | 105.472 | 0.8 |  |  |  | 895.358 | AGM 3 | 1001.768 | AGM 4
7400 | Joint |  |  | 11817.61 | 18.106 | 18.206 | 18.106 | Longseam | [17 empty] | 1.3 | 3.96 | 8270 | 359 | 114.3 | 105.387 | 0.8 |  |  |  | 913.564 | AGM 3 | 983.562 | AGM 4
7410 | Joint |  |  | 11835.716 | 18.126 | 18.106 | 18.126 | Longseam | [17 empty] | 1.3 | 3.96 | 8270 | 359 | 114.3 | 105.542 | 0.8 |  |  |  | 931.67 | AGM 3 | 965.456 | AGM 4
7420 | Joint |  |  | 11853.842 | 18.148 | 18.126 | 18.148 | Longseam | [17 empty] | 1.3 | 3.96 | 8270 | 359 | 114.3 | 105.6 | 0.8 |  |  |  | 949.796 | AGM 3 | 947.33 | AGM 4
7430 | Joint |  |  | 11871.99 | 18.09 | 18.148 | 18.09 | Longseam | [17 empty] | 1.3 | 3.96 | 8270 | 359 | 114.3 | 105.431 | 0.8 |  |  |  | 967.944 | AGM 3 | 929.182 | AGM 4
7440 | Joint |  |  | 11890.08 | 18.072 | 18.09 | 18.072 | Longseam | [17 empty] | 1.3 | 3.96 | 8270 | 359 | 114.3 | 105.557 | 0.8 |  |  |  | 986.034 | AGM 3 | 911.092 | AGM 4
7450 | Joint |  |  | 11908.152 | 18.102 | 18.072 | 18.102 | Longseam | [17 empty] | 1.3 | 3.96 | 8270 | 359 | 114.3 | 105.248 | 0.8 |  |  |  | 1004.106 | AGM 3 | 893.02 | AGM 4
7460 | Joint |  |  | 11926.254 | 18.074 | 18.102 | 18.074 | Longseam | [17 empty] | 1.3 | 3.96 | 8270 | 359 | 114.3 | 105.574 | 0.8 |  |  |  | 1022.208 | AGM 3 | 874.918 | AGM 4
7470 | Joint |  |  | 11944.328 | 18.072 | 18.074 | 18.072 | Longseam | [17 empty] | 1.3 | 3.96 | 8270 | 359 | 114.3 | 105.212 | 0.8 |  |  |  | 1040.282 | AGM 3 | 856.844 | AGM 4
7480 | Joint |  |  | 11962.4 | 18.12 | 18.072 | 18.12 | Longseam | [17 empty] | 1.3 | 3.96 | 8270 | 359 | 114.3 | 105.541 | 0.8 |  |  |  | 1058.354 | AGM 3 | 838.772 | AGM 4
7490 | Joint |  |  | 11980.52 | 18.1 | 18.12 | 18.1 | Longseam | [17 empty] | 1.3 | 3.96 | 8270 | 359 | 114.3 | 105.185 | 0.8 |  |  |  | 1076.474 | AGM 3 | 820.652 | AGM 4
7500 | Joint |  |  | 11998.62 | 18.11 | 18.1 | 18.11 | Longseam | [17 empty] | 1.3 | 3.96 | 8270 | 359 | 114.3 | 105.604 | 0.8 |  |  |  | 1094.574 | AGM 3 | 802.552 | AGM 4
7510 | Joint |  |  | 12016.73 | 17.85 | 18.11 | 17.85 | Longseam | [17 empty] | 1.3 | 3.96 | 8270 | 359 | 114.3 | 105.274 | 0.8 |  |  |  | 1112.684 | AGM 3 | 784.442 | AGM 4
7520 | Joint |  |  | 12034.58 | 18.18 | 17.85 | 18.18 | Longseam | [17 empty] | 1.3 | 3.96 | 8270 | 359 | 114.3 | 105.55 | 0.8 |  |  |  | 1130.534 | AGM 3 | 766.592 | AGM 4
7530 | Joint |  |  | 12052.76 | 18.04 | 18.18 | 18.04 | Longseam | [17 empty] | 1.3 | 3.96 | 8270 | 359 | 114.3 | 105.613 | 0.8 |  |  |  | 1148.714 | AGM 3 | 748.412 | AGM 4
7540 | Joint |  |  | 12070.8 | 17.932 | 18.04 | 17.932 | Longseam | [17 empty] | 1.3 | 3.96 | 8270 | 359 | 114.3 | 105.399 | 0.8 |  |  |  | 1166.754 | AGM 3 | 730.372 | AGM 4
7550 | Joint |  |  | 12088.732 | 18.012 | 17.932 | 18.012 | Longseam | [17 empty] | 1.3 | 3.96 | 8270 | 359 | 114.3 | 105.252 | 0.8 |  |  |  | 1184.686 | AGM 3 | 712.44 | AGM 4
7560 | Joint |  |  | 12106.744 | 17.812 | 18.012 | 17.812 | Longseam | [17 empty] | 1.3 | 3.96 | 8270 | 359 | 114.3 | 105.259 | 0.8 |  |  |  | 1202.698 | AGM 3 | 694.428 | AGM 4
7570 | Joint |  |  | 12124.556 | 17.964 | 17.812 | 17.964 | Longseam | [17 empty] | 1.3 | 3.96 | 8270 | 359 | 114.3 | 105.629 | 0.8 |  |  |  | 1220.51 | AGM 3 | 676.616 | AGM 4
7580 | Joint |  |  | 12142.52 | 18.002 | 17.964 | 18.002 | Longseam | [17 empty] | 1.3 | 3.96 | 8270 | 359 | 114.3 | 105.264 | 0.8 |  |  |  | 1238.474 | AGM 3 | 658.652 | AGM 4
7590 | Joint |  |  | 12160.522 | 18.094 | 18.002 | 18.094 | Longseam | [17 empty] | 1.3 | 3.96 | 8270 | 359 | 114.3 | 105.638 | 0.8 |  |  |  | 1256.476 | AGM 3 | 640.65 | AGM 4
7600 | Joint |  |  | 12178.616 | 18.022 | 18.094 | 18.022 | Longseam | [17 empty] | 1.3 | 3.96 | 8270 | 359 | 114.3 | 105.368 | 0.8 |  |  |  | 1274.57 | AGM 3 | 622.556 | AGM 4
7610 | Joint |  |  | 12196.638 | 18.062 | 18.022 | 18.062 | Longseam | [17 empty] | 1.3 | 3.96 | 8270 | 359 | 114.3 | 105.507 | 0.8 |  |  |  | 1292.592 | AGM 3 | 604.534 | AGM 4
7620 | Joint |  |  | 12214.7 | 17.878 | 18.062 | 17.878 | Longseam | [17 empty] | 1.3 | 3.96 | 8270 | 359 | 114.3 | 105.141 | 0.8 |  |  |  | 1310.654 | AGM 3 | 586.472 | AGM 4
7630 | Joint |  |  | 12232.578 | 18.036 | 17.878 | 18.036 | Longseam | [17 empty] | 1.3 | 3.96 | 8270 | 359 | 114.3 | 105.197 | 0.8 |  |  |  | 1328.532 | AGM 3 | 568.594 | AGM 4
7640 | Joint |  |  | 12250.614 | 18.082 | 18.036 | 18.082 | Longseam | [17 empty] | 1.3 | 3.96 | 8270 | 359 | 114.3 | 105.63 | 0.8 |  |  |  | 1346.568 | AGM 3 | 550.558 | AGM 4
7650 | Joint |  |  | 12268.696 | 18.074 | 18.082 | 18.074 | Longseam | [17 empty] | 1.3 | 3.96 | 8270 | 359 | 114.3 | 105.272 | 0.8 |  |  |  | 1364.65 | AGM 3 | 532.476 | AGM 4
7660 | Joint |  |  | 12286.77 | 18.112 | 18.074 | 18.112 | Longseam | [17 empty] | 1.3 | 3.96 | 8270 | 359 | 114.3 | 105.546 | 0.8 |  |  |  | 1382.724 | AGM 3 | 514.402 | AGM 4
7670 | Joint |  |  | 12304.882 | 18.088 | 18.112 | 18.088 | Longseam | [17 empty] | 1.3 | 3.96 | 8270 | 359 | 114.3 | 105.775 | 0.8 |  |  |  | 1400.836 | AGM 3 | 496.29 | AGM 4
7680 | Joint |  |  | 12322.97 | 18.102 | 18.088 | 18.102 | Longseam | [17 empty] | 1.3 | 3.96 | 8270 | 359 | 114.3 | 105.679 | 0.8 |  |  |  | 1418.924 | AGM 3 | 478.202 | AGM 4
7690 | Joint |  |  | 12341.072 | 17.958 | 18.102 | 17.958 | Longseam | [17 empty] | 1.3 | 3.96 | 8270 | 359 | 114.3 | 105.5 | 0.8 |  |  |  | 1437.026 | AGM 3 | 460.1 | AGM 4
7700 | Joint |  |  | 12359.03 | 18.064 | 17.958 | 18.064 | Longseam | [17 empty] | 1.3 | 3.96 | 8270 | 359 | 114.3 | 105.332 | 0.8 |  |  |  | 1454.984 | AGM 3 | 442.142 | AGM 4
7710 | Joint |  |  | 12377.094 | 18.048 | 18.064 | 18.048 | Longseam | [17 empty] | 1.3 | 3.96 | 8270 | 359 | 114.3 | 105.32 | 0.8 |  |  |  | 1473.048 | AGM 3 | 424.078 | AGM 4
7720 | Joint |  |  | 12395.142 | 18.1 | 18.048 | 18.1 | Longseam | [17 empty] | 1.3 | 3.96 | 8270 | 359 | 114.3 | 105.338 | 0.8 |  |  |  | 1491.096 | AGM 3 | 406.03 | AGM 4
7730 | Joint |  |  | 12413.242 | 18.174 | 18.1 | 18.174 | Longseam | [17 empty] | 1.3 | 3.96 | 8270 | 359 | 114.3 | 105.572 | 0.8 |  |  |  | 1509.196 | AGM 3 | 387.93 | AGM 4
7740 | Joint |  |  | 12431.416 | 17.966 | 18.174 | 17.966 | Longseam | [17 empty] | 1.3 | 3.96 | 8270 | 359 | 114.3 | 105.305 | 0.8 |  |  |  | 1527.37 | AGM 3 | 369.756 | AGM 4
7750 | Joint |  |  | 12449.382 | 17.302 | 17.966 | 17.302 | Longseam | [17 empty] | 1.3 | 3.96 | 8270 | 359 | 114.3 | 105.247 | 0.8 |  |  |  | 1545.336 | AGM 3 | 351.79 | AGM 4
7760 | Joint |  |  | 12466.684 | 18.064 | 17.302 | 18.064 | Longseam | [17 empty] | 1.3 | 3.96 | 8270 | 359 | 114.3 | 105.638 | 0.8 |  |  |  | 1562.638 | AGM 3 | 334.488 | AGM 4
7770 | Joint |  |  | 12484.748 | 17.654 | 18.064 | 17.654 | Longseam | [17 empty] | 1.3 | 3.96 | 8270 | 359 | 114.3 | 105.514 | 0.8 |  |  |  | 1580.702 | AGM 3 | 316.424 | AGM 4
7780 | Joint |  |  | 12502.402 | 18.07 | 17.654 | 18.07 | Longseam | [17 empty] | 1.3 | 3.96 | 8270 | 359 | 114.3 | 105.503 | 0.8 |  |  |  | 1598.356 | AGM 3 | 298.77 | AGM 4
7790 | Joint |  |  | 12520.472 | 18.088 | 18.07 | 18.088 | Longseam | [17 empty] | 1.3 | 3.96 | 8270 | 359 | 114.3 | 105.335 | 0.8 |  |  |  | 1616.426 | AGM 3 | 280.7 | AGM 4
7800 | Joint |  |  | 12538.56 | 17.982 | 18.088 | 17.982 | Longseam | [17 empty] | 1.3 | 3.96 | 8270 | 359 | 114.3 | 105.629 | 0.8 |  |  |  | 1634.514 | AGM 3 | 262.612 | AGM 4
7810 | Joint |  |  | 12556.542 | 17.98 | 17.982 | 17.98 | Longseam | [17 empty] | 1.3 | 3.96 | 8270 | 359 | 114.3 | 105.467 | 0.8 |  |  |  | 1652.496 | AGM 3 | 244.63 | AGM 4
7820 | Joint |  |  | 12574.522 | 18.104 | 17.98 | 18.104 | Longseam | [17 empty] | 1.3 | 3.96 | 8270 | 359 | 114.3 | 105.572 | 0.8 |  |  |  | 1670.476 | AGM 3 | 226.65 | AGM 4
7830 | Joint |  |  | 12592.626 | 18.02 | 18.104 | 18.02 | Longseam | [17 empty] | 1.3 | 3.96 | 8270 | 359 | 114.3 | 105.562 | 0.8 |  |  |  | 1688.58 | AGM 3 | 208.546 | AGM 4
7840 | Joint |  |  | 12610.646 | 18.03 | 18.02 | 18.03 | Longseam | [17 empty] | 1.3 | 3.96 | 8270 | 359 | 114.3 | 105.733 | 0.8 |  |  |  | 1706.6 | AGM 3 | 190.526 | AGM 4
7850 | Joint |  |  | 12628.676 | 17.994 | 18.03 | 17.994 | Longseam | [17 empty] | 1.3 | 3.96 | 8270 | 359 | 114.3 | 105.422 | 0.8 |  |  |  | 1724.63 | AGM 3 | 172.496 | AGM 4
7860 | Joint |  |  | 12646.67 | 18.082 | 17.994 | 18.082 | Longseam | [17 empty] | 1.3 | 3.96 | 8270 | 359 | 114.3 | 105.577 | 0.8 |  |  |  | 1742.624 | AGM 3 | 154.502 | AGM 4
7870 | Joint |  |  | 12664.752 | 18.082 | 18.082 | 18.082 | Longseam | [17 empty] | 1.3 | 3.96 | 8270 | 359 | 114.3 | 105.422 | 0.8 |  |  |  | 1760.706 | AGM 3 | 136.42 | AGM 4
7880 | Joint |  |  | 12682.834 | 17.972 | 18.082 | 17.972 | Longseam | [17 empty] | 1.3 | 3.96 | 8270 | 359 | 114.3 | 105.642 | 0.8 |  |  |  | 1778.788 | AGM 3 | 118.338 | AGM 4
7890 | Joint |  |  | 12700.806 | 18.048 | 17.972 | 18.048 | Longseam | [17 empty] | 1.3 | 3.96 | 8270 | 359 | 114.3 | 105.586 | 0.8 |  |  |  | 1796.76 | AGM 3 | 100.366 | AGM 4
7900 | Joint |  |  | 12718.854 | 18.036 | 18.048 | 18.036 | Longseam | [17 empty] | 1.3 | 3.96 | 8270 | 359 | 114.3 | 105.586 | 0.8 |  |  |  | 1814.808 | AGM 3 | 82.318 | AGM 4
7910 | Joint |  |  | 12736.89 | 17.98 | 18.036 | 17.98 | Longseam | [17 empty] | 1.3 | 3.96 | 8270 | 359 | 114.3 | 105.613 | 0.8 |  |  |  | 1832.844 | AGM 3 | 64.282 | AGM 4
7920 | Joint |  |  | 12754.87 | 18.012 | 17.98 | 18.012 | Longseam | [17 empty] | 1.3 | 3.96 | 8270 | 359 | 114.3 | 105.577 | 0.8 |  |  |  | 1850.824 | AGM 3 | 46.302 | AGM 4
7930 | Joint |  |  | 12772.882 | 18.22 | 18.012 | 18.22 | Longseam | [17 empty] | 1.3 | 3.96 | 8270 | 359 | 114.3 | 105.605 | 0.8 |  |  |  | 1868.836 | AGM 3 | 28.29 | AGM 4
7940 | Joint |  |  | 12791.102 | 18.102 | 18.22 | 18.102 | Longseam | [17 empty] | 1.3 | 3.96 | 8270 | 359 | 114.3 | 105.699 | 0.8 |  |  |  | 1887.056 | AGM 3 | 10.07 | AGM 4
7940 | Above Ground Marker | 4 |  | 12801.172 | 18.102 | 10.07 | 8.032 | Longseam | [17 empty] | 1.3 | 3.96 | 8270 | 359 | 114.3 | 105.699 | 0.8 | 54.89339 | -117.68796 | 748.7 | 1887.056 | AGM 3 | 10.07 | Ball V 7 | AGM 4
7950 | Joint |  |  | 12809.204 | 17.894 | 18.102 | 17.894 | Longseam | [17 empty] | 1.3 | 3.96 | 8270 | 359 | 114.3 | 105.54 | 0.8 |  |  |  | 8.032 | AGM 4 | 1871.098 | Ball V 7
7960 | Joint |  |  | 12827.098 | 17.968 | 17.894 | 17.968 | Longseam | [17 empty] | 1.3 | 3.96 | 8270 | 359 | 114.3 | 105.569 | 0.8 |  |  |  | 25.926 | AGM 4 | 1853.204 | Ball V 7
7970 | Joint |  |  | 12845.066 | 17.996 | 17.968 | 17.996 | Longseam | [17 empty] | 1.3 | 3.96 | 8270 | 359 | 114.3 | 105.546 | 0.8 |  |  |  | 43.894 | AGM 4 | 1835.236 | Ball V 7
7980 | Joint |  |  | 12863.062 | 17.928 | 17.996 | 17.928 | Longseam | [17 empty] | 1.3 | 3.96 | 8270 | 359 | 114.3 | 105.574 | 0.8 |  |  |  | 61.89 | AGM 4 | 1817.24 | Ball V 7
7990 | Joint |  |  | 12880.99 | 17.792 | 17.928 | 17.792 | Longseam | [17 empty] | 1.3 | 3.96 | 8270 | 359 | 114.3 | 105.553 | 0.8 |  |  |  | 79.818 | AGM 4 | 1799.312 | Ball V 7
8000 | Joint |  |  | 12898.782 | 18.042 | 17.792 | 18.042 | Longseam | [17 empty] | 1.3 | 3.96 | 8270 | 359 | 114.3 | 105.558 | 0.8 |  |  |  | 97.61 | AGM 4 | 1781.52 | Ball V 7
8010 | Joint |  |  | 12916.824 | 10.994 | 18.042 | 10.994 | Longseam | [17 empty] | 1.3 | 3.96 | 8270 | 359 | 114.3 | 105.388 | 0.8 |  |  |  | 115.652 | AGM 4 | 1763.478 | Ball V 7
8020 | Joint |  |  | 12927.818 | 15.552 | 10.994 | 15.552 | Longseam | [17 empty] | 1.3 | 3.96 | 8270 | 359 | 114.3 | 105.566 | 0.8 |  |  |  | 126.646 | AGM 4 | 1752.484 | Ball V 7
8030 | Joint |  |  | 12943.37 | 18 | 15.552 | 18 | Longseam | [17 empty] | 1.3 | 3.96 | 8270 | 359 | 114.3 | 105.468 | 0.8 |  |  |  | 142.198 | AGM 4 | 1736.932 | Ball V 7
8040 | Joint |  |  | 12961.37 | 18.014 | 18 | 18.014 | Longseam | [17 empty] | 1.3 | 3.96 | 8270 | 359 | 114.3 | 105.572 | 0.8 |  |  |  | 160.198 | AGM 4 | 1718.932 | Ball V 7
8050 | Joint |  |  | 12979.384 | 17.878 | 18.014 | 17.878 | Longseam | [17 empty] | 1.3 | 3.96 | 8270 | 359 | 114.3 | 105.435 | 0.8 |  |  |  | 178.212 | AGM 4 | 1700.918 | Ball V 7
8060 | Joint |  |  | 12997.262 | 17.988 | 17.878 | 17.988 | Longseam | [17 empty] | 1.3 | 3.96 | 8270 | 359 | 114.3 | 105.566 | 0.8 |  |  |  | 196.09 | AGM 4 | 1683.04 | Ball V 7
8070 | Joint |  |  | 13015.25 | 17.958 | 17.988 | 17.958 | Longseam | [17 empty] | 1.3 | 3.96 | 8270 | 359 | 114.3 | 105.543 | 0.8 |  |  |  | 214.078 | AGM 4 | 1665.052 | Ball V 7
8080 | Joint |  |  | 13033.208 | 17.99 | 17.958 | 17.99 | Longseam | [17 empty] | 1.3 | 3.96 | 8270 | 359 | 114.3 | 105.449 | 0.8 |  |  |  | 232.036 | AGM 4 | 1647.094 | Ball V 7
8090 | Joint |  |  | 13051.198 | 17.676 | 17.99 | 17.676 | Longseam | [17 empty] | 1.3 | 3.96 | 8270 | 359 | 114.3 | 105.269 | 0.8 |  |  |  | 250.026 | AGM 4 | 1629.104 | Ball V 7
8100 | Joint |  |  | 13068.874 | 18.052 | 17.676 | 18.052 | Longseam | [17 empty] | 1.3 | 3.96 | 8270 | 359 | 114.3 | 105.386 | 0.8 |  |  |  | 267.702 | AGM 4 | 1611.428 | Ball V 7
8110 | Joint |  |  | 13086.926 | 18.008 | 18.052 | 18.008 | Longseam | [17 empty] | 1.3 | 3.96 | 8270 | 359 | 114.3 | 105.537 | 0.8 |  |  |  | 285.754 | AGM 4 | 1593.376 | Ball V 7
8120 | Joint |  |  | 13104.934 | 18.01 | 18.008 | 18.01 | Longseam | [17 empty] | 1.3 | 3.96 | 8270 | 359 | 114.3 | 105.697 | 0.8 |  |  |  | 303.762 | AGM 4 | 1575.368 | Ball V 7
8130 | Joint |  |  | 13122.944 | 17.91 | 18.01 | 17.91 | Longseam | [17 empty] | 1.3 | 3.96 | 8270 | 359 | 114.3 | 105.715 | 0.8 |  |  |  | 321.772 | AGM 4 | 1557.358 | Ball V 7
8140 | Joint |  |  | 13140.854 | 17.988 | 17.91 | 17.988 | Longseam | [17 empty] | 1.3 | 3.96 | 8270 | 359 | 114.3 | 105.342 | 0.8 |  |  |  | 339.682 | AGM 4 | 1539.448 | Ball V 7
8150 | Joint |  |  | 13158.842 | 18.05 | 17.988 | 18.05 | Longseam | [17 empty] | 1.3 | 3.96 | 8270 | 359 | 114.3 | 105.608 | 0.8 |  |  |  | 357.67 | AGM 4 | 1521.46 | Ball V 7
8160 | Joint |  |  | 13176.892 | 18.044 | 18.05 | 18.044 | Longseam | [17 empty] | 1.3 | 3.96 | 8270 | 359 | 114.3 | 105.352 | 0.8 |  |  |  | 375.72 | AGM 4 | 1503.41 | Ball V 7
8170 | Joint |  |  | 13194.936 | 18.03 | 18.044 | 18.03 | Longseam | [17 empty] | 1.3 | 3.96 | 8270 | 359 | 114.3 | 105.544 | 0.8 |  |  |  | 393.764 | AGM 4 | 1485.366 | Ball V 7
8180 | Joint |  |  | 13212.966 | 18.05 | 18.03 | 18.05 | Longseam | [17 empty] | 1.3 | 3.96 | 8270 | 359 | 114.3 | 105.536 | 0.8 |  |  |  | 411.794 | AGM 4 | 1467.336 | Ball V 7
8190 | Joint |  |  | 13231.016 | 17.99 | 18.05 | 17.99 | Longseam | [17 empty] | 1.3 | 3.96 | 8270 | 359 | 114.3 | 105.595 | 0.8 |  |  |  | 429.844 | AGM 4 | 1449.286 | Ball V 7
8200 | Joint |  |  | 13249.006 | 18.084 | 17.99 | 18.084 | Longseam | [17 empty] | 1.3 | 3.96 | 8270 | 359 | 114.3 | 105.814 | 0.8 |  |  |  | 447.834 | AGM 4 | 1431.296 | Ball V 7
8210 | Joint |  |  | 13267.09 | 17.984 | 18.084 | 17.984 | Longseam | [17 empty] | 1.3 | 3.96 | 8270 | 359 | 114.3 | 105.479 | 0.8 |  |  |  | 465.918 | AGM 4 | 1413.212 | Ball V 7
8220 | Joint |  |  | 13285.074 | 18.07 | 17.984 | 18.07 | Longseam | [17 empty] | 1.3 | 3.96 | 8270 | 359 | 114.3 | 105.772 | 0.8 |  |  |  | 483.902 | AGM 4 | 1395.228 | Ball V 7
8230 | Joint |  |  | 13303.144 | 17.922 | 18.07 | 17.922 | Longseam | [17 empty] | 1.3 | 3.96 | 8270 | 359 | 114.3 | 105.615 | 0.8 |  |  |  | 501.972 | AGM 4 | 1377.158 | Ball V 7
8240 | Joint |  |  | 13321.066 | 18.054 | 17.922 | 18.054 | Longseam | [17 empty] | 1.3 | 3.96 | 8270 | 359 | 114.3 | 105.631 | 0.8 |  |  |  | 519.894 | AGM 4 | 1359.236 | Ball V 7
8250 | Joint |  |  | 13339.12 | 18.104 | 18.054 | 18.104 | Longseam | [17 empty] | 1.3 | 3.96 | 8270 | 359 | 114.3 | 105.421 | 0.8 |  |  |  | 537.948 | AGM 4 | 1341.182 | Ball V 7
8260 | Joint |  |  | 13357.224 | 18.064 | 18.104 | 18.064 | Longseam | [17 empty] | 1.3 | 3.96 | 8270 | 359 | 114.3 | 105.684 | 0.8 |  |  |  | 556.052 | AGM 4 | 1323.078 | Ball V 7
8270 | Joint |  |  | 13375.288 | 17.978 | 18.064 | 17.978 | Longseam | [17 empty] | 1.3 | 3.96 | 8270 | 359 | 114.3 | 105.464 | 0.8 |  |  |  | 574.116 | AGM 4 | 1305.014 | Ball V 7
8280 | Joint |  |  | 13393.266 | 18.064 | 17.978 | 18.064 | Longseam | [17 empty] | 1.3 | 3.96 | 8270 | 359 | 114.3 | 105.764 | 0.8 |  |  |  | 592.094 | AGM 4 | 1287.036 | Ball V 7
8290 | Joint |  |  | 13411.33 | 18.156 | 18.064 | 18.156 | Longseam | [17 empty] | 1.3 | 3.96 | 8270 | 359 | 114.3 | 105.61 | 0.8 |  |  |  | 610.158 | AGM 4 | 1268.972 | Ball V 7
8300 | Joint |  |  | 13429.486 | 18.118 | 18.156 | 18.118 | Longseam | [17 empty] | 1.3 | 3.96 | 8270 | 359 | 114.3 | 105.657 | 0.8 |  |  |  | 628.314 | AGM 4 | 1250.816 | Ball V 7
8310 | Joint |  |  | 13447.604 | 18.078 | 18.118 | 18.078 | Longseam | [17 empty] | 1.3 | 3.96 | 8270 | 359 | 114.3 | 105.473 | 0.8 |  |  |  | 646.432 | AGM 4 | 1232.698 | Ball V 7
8320 | Joint |  |  | 13465.682 | 18.052 | 18.078 | 18.052 | Longseam | [17 empty] | 1.3 | 3.96 | 8270 | 359 | 114.3 | 105.546 | 0.8 |  |  |  | 664.51 | AGM 4 | 1214.62 | Ball V 7
8330 | Joint |  |  | 13483.734 | 18.108 | 18.052 | 18.108 | Longseam | [17 empty] | 1.3 | 3.96 | 8270 | 359 | 114.3 | 105.347 | 0.8 |  |  |  | 682.562 | AGM 4 | 1196.568 | Ball V 7
8340 | Joint |  |  | 13501.842 | 18.162 | 18.108 | 18.162 | Longseam | [17 empty] | 1.3 | 3.96 | 8270 | 359 | 114.3 | 105.657 | 0.8 |  |  |  | 700.67 | AGM 4 | 1178.46 | Ball V 7
8350 | Joint |  |  | 13520.004 | 18.016 | 18.162 | 18.016 | Longseam | [17 empty] | 1.3 | 3.96 | 8270 | 359 | 114.3 | 105.837 | 0.8 |  |  |  | 718.832 | AGM 4 | 1160.298 | Ball V 7
8360 | Joint |  |  | 13538.02 | 17.974 | 18.016 | 17.974 | Longseam | [17 empty] | 1.3 | 3.96 | 8270 | 359 | 114.3 | 105.396 | 0.8 |  |  |  | 736.848 | AGM 4 | 1142.282 | Ball V 7
8370 | Joint |  |  | 13555.994 | 18.108 | 17.974 | 18.108 | Longseam | [17 empty] | 1.3 | 3.96 | 8270 | 359 | 114.3 | 105.35 | 0.8 |  |  |  | 754.822 | AGM 4 | 1124.308 | Ball V 7
8380 | Joint |  |  | 13574.102 | 18.172 | 18.108 | 18.172 | Longseam | [17 empty] | 1.3 | 3.96 | 8270 | 359 | 114.3 | 105.436 | 0.8 |  |  |  | 772.93 | AGM 4 | 1106.2 | Ball V 7
8390 | Joint |  |  | 13592.274 | 18.042 | 18.172 | 18.042 | Longseam | [17 empty] | 1.3 | 3.96 | 8270 | 359 | 114.3 | 105.446 | 0.8 |  |  |  | 791.102 | AGM 4 | 1088.028 | Ball V 7
8400 | Joint |  |  | 13610.316 | 18.046 | 18.042 | 18.046 | Longseam | [17 empty] | 1.3 | 3.96 | 8270 | 359 | 114.3 | 105.365 | 0.8 |  |  |  | 809.144 | AGM 4 | 1069.986 | Ball V 7
8410 | Joint |  |  | 13628.362 | 17.986 | 18.046 | 17.986 | Longseam | [17 empty] | 1.3 | 3.96 | 8270 | 359 | 114.3 | 105.608 | 0.8 |  |  |  | 827.19 | AGM 4 | 1051.94 | Ball V 7
8420 | Joint |  |  | 13646.348 | 17.994 | 17.986 | 17.994 | Longseam | [17 empty] | 1.3 | 3.96 | 8270 | 359 | 114.3 | 105.767 | 0.8 |  |  |  | 845.176 | AGM 4 | 1033.954 | Ball V 7
8430 | Joint |  |  | 13664.342 | 17.97 | 17.994 | 17.97 | Longseam | [17 empty] | 1.3 | 3.96 | 8270 | 359 | 114.3 | 105.699 | 0.8 |  |  |  | 863.17 | AGM 4 | 1015.96 | Ball V 7
8440 | Joint |  |  | 13682.312 | 18.002 | 17.97 | 18.002 | Longseam | [17 empty] | 1.3 | 3.96 | 8270 | 359 | 114.3 | 105.709 | 0.8 |  |  |  | 881.14 | AGM 4 | 997.99 | Ball V 7
8450 | Joint |  |  | 13700.314 | 18.012 | 18.002 | 18.012 | Longseam | [17 empty] | 1.3 | 3.96 | 8270 | 359 | 114.3 | 105.781 | 0.8 |  |  |  | 899.142 | AGM 4 | 979.988 | Ball V 7
8460 | Joint |  |  | 13718.326 | 17.96 | 18.012 | 17.96 | Longseam | [17 empty] | 1.3 | 3.96 | 8270 | 359 | 114.3 | 105.475 | 0.8 |  |  |  | 917.154 | AGM 4 | 961.976 | Ball V 7
8470 | Joint |  |  | 13736.286 | 18.008 | 17.96 | 18.008 | Longseam | [17 empty] | 1.3 | 3.96 | 8270 | 359 | 114.3 | 105.58 | 0.8 |  |  |  | 935.114 | AGM 4 | 944.016 | Ball V 7
8480 | Joint |  |  | 13754.294 | 18.034 | 18.008 | 18.034 | Longseam | [17 empty] | 1.3 | 3.96 | 8270 | 359 | 114.3 | 105.565 | 0.8 |  |  |  | 953.122 | AGM 4 | 926.008 | Ball V 7
8490 | Joint |  |  | 13772.328 | 17.8 | 18.034 | 17.8 | Longseam | [17 empty] | 1.3 | 3.96 | 8270 | 359 | 114.3 | 105.583 | 0.8 |  |  |  | 971.156 | AGM 4 | 907.974 | Ball V 7
8500 | Joint |  |  | 13790.128 | 17.986 | 17.8 | 17.986 | Longseam | [17 empty] | 1.3 | 3.96 | 8270 | 359 | 114.3 | 105.435 | 0.8 |  |  |  | 988.956 | AGM 4 | 890.174 | Ball V 7
8510 | Joint |  |  | 13808.114 | 17.762 | 17.986 | 17.762 | Longseam | [17 empty] | 1.3 | 3.96 | 8270 | 359 | 114.3 | 105.588 | 0.8 |  |  |  | 1006.942 | AGM 4 | 872.188 | Ball V 7
8520 | Joint |  |  | 13825.876 | 17.966 | 17.762 | 17.966 | Longseam | [17 empty] | 1.3 | 3.96 | 8270 | 359 | 114.3 | 105.446 | 0.8 |  |  |  | 1024.704 | AGM 4 | 854.426 | Ball V 7
8530 | Joint |  |  | 13843.842 | 17.966 | 17.966 | 17.966 | Longseam | [17 empty] | 1.3 | 3.96 | 8270 | 359 | 114.3 | 105.596 | 0.8 |  |  |  | 1042.67 | AGM 4 | 836.46 | Ball V 7
8540 | Joint |  |  | 13861.808 | 17.704 | 17.966 | 17.704 | Longseam | [17 empty] | 1.3 | 3.96 | 8270 | 359 | 114.3 | 105.838 | 0.8 |  |  |  | 1060.636 | AGM 4 | 818.494 | Ball V 7
8550 | Joint |  |  | 13879.512 | 17.99 | 17.704 | 17.99 | Longseam | [17 empty] | 1.3 | 3.96 | 8270 | 359 | 114.3 | 105.912 | 0.8 |  |  |  | 1078.34 | AGM 4 | 800.79 | Ball V 7
8560 | Joint |  |  | 13897.502 | 17.946 | 17.99 | 17.946 | Longseam | [17 empty] | 1.3 | 3.96 | 8270 | 359 | 114.3 | 105.544 | 0.8 |  |  |  | 1096.33 | AGM 4 | 782.8 | Ball V 7
8570 | Joint |  |  | 13915.448 | 18.006 | 17.946 | 18.006 | Longseam | [17 empty] | 1.3 | 3.96 | 8270 | 359 | 114.3 | 105.728 | 0.8 |  |  |  | 1114.276 | AGM 4 | 764.854 | Ball V 7
8580 | Joint |  |  | 13933.454 | 17.842 | 18.006 | 17.842 | Longseam | [17 empty] | 1.3 | 3.96 | 8270 | 359 | 114.3 | 105.43 | 0.8 |  |  |  | 1132.282 | AGM 4 | 746.848 | Ball V 7
8590 | Joint |  |  | 13951.296 | 18.024 | 17.842 | 18.024 | Longseam | [17 empty] | 1.3 | 3.96 | 8270 | 359 | 114.3 | 105.661 | 0.8 |  |  |  | 1150.124 | AGM 4 | 729.006 | Ball V 7
8600 | Joint |  |  | 13969.32 | 18.168 | 18.024 | 18.168 | Longseam | [17 empty] | 1.3 | 3.96 | 8270 | 359 | 114.3 | 105.244 | 0.8 |  |  |  | 1168.148 | AGM 4 | 710.982 | Ball V 7
8610 | Joint |  |  | 13987.488 | 18.208 | 18.168 | 18.208 | Longseam | [17 empty] | 1.3 | 3.96 | 8270 | 359 | 114.3 | 105.689 | 0.8 |  |  |  | 1186.316 | AGM 4 | 692.814 | Ball V 7
8620 | Joint |  |  | 14005.696 | 18.194 | 18.208 | 18.194 | Longseam | [17 empty] | 1.3 | 3.96 | 8270 | 359 | 114.3 | 105.553 | 0.8 |  |  |  | 1204.524 | AGM 4 | 674.606 | Ball V 7
8630 | Joint |  |  | 14023.89 | 18.208 | 18.194 | 18.208 | Longseam | [17 empty] | 1.3 | 3.96 | 8270 | 359 | 114.3 | 105.485 | 0.8 |  |  |  | 1222.718 | AGM 4 | 656.412 | Ball V 7
8640 | Joint |  |  | 14042.098 | 18.176 | 18.208 | 18.176 | Longseam | [17 empty] | 1.3 | 3.96 | 8270 | 359 | 114.3 | 105.506 | 0.8 |  |  |  | 1240.926 | AGM 4 | 638.204 | Ball V 7
8650 | Joint |  |  | 14060.274 | 18.24 | 18.176 | 18.24 | Longseam | [17 empty] | 1.3 | 3.96 | 8270 | 359 | 114.3 | 105.511 | 0.8 |  |  |  | 1259.102 | AGM 4 | 620.028 | Ball V 7
8660 | Joint |  |  | 14078.514 | 18.152 | 18.24 | 18.152 | Longseam | [17 empty] | 1.3 | 3.96 | 8270 | 359 | 114.3 | 105.732 | 0.8 |  |  |  | 1277.342 | AGM 4 | 601.788 | Ball V 7
8670 | Joint |  |  | 14096.666 | 17.968 | 18.152 | 17.968 | Longseam | [17 empty] | 1.3 | 3.96 | 8270 | 359 | 114.3 | 105.597 | 0.8 |  |  |  | 1295.494 | AGM 4 | 583.636 | Ball V 7
8680 | Joint |  |  | 14114.634 | 18.226 | 17.968 | 18.226 | Longseam | [17 empty] | 1.3 | 3.96 | 8270 | 359 | 114.3 | 105.662 | 0.8 |  |  |  | 1313.462 | AGM 4 | 565.668 | Ball V 7
8690 | Joint |  |  | 14132.86 | 18.104 | 18.226 | 18.104 | Longseam | [17 empty] | 1.3 | 3.96 | 8270 | 359 | 114.3 | 105.326 | 0.8 |  |  |  | 1331.688 | AGM 4 | 547.442 | Ball V 7
8700 | Joint |  |  | 14150.964 | 18.12 | 18.104 | 18.12 | Longseam | [17 empty] | 1.3 | 3.96 | 8270 | 359 | 114.3 | 105.533 | 0.8 |  |  |  | 1349.792 | AGM 4 | 529.338 | Ball V 7
8710 | Joint |  |  | 14169.084 | 18.08 | 18.12 | 18.08 | Longseam | [17 empty] | 1.3 | 3.96 | 8270 | 359 | 114.3 | 105.466 | 0.8 |  |  |  | 1367.912 | AGM 4 | 511.218 | Ball V 7
8720 | Joint |  |  | 14187.164 | 18.154 | 18.08 | 18.154 | Longseam | [17 empty] | 1.3 | 3.96 | 8270 | 359 | 114.3 | 105.651 | 0.8 |  |  |  | 1385.992 | AGM 4 | 493.138 | Ball V 7
8730 | Joint |  |  | 14205.318 | 18.148 | 18.154 | 18.148 | Longseam | [17 empty] | 1.3 | 3.96 | 8270 | 359 | 114.3 | 105.499 | 0.8 |  |  |  | 1404.146 | AGM 4 | 474.984 | Ball V 7
8740 | Joint |  |  | 14223.466 | 18.18 | 18.148 | 18.18 | Longseam | [17 empty] | 1.3 | 3.96 | 8270 | 359 | 114.3 | 105.521 | 0.8 |  |  |  | 1422.294 | AGM 4 | 456.836 | Ball V 7
8750 | Joint |  |  | 14241.646 | 18.256 | 18.18 | 18.256 | Longseam | [17 empty] | 1.3 | 3.96 | 8270 | 359 | 114.3 | 105.545 | 0.8 |  |  |  | 1440.474 | AGM 4 | 438.656 | Ball V 7
8760 | Joint |  |  | 14259.902 | 18.144 | 18.256 | 18.144 | Longseam | [17 empty] | 1.3 | 3.96 | 8270 | 359 | 114.3 | 105.589 | 0.8 |  |  |  | 1458.73 | AGM 4 | 420.4 | Ball V 7
8770 | Joint |  |  | 14278.046 | 5.408 | 18.144 | 5.408 | Longseam | [17 empty] | 1.3 | 3.96 | 8270 | 359 | 114.3 | 105.66 | 0.8 |  |  |  | 1476.874 | AGM 4 | 402.256 | Ball V 7
8780 | Joint |  |  | 14283.454 | 18.166 | 5.408 | 18.166 | Longseam | [17 empty] | 1.3 | 3.96 | 8270 | 359 | 114.3 | 105.551 | 0.8 |  |  |  | 1482.282 | AGM 4 | 396.848 | Ball V 7
8790 | Joint |  |  | 14301.62 | 18.118 | 18.166 | 18.118 | Longseam | [17 empty] | 1.3 | 3.96 | 8270 | 359 | 114.3 | 105.643 | 0.8 |  |  |  | 1500.448 | AGM 4 | 378.682 | Ball V 7
8800 | Joint |  |  | 14319.738 | 12.374 | 18.118 | 12.374 | Longseam | [17 empty] | 1.3 | 3.96 | 8270 | 359 | 114.3 | 105.51 | 0.8 |  |  |  | 1518.566 | AGM 4 | 360.564 | Ball V 7
8810 | Joint |  |  | 14332.112 | 18.262 | 12.374 | 18.262 | Longseam | [17 empty] | 1.3 | 3.96 | 8270 | 359 | 114.3 | 105.8 | 0.8 |  |  |  | 1530.94 | AGM 4 | 348.19 | Ball V 7
8820 | Joint |  |  | 14350.374 | 18.01 | 18.262 | 18.01 | Longseam | [17 empty] | 1.3 | 3.96 | 8270 | 359 | 114.3 | 105.488 | 0.8 |  |  |  | 1549.202 | AGM 4 | 329.928 | Ball V 7
8830 | Joint |  |  | 14368.384 | 11.574 | 18.01 | 11.574 | Longseam | [17 empty] | 1.3 | 3.96 | 8270 | 359 | 114.3 | 105.638 | 0.8 |  |  |  | 1567.212 | AGM 4 | 311.918 | Ball V 7
8840 | Joint |  |  | 14379.958 | 18.086 | 11.574 | 18.086 | Longseam | [17 empty] | 1.3 | 3.96 | 8270 | 359 | 114.3 | 105.639 | 0.8 |  |  |  | 1578.786 | AGM 4 | 300.344 | Ball V 7
8840 | Bend | 32 |  | 14384.498 | 18.086 | 4.54 | 13.546 | Longseam | [5 empty] | 3352 | [11 empty] | 1.3 | 3.96 | 8270 | 359 | 114.3 | 105.639 | 0.8 |  |  |  | 1578.786 | AGM 4 | 300.344 | Ball V 7 | Bend 10-down (168.0 D)
8850 | Joint |  |  | 14398.044 | 18.114 | 18.086 | 18.114 | Longseam | [17 empty] | 1.3 | 3.96 | 8270 | 359 | 114.3 | 105.602 | 0.8 |  |  |  | 1596.872 | AGM 4 | 282.258 | Ball V 7
8860 | Joint |  |  | 14416.158 | 17.94 | 18.114 | 17.94 | Longseam | [17 empty] | 1.3 | 3.96 | 8270 | 359 | 114.3 | 105.614 | 0.8 |  |  |  | 1614.986 | AGM 4 | 264.144 | Ball V 7
8870 | Joint |  |  | 14434.098 | 18.106 | 17.94 | 18.106 | Longseam | [17 empty] | 1.3 | 3.96 | 8270 | 359 | 114.3 | 105.876 | 0.8 |  |  |  | 1632.926 | AGM 4 | 246.204 | Ball V 7
8880 | Joint |  |  | 14452.204 | 18.144 | 18.106 | 18.144 | Longseam | [17 empty] | 1.4 | 3.96 | 8270 | 359 | 114.3 | 105.671 | 0.8 |  |  |  | 1651.032 | AGM 4 | 228.098 | Ball V 7
8890 | Joint |  |  | 14470.348 | 14.222 | 18.144 | 14.222 | Longseam | [17 empty] | 1.3 | 3.96 | 8270 | 359 | 114.3 | 105.628 | 0.8 |  |  |  | 1669.176 | AGM 4 | 209.954 | Ball V 7
8900 | Joint |  |  | 14484.57 | 18.126 | 14.222 | 18.126 | Longseam | [17 empty] | 1.3 | 3.96 | 8270 | 359 | 114.3 | 105.212 | 0.8 |  |  |  | 1683.398 | AGM 4 | 195.732 | Ball V 7
8910 | Joint |  |  | 14502.696 | 18.02 | 18.126 | 18.02 | Longseam | [17 empty] | 1.3 | 3.96 | 8270 | 359 | 114.3 | 105.701 | 0.8 |  |  |  | 1701.524 | AGM 4 | 177.606 | Ball V 7
8920 | Joint |  |  | 14520.716 | 9.33 | 18.02 | 9.33 | Longseam | [17 empty] | 1.3 | 3.96 | 8270 | 359 | 114.3 | 105.928 | 0.8 |  |  |  | 1719.544 | AGM 4 | 159.586 | Ball V 7
8930 | Joint |  |  | 14530.046 | 16.328 | 9.33 | 16.328 | Longseam | [17 empty] | 1.3 | 3.96 | 8270 | 359 | 114.3 | 105.278 | 0.8 |  |  |  | 1728.874 | AGM 4 | 150.256 | Ball V 7
8930 | Bend | 33 |  | 14538.846 | 16.328 | 8.8 | 7.528 | Longseam | [5 empty] | 12772 | [11 empty] | 1.3 | 3.96 | 8270 | 359 | 114.3 | 105.278 | 0.8 |  |  |  | 1728.874 | AGM 4 | 150.256 | Ball V 7 | Bend 66-left (97.0 D)
8940 | Joint |  |  | 14546.374 | 11.662 | 16.328 | 11.662 | Longseam | [17 empty] | 1.3 | 3.96 | 8270 | 359 | 114.3 | 105.707 | 0.8 |  |  |  | 1745.202 | AGM 4 | 133.928 | Ball V 7
8950 | Joint |  |  | 14558.036 | 17.55 | 11.662 | 17.55 | Longseam | [17 empty] | 1.3 | 3.96 | 8270 | 359 | 114.3 | 105.788 | 0.8 |  |  |  | 1756.864 | AGM 4 | 122.266 | Ball V 7
8960 | Joint |  |  | 14575.586 | 14.692 | 17.55 | 14.692 | Longseam | [17 empty] | 1.3 | 3.96 | 8270 | 359 | 114.3 | 105.826 | 0.8 |  |  |  | 1774.414 | AGM 4 | 104.716 | Ball V 7
8970 | Joint |  |  | 14590.278 | 17.756 | 14.692 | 17.756 | Longseam | [17 empty] | 1.3 | 3.96 | 8270 | 359 | 114.3 | 105.558 | 0.8 |  |  |  | 1789.106 | AGM 4 | 90.024 | Ball V 7
8980 | Joint |  |  | 14608.034 | 17.946 | 17.756 | 17.946 | Longseam | [17 empty] | 1.3 | 3.96 | 8270 | 359 | 114.3 | 105.723 | 0.8 |  |  |  | 1806.862 | AGM 4 | 72.268 | Ball V 7
8990 | Joint |  |  | 14625.98 | 16.114 | 17.946 | 16.114 | Longseam | [17 empty] | 1.3 | 3.96 | 8270 | 359 | 114.3 | 105.805 | 0.8 |  |  |  | 1824.808 | AGM 4 | 54.322 | Ball V 7
9000 | Joint |  |  | 14642.094 | 17.922 | 16.114 | 17.922 | Longseam | [17 empty] | 1.3 | 3.96 | 8270 | 359 | 114.3 | 105.278 | 0.8 |  |  |  | 1840.922 | AGM 4 | 38.208 | Ball V 7
9000 | Bend | 34 |  | 14650.958 | 17.922 | 8.864 | 9.058 | Longseam | [5 empty] | 14054 | [11 empty] | 1.3 | 3.96 | 8270 | 359 | 114.3 | 105.278 | 0.8 |  |  |  | 1840.922 | AGM 4 | 38.208 | Ball V 7 | Bend 70-right (100.0 D)
9010 | Joint |  |  | 14660.016 | 8.56 | 17.922 | 8.56 | Longseam | [17 empty] | 1.3 | 3.96 | 8270 | 359 | 114.3 | 104.573 | 0.8 |  |  |  | 1858.844 | AGM 4 | 20.286 | Ball V 7
9010 | Dent | 2 |  | 14665.844 | 8.56 | 5.828 | 2.732 | Longseam |  | 06:35 |  |  | ANC 107 | 110 | 89 | 1.1 | 88.7 |  | 2 | [6 empty] | 1.3 | 3.96 | 8270 | 359 | 114.3 | 104.573 | 0.8 |  |  |  | 1858.844 | AGM 4 | 20.286 | Ball V 7 | Associated with Anchor
9010 | Anchor | 107 |  | 14665.866 | 8.56 | 5.85 | 2.71 | Longseam |  |  |  |  | DNT 2 | 250 | 334 | [10 empty] | 1.3 | 3.96 | 8270 | 359 | 114.3 | 104.573 | 0.8 |  |  |  | 1858.844 | AGM 4 | 20.286 | Ball V 7
9020 | Joint |  |  | 14668.576 | 0.972 | 8.56 | 0.972 | Longseam | [17 empty] | 1.3 | 6.02 | 8270 | 359 | 114.3 | 102.79 | 0.8 |  |  |  | 1867.404 | AGM 4 | 11.726 | Ball V 7
9020 | Wall Thickness Up | 14 |  | 14668.576 | 0.972 | 0 | 0.972 | Longseam | [17 empty] | 1.3 | 6.02 | 8270 | 359 | 114.3 | 102.79 | 0.8 |  |  |  | 1867.404 | AGM 4 | 11.726 | Ball V 7 | From 3.960 to 6.020mm
9020 | Anchor | 108 |  | 14669.154 | 0.972 | 0.578 | 0.394 | Longseam | [5 empty] | 198 | 321 | [10 empty] | 1.3 | 6.02 | 8270 | 359 | 114.3 | 102.79 | 0.8 |  |  |  | 1867.404 | AGM 4 | 11.726 | Ball V 7
9030 | Joint |  |  | 14669.548 | 8.836 | 0.972 | 8.836 | Longseam | [17 empty] | 1.2 | 6.02 | 8270 | 359 | 114.3 | 102.182 | 0.8 |  |  |  | 1868.376 | AGM 4 | 10.754 | Ball V 7
9030 | Bend | 35 |  | 14671.698 | 8.836 | 2.15 | 6.686 | Longseam | [5 empty] | 3374 | [11 empty] | 1.3 | 6.02 | 8270 | 359 | 114.3 | 102.182 | 0.8 |  |  |  | 1868.376 | AGM 4 | 10.754 | Ball V 7 | Bend 45-up (37.0 D)
9030 | Bend | 36 |  | 14675.806 | 8.836 | 6.258 | 2.578 | Longseam | [5 empty] | 3770 | [11 empty] | 1.3 | 6.02 | 8270 | 359 | 114.3 | 102.182 | 0.8 |  |  |  | 1868.376 | AGM 4 | 10.754 | Ball V 7 | Bend 45-down (42.0 D)
9030 | Anchor | 109 |  | 14678.15 | 8.836 | 8.602 | 0.234 | Longseam | [5 empty] | 180 | 321 | [10 empty] | 1.5 | 6.02 | 8270 | 359 | 114.3 | 102.182 | 0.8 |  |  |  | 1868.376 | AGM 4 | 10.754 | Ball V 7 | Pipe Stand
9040 | Joint |  |  | 14678.384 | 0.222 | 8.836 | 0.222 | Longseam | [17 empty] | 1.3 | 6.02 | 8270 | 359 | 114.3 | 102.555 | 0.8 |  |  |  | 1877.212 | AGM 4 | 1.918 | Ball V 7
9040 | Flange | 18 |  | 14678.496 | 0.222 | 0.112 | 0.11 | Longseam | [17 empty] | 1.4 | 6.02 | 8270 | 359 | 114.3 | 102.555 | 0.8 |  |  |  | 1877.212 | AGM 4 | 1.918 | Ball V 7
9050 | Joint |  |  | 14678.606 | 0.212 | 0.222 | 0.212 | Longseam | [17 empty] | 1.4 | 6.02 | 8270 | 359 | 114.3 | 101.29 | 0.8 |  |  |  | 1877.434 | AGM 4 | 1.696 | Ball V 7
9050 | T-Piece | 7 |  | 14678.706 | 0.212 | 0.1 | 0.112 | Longseam |  | 12:00 | [15 empty] | 1.5 | 6.02 | 8270 | 359 | 114.3 | 101.29 | 0.8 |  |  |  | 1877.434 | AGM 4 | 1.696 | Ball V 7
9060 | Joint |  |  | 14678.818 | 1.184 | 0.212 | 1.184 | Longseam | [17 empty] | 1.5 | 6.02 | 8270 | 359 | 114.3 | 102.983 | 0.8 |  |  |  | 1877.646 | AGM 4 | 1.484 | Ball V 7
9060 | Tap | 13 |  | 14679.47 | 1.184 | 0.652 | 0.532 | Longseam |  | 12:00 | [15 empty] | 1.4 | 6.02 | 8270 | 359 | 114.3 | 102.983 | 0.8 |  |  |  | 1877.646 | AGM 4 | 1.484 | Ball V 7
9060 | Tap | 14 |  | 14679.752 | 1.184 | 0.934 | 0.25 | Longseam |  | 12:00 | [15 empty] | 1.5 | 6.02 | 8270 | 359 | 114.3 | 102.983 | 0.8 |  |  |  | 1877.646 | AGM 4 | 1.484 | Ball V 7
9070 | Joint |  |  | 14680.002 | 0.664 | 1.184 | 0.664 | Longseam | [17 empty] | 1.7 | 6.02 | 8270 | 359 | 114.3 | 101.494 | 0.8 |  |  |  | 1878.83 | AGM 4 | 0.3 | Ball V 7
9070 | Flange | 19 |  | 14680.104 | 0.664 | 0.102 | 0.562 | Longseam | [17 empty] | 1.4 | 6.02 | 8270 | 359 | 114.3 | 101.494 | 0.8 |  |  |  | 1878.83 | AGM 4 | 0.3 | Ball V 7
9070 | Ball Valve | 7 |  | 14680.302 | 0.664 | 0.3 | 0.364 | Longseam | [17 empty] | 1.5 | 6.02 | 8270 | 359 | 114.3 | 101.494 | 0.8 |  |  |  | 1878.83 | AGM 4 | 0.3 | AGM 5 | Riser#4 @ 1-26-68-25W5
9070 | Flange | 20 |  | 14680.548 | 0.664 | 0.546 | 0.118 | Longseam | [17 empty] | 1.5 | 6.02 | 8270 | 359 | 114.3 | 101.494 | 0.8 |  |  |  | 1878.83 | Ball V 7 | 0.3 | AGM 5
9080 | Joint |  |  | 14680.666 | 1.164 | 0.664 | 1.164 | Longseam | [17 empty] | 1.4 | 6.02 | 8270 | 359 | 114.3 | 102.219 | 0.8 |  |  |  | 0.364 | Ball V 7 | 1750.598 | AGM 5
9080 | Tap | 15 |  | 14680.912 | 1.164 | 0.246 | 0.918 | Longseam |  | 12:00 | [15 empty] | 1.4 | 6.02 | 8270 | 359 | 114.3 | 102.219 | 0.8 |  |  |  | 0.364 | Ball V 7 | 1750.598 | AGM 5
9080 | Tap | 16 |  | 14681.19 | 1.164 | 0.524 | 0.64 | Longseam |  | 12:00 | [15 empty] | 1.4 | 6.02 | 8270 | 359 | 114.3 | 102.219 | 0.8 |  |  |  | 0.364 | Ball V 7 | 1750.598 | AGM 5
9090 | Joint |  |  | 14681.83 | 0.224 | 1.164 | 0.224 | Longseam | [17 empty] | 1.4 | 6.02 | 8270 | 359 | 114.3 | 99.2676 | 0.8 |  |  |  | 1.528 | Ball V 7 | 1749.434 | AGM 5
9090 | T-Piece | 8 |  | 14681.934 | 0.224 | 0.104 | 0.12 | Longseam |  | 09:00 | [15 empty] | 1.5 | 6.02 | 8270 | 359 | 114.3 | 99.2676 | 0.8 |  |  |  | 1.528 | Ball V 7 | 1749.434 | AGM 5
9100 | Joint |  |  | 14682.054 | 0.212 | 0.224 | 0.212 | Longseam | [17 empty] | 1.3 | 6.02 | 8270 | 359 | 114.3 | 102.197 | 0.8 |  |  |  | 1.752 | Ball V 7 | 1749.21 | AGM 5
9100 | Flange | 21 |  | 14682.154 | 0.212 | 0.1 | 0.112 | Longseam | [17 empty] | 1.5 | 6.02 | 8270 | 359 | 114.3 | 102.197 | 0.8 |  |  |  | 1.752 | Ball V 7 | 1749.21 | AGM 5
9110 | Joint |  |  | 14682.266 | 8.824 | 0.212 | 8.824 | Longseam | [17 empty] | 1.5 | 6.02 | 8270 | 359 | 114.3 | 102.54 | 0.8 |  |  |  | 1.964 | Ball V 7 | 1748.998 | AGM 5
9110 | Anchor | 110 |  | 14682.714 | 8.824 | 0.448 | 8.376 | Longseam | [5 empty] | 466 | 321 | [10 empty] | 1.3 | 6.02 | 8270 | 359 | 114.3 | 102.54 | 0.8 |  |  |  | 1.964 | Ball V 7 | 1748.998 | AGM 5 | Pipe Stand
9110 | Bend | 37 |  | 14684.99 | 8.824 | 2.724 | 6.1 | Longseam | [5 empty] | 3606 | [11 empty] | 1.3 | 6.02 | 8270 | 359 | 114.3 | 102.54 | 0.8 |  |  |  | 1.964 | Ball V 7 | 1748.998 | AGM 5 | Bend 45-down (40.2 D)
9110 | Bend | 38 |  | 14688.924 | 8.824 | 6.658 | 2.166 | Longseam | [5 empty] | 3328 | [11 empty] | 1.5 | 6.02 | 8270 | 359 | 114.3 | 102.54 | 0.8 |  |  |  | 1.964 | Ball V 7 | 1748.998 | AGM 5 | Bend 45-up (37.1 D)
9120 | Joint |  |  | 14691.09 | 0.984 | 8.824 | 0.984 | Longseam | [17 empty] | 1.4 | 6.02 | 8270 | 359 | 114.3 | 103 | 0.8 |  |  |  | 10.788 | Ball V 7 | 1740.174 | AGM 5
9120 | Anchor | 111 |  | 14691.576 | 0.984 | 0.486 | 0.498 | Longseam | [5 empty] | 214 | 321 | [10 empty] | 1.4 | 6.02 | 8270 | 359 | 114.3 | 103 | 0.8 |  |  |  | 10.788 | Ball V 7 | 1740.174 | AGM 5
9130 | Joint |  |  | 14692.074 | 5.614 | 0.984 | 5.614 | Longseam | [17 empty] | 1.4 | 3.96 | 8270 | 359 | 114.3 | 105.365 | 0.8 |  |  |  | 11.772 | Ball V 7 | 1739.19 | AGM 5
9130 | Wall Thickness Down | 15 |  | 14692.074 | 5.614 | 0 | 5.614 | Longseam | [17 empty] | 1.4 | 3.96 | 8270 | 359 | 114.3 | 105.365 | 0.8 |  |  |  | 11.772 | Ball V 7 | 1739.19 | AGM 5 | From 6.020 to 3.960mm
9130 | Anchor | 112 |  | 14695.11 | 5.614 | 3.036 | 2.578 | Longseam | [5 empty] | 236 | 334 | [10 empty] | 1.3 | 3.96 | 8270 | 359 | 114.3 | 105.365 | 0.8 |  |  |  | 11.772 | Ball V 7 | 1739.19 | AGM 5
9140 | Joint |  |  | 14697.688 | 17.982 | 5.614 | 17.982 | Longseam | [17 empty] | 1.3 | 3.96 | 8270 | 359 | 114.3 | 105.566 | 0.8 |  |  |  | 17.386 | Ball V 7 | 1733.576 | AGM 5
9150 | Joint |  |  | 14715.67 | 17.948 | 17.982 | 17.948 | Longseam | [17 empty] | 1.3 | 3.96 | 8270 | 359 | 114.3 | 105.803 | 0.8 |  |  |  | 35.368 | Ball V 7 | 1715.594 | AGM 5
9160 | Joint |  |  | 14733.618 | 17.938 | 17.948 | 17.938 | Longseam | [17 empty] | 1.3 | 3.96 | 8270 | 359 | 114.3 | 105.572 | 0.8 |  |  |  | 53.316 | Ball V 7 | 1697.646 | AGM 5
9170 | Joint |  |  | 14751.556 | 17.998 | 17.938 | 17.998 | Longseam | [17 empty] | 1.3 | 3.96 | 8270 | 359 | 114.3 | 105.673 | 0.8 |  |  |  | 71.254 | Ball V 7 | 1679.708 | AGM 5
9180 | Joint |  |  | 14769.554 | 17.954 | 17.998 | 17.954 | Longseam | [17 empty] | 1.3 | 3.96 | 8270 | 359 | 114.3 | 105.525 | 0.8 |  |  |  | 89.252 | Ball V 7 | 1661.71 | AGM 5
9190 | Joint |  |  | 14787.508 | 18.016 | 17.954 | 18.016 | Longseam | [17 empty] | 1.3 | 3.96 | 8270 | 359 | 114.3 | 105.504 | 0.8 |  |  |  | 107.206 | Ball V 7 | 1643.756 | AGM 5
9200 | Joint |  |  | 14805.524 | 17.98 | 18.016 | 17.98 | Longseam | [17 empty] | 1.3 | 3.96 | 8270 | 359 | 114.3 | 105.597 | 0.8 |  |  |  | 125.222 | Ball V 7 | 1625.74 | AGM 5
9210 | Joint |  |  | 14823.504 | 18.01 | 17.98 | 18.01 | Longseam | [17 empty] | 1.3 | 3.96 | 8270 | 359 | 114.3 | 105.676 | 0.8 |  |  |  | 143.202 | Ball V 7 | 1607.76 | AGM 5
9220 | Joint |  |  | 14841.514 | 18.046 | 18.01 | 18.046 | Longseam | [17 empty] | 1.3 | 3.96 | 8270 | 359 | 114.3 | 105.532 | 0.8 |  |  |  | 161.212 | Ball V 7 | 1589.75 | AGM 5
9230 | Joint |  |  | 14859.56 | 18.048 | 18.046 | 18.048 | Longseam | [17 empty] | 1.3 | 3.96 | 8270 | 359 | 114.3 | 105.448 | 0.8 |  |  |  | 179.258 | Ball V 7 | 1571.704 | AGM 5
9240 | Joint |  |  | 14877.608 | 17.974 | 18.048 | 17.974 | Longseam | [17 empty] | 1.3 | 3.96 | 8270 | 359 | 114.3 | 105.849 | 0.8 |  |  |  | 197.306 | Ball V 7 | 1553.656 | AGM 5
9250 | Joint |  |  | 14895.582 | 18.016 | 17.974 | 18.016 | Longseam | [17 empty] | 1.3 | 3.96 | 8270 | 359 | 114.3 | 105.366 | 0.8 |  |  |  | 215.28 | Ball V 7 | 1535.682 | AGM 5
9260 | Joint |  |  | 14913.598 | 17.976 | 18.016 | 17.976 | Longseam | [17 empty] | 1.3 | 3.96 | 8270 | 359 | 114.3 | 105.491 | 0.8 |  |  |  | 233.296 | Ball V 7 | 1517.666 | AGM 5
9270 | Joint |  |  | 14931.574 | 17.978 | 17.976 | 17.978 | Longseam | [17 empty] | 1.3 | 3.96 | 8270 | 359 | 114.3 | 105.521 | 0.8 |  |  |  | 251.272 | Ball V 7 | 1499.69 | AGM 5
9280 | Joint |  |  | 14949.552 | 17.936 | 17.978 | 17.936 | Longseam | [17 empty] | 1.3 | 3.96 | 8270 | 359 | 114.3 | 105.695 | 0.8 |  |  |  | 269.25 | Ball V 7 | 1481.712 | AGM 5
9290 | Joint |  |  | 14967.488 | 18.008 | 17.936 | 18.008 | Longseam | [17 empty] | 1.3 | 3.96 | 8270 | 359 | 114.3 | 105.562 | 0.8 |  |  |  | 287.186 | Ball V 7 | 1463.776 | AGM 5
9300 | Joint |  |  | 14985.496 | 17.94 | 18.008 | 17.94 | Longseam | [17 empty] | 1.3 | 3.96 | 8270 | 359 | 114.3 | 105.615 | 0.8 |  |  |  | 305.194 | Ball V 7 | 1445.768 | AGM 5
9310 | Joint |  |  | 15003.436 | 18.018 | 17.94 | 18.018 | Longseam | [17 empty] | 1.3 | 3.96 | 8270 | 359 | 114.3 | 105.716 | 0.8 |  |  |  | 323.134 | Ball V 7 | 1427.828 | AGM 5
9320 | Joint |  |  | 15021.454 | 18.096 | 18.018 | 18.096 | Longseam | [17 empty] | 1.3 | 3.96 | 8270 | 359 | 114.3 | 105.642 | 0.8 |  |  |  | 341.152 | Ball V 7 | 1409.81 | AGM 5
9330 | Joint |  |  | 15039.55 | 18.008 | 18.096 | 18.008 | Longseam | [17 empty] | 1.3 | 3.96 | 8270 | 359 | 114.3 | 105.547 | 0.8 |  |  |  | 359.248 | Ball V 7 | 1391.714 | AGM 5
9340 | Joint |  |  | 15057.558 | 18.024 | 18.008 | 18.024 | Longseam | [17 empty] | 1.3 | 3.96 | 8270 | 359 | 114.3 | 105.64 | 0.8 |  |  |  | 377.256 | Ball V 7 | 1373.706 | AGM 5
9350 | Joint |  |  | 15075.582 | 17.962 | 18.024 | 17.962 | Longseam | [17 empty] | 1.3 | 3.96 | 8270 | 359 | 114.3 | 105.612 | 0.8 |  |  |  | 395.28 | Ball V 7 | 1355.682 | AGM 5
9360 | Joint |  |  | 15093.544 | 18.024 | 17.962 | 18.024 | Longseam | [17 empty] | 1.3 | 3.96 | 8270 | 359 | 114.3 | 105.656 | 0.8 |  |  |  | 413.242 | Ball V 7 | 1337.72 | AGM 5
9370 | Joint |  |  | 15111.568 | 15.588 | 18.024 | 15.588 | Longseam | [17 empty] | 1.3 | 3.96 | 8270 | 359 | 114.3 | 105.521 | 0.8 |  |  |  | 431.266 | Ball V 7 | 1319.696 | AGM 5
9380 | Joint |  |  | 15127.156 | 17.832 | 15.588 | 17.832 | Longseam | [17 empty] | 1.3 | 3.96 | 8270 | 359 | 114.3 | 105.432 | 0.8 |  |  |  | 446.854 | Ball V 7 | 1304.108 | AGM 5
9390 | Joint |  |  | 15144.988 | 17.188 | 17.832 | 17.188 | Longseam | [17 empty] | 1.3 | 3.96 | 8270 | 359 | 114.3 | 105.676 | 0.8 |  |  |  | 464.686 | Ball V 7 | 1286.276 | AGM 5
9400 | Joint |  |  | 15162.176 | 17.946 | 17.188 | 17.946 | Longseam | [17 empty] | 1.3 | 3.96 | 8270 | 359 | 114.3 | 105.639 | 0.8 |  |  |  | 481.874 | Ball V 7 | 1269.088 | AGM 5
9410 | Joint |  |  | 15180.122 | 17.982 | 17.946 | 17.982 | Longseam | [17 empty] | 1.3 | 3.96 | 8270 | 359 | 114.3 | 105.403 | 0.8 |  |  |  | 499.82 | Ball V 7 | 1251.142 | AGM 5
9420 | Joint |  |  | 15198.104 | 18.1 | 17.982 | 18.1 | Longseam | [17 empty] | 1.3 | 3.96 | 8270 | 359 | 114.3 | 105.559 | 0.8 |  |  |  | 517.802 | Ball V 7 | 1233.16 | AGM 5
9430 | Joint |  |  | 15216.204 | 18.03 | 18.1 | 18.03 | Longseam | [17 empty] | 1.3 | 3.96 | 8270 | 359 | 114.3 | 105.577 | 0.8 |  |  |  | 535.902 | Ball V 7 | 1215.06 | AGM 5
9440 | Joint |  |  | 15234.234 | 17.818 | 18.03 | 17.818 | Longseam | [17 empty] | 1.3 | 3.96 | 8270 | 359 | 114.3 | 105.668 | 0.8 |  |  |  | 553.932 | Ball V 7 | 1197.03 | AGM 5
9450 | Joint |  |  | 15252.052 | 17.746 | 17.818 | 17.746 | Longseam | [17 empty] | 1.3 | 3.96 | 8270 | 359 | 114.3 | 105.384 | 0.8 |  |  |  | 571.75 | Ball V 7 | 1179.212 | AGM 5
9460 | Joint |  |  | 15269.798 | 17.752 | 17.746 | 17.752 | Longseam | [17 empty] | 1.3 | 3.96 | 8270 | 359 | 114.3 | 105.34 | 0.8 |  |  |  | 589.496 | Ball V 7 | 1161.466 | AGM 5
9470 | Joint |  |  | 15287.55 | 17.912 | 17.752 | 17.912 | Longseam | [17 empty] | 1.3 | 3.96 | 8270 | 359 | 114.3 | 105.549 | 0.8 |  |  |  | 607.248 | Ball V 7 | 1143.714 | AGM 5
9480 | Joint |  |  | 15305.462 | 16.214 | 17.912 | 16.214 | Longseam | [17 empty] | 1.3 | 3.96 | 8270 | 359 | 114.3 | 105.595 | 0.8 |  |  |  | 625.16 | Ball V 7 | 1125.802 | AGM 5
9490 | Joint |  |  | 15321.676 | 17.86 | 16.214 | 17.86 | Longseam | [17 empty] | 1.3 | 3.96 | 8270 | 359 | 114.3 | 105.639 | 0.8 |  |  |  | 641.374 | Ball V 7 | 1109.588 | AGM 5
9500 | Joint |  |  | 15339.536 | 18.026 | 17.86 | 18.026 | Longseam | [17 empty] | 1.3 | 3.96 | 8270 | 359 | 114.3 | 105.618 | 0.8 |  |  |  | 659.234 | Ball V 7 | 1091.728 | AGM 5
9510 | Joint |  |  | 15357.562 | 18.042 | 18.026 | 18.042 | Longseam | [17 empty] | 1.3 | 3.96 | 8270 | 359 | 114.3 | 105.646 | 0.8 |  |  |  | 677.26 | Ball V 7 | 1073.702 | AGM 5
9520 | Joint |  |  | 15375.604 | 18.038 | 18.042 | 18.038 | Longseam | [17 empty] | 1.3 | 3.96 | 8270 | 359 | 114.3 | 105.806 | 0.8 |  |  |  | 695.302 | Ball V 7 | 1055.66 | AGM 5
9530 | Joint |  |  | 15393.642 | 18.048 | 18.038 | 18.048 | Longseam | [17 empty] | 1.3 | 3.96 | 8270 | 359 | 114.3 | 105.792 | 0.8 |  |  |  | 713.34 | Ball V 7 | 1037.622 | AGM 5
9540 | Joint |  |  | 15411.69 | 17.984 | 18.048 | 17.984 | Longseam | [17 empty] | 1.3 | 3.96 | 8270 | 359 | 114.3 | 105.493 | 0.8 |  |  |  | 731.388 | Ball V 7 | 1019.574 | AGM 5
9550 | Joint |  |  | 15429.674 | 17.926 | 17.984 | 17.926 | Longseam | [17 empty] | 1.3 | 3.96 | 8270 | 359 | 114.3 | 105.736 | 0.8 |  |  |  | 749.372 | Ball V 7 | 1001.59 | AGM 5
9560 | Joint |  |  | 15447.6 | 17.944 | 17.926 | 17.944 | Longseam | [17 empty] | 1.3 | 3.96 | 8270 | 359 | 114.3 | 105.725 | 0.8 |  |  |  | 767.298 | Ball V 7 | 983.664 | AGM 5
9570 | Joint |  |  | 15465.544 | 17.6 | 17.944 | 17.6 | Longseam | [17 empty] | 1.3 | 3.96 | 8270 | 359 | 114.3 | 105.681 | 0.8 |  |  |  | 785.242 | Ball V 7 | 965.72 | AGM 5
9580 | Joint |  |  | 15483.144 | 17.936 | 17.6 | 17.936 | Longseam | [17 empty] | 1.3 | 3.96 | 8270 | 359 | 114.3 | 105.682 | 0.8 |  |  |  | 802.842 | Ball V 7 | 948.12 | AGM 5
9590 | Joint |  |  | 15501.08 | 18.058 | 17.936 | 18.058 | Longseam | [17 empty] | 1.3 | 3.96 | 8270 | 359 | 114.3 | 105.649 | 0.8 |  |  |  | 820.778 | Ball V 7 | 930.184 | AGM 5
9600 | Joint |  |  | 15519.138 | 17.292 | 18.058 | 17.292 | Longseam | [17 empty] | 1.3 | 3.96 | 8270 | 359 | 114.3 | 105.662 | 0.8 |  |  |  | 838.836 | Ball V 7 | 912.126 | AGM 5
9600 | Mill Defect | 6 |  | 15526.504 | 17.292 | 7.366 | 9.926 | Longseam |  | 08:31 |  |  |  | 54 | 33 | [10 empty] | 1.3 | 3.96 | 8270 | 359 | 114.3 | 105.662 | 0.8 |  |  |  | 838.836 | Ball V 7 | 912.126 | AGM 5
9610 | Joint |  |  | 15536.43 | 18.082 | 17.292 | 18.082 | Longseam | [17 empty] | 1.3 | 3.96 | 8270 | 359 | 114.3 | 105.768 | 0.8 |  |  |  | 856.128 | Ball V 7 | 894.834 | AGM 5
9620 | Joint |  |  | 15554.512 | 18.008 | 18.082 | 18.008 | Longseam | [17 empty] | 1.3 | 3.96 | 8270 | 359 | 114.3 | 105.739 | 0.8 |  |  |  | 874.21 | Ball V 7 | 876.752 | AGM 5
9630 | Joint |  |  | 15572.52 | 17.9 | 18.008 | 17.9 | Longseam | [17 empty] | 1.3 | 3.96 | 8270 | 359 | 114.3 | 105.588 | 0.8 |  |  |  | 892.218 | Ball V 7 | 858.744 | AGM 5
9640 | Joint |  |  | 15590.42 | 17.958 | 17.9 | 17.958 | Longseam | [17 empty] | 1.3 | 3.96 | 8270 | 359 | 114.3 | 105.575 | 0.8 |  |  |  | 910.118 | Ball V 7 | 840.844 | AGM 5
9650 | Joint |  |  | 15608.378 | 17.906 | 17.958 | 17.906 | Longseam | [17 empty] | 1.3 | 3.96 | 8270 | 359 | 114.3 | 105.453 | 0.8 |  |  |  | 928.076 | Ball V 7 | 822.886 | AGM 5
9660 | Joint |  |  | 15626.284 | 17.866 | 17.906 | 17.866 | Longseam | [17 empty] | 1.3 | 3.96 | 8270 | 359 | 114.3 | 105.628 | 0.8 |  |  |  | 945.982 | Ball V 7 | 804.98 | AGM 5
9670 | Joint |  |  | 15644.15 | 17.952 | 17.866 | 17.952 | Longseam | [17 empty] | 1.3 | 3.96 | 8270 | 359 | 114.3 | 105.615 | 0.8 |  |  |  | 963.848 | Ball V 7 | 787.114 | AGM 5
9680 | Joint |  |  | 15662.102 | 17.976 | 17.952 | 17.976 | Longseam | [17 empty] | 1.3 | 3.96 | 8270 | 359 | 114.3 | 105.726 | 0.8 |  |  |  | 981.8 | Ball V 7 | 769.162 | AGM 5
9690 | Joint |  |  | 15680.078 | 17.976 | 17.976 | 17.976 | Longseam | [17 empty] | 1.3 | 3.96 | 8270 | 359 | 114.3 | 105.723 | 0.8 |  |  |  | 999.776 | Ball V 7 | 751.186 | AGM 5
9700 | Joint |  |  | 15698.054 | 18.082 | 17.976 | 18.082 | Longseam | [17 empty] | 1.3 | 3.96 | 8270 | 359 | 114.3 | 105.688 | 0.8 |  |  |  | 1017.752 | Ball V 7 | 733.21 | AGM 5
9710 | Joint |  |  | 15716.136 | 18.016 | 18.082 | 18.016 | Longseam | [17 empty] | 1.3 | 3.96 | 8270 | 359 | 114.3 | 105.673 | 0.8 |  |  |  | 1035.834 | Ball V 7 | 715.128 | AGM 5
9720 | Joint |  |  | 15734.152 | 17.974 | 18.016 | 17.974 | Longseam | [17 empty] | 1.3 | 3.96 | 8270 | 359 | 114.3 | 105.674 | 0.8 |  |  |  | 1053.85 | Ball V 7 | 697.112 | AGM 5
9730 | Joint |  |  | 15752.126 | 18.014 | 17.974 | 18.014 | Longseam | [17 empty] | 1.3 | 3.96 | 8270 | 359 | 114.3 | 105.677 | 0.8 |  |  |  | 1071.824 | Ball V 7 | 679.138 | AGM 5
9740 | Joint |  |  | 15770.14 | 17.95 | 18.014 | 17.95 | Longseam | [17 empty] | 1.3 | 3.96 | 8270 | 359 | 114.3 | 105.789 | 0.8 |  |  |  | 1089.838 | Ball V 7 | 661.124 | AGM 5
9750 | Joint |  |  | 15788.09 | 17.908 | 17.95 | 17.908 | Longseam | [17 empty] | 1.3 | 3.96 | 8270 | 359 | 114.3 | 105.794 | 0.8 |  |  |  | 1107.788 | Ball V 7 | 643.174 | AGM 5
9760 | Joint |  |  | 15805.998 | 17.972 | 17.908 | 17.972 | Longseam | [17 empty] | 1.3 | 3.96 | 8270 | 359 | 114.3 | 105.408 | 0.8 |  |  |  | 1125.696 | Ball V 7 | 625.266 | AGM 5
9770 | Joint |  |  | 15823.97 | 17.976 | 17.972 | 17.976 | Longseam | [17 empty] | 1.3 | 3.96 | 8270 | 359 | 114.3 | 105.669 | 0.8 |  |  |  | 1143.668 | Ball V 7 | 607.294 | AGM 5
9780 | Joint |  |  | 15841.946 | 17.992 | 17.976 | 17.992 | Longseam | [17 empty] | 1.3 | 3.96 | 8270 | 359 | 114.3 | 105.22 | 0.8 |  |  |  | 1161.644 | Ball V 7 | 589.318 | AGM 5
9790 | Joint |  |  | 15859.938 | 18.092 | 17.992 | 18.092 | Longseam | [17 empty] | 1.3 | 3.96 | 8270 | 359 | 114.3 | 105.546 | 0.8 |  |  |  | 1179.636 | Ball V 7 | 571.326 | AGM 5
9800 | Joint |  |  | 15878.03 | 18.05 | 18.092 | 18.05 | Longseam | [17 empty] | 1.3 | 3.96 | 8270 | 359 | 114.3 | 105.746 | 0.8 |  |  |  | 1197.728 | Ball V 7 | 553.234 | AGM 5
9810 | Joint |  |  | 15896.08 | 18.12 | 18.05 | 18.12 | Longseam | [17 empty] | 1.3 | 3.96 | 8270 | 359 | 114.3 | 105.6 | 0.8 |  |  |  | 1215.778 | Ball V 7 | 535.184 | AGM 5
9820 | Joint |  |  | 15914.2 | 18.066 | 18.12 | 18.066 | Longseam | [17 empty] | 1.4 | 3.96 | 8270 | 359 | 114.3 | 105.814 | 0.8 |  |  |  | 1233.898 | Ball V 7 | 517.064 | AGM 5
9830 | Joint |  |  | 15932.266 | 18.092 | 18.066 | 18.092 | Longseam | [17 empty] | 1.3 | 3.96 | 8270 | 359 | 114.3 | 105.88 | 0.8 |  |  |  | 1251.964 | Ball V 7 | 498.998 | AGM 5
9840 | Joint |  |  | 15950.358 | 18.074 | 18.092 | 18.074 | Longseam | [17 empty] | 1.3 | 3.96 | 8270 | 359 | 114.3 | 105.571 | 0.8 |  |  |  | 1270.056 | Ball V 7 | 480.906 | AGM 5
9850 | Joint |  |  | 15968.432 | 17.944 | 18.074 | 17.944 | Longseam | [17 empty] | 1.3 | 3.96 | 8270 | 359 | 114.3 | 105.74 | 0.8 |  |  |  | 1288.13 | Ball V 7 | 462.832 | AGM 5
9860 | Joint |  |  | 15986.376 | 18.062 | 17.944 | 18.062 | Longseam | [17 empty] | 1.3 | 3.96 | 8270 | 359 | 114.3 | 105.72 | 0.8 |  |  |  | 1306.074 | Ball V 7 | 444.888 | AGM 5
9870 | Joint |  |  | 16004.438 | 18.116 | 18.062 | 18.116 | Longseam | [17 empty] | 1.3 | 3.96 | 8270 | 359 | 114.3 | 105.754 | 0.8 |  |  |  | 1324.136 | Ball V 7 | 426.826 | AGM 5
9880 | Joint |  |  | 16022.554 | 18.072 | 18.116 | 18.072 | Longseam | [17 empty] | 1.3 | 3.96 | 8270 | 359 | 114.3 | 105.597 | 0.8 |  |  |  | 1342.252 | Ball V 7 | 408.71 | AGM 5
9890 | Joint |  |  | 16040.626 | 18.034 | 18.072 | 18.034 | Longseam | [17 empty] | 1.3 | 3.96 | 8270 | 359 | 114.3 | 105.791 | 0.8 |  |  |  | 1360.324 | Ball V 7 | 390.638 | AGM 5
9900 | Joint |  |  | 16058.66 | 13.238 | 18.034 | 13.238 | Longseam | [17 empty] | 1.3 | 3.96 | 8270 | 359 | 114.3 | 105.67 | 0.8 |  |  |  | 1378.358 | Ball V 7 | 372.604 | AGM 5
9910 | Joint |  |  | 16071.898 | 17.876 | 13.238 | 17.876 | Longseam | [17 empty] | 1.3 | 3.96 | 8270 | 359 | 114.3 | 105.634 | 0.8 |  |  |  | 1391.596 | Ball V 7 | 359.366 | AGM 5
9920 | Joint |  |  | 16089.774 | 18.042 | 17.876 | 18.042 | Longseam | [17 empty] | 1.3 | 3.96 | 8270 | 359 | 114.3 | 105.331 | 0.8 |  |  |  | 1409.472 | Ball V 7 | 341.49 | AGM 5
9930 | Joint |  |  | 16107.816 | 18.044 | 18.042 | 18.044 | Longseam | [17 empty] | 1.3 | 3.96 | 8270 | 359 | 114.3 | 105.835 | 0.8 |  |  |  | 1427.514 | Ball V 7 | 323.448 | AGM 5
9940 | Joint |  |  | 16125.86 | 18.054 | 18.044 | 18.054 | Longseam | [17 empty] | 1.3 | 3.96 | 8270 | 359 | 114.3 | 105.721 | 0.8 |  |  |  | 1445.558 | Ball V 7 | 305.404 | AGM 5
9950 | Joint |  |  | 16143.914 | 18.07 | 18.054 | 18.07 | Longseam | [17 empty] | 1.3 | 3.96 | 8270 | 359 | 114.3 | 105.994 | 0.8 |  |  |  | 1463.612 | Ball V 7 | 287.35 | AGM 5
9960 | Joint |  |  | 16161.984 | 17.696 | 18.07 | 17.696 | Longseam | [17 empty] | 1.3 | 3.96 | 8270 | 359 | 114.3 | 105.843 | 0.8 |  |  |  | 1481.682 | Ball V 7 | 269.28 | AGM 5
9970 | Joint |  |  | 16179.68 | 17.996 | 17.696 | 17.996 | Longseam | [17 empty] | 1.3 | 3.96 | 8270 | 359 | 114.3 | 105.869 | 0.8 |  |  |  | 1499.378 | Ball V 7 | 251.584 | AGM 5
9980 | Joint |  |  | 16197.676 | 18.116 | 17.996 | 18.116 | Longseam | [17 empty] | 1.3 | 3.96 | 8270 | 359 | 114.3 | 105.795 | 0.8 |  |  |  | 1517.374 | Ball V 7 | 233.588 | AGM 5
9990 | Joint |  |  | 16215.792 | 18.038 | 18.116 | 18.038 | Longseam | [17 empty] | 1.3 | 3.96 | 8270 | 359 | 114.3 | 105.808 | 0.8 |  |  |  | 1535.49 | Ball V 7 | 215.472 | AGM 5
10000 | Joint |  |  | 16233.83 | 18.07 | 18.038 | 18.07 | Longseam | [17 empty] | 1.3 | 3.96 | 8270 | 359 | 114.3 | 105.843 | 0.8 |  |  |  | 1553.528 | Ball V 7 | 197.434 | AGM 5
10010 | Joint |  |  | 16251.9 | 18.118 | 18.07 | 18.118 | Longseam | [17 empty] | 1.3 | 3.96 | 8270 | 359 | 114.3 | 105.61 | 0.8 |  |  |  | 1571.598 | Ball V 7 | 179.364 | AGM 5
10020 | Joint |  |  | 16270.018 | 18.084 | 18.118 | 18.084 | Longseam | [17 empty] | 1.3 | 3.96 | 8270 | 359 | 114.3 | 105.85 | 0.8 |  |  |  | 1589.716 | Ball V 7 | 161.246 | AGM 5
10030 | Joint |  |  | 16288.102 | 18.076 | 18.084 | 18.076 | Longseam | [17 empty] | 1.3 | 3.96 | 8270 | 359 | 114.3 | 105.535 | 0.8 |  |  |  | 1607.8 | Ball V 7 | 143.162 | AGM 5
10040 | Joint |  |  | 16306.178 | 18.084 | 18.076 | 18.084 | Longseam | [17 empty] | 1.3 | 3.96 | 8270 | 359 | 114.3 | 105.783 | 0.8 |  |  |  | 1625.876 | Ball V 7 | 125.086 | AGM 5
10050 | Joint |  |  | 16324.262 | 18.054 | 18.084 | 18.054 | Longseam | [17 empty] | 1.3 | 3.96 | 8270 | 359 | 114.3 | 105.921 | 0.8 |  |  |  | 1643.96 | Ball V 7 | 107.002 | AGM 5
10060 | Joint |  |  | 16342.316 | 18.036 | 18.054 | 18.036 | Longseam | [17 empty] | 1.3 | 3.96 | 8270 | 359 | 114.3 | 105.42 | 0.8 |  |  |  | 1662.014 | Ball V 7 | 88.948 | AGM 5
10070 | Joint |  |  | 16360.352 | 18.078 | 18.036 | 18.078 | Longseam | [17 empty] | 1.3 | 3.96 | 8270 | 359 | 114.3 | 105.794 | 0.8 |  |  |  | 1680.05 | Ball V 7 | 70.912 | AGM 5
10080 | Joint |  |  | 16378.43 | 18.064 | 18.078 | 18.064 | Longseam | [17 empty] | 1.3 | 3.96 | 8270 | 359 | 114.3 | 105.566 | 0.8 |  |  |  | 1698.128 | Ball V 7 | 52.834 | AGM 5
10090 | Joint |  |  | 16396.494 | 17.954 | 18.064 | 17.954 | Longseam | [17 empty] | 1.4 | 3.96 | 8270 | 359 | 114.3 | 105.729 | 0.8 |  |  |  | 1716.192 | Ball V 7 | 34.77 | AGM 5
10100 | Joint |  |  | 16414.448 | 18.034 | 17.954 | 18.034 | Longseam | [17 empty] | 1.3 | 3.96 | 8270 | 359 | 114.3 | 105.93 | 0.8 |  |  |  | 1734.146 | Ball V 7 | 16.816 | AGM 5
10100 | Above Ground Marker | 5 |  | 16431.264 | 18.034 | 16.816 | 1.218 | Longseam | [17 empty] | 1.3 | 3.96 | 8270 | 359 | 114.3 | 105.93 | 0.8 | 54.92492 | -117.68621 | 733.5 | 1734.146 | Ball V 7 | 16.816 | AGM 6 | AGM 5
10110 | Joint |  |  | 16432.482 | 18.078 | 18.034 | 18.078 | Longseam | [17 empty] | 1.3 | 3.96 | 8270 | 359 | 114.3 | 105.942 | 0.8 |  |  |  | 1.218 | AGM 5 | 1020.908 | AGM 6
10120 | Joint |  |  | 16450.56 | 18.002 | 18.078 | 18.002 | Longseam | [17 empty] | 1.3 | 3.96 | 8270 | 359 | 114.3 | 105.391 | 0.8 |  |  |  | 19.296 | AGM 5 | 1002.83 | AGM 6
10130 | Joint |  |  | 16468.562 | 18.09 | 18.002 | 18.09 | Longseam | [17 empty] | 1.3 | 3.96 | 8270 | 359 | 114.3 | 105.525 | 0.8 |  |  |  | 37.298 | AGM 5 | 984.828 | AGM 6
10140 | Joint |  |  | 16486.652 | 17.83 | 18.09 | 17.83 | Longseam | [17 empty] | 1.3 | 3.96 | 8270 | 359 | 114.3 | 105.669 | 0.8 |  |  |  | 55.388 | AGM 5 | 966.738 | AGM 6
10150 | Joint |  |  | 16504.482 | 17.842 | 17.83 | 17.842 | Longseam | [17 empty] | 1.3 | 3.96 | 8270 | 359 | 114.3 | 105.899 | 0.8 |  |  |  | 73.218 | AGM 5 | 948.908 | AGM 6
10160 | Joint |  |  | 16522.324 | 18.174 | 17.842 | 18.174 | Longseam | [17 empty] | 1.3 | 3.96 | 8270 | 359 | 114.3 | 105.935 | 0.8 |  |  |  | 91.06 | AGM 5 | 931.066 | AGM 6
10160 | Bend | 39 |  | 16529.376 | 18.174 | 7.052 | 11.122 | Longseam | [5 empty] | 9970 | [11 empty] | 1.3 | 3.96 | 8270 | 359 | 114.3 | 105.935 | 0.8 |  |  |  | 91.06 | AGM 5 | 931.066 | AGM 6 | Bend 35-left (142.8 D)
10170 | Joint |  |  | 16540.498 | 18.096 | 18.174 | 18.096 | Longseam | [17 empty] | 1.3 | 3.96 | 8270 | 359 | 114.3 | 105.931 | 0.8 |  |  |  | 109.234 | AGM 5 | 912.892 | AGM 6
10180 | Joint |  |  | 16558.594 | 17.95 | 18.096 | 17.95 | Longseam | [17 empty] | 1.3 | 3.96 | 8270 | 359 | 114.3 | 105.626 | 0.8 |  |  |  | 127.33 | AGM 5 | 894.796 | AGM 6
10190 | Joint |  |  | 16576.544 | 18.076 | 17.95 | 18.076 | Longseam | [17 empty] | 1.3 | 3.96 | 8270 | 359 | 114.3 | 105.701 | 0.8 |  |  |  | 145.28 | AGM 5 | 876.846 | AGM 6
10200 | Joint |  |  | 16594.62 | 17.624 | 18.076 | 17.624 | Longseam | [17 empty] | 1.3 | 3.96 | 8270 | 359 | 114.3 | 105.785 | 0.8 |  |  |  | 163.356 | AGM 5 | 858.77 | AGM 6
10210 | Joint |  |  | 16612.244 | 16.69 | 17.624 | 16.69 | Longseam | [17 empty] | 1.3 | 3.96 | 8270 | 359 | 114.3 | 105.636 | 0.8 |  |  |  | 180.98 | AGM 5 | 841.146 | AGM 6
10220 | Joint |  |  | 16628.934 | 18.05 | 16.69 | 18.05 | Longseam | [17 empty] | 1.3 | 3.96 | 8270 | 359 | 114.3 | 105.597 | 0.8 |  |  |  | 197.67 | AGM 5 | 824.456 | AGM 6
10230 | Joint |  |  | 16646.984 | 3.124 | 18.05 | 3.124 | Longseam | [17 empty] | 1.4 | 3.96 | 8270 | 359 | 114.3 | 105.981 | 0.8 |  |  |  | 215.72 | AGM 5 | 806.406 | AGM 6
10240 | Joint |  |  | 16650.108 | 9.142 | 3.124 | 9.142 | Longseam | [17 empty] | 1.4 | 3.96 | 8270 | 359 | 114.3 | 105.512 | 0.8 |  |  |  | 218.844 | AGM 5 | 803.282 | AGM 6
10240 | Bend | 40 |  | 16654.77 | 9.142 | 4.662 | 4.48 | Longseam | [5 empty] | 1826 | [11 empty] | 1.3 | 3.96 | 8270 | 359 | 114.3 | 105.512 | 0.8 |  |  |  | 218.844 | AGM 5 | 803.282 | AGM 6 | Bend 20-down (45.8 D)
10250 | Joint |  |  | 16659.25 | 17.94 | 9.142 | 17.94 | Longseam | [17 empty] | 1.3 | 3.96 | 8270 | 359 | 114.3 | 105.394 | 0.8 |  |  |  | 227.986 | AGM 5 | 794.14 | AGM 6
10260 | Joint |  |  | 16677.19 | 17.944 | 17.94 | 17.944 | Longseam | [17 empty] | 1.3 | 3.96 | 8270 | 359 | 114.3 | 105.505 | 0.8 |  |  |  | 245.926 | AGM 5 | 776.2 | AGM 6
10270 | Joint |  |  | 16695.134 | 17.924 | 17.944 | 17.924 | Longseam | [17 empty] | 1.3 | 3.96 | 8270 | 359 | 114.3 | 105.528 | 0.8 |  |  |  | 263.87 | AGM 5 | 758.256 | AGM 6
10280 | Joint |  |  | 16713.058 | 17.676 | 17.924 | 17.676 | Longseam | [17 empty] | 1.3 | 3.96 | 8270 | 359 | 114.3 | 105.444 | 0.8 |  |  |  | 281.794 | AGM 5 | 740.332 | AGM 6
10290 | Joint |  |  | 16730.734 | 17.692 | 17.676 | 17.692 | Longseam | [17 empty] | 1.3 | 3.96 | 8270 | 359 | 114.3 | 105.343 | 0.8 |  |  |  | 299.47 | AGM 5 | 722.656 | AGM 6
10300 | Joint |  |  | 16748.426 | 5.19 | 17.692 | 5.19 | Longseam | [17 empty] | 1.3 | 3.96 | 8270 | 359 | 114.3 | 105.267 | 0.8 |  |  |  | 317.162 | AGM 5 | 704.964 | AGM 6
10310 | Joint |  |  | 16753.616 | 17.822 | 5.19 | 17.822 | Longseam | [17 empty] | 1.3 | 3.96 | 8270 | 359 | 114.3 | 105.847 | 0.8 |  |  |  | 322.352 | AGM 5 | 699.774 | AGM 6
10310 | Bend | 41 |  | 16757.454 | 17.822 | 3.838 | 13.984 | Longseam | [5 empty] | 1862 | [11 empty] | 1.3 | 3.96 | 8270 | 359 | 114.3 | 105.847 | 0.8 |  |  |  | 322.352 | AGM 5 | 699.774 | AGM 6 | Bend 10-down (93.3 D)
10320 | Joint |  |  | 16771.438 | 18.056 | 17.822 | 18.056 | Longseam | [17 empty] | 1.3 | 3.96 | 8270 | 359 | 114.3 | 105.63 | 0.8 |  |  |  | 340.174 | AGM 5 | 681.952 | AGM 6
10330 | Joint |  |  | 16789.494 | 18.086 | 18.056 | 18.086 | Longseam | [17 empty] | 1.3 | 3.96 | 8270 | 359 | 114.3 | 105.715 | 0.8 |  |  |  | 358.23 | AGM 5 | 663.896 | AGM 6
10340 | Joint |  |  | 16807.58 | 18.046 | 18.086 | 18.046 | Longseam | [17 empty] | 1.3 | 3.96 | 8270 | 359 | 114.3 | 105.75 | 0.8 |  |  |  | 376.316 | AGM 5 | 645.81 | AGM 6
10350 | Joint |  |  | 16825.626 | 17.858 | 18.046 | 17.858 | Longseam | [17 empty] | 1.3 | 3.96 | 8270 | 359 | 114.3 | 105.819 | 0.8 |  |  |  | 394.362 | AGM 5 | 627.764 | AGM 6
10360 | Joint |  |  | 16843.484 | 17.66 | 17.858 | 17.66 | Longseam | [17 empty] | 1.3 | 3.96 | 8270 | 359 | 114.3 | 105.714 | 0.8 |  |  |  | 412.22 | AGM 5 | 609.906 | AGM 6
10370 | Joint |  |  | 16861.144 | 18.062 | 17.66 | 18.062 | Longseam | [17 empty] | 1.3 | 3.96 | 8270 | 359 | 114.3 | 105.305 | 0.8 |  |  |  | 429.88 | AGM 5 | 592.246 | AGM 6
10380 | Joint |  |  | 16879.206 | 18.024 | 18.062 | 18.024 | Longseam | [17 empty] | 1.3 | 3.96 | 8270 | 359 | 114.3 | 105.877 | 0.8 |  |  |  | 447.942 | AGM 5 | 574.184 | AGM 6
10390 | Joint |  |  | 16897.23 | 17.94 | 18.024 | 17.94 | Longseam | [17 empty] | 1.3 | 3.96 | 8270 | 359 | 114.3 | 105.802 | 0.8 |  |  |  | 465.966 | AGM 5 | 556.16 | AGM 6
10400 | Joint |  |  | 16915.17 | 17.888 | 17.94 | 17.888 | Longseam | [17 empty] | 1.3 | 3.96 | 8270 | 359 | 114.3 | 105.782 | 0.8 |  |  |  | 483.906 | AGM 5 | 538.22 | AGM 6
10410 | Joint |  |  | 16933.058 | 18.02 | 17.888 | 18.02 | Longseam | [17 empty] | 1.3 | 3.96 | 8270 | 359 | 114.3 | 105.265 | 0.8 |  |  |  | 501.794 | AGM 5 | 520.332 | AGM 6
10420 | Joint |  |  | 16951.078 | 18.012 | 18.02 | 18.012 | Longseam | [17 empty] | 1.3 | 3.96 | 8270 | 359 | 114.3 | 105.763 | 0.8 |  |  |  | 519.814 | AGM 5 | 502.312 | AGM 6
10430 | Joint |  |  | 16969.09 | 17.96 | 18.012 | 17.96 | Longseam | [17 empty] | 1.3 | 3.96 | 8270 | 359 | 114.3 | 105.593 | 0.8 |  |  |  | 537.826 | AGM 5 | 484.3 | AGM 6
10440 | Joint |  |  | 16987.05 | 16.566 | 17.96 | 16.566 | Longseam | [17 empty] | 1.3 | 3.96 | 8270 | 359 | 114.3 | 105.725 | 0.8 |  |  |  | 555.786 | AGM 5 | 466.34 | AGM 6
10450 | Joint |  |  | 17003.616 | 17.95 | 16.566 | 17.95 | Longseam | [17 empty] | 1.3 | 3.96 | 8270 | 359 | 114.3 | 105.646 | 0.8 |  |  |  | 572.352 | AGM 5 | 449.774 | AGM 6
10460 | Joint |  |  | 17021.566 | 17.874 | 17.95 | 17.874 | Longseam | [17 empty] | 1.3 | 3.96 | 8270 | 359 | 114.3 | 105.585 | 0.8 |  |  |  | 590.302 | AGM 5 | 431.824 | AGM 6
10470 | Joint |  |  | 17039.44 | 17.968 | 17.874 | 17.968 | Longseam | [17 empty] | 1.3 | 3.96 | 8270 | 359 | 114.3 | 105.719 | 0.8 |  |  |  | 608.176 | AGM 5 | 413.95 | AGM 6
10480 | Joint |  |  | 17057.408 | 18.022 | 17.968 | 18.022 | Longseam | [17 empty] | 1.3 | 3.96 | 8270 | 359 | 114.3 | 105.785 | 0.8 |  |  |  | 626.144 | AGM 5 | 395.982 | AGM 6
10490 | Joint |  |  | 17075.43 | 18.048 | 18.022 | 18.048 | Longseam | [17 empty] | 1.3 | 3.96 | 8270 | 359 | 114.3 | 105.615 | 0.8 |  |  |  | 644.166 | AGM 5 | 377.96 | AGM 6
10500 | Joint |  |  | 17093.478 | 17.974 | 18.048 | 17.974 | Longseam | [17 empty] | 1.3 | 3.96 | 8270 | 359 | 114.3 | 105.684 | 0.8 |  |  |  | 662.214 | AGM 5 | 359.912 | AGM 6
10510 | Joint |  |  | 17111.452 | 17.966 | 17.974 | 17.966 | Longseam | [17 empty] | 1.3 | 3.96 | 8270 | 359 | 114.3 | 105.567 | 0.8 |  |  |  | 680.188 | AGM 5 | 341.938 | AGM 6
10520 | Joint |  |  | 17129.418 | 17.946 | 17.966 | 17.946 | Longseam | [17 empty] | 1.3 | 3.96 | 8270 | 359 | 114.3 | 105.594 | 0.8 |  |  |  | 698.154 | AGM 5 | 323.972 | AGM 6
10530 | Joint |  |  | 17147.364 | 17.966 | 17.946 | 17.966 | Longseam | [17 empty] | 1.3 | 3.96 | 8270 | 359 | 114.3 | 105.803 | 0.8 |  |  |  | 716.1 | AGM 5 | 306.026 | AGM 6
10540 | Joint |  |  | 17165.33 | 18.04 | 17.966 | 18.04 | Longseam | [17 empty] | 1.3 | 3.96 | 8270 | 359 | 114.3 | 105.837 | 0.8 |  |  |  | 734.066 | AGM 5 | 288.06 | AGM 6
10550 | Joint |  |  | 17183.37 | 17.882 | 18.04 | 17.882 | Longseam | [17 empty] | 1.3 | 3.96 | 8270 | 359 | 114.3 | 105.874 | 0.8 |  |  |  | 752.106 | AGM 5 | 270.02 | AGM 6
10560 | Joint |  |  | 17201.252 | 17.8 | 17.882 | 17.8 | Longseam | [17 empty] | 1.3 | 3.96 | 8270 | 359 | 114.3 | 105.664 | 0.8 |  |  |  | 769.988 | AGM 5 | 252.138 | AGM 6
10570 | Joint |  |  | 17219.052 | 17.876 | 17.8 | 17.876 | Longseam | [17 empty] | 1.3 | 3.96 | 8270 | 359 | 114.3 | 105.807 | 0.8 |  |  |  | 787.788 | AGM 5 | 234.338 | AGM 6
10580 | Joint |  |  | 17236.928 | 17.882 | 17.876 | 17.882 | Longseam | [17 empty] | 1.3 | 3.96 | 8270 | 359 | 114.3 | 105.699 | 0.8 |  |  |  | 805.664 | AGM 5 | 216.462 | AGM 6
10590 | Joint |  |  | 17254.81 | 17.692 | 17.882 | 17.692 | Longseam | [17 empty] | 1.3 | 3.96 | 8270 | 359 | 114.3 | 105.631 | 0.8 |  |  |  | 823.546 | AGM 5 | 198.58 | AGM 6
10600 | Joint |  |  | 17272.502 | 5.712 | 17.692 | 5.712 | Longseam | [17 empty] | 1.3 | 3.96 | 8270 | 359 | 114.3 | 105.343 | 0.8 |  |  |  | 841.238 | AGM 5 | 180.888 | AGM 6
10610 | Joint |  |  | 17278.214 | 17.924 | 5.712 | 17.924 | Longseam | [17 empty] | 1.3 | 3.96 | 8270 | 359 | 114.3 | 105.523 | 0.8 |  |  |  | 846.95 | AGM 5 | 175.176 | AGM 6
10620 | Joint |  |  | 17296.138 | 17.95 | 17.924 | 17.95 | Longseam | [17 empty] | 1.3 | 3.96 | 8270 | 359 | 114.3 | 105.492 | 0.8 |  |  |  | 864.874 | AGM 5 | 157.252 | AGM 6
10630 | Joint |  |  | 17314.088 | 18.002 | 17.95 | 18.002 | Longseam | [17 empty] | 1.3 | 3.96 | 8270 | 359 | 114.3 | 105.478 | 0.8 |  |  |  | 882.824 | AGM 5 | 139.302 | AGM 6
10640 | Joint |  |  | 17332.09 | 18.036 | 18.002 | 18.036 | Longseam | [17 empty] | 1.3 | 3.96 | 8270 | 359 | 114.3 | 105.575 | 0.8 |  |  |  | 900.826 | AGM 5 | 121.3 | AGM 6
10650 | Joint |  |  | 17350.126 | 17.948 | 18.036 | 17.948 | Longseam | [17 empty] | 1.3 | 3.96 | 8270 | 359 | 114.3 | 105.509 | 0.8 |  |  |  | 918.862 | AGM 5 | 103.264 | AGM 6
10660 | Joint |  |  | 17368.074 | 17.986 | 17.948 | 17.986 | Longseam | [17 empty] | 1.3 | 3.96 | 8270 | 359 | 114.3 | 105.651 | 0.8 |  |  |  | 936.81 | AGM 5 | 85.316 | AGM 6
10670 | Joint |  |  | 17386.06 | 18.028 | 17.986 | 18.028 | Longseam | [17 empty] | 1.3 | 3.96 | 8270 | 359 | 114.3 | 105.499 | 0.8 |  |  |  | 954.796 | AGM 5 | 67.33 | AGM 6
10680 | Joint |  |  | 17404.088 | 16.754 | 18.028 | 16.754 | Longseam | [17 empty] | 1.3 | 3.96 | 8270 | 359 | 114.3 | 105.446 | 0.8 |  |  |  | 972.824 | AGM 5 | 49.302 | AGM 6
10680 | Bend | 42 |  | 17411.906 | 16.754 | 7.818 | 8.936 | Longseam | [5 empty] | 5316 | [11 empty] | 1.3 | 3.96 | 8270 | 359 | 114.3 | 105.446 | 0.8 |  |  |  | 972.824 | AGM 5 | 49.302 | AGM 6 | Bend 15-down (177.7 D)
10690 | Joint |  |  | 17420.842 | 4.744 | 16.754 | 4.744 | Longseam | [17 empty] | 1.3 | 3.96 | 8270 | 359 | 114.3 | 105.479 | 0.8 |  |  |  | 989.578 | AGM 5 | 32.548 | AGM 6
10700 | Joint |  |  | 17425.586 | 17.914 | 4.744 | 17.914 | Longseam | [17 empty] | 1.3 | 3.96 | 8270 | 359 | 114.3 | 105.868 | 0.8 |  |  |  | 994.322 | AGM 5 | 27.804 | AGM 6
10710 | Joint |  |  | 17443.5 | 5.602 | 17.914 | 5.602 | Longseam | [17 empty] | 1.3 | 3.96 | 8270 | 359 | 114.3 | 105.871 | 0.8 |  |  |  | 1012.236 | AGM 5 | 9.89 | AGM 6
10720 | Joint |  |  | 17449.102 | 12.34 | 5.602 | 12.34 | Longseam | [17 empty] | 1.3 | 3.96 | 8270 | 359 | 114.3 | 105.723 | 0.8 |  |  |  | 1017.838 | AGM 5 | 4.288 | AGM 6
10720 | Above Ground Marker | 6 |  | 17453.39 | 12.34 | 4.288 | 8.052 | Longseam | [17 empty] | 1.3 | 3.96 | 8270 | 359 | 114.3 | 105.723 | 0.8 | 54.93339 | -117.6809 | 722.7 | 1017.838 | AGM 5 | 4.288 | AGM 7 | AGM 6
10730 | Joint |  |  | 17461.442 | 17.98 | 12.34 | 17.98 | Longseam | [17 empty] | 1.3 | 3.96 | 8270 | 359 | 114.3 | 105.892 | 0.8 |  |  |  | 8.052 | AGM 6 | 1557.502 | AGM 7
10740 | Joint |  |  | 17479.422 | 17.664 | 17.98 | 17.664 | Longseam | [17 empty] | 1.3 | 3.96 | 8270 | 359 | 114.3 | 105.995 | 0.8 |  |  |  | 26.032 | AGM 6 | 1539.522 | AGM 7
10750 | Joint |  |  | 17497.086 | 17.624 | 17.664 | 17.624 | Longseam | [17 empty] | 1.3 | 3.96 | 8270 | 359 | 114.3 | 105.793 | 0.8 |  |  |  | 43.696 | AGM 6 | 1521.858 | AGM 7
10760 | Joint |  |  | 17514.71 | 17.934 | 17.624 | 17.934 | Longseam | [17 empty] | 1.3 | 3.96 | 8270 | 359 | 114.3 | 105.9 | 0.8 |  |  |  | 61.32 | AGM 6 | 1504.234 | AGM 7
10770 | Joint |  |  | 17532.644 | 18.072 | 17.934 | 18.072 | Longseam | [17 empty] | 1.3 | 3.96 | 8270 | 359 | 114.3 | 105.72 | 0.8 |  |  |  | 79.254 | AGM 6 | 1486.3 | AGM 7
10780 | Joint |  |  | 17550.716 | 16.67 | 18.072 | 16.67 | Longseam | [17 empty] | 1.3 | 3.96 | 8270 | 359 | 114.3 | 105.931 | 0.8 |  |  |  | 97.326 | AGM 6 | 1468.228 | AGM 7
10790 | Joint |  |  | 17567.386 | 11.904 | 16.67 | 11.904 | Longseam | [17 empty] | 1.3 | 3.96 | 8270 | 359 | 114.3 | 105.313 | 0.8 |  |  |  | 113.996 | AGM 6 | 1451.558 | AGM 7
10800 | Joint |  |  | 17579.29 | 15.136 | 11.904 | 15.136 | Longseam | [17 empty] | 1.3 | 3.96 | 8270 | 359 | 114.3 | 106.001 | 0.8 |  |  |  | 125.9 | AGM 6 | 1439.654 | AGM 7
10810 | Joint |  |  | 17594.426 | 17.976 | 15.136 | 17.976 | Longseam | [17 empty] | 1.3 | 3.96 | 8270 | 359 | 114.3 | 105.816 | 0.8 |  |  |  | 141.036 | AGM 6 | 1424.518 | AGM 7
10820 | Joint |  |  | 17612.402 | 17.982 | 17.976 | 17.982 | Longseam | [17 empty] | 1.3 | 3.96 | 8270 | 359 | 114.3 | 105.694 | 0.8 |  |  |  | 159.012 | AGM 6 | 1406.542 | AGM 7
10830 | Joint |  |  | 17630.384 | 18.004 | 17.982 | 18.004 | Longseam | [17 empty] | 1.3 | 3.96 | 8270 | 359 | 114.3 | 105.734 | 0.8 |  |  |  | 176.994 | AGM 6 | 1388.56 | AGM 7
10840 | Joint |  |  | 17648.388 | 17.936 | 18.004 | 17.936 | Longseam | [17 empty] | 1.3 | 3.96 | 8270 | 359 | 114.3 | 105.653 | 0.8 |  |  |  | 194.998 | AGM 6 | 1370.556 | AGM 7
10850 | Joint |  |  | 17666.324 | 18.074 | 17.936 | 18.074 | Longseam | [17 empty] | 1.3 | 3.96 | 8270 | 359 | 114.3 | 105.715 | 0.8 |  |  |  | 212.934 | AGM 6 | 1352.62 | AGM 7
10860 | Joint |  |  | 17684.398 | 18.132 | 18.074 | 18.132 | Longseam | [17 empty] | 1.3 | 3.96 | 8270 | 359 | 114.3 | 105.708 | 0.8 |  |  |  | 231.008 | AGM 6 | 1334.546 | AGM 7
10870 | Joint |  |  | 17702.53 | 18.06 | 18.132 | 18.06 | Longseam | [17 empty] | 1.3 | 3.96 | 8270 | 359 | 114.3 | 105.746 | 0.8 |  |  |  | 249.14 | AGM 6 | 1316.414 | AGM 7
10880 | Joint |  |  | 17720.59 | 18.072 | 18.06 | 18.072 | Longseam | [17 empty] | 1.3 | 3.96 | 8270 | 359 | 114.3 | 105.711 | 0.8 |  |  |  | 267.2 | AGM 6 | 1298.354 | AGM 7
10890 | Joint |  |  | 17738.662 | 17.906 | 18.072 | 17.906 | Longseam | [17 empty] | 1.3 | 3.96 | 8270 | 359 | 114.3 | 105.803 | 0.8 |  |  |  | 285.272 | AGM 6 | 1280.282 | AGM 7
10900 | Joint |  |  | 17756.568 | 17.932 | 17.906 | 17.932 | Longseam | [17 empty] | 1.3 | 3.96 | 8270 | 359 | 114.3 | 105.541 | 0.8 |  |  |  | 303.178 | AGM 6 | 1262.376 | AGM 7
10910 | Joint |  |  | 17774.5 | 18.004 | 17.932 | 18.004 | Longseam | [17 empty] | 1.3 | 3.96 | 8270 | 359 | 114.3 | 105.766 | 0.8 |  |  |  | 321.11 | AGM 6 | 1244.444 | AGM 7
10920 | Joint |  |  | 17792.504 | 17.882 | 18.004 | 17.882 | Longseam | [17 empty] | 1.3 | 3.96 | 8270 | 359 | 114.3 | 105.696 | 0.8 |  |  |  | 339.114 | AGM 6 | 1226.44 | AGM 7
10930 | Joint |  |  | 17810.386 | 17.924 | 17.882 | 17.924 | Longseam | [17 empty] | 1.3 | 3.96 | 8270 | 359 | 114.3 | 105.791 | 0.8 |  |  |  | 356.996 | AGM 6 | 1208.558 | AGM 7
10940 | Joint |  |  | 17828.31 | 18.068 | 17.924 | 18.068 | Longseam | [17 empty] | 1.3 | 3.96 | 8270 | 359 | 114.3 | 105.456 | 0.8 |  |  |  | 374.92 | AGM 6 | 1190.634 | AGM 7
10950 | Joint |  |  | 17846.378 | 18.026 | 18.068 | 18.026 | Longseam | [17 empty] | 1.3 | 3.96 | 8270 | 359 | 114.3 | 105.754 | 0.8 |  |  |  | 392.988 | AGM 6 | 1172.566 | AGM 7
10960 | Joint |  |  | 17864.404 | 17.982 | 18.026 | 17.982 | Longseam | [17 empty] | 1.3 | 3.96 | 8270 | 359 | 114.3 | 105.649 | 0.8 |  |  |  | 411.014 | AGM 6 | 1154.54 | AGM 7
10970 | Joint |  |  | 17882.386 | 18.032 | 17.982 | 18.032 | Longseam | [17 empty] | 1.3 | 3.96 | 8270 | 359 | 114.3 | 105.816 | 0.8 |  |  |  | 428.996 | AGM 6 | 1136.558 | AGM 7
10980 | Joint |  |  | 17900.418 | 18.03 | 18.032 | 18.03 | Longseam | [17 empty] | 1.3 | 3.96 | 8270 | 359 | 114.3 | 105.716 | 0.8 |  |  |  | 447.028 | AGM 6 | 1118.526 | AGM 7
10990 | Joint |  |  | 17918.448 | 18.024 | 18.03 | 18.024 | Longseam | [17 empty] | 1.3 | 3.96 | 8270 | 359 | 114.3 | 105.654 | 0.8 |  |  |  | 465.058 | AGM 6 | 1100.496 | AGM 7
11000 | Joint |  |  | 17936.472 | 18.046 | 18.024 | 18.046 | Longseam | [17 empty] | 1.3 | 3.96 | 8270 | 359 | 114.3 | 105.815 | 0.8 |  |  |  | 483.082 | AGM 6 | 1082.472 | AGM 7
11010 | Joint |  |  | 17954.518 | 17.786 | 18.046 | 17.786 | Longseam | [17 empty] | 1.3 | 3.96 | 8270 | 359 | 114.3 | 105.528 | 0.8 |  |  |  | 501.128 | AGM 6 | 1064.426 | AGM 7
11020 | Joint |  |  | 17972.304 | 18.006 | 17.786 | 18.006 | Longseam | [17 empty] | 1.3 | 3.96 | 8270 | 359 | 114.3 | 105.68 | 0.8 |  |  |  | 518.914 | AGM 6 | 1046.64 | AGM 7
11030 | Joint |  |  | 17990.31 | 18.126 | 18.006 | 18.126 | Longseam | [17 empty] | 1.3 | 3.96 | 8270 | 359 | 114.3 | 105.797 | 0.8 |  |  |  | 536.92 | AGM 6 | 1028.634 | AGM 7
11040 | Joint |  |  | 18008.436 | 18.088 | 18.126 | 18.088 | Longseam | [17 empty] | 1.3 | 3.96 | 8270 | 359 | 114.3 | 105.695 | 0.8 |  |  |  | 555.046 | AGM 6 | 1010.508 | AGM 7
11050 | Joint |  |  | 18026.524 | 18.08 | 18.088 | 18.08 | Longseam | [17 empty] | 1.3 | 3.96 | 8270 | 359 | 114.3 | 105.762 | 0.8 |  |  |  | 573.134 | AGM 6 | 992.42 | AGM 7
11060 | Joint |  |  | 18044.604 | 18.058 | 18.08 | 18.058 | Longseam | [17 empty] | 1.3 | 3.96 | 8270 | 359 | 114.3 | 105.775 | 0.8 |  |  |  | 591.214 | AGM 6 | 974.34 | AGM 7
11070 | Joint |  |  | 18062.662 | 18.096 | 18.058 | 18.096 | Longseam | [17 empty] | 1.3 | 3.96 | 8270 | 359 | 114.3 | 105.729 | 0.8 |  |  |  | 609.272 | AGM 6 | 956.282 | AGM 7
11080 | Joint |  |  | 18080.758 | 18.064 | 18.096 | 18.064 | Longseam | [17 empty] | 1.3 | 3.96 | 8270 | 359 | 114.3 | 105.859 | 0.8 |  |  |  | 627.368 | AGM 6 | 938.186 | AGM 7
11090 | Joint |  |  | 18098.822 | 18.028 | 18.064 | 18.028 | Longseam | [17 empty] | 1.3 | 3.96 | 8270 | 359 | 114.3 | 105.523 | 0.8 |  |  |  | 645.432 | AGM 6 | 920.122 | AGM 7
11100 | Joint |  |  | 18116.85 | 18.016 | 18.028 | 18.016 | Longseam | [17 empty] | 1.3 | 3.96 | 8270 | 359 | 114.3 | 105.679 | 0.8 |  |  |  | 663.46 | AGM 6 | 902.094 | AGM 7
11110 | Joint |  |  | 18134.866 | 18.118 | 18.016 | 18.118 | Longseam | [17 empty] | 1.3 | 3.96 | 8270 | 359 | 114.3 | 105.634 | 0.8 |  |  |  | 681.476 | AGM 6 | 884.078 | AGM 7
11120 | Joint |  |  | 18152.984 | 18.03 | 18.118 | 18.03 | Longseam | [17 empty] | 1.3 | 3.96 | 8270 | 359 | 114.3 | 105.302 | 0.8 |  |  |  | 699.594 | AGM 6 | 865.96 | AGM 7
11130 | Joint |  |  | 18171.014 | 18.082 | 18.03 | 18.082 | Longseam | [17 empty] | 1.4 | 3.96 | 8270 | 359 | 114.3 | 105.79 | 0.8 |  |  |  | 717.624 | AGM 6 | 847.93 | AGM 7
11140 | Joint |  |  | 18189.096 | 18.122 | 18.082 | 18.122 | Longseam | [17 empty] | 1.3 | 3.96 | 8270 | 359 | 114.3 | 105.906 | 0.8 |  |  |  | 735.706 | AGM 6 | 829.848 | AGM 7
11150 | Joint |  |  | 18207.218 | 18.1 | 18.122 | 18.1 | Longseam | [17 empty] | 1.3 | 3.96 | 8270 | 359 | 114.3 | 105.814 | 0.8 |  |  |  | 753.828 | AGM 6 | 811.726 | AGM 7
11160 | Joint |  |  | 18225.318 | 10.304 | 18.1 | 10.304 | Longseam | [17 empty] | 1.3 | 3.96 | 8270 | 359 | 114.3 | 105.552 | 0.8 |  |  |  | 771.928 | AGM 6 | 793.626 | AGM 7
11170 | Joint |  |  | 18235.622 | 17.996 | 10.304 | 17.996 | Longseam | [17 empty] | 1.3 | 3.96 | 8270 | 359 | 114.3 | 105.753 | 0.8 |  |  |  | 782.232 | AGM 6 | 783.322 | AGM 7
11180 | Joint |  |  | 18253.618 | 18.018 | 17.996 | 18.018 | Longseam | [17 empty] | 1.3 | 3.96 | 8270 | 359 | 114.3 | 105.357 | 0.8 |  |  |  | 800.228 | AGM 6 | 765.326 | AGM 7
11190 | Joint |  |  | 18271.636 | 18.092 | 18.018 | 18.092 | Longseam | [17 empty] | 1.3 | 3.96 | 8270 | 359 | 114.3 | 105.81 | 0.8 |  |  |  | 818.246 | AGM 6 | 747.308 | AGM 7
11200 | Joint |  |  | 18289.728 | 18.092 | 18.092 | 18.092 | Longseam | [17 empty] | 1.3 | 3.96 | 8270 | 359 | 114.3 | 105.719 | 0.8 |  |  |  | 836.338 | AGM 6 | 729.216 | AGM 7
11210 | Joint |  |  | 18307.82 | 18.062 | 18.092 | 18.062 | Longseam | [17 empty] | 1.3 | 3.96 | 8270 | 359 | 114.3 | 105.659 | 0.8 |  |  |  | 854.43 | AGM 6 | 711.124 | AGM 7
11220 | Joint |  |  | 18325.882 | 18.094 | 18.062 | 18.094 | Longseam | [17 empty] | 1.3 | 3.96 | 8270 | 359 | 114.3 | 105.412 | 0.8 |  |  |  | 872.492 | AGM 6 | 693.062 | AGM 7
11230 | Joint |  |  | 18343.976 | 18.082 | 18.094 | 18.082 | Longseam | [17 empty] | 1.3 | 3.96 | 8270 | 359 | 114.3 | 105.703 | 0.8 |  |  |  | 890.586 | AGM 6 | 674.968 | AGM 7
11240 | Joint |  |  | 18362.058 | 18.074 | 18.082 | 18.074 | Longseam | [17 empty] | 1.3 | 3.96 | 8270 | 359 | 114.3 | 105.878 | 0.8 |  |  |  | 908.668 | AGM 6 | 656.886 | AGM 7
11250 | Joint |  |  | 18380.132 | 18.08 | 18.074 | 18.08 | Longseam | [17 empty] | 1.3 | 3.96 | 8270 | 359 | 114.3 | 105.723 | 0.8 |  |  |  | 926.742 | AGM 6 | 638.812 | AGM 7
11260 | Joint |  |  | 18398.212 | 18.082 | 18.08 | 18.082 | Longseam | [17 empty] | 1.3 | 3.96 | 8270 | 359 | 114.3 | 105.578 | 0.8 |  |  |  | 944.822 | AGM 6 | 620.732 | AGM 7
11270 | Joint |  |  | 18416.294 | 18.132 | 18.082 | 18.132 | Longseam | [17 empty] | 1.3 | 3.96 | 8270 | 359 | 114.3 | 105.872 | 0.8 |  |  |  | 962.904 | AGM 6 | 602.65 | AGM 7
11280 | Joint |  |  | 18434.426 | 18.164 | 18.132 | 18.164 | Longseam | [17 empty] | 1.3 | 3.96 | 8270 | 359 | 114.3 | 105.874 | 0.8 |  |  |  | 981.036 | AGM 6 | 584.518 | AGM 7
11290 | Joint |  |  | 18452.59 | 13.7 | 18.164 | 13.7 | Longseam | [17 empty] | 1.3 | 3.96 | 8270 | 359 | 114.3 | 105.693 | 0.8 |  |  |  | 999.2 | AGM 6 | 566.354 | AGM 7
11300 | Joint |  |  | 18466.29 | 4.66 | 13.7 | 4.66 | Longseam | [17 empty] | 1.3 | 3.96 | 8270 | 359 | 114.3 | 106.044 | 0.8 |  |  |  | 1012.9 | AGM 6 | 552.654 | AGM 7
11310 | Joint |  |  | 18470.95 | 18.176 | 4.66 | 18.176 | Longseam | [17 empty] | 1.3 | 3.96 | 8270 | 359 | 114.3 | 105.397 | 0.8 |  |  |  | 1017.56 | AGM 6 | 547.994 | AGM 7
11320 | Joint |  |  | 18489.126 | 17.164 | 18.176 | 17.164 | Longseam | [17 empty] | 1.3 | 3.96 | 8270 | 359 | 114.3 | 105.936 | 0.8 |  |  |  | 1035.736 | AGM 6 | 529.818 | AGM 7
11330 | Joint |  |  | 18506.29 | 18.06 | 17.164 | 18.06 | Longseam | [17 empty] | 1.3 | 3.96 | 8270 | 359 | 114.3 | 105.789 | 0.8 |  |  |  | 1052.9 | AGM 6 | 512.654 | AGM 7
11340 | Joint |  |  | 18524.35 | 18.062 | 18.06 | 18.062 | Longseam | [17 empty] | 1.3 | 3.96 | 8270 | 359 | 114.3 | 105.843 | 0.8 |  |  |  | 1070.96 | AGM 6 | 494.594 | AGM 7
11350 | Joint |  |  | 18542.412 | 17.896 | 18.062 | 17.896 | Longseam | [17 empty] | 1.3 | 3.96 | 8270 | 359 | 114.3 | 105.726 | 0.8 |  |  |  | 1089.022 | AGM 6 | 476.532 | AGM 7
11360 | Joint |  |  | 18560.308 | 18.008 | 17.896 | 18.008 | Longseam | [17 empty] | 1.3 | 3.96 | 8270 | 359 | 114.3 | 105.644 | 0.8 |  |  |  | 1106.918 | AGM 6 | 458.636 | AGM 7
11370 | Joint |  |  | 18578.316 | 18.066 | 18.008 | 18.066 | Longseam | [17 empty] | 1.3 | 3.96 | 8270 | 359 | 114.3 | 105.659 | 0.8 |  |  |  | 1124.926 | AGM 6 | 440.628 | AGM 7
11380 | Joint |  |  | 18596.382 | 18.03 | 18.066 | 18.03 | Longseam | [17 empty] | 1.3 | 3.96 | 8270 | 359 | 114.3 | 105.738 | 0.8 |  |  |  | 1142.992 | AGM 6 | 422.562 | AGM 7
11390 | Joint |  |  | 18614.412 | 17.854 | 18.03 | 17.854 | Longseam | [17 empty] | 1.3 | 3.96 | 8270 | 359 | 114.3 | 105.423 | 0.8 |  |  |  | 1161.022 | AGM 6 | 404.532 | AGM 7
11400 | Joint |  |  | 18632.266 | 17.978 | 17.854 | 17.978 | Longseam | [17 empty] | 1.3 | 3.96 | 8270 | 359 | 114.3 | 105.457 | 0.8 |  |  |  | 1178.876 | AGM 6 | 386.678 | AGM 7
11410 | Joint |  |  | 18650.244 | 17.898 | 17.978 | 17.898 | Longseam | [17 empty] | 1.3 | 3.96 | 8270 | 359 | 114.3 | 105.625 | 0.8 |  |  |  | 1196.854 | AGM 6 | 368.7 | AGM 7
11420 | Joint |  |  | 18668.142 | 17.742 | 17.898 | 17.742 | Longseam | [17 empty] | 1.3 | 3.96 | 8270 | 359 | 114.3 | 105.737 | 0.8 |  |  |  | 1214.752 | AGM 6 | 350.802 | AGM 7
11430 | Joint |  |  | 18685.884 | 17.964 | 17.742 | 17.964 | Longseam | [17 empty] | 1.3 | 3.96 | 8270 | 359 | 114.3 | 105.587 | 0.8 |  |  |  | 1232.494 | AGM 6 | 333.06 | AGM 7
11440 | Joint |  |  | 18703.848 | 17.946 | 17.964 | 17.946 | Longseam | [17 empty] | 1.3 | 3.96 | 8270 | 359 | 114.3 | 105.706 | 0.8 |  |  |  | 1250.458 | AGM 6 | 315.096 | AGM 7
11450 | Joint |  |  | 18721.794 | 17.958 | 17.946 | 17.958 | Longseam | [17 empty] | 1.3 | 3.96 | 8270 | 359 | 114.3 | 105.724 | 0.8 |  |  |  | 1268.404 | AGM 6 | 297.15 | AGM 7
11460 | Joint |  |  | 18739.752 | 17.988 | 17.958 | 17.988 | Longseam | [17 empty] | 1.3 | 3.96 | 8270 | 359 | 114.3 | 105.522 | 0.8 |  |  |  | 1286.362 | AGM 6 | 279.192 | AGM 7
11470 | Joint |  |  | 18757.74 | 17.998 | 17.988 | 17.998 | Longseam | [17 empty] | 1.3 | 3.96 | 8270 | 359 | 114.3 | 105.919 | 0.8 |  |  |  | 1304.35 | AGM 6 | 261.204 | AGM 7
11480 | Joint |  |  | 18775.738 | 17.904 | 17.998 | 17.904 | Longseam | [17 empty] | 1.3 | 3.96 | 8270 | 359 | 114.3 | 105.526 | 0.8 |  |  |  | 1322.348 | AGM 6 | 243.206 | AGM 7
11490 | Joint |  |  | 18793.642 | 17.906 | 17.904 | 17.906 | Longseam | [17 empty] | 1.3 | 3.96 | 8270 | 359 | 114.3 | 105.783 | 0.8 |  |  |  | 1340.252 | AGM 6 | 225.302 | AGM 7
11500 | Joint |  |  | 18811.548 | 17.926 | 17.906 | 17.926 | Longseam | [17 empty] | 1.3 | 3.96 | 8270 | 359 | 114.3 | 105.796 | 0.8 |  |  |  | 1358.158 | AGM 6 | 207.396 | AGM 7
11510 | Joint |  |  | 18829.474 | 18.02 | 17.926 | 18.02 | Longseam | [17 empty] | 1.3 | 3.96 | 8270 | 359 | 114.3 | 105.623 | 0.8 |  |  |  | 1376.084 | AGM 6 | 189.47 | AGM 7
11520 | Joint |  |  | 18847.494 | 17.854 | 18.02 | 17.854 | Longseam | [17 empty] | 1.3 | 3.96 | 8270 | 359 | 114.3 | 105.672 | 0.8 |  |  |  | 1394.104 | AGM 6 | 171.45 | AGM 7
11530 | Joint |  |  | 18865.348 | 17.814 | 17.854 | 17.814 | Longseam | [17 empty] | 1.3 | 3.96 | 8270 | 359 | 114.3 | 105.674 | 0.8 |  |  |  | 1411.958 | AGM 6 | 153.596 | AGM 7
11540 | Joint |  |  | 18883.162 | 17.698 | 17.814 | 17.698 | Longseam | [17 empty] | 1.3 | 3.96 | 8270 | 359 | 114.3 | 105.662 | 0.8 |  |  |  | 1429.772 | AGM 6 | 135.782 | AGM 7
11550 | Joint |  |  | 18900.86 | 17.974 | 17.698 | 17.974 | Longseam | [17 empty] | 1.3 | 3.96 | 8270 | 359 | 114.3 | 105.68 | 0.8 |  |  |  | 1447.47 | AGM 6 | 118.084 | AGM 7
11560 | Joint |  |  | 18918.834 | 17.988 | 17.974 | 17.988 | Longseam | [17 empty] | 1.3 | 3.96 | 8270 | 359 | 114.3 | 105.647 | 0.8 |  |  |  | 1465.444 | AGM 6 | 100.11 | AGM 7
11570 | Joint |  |  | 18936.822 | 17.9 | 17.988 | 17.9 | Longseam | [17 empty] | 1.3 | 3.96 | 8270 | 359 | 114.3 | 105.769 | 0.8 |  |  |  | 1483.432 | AGM 6 | 82.122 | AGM 7
11580 | Joint |  |  | 18954.722 | 17.886 | 17.9 | 17.886 | Longseam | [17 empty] | 1.3 | 3.96 | 8270 | 359 | 114.3 | 105.676 | 0.8 |  |  |  | 1501.332 | AGM 6 | 64.222 | AGM 7
11590 | Joint |  |  | 18972.608 | 18.07 | 17.886 | 18.07 | Longseam | [17 empty] | 1.3 | 3.96 | 8270 | 359 | 114.3 | 105.595 | 0.8 |  |  |  | 1519.218 | AGM 6 | 46.336 | AGM 7
11600 | Joint |  |  | 18990.678 | 18.078 | 18.07 | 18.078 | Longseam | [17 empty] | 1.3 | 3.96 | 8270 | 359 | 114.3 | 105.739 | 0.8 |  |  |  | 1537.288 | AGM 6 | 28.266 | AGM 7
11610 | Joint |  |  | 19008.756 | 18.086 | 18.078 | 18.086 | Longseam | [17 empty] | 1.3 | 3.96 | 8270 | 359 | 114.3 | 105.586 | 0.8 |  |  |  | 1555.366 | AGM 6 | 10.188 | AGM 7
11610 | Above Ground Marker | 7 |  | 19018.944 | 18.086 | 10.188 | 7.898 | Longseam | [17 empty] | 1.3 | 3.96 | 8270 | 359 | 114.3 | 105.586 | 0.8 | 54.94701 | -117.67413 | 730 | 1555.366 | AGM 6 | 10.188 | AGM 8 | AGM 7
11620 | Joint |  |  | 19026.842 | 17.968 | 18.086 | 17.968 | Longseam | [17 empty] | 1.3 | 3.96 | 8270 | 359 | 114.3 | 105.476 | 0.8 |  |  |  | 7.898 | AGM 7 | 1801.876 | AGM 8
11630 | Joint |  |  | 19044.81 | 18.004 | 17.968 | 18.004 | Longseam | [17 empty] | 1.3 | 3.96 | 8270 | 359 | 114.3 | 105.888 | 0.8 |  |  |  | 25.866 | AGM 7 | 1783.908 | AGM 8
11640 | Joint |  |  | 19062.814 | 17.972 | 18.004 | 17.972 | Longseam | [17 empty] | 1.3 | 3.96 | 8270 | 359 | 114.3 | 105.479 | 0.8 |  |  |  | 43.87 | AGM 7 | 1765.904 | AGM 8
11650 | Joint |  |  | 19080.786 | 13.966 | 17.972 | 13.966 | Longseam | [17 empty] | 1.3 | 3.96 | 8270 | 359 | 114.3 | 105.425 | 0.8 |  |  |  | 61.842 | AGM 7 | 1747.932 | AGM 8
11660 | Joint |  |  | 19094.752 | 17.79 | 13.966 | 17.79 | Longseam | [17 empty] | 1.3 | 3.96 | 8270 | 359 | 114.3 | 105.793 | 0.8 |  |  |  | 75.808 | AGM 7 | 1733.966 | AGM 8
11670 | Joint |  |  | 19112.542 | 17.996 | 17.79 | 17.996 | Longseam | [17 empty] | 1.3 | 3.96 | 8270 | 359 | 114.3 | 105.818 | 0.8 |  |  |  | 93.598 | AGM 7 | 1716.176 | AGM 8
11680 | Joint |  |  | 19130.538 | 18.042 | 17.996 | 18.042 | Longseam | [17 empty] | 1.3 | 3.96 | 8270 | 359 | 114.3 | 105.953 | 0.8 |  |  |  | 111.594 | AGM 7 | 1698.18 | AGM 8
11690 | Joint |  |  | 19148.58 | 4.938 | 18.042 | 4.938 | Longseam | [17 empty] | 1.3 | 3.96 | 8270 | 359 | 114.3 | 105.771 | 0.8 |  |  |  | 129.636 | AGM 7 | 1680.138 | AGM 8
11700 | Joint |  |  | 19153.518 | 18.016 | 4.938 | 18.016 | Longseam | [17 empty] | 1.3 | 3.96 | 8270 | 359 | 114.3 | 105.719 | 0.8 |  |  |  | 134.574 | AGM 7 | 1675.2 | AGM 8
11710 | Joint |  |  | 19171.534 | 18.026 | 18.016 | 18.026 | Longseam | [17 empty] | 1.3 | 3.96 | 8270 | 359 | 114.3 | 105.712 | 0.8 |  |  |  | 152.59 | AGM 7 | 1657.184 | AGM 8
11720 | Joint |  |  | 19189.56 | 15.02 | 18.026 | 15.02 | Longseam | [17 empty] | 1.3 | 3.96 | 8270 | 359 | 114.3 | 105.815 | 0.8 |  |  |  | 170.616 | AGM 7 | 1639.158 | AGM 8
11730 | Joint |  |  | 19204.58 | 18.042 | 15.02 | 18.042 | Longseam | [17 empty] | 1.3 | 3.96 | 8270 | 359 | 114.3 | 105.748 | 0.8 |  |  |  | 185.636 | AGM 7 | 1624.138 | AGM 8
11740 | Joint |  |  | 19222.622 | 18.044 | 18.042 | 18.044 | Longseam | [17 empty] | 1.4 | 3.96 | 8270 | 359 | 114.3 | 105.828 | 0.8 |  |  |  | 203.678 | AGM 7 | 1606.096 | AGM 8
11750 | Joint |  |  | 19240.666 | 18.008 | 18.044 | 18.008 | Longseam | [17 empty] | 1.3 | 3.96 | 8270 | 359 | 114.3 | 105.923 | 0.8 |  |  |  | 221.722 | AGM 7 | 1588.052 | AGM 8
11760 | Joint |  |  | 19258.674 | 18.048 | 18.008 | 18.048 | Longseam | [17 empty] | 1.3 | 3.96 | 8270 | 359 | 114.3 | 105.721 | 0.8 |  |  |  | 239.73 | AGM 7 | 1570.044 | AGM 8
11770 | Joint |  |  | 19276.722 | 18.002 | 18.048 | 18.002 | Longseam | [17 empty] | 1.3 | 3.96 | 8270 | 359 | 114.3 | 106.018 | 0.8 |  |  |  | 257.778 | AGM 7 | 1551.996 | AGM 8
11780 | Joint |  |  | 19294.724 | 7.898 | 18.002 | 7.898 | Longseam | [17 empty] | 1.3 | 3.96 | 8270 | 359 | 114.3 | 105.334 | 0.8 |  |  |  | 275.78 | AGM 7 | 1533.994 | AGM 8
11780 | Bend | 43 |  | 19300.62 | 7.898 | 5.896 | 2.002 | Longseam | [5 empty] | 3014 | [11 empty] | 1.3 | 3.96 | 8270 | 359 | 114.3 | 105.334 | 0.8 |  |  |  | 275.78 | AGM 7 | 1533.994 | AGM 8 | Bend 11-down (137.0 D)
11790 | Joint |  |  | 19302.622 | 3.186 | 7.898 | 3.186 | Longseam | [17 empty] | 1.3 | 3.96 | 8270 | 359 | 114.3 | 105.683 | 0.8 |  |  |  | 283.678 | AGM 7 | 1526.096 | AGM 8
11800 | Joint |  |  | 19305.808 | 15.29 | 3.186 | 15.29 | Longseam | [17 empty] | 1.3 | 3.96 | 8270 | 359 | 114.3 | 105.94 | 0.8 |  |  |  | 286.864 | AGM 7 | 1522.91 | AGM 8
11810 | Joint |  |  | 19321.098 | 17.914 | 15.29 | 17.914 | Longseam | [17 empty] | 1.3 | 3.96 | 8270 | 359 | 114.3 | 105.933 | 0.8 |  |  |  | 302.154 | AGM 7 | 1507.62 | AGM 8
11820 | Joint |  |  | 19339.012 | 17.99 | 17.914 | 17.99 | Longseam | [17 empty] | 1.3 | 3.96 | 8270 | 359 | 114.3 | 105.782 | 0.8 |  |  |  | 320.068 | AGM 7 | 1489.706 | AGM 8
11830 | Joint |  |  | 19357.002 | 18.01 | 17.99 | 18.01 | Longseam | [17 empty] | 1.3 | 3.96 | 8270 | 359 | 114.3 | 105.8 | 0.8 |  |  |  | 338.058 | AGM 7 | 1471.716 | AGM 8
11840 | Joint |  |  | 19375.012 | 17.94 | 18.01 | 17.94 | Longseam | [17 empty] | 1.3 | 3.96 | 8270 | 359 | 114.3 | 105.831 | 0.8 |  |  |  | 356.068 | AGM 7 | 1453.706 | AGM 8
11850 | Joint |  |  | 19392.952 | 17.82 | 17.94 | 17.82 | Longseam | [17 empty] | 1.3 | 3.96 | 8270 | 359 | 114.3 | 105.923 | 0.8 |  |  |  | 374.008 | AGM 7 | 1435.766 | AGM 8
11860 | Joint |  |  | 19410.772 | 16.202 | 17.82 | 16.202 | Longseam | [17 empty] | 1.3 | 3.96 | 8270 | 359 | 114.3 | 105.796 | 0.8 |  |  |  | 391.828 | AGM 7 | 1417.946 | AGM 8
11870 | Joint |  |  | 19426.974 | 18.018 | 16.202 | 18.018 | Longseam | [17 empty] | 1.3 | 3.96 | 8270 | 359 | 114.3 | 105.766 | 0.8 |  |  |  | 408.03 | AGM 7 | 1401.744 | AGM 8
11880 | Joint |  |  | 19444.992 | 18.002 | 18.018 | 18.002 | Longseam | [17 empty] | 1.3 | 3.96 | 8270 | 359 | 114.3 | 105.924 | 0.8 |  |  |  | 426.048 | AGM 7 | 1383.726 | AGM 8
11890 | Joint |  |  | 19462.994 | 17.91 | 18.002 | 17.91 | Longseam | [17 empty] | 1.3 | 3.96 | 8270 | 359 | 114.3 | 105.978 | 0.8 |  |  |  | 444.05 | AGM 7 | 1365.724 | AGM 8
11900 | Joint |  |  | 19480.904 | 17.97 | 17.91 | 17.97 | Longseam | [17 empty] | 1.3 | 3.96 | 8270 | 359 | 114.3 | 106.017 | 0.8 |  |  |  | 461.96 | AGM 7 | 1347.814 | AGM 8
11910 | Joint |  |  | 19498.874 | 14.984 | 17.97 | 14.984 | Longseam | [17 empty] | 1.3 | 3.96 | 8270 | 359 | 114.3 | 105.692 | 0.8 |  |  |  | 479.93 | AGM 7 | 1329.844 | AGM 8
11910 | Bend | 44 |  | 19505.92 | 14.984 | 7.046 | 7.938 | Longseam | [5 empty] | 9284 | [11 empty] | 1.3 | 3.96 | 8270 | 359 | 114.3 | 105.692 | 0.8 |  |  |  | 479.93 | AGM 7 | 1329.844 | AGM 8 | Bend 45-right (103.0 D)
11910 | Bend | 45 |  | 19505.92 | 14.984 | 7.046 | 7.938 | Longseam | [5 empty] | 9284 | [11 empty] | 1.3 | 3.96 | 8270 | 359 | 114.3 | 105.692 | 0.8 |  |  |  | 479.93 | AGM 7 | 1329.844 | AGM 8 | Bend 45-right (103.0 D)
11920 | Joint |  |  | 19513.858 | 17.642 | 14.984 | 17.642 | Longseam | [17 empty] | 1.3 | 3.96 | 8270 | 359 | 114.3 | 105.936 | 0.8 |  |  |  | 494.914 | AGM 7 | 1314.86 | AGM 8
11930 | Joint |  |  | 19531.5 | 17.968 | 17.642 | 17.968 | Longseam | [17 empty] | 1.3 | 3.96 | 8270 | 359 | 114.3 | 105.91 | 0.8 |  |  |  | 512.556 | AGM 7 | 1297.218 | AGM 8
11940 | Joint |  |  | 19549.468 | 17.992 | 17.968 | 17.992 | Longseam | [17 empty] | 1.3 | 3.96 | 8270 | 359 | 114.3 | 105.823 | 0.8 |  |  |  | 530.524 | AGM 7 | 1279.25 | AGM 8
11950 | Joint |  |  | 19567.46 | 17.94 | 17.992 | 17.94 | Longseam | [17 empty] | 1.3 | 3.96 | 8270 | 359 | 114.3 | 105.902 | 0.8 |  |  |  | 548.516 | AGM 7 | 1261.258 | AGM 8
11960 | Joint |  |  | 19585.4 | 18.048 | 17.94 | 18.048 | Longseam | [17 empty] | 1.3 | 3.96 | 8270 | 359 | 114.3 | 105.923 | 0.8 |  |  |  | 566.456 | AGM 7 | 1243.318 | AGM 8
11970 | Joint |  |  | 19603.448 | 18.028 | 18.048 | 18.028 | Longseam | [17 empty] | 1.3 | 3.96 | 8270 | 359 | 114.3 | 105.839 | 0.8 |  |  |  | 584.504 | AGM 7 | 1225.27 | AGM 8
11980 | Joint |  |  | 19621.476 | 18.018 | 18.028 | 18.018 | Longseam | [17 empty] | 1.3 | 3.96 | 8270 | 359 | 114.3 | 105.872 | 0.8 |  |  |  | 602.532 | AGM 7 | 1207.242 | AGM 8
11990 | Joint |  |  | 19639.494 | 17.974 | 18.018 | 17.974 | Longseam | [17 empty] | 1.3 | 3.96 | 8270 | 359 | 114.3 | 105.92 | 0.8 |  |  |  | 620.55 | AGM 7 | 1189.224 | AGM 8
12000 | Joint |  |  | 19657.468 | 13.734 | 17.974 | 13.734 | Longseam | [17 empty] | 1.3 | 3.96 | 8270 | 359 | 114.3 | 105.453 | 0.8 |  |  |  | 638.524 | AGM 7 | 1171.25 | AGM 8
12010 | Joint |  |  | 19671.202 | 17.734 | 13.734 | 17.734 | Longseam | [17 empty] | 1.3 | 3.96 | 8270 | 359 | 114.3 | 105.949 | 0.8 |  |  |  | 652.258 | AGM 7 | 1157.516 | AGM 8
12020 | Joint |  |  | 19688.936 | 17.852 | 17.734 | 17.852 | Longseam | [17 empty] | 1.3 | 3.96 | 8270 | 359 | 114.3 | 105.839 | 0.8 |  |  |  | 669.992 | AGM 7 | 1139.782 | AGM 8
12030 | Joint |  |  | 19706.788 | 17.996 | 17.852 | 17.996 | Longseam | [17 empty] | 1.3 | 3.96 | 8270 | 359 | 114.3 | 105.888 | 0.8 |  |  |  | 687.844 | AGM 7 | 1121.93 | AGM 8
12040 | Joint |  |  | 19724.784 | 18.044 | 17.996 | 18.044 | Longseam | [17 empty] | 1.3 | 3.96 | 8270 | 359 | 114.3 | 105.955 | 0.8 |  |  |  | 705.84 | AGM 7 | 1103.934 | AGM 8
12050 | Joint |  |  | 19742.828 | 15.27 | 18.044 | 15.27 | Longseam | [17 empty] | 1.3 | 3.96 | 8270 | 359 | 114.3 | 105.847 | 0.8 |  |  |  | 723.884 | AGM 7 | 1085.89 | AGM 8
12060 | Joint |  |  | 19758.098 | 15.264 | 15.27 | 15.264 | Longseam | [17 empty] | 1.3 | 3.96 | 8270 | 359 | 114.3 | 105.917 | 0.8 |  |  |  | 739.154 | AGM 7 | 1070.62 | AGM 8
12070 | Joint |  |  | 19773.362 | 18.034 | 15.264 | 18.034 | Longseam | [17 empty] | 1.3 | 3.96 | 8270 | 359 | 114.3 | 105.556 | 0.8 |  |  |  | 754.418 | AGM 7 | 1055.356 | AGM 8
12080 | Joint |  |  | 19791.396 | 17.988 | 18.034 | 17.988 | Longseam | [17 empty] | 1.3 | 3.96 | 8270 | 359 | 114.3 | 105.811 | 0.8 |  |  |  | 772.452 | AGM 7 | 1037.322 | AGM 8
12090 | Joint |  |  | 19809.384 | 18.002 | 17.988 | 18.002 | Longseam | [17 empty] | 1.3 | 3.96 | 8270 | 359 | 114.3 | 105.894 | 0.8 |  |  |  | 790.44 | AGM 7 | 1019.334 | AGM 8
12100 | Joint |  |  | 19827.386 | 17.926 | 18.002 | 17.926 | Longseam | [17 empty] | 1.3 | 3.96 | 8270 | 359 | 114.3 | 105.933 | 0.8 |  |  |  | 808.442 | AGM 7 | 1001.332 | AGM 8
12110 | Joint |  |  | 19845.312 | 17.966 | 17.926 | 17.966 | Longseam | [17 empty] | 1.3 | 3.96 | 8270 | 359 | 114.3 | 105.758 | 0.8 |  |  |  | 826.368 | AGM 7 | 983.406 | AGM 8
12120 | Joint |  |  | 19863.278 | 18.03 | 17.966 | 18.03 | Longseam | [17 empty] | 1.3 | 3.96 | 8270 | 359 | 114.3 | 105.773 | 0.8 |  |  |  | 844.334 | AGM 7 | 965.44 | AGM 8
12130 | Joint |  |  | 19881.308 | 18.034 | 18.03 | 18.034 | Longseam | [17 empty] | 1.3 | 3.96 | 8270 | 359 | 114.3 | 105.922 | 0.8 |  |  |  | 862.364 | AGM 7 | 947.41 | AGM 8
12140 | Joint |  |  | 19899.342 | 18.054 | 18.034 | 18.054 | Longseam | [17 empty] | 1.3 | 3.96 | 8270 | 359 | 114.3 | 105.695 | 0.8 |  |  |  | 880.398 | AGM 7 | 929.376 | AGM 8
12150 | Joint |  |  | 19917.396 | 14.474 | 18.054 | 14.474 | Longseam | [17 empty] | 1.3 | 3.96 | 8270 | 359 | 114.3 | 105.579 | 0.8 |  |  |  | 898.452 | AGM 7 | 911.322 | AGM 8
12160 | Joint |  |  | 19931.87 | 17.938 | 14.474 | 17.938 | Longseam | [17 empty] | 1.3 | 3.96 | 8270 | 359 | 114.3 | 105.816 | 0.8 |  |  |  | 912.926 | AGM 7 | 896.848 | AGM 8
12170 | Joint |  |  | 19949.808 | 18.036 | 17.938 | 18.036 | Longseam | [17 empty] | 1.3 | 3.96 | 8270 | 359 | 114.3 | 105.611 | 0.8 |  |  |  | 930.864 | AGM 7 | 878.91 | AGM 8
12180 | Joint |  |  | 19967.844 | 17.878 | 18.036 | 17.878 | Longseam | [17 empty] | 1.3 | 3.96 | 8270 | 359 | 114.3 | 105.641 | 0.8 |  |  |  | 948.9 | AGM 7 | 860.874 | AGM 8
12190 | Joint |  |  | 19985.722 | 18.152 | 17.878 | 18.152 | Longseam | [17 empty] | 1.3 | 3.96 | 8270 | 359 | 114.3 | 105.726 | 0.8 |  |  |  | 966.778 | AGM 7 | 842.996 | AGM 8
12200 | Joint |  |  | 20003.874 | 18.106 | 18.152 | 18.106 | Longseam | [17 empty] | 1.3 | 3.96 | 8270 | 359 | 114.3 | 105.973 | 0.8 |  |  |  | 984.93 | AGM 7 | 824.844 | AGM 8
12210 | Joint |  |  | 20021.98 | 18.012 | 18.106 | 18.012 | Longseam | [17 empty] | 1.3 | 3.96 | 8270 | 359 | 114.3 | 105.874 | 0.8 |  |  |  | 1003.036 | AGM 7 | 806.738 | AGM 8
12220 | Joint |  |  | 20039.992 | 18.006 | 18.012 | 18.006 | Longseam | [17 empty] | 1.3 | 3.96 | 8270 | 359 | 114.3 | 105.648 | 0.8 |  |  |  | 1021.048 | AGM 7 | 788.726 | AGM 8
12230 | Joint |  |  | 20057.998 | 17.936 | 18.006 | 17.936 | Longseam | [17 empty] | 1.3 | 3.96 | 8270 | 359 | 114.3 | 105.721 | 0.8 |  |  |  | 1039.054 | AGM 7 | 770.72 | AGM 8
12240 | Joint |  |  | 20075.934 | 18.004 | 17.936 | 18.004 | Longseam | [17 empty] | 1.3 | 3.96 | 8270 | 359 | 114.3 | 105.692 | 0.8 |  |  |  | 1056.99 | AGM 7 | 752.784 | AGM 8
12250 | Joint |  |  | 20093.938 | 18.052 | 18.004 | 18.052 | Longseam | [17 empty] | 1.3 | 3.96 | 8270 | 359 | 114.3 | 105.751 | 0.8 |  |  |  | 1074.994 | AGM 7 | 734.78 | AGM 8
12260 | Joint |  |  | 20111.99 | 17.988 | 18.052 | 17.988 | Longseam | [17 empty] | 1.3 | 3.96 | 8270 | 359 | 114.3 | 105.784 | 0.8 |  |  |  | 1093.046 | AGM 7 | 716.728 | AGM 8
12270 | Joint |  |  | 20129.978 | 17.844 | 17.988 | 17.844 | Longseam | [17 empty] | 1.3 | 3.96 | 8270 | 359 | 114.3 | 105.81 | 0.8 |  |  |  | 1111.034 | AGM 7 | 698.74 | AGM 8
12280 | Joint |  |  | 20147.822 | 17.88 | 17.844 | 17.88 | Longseam | [17 empty] | 1.3 | 3.96 | 8270 | 359 | 114.3 | 105.407 | 0.8 |  |  |  | 1128.878 | AGM 7 | 680.896 | AGM 8
12290 | Joint |  |  | 20165.702 | 17.598 | 17.88 | 17.598 | Longseam | [17 empty] | 1.3 | 3.96 | 8270 | 359 | 114.3 | 105.67 | 0.8 |  |  |  | 1146.758 | AGM 7 | 663.016 | AGM 8
12300 | Joint |  |  | 20183.3 | 17.952 | 17.598 | 17.952 | Longseam | [17 empty] | 1.3 | 3.96 | 8270 | 359 | 114.3 | 105.582 | 0.8 |  |  |  | 1164.356 | AGM 7 | 645.418 | AGM 8
12310 | Joint |  |  | 20201.252 | 17.97 | 17.952 | 17.97 | Longseam | [17 empty] | 1.3 | 3.96 | 8270 | 359 | 114.3 | 105.767 | 0.8 |  |  |  | 1182.308 | AGM 7 | 627.466 | AGM 8
12320 | Joint |  |  | 20219.222 | 17.924 | 17.97 | 17.924 | Longseam | [17 empty] | 1.3 | 3.96 | 8270 | 359 | 114.3 | 105.707 | 0.8 |  |  |  | 1200.278 | AGM 7 | 609.496 | AGM 8
12330 | Joint |  |  | 20237.146 | 18.06 | 17.924 | 18.06 | Longseam | [17 empty] | 1.3 | 3.96 | 8270 | 359 | 114.3 | 105.975 | 0.8 |  |  |  | 1218.202 | AGM 7 | 591.572 | AGM 8
12340 | Joint |  |  | 20255.206 | 18.098 | 18.06 | 18.098 | Longseam | [17 empty] | 1.3 | 3.96 | 8270 | 359 | 114.3 | 105.749 | 0.8 |  |  |  | 1236.262 | AGM 7 | 573.512 | AGM 8
12350 | Joint |  |  | 20273.304 | 18.13 | 18.098 | 18.13 | Longseam | [17 empty] | 1.3 | 3.96 | 8270 | 359 | 114.3 | 105.873 | 0.8 |  |  |  | 1254.36 | AGM 7 | 555.414 | AGM 8
12350 | Bend | 46 |  | 20283.528 | 18.13 | 10.224 | 7.906 | Longseam | [5 empty] | 7888 | [11 empty] | 1.4 | 3.96 | 8270 | 359 | 114.3 | 105.873 | 0.8 |  |  |  | 1254.36 | AGM 7 | 555.414 | AGM 8 | Bend 35-left (113.0 D)
12360 | Joint |  |  | 20291.434 | 10.422 | 18.13 | 10.422 | Longseam | [17 empty] | 1.3 | 3.96 | 8270 | 359 | 114.3 | 105.796 | 0.8 |  |  |  | 1272.49 | AGM 7 | 537.284 | AGM 8
12370 | Joint |  |  | 20301.856 | 17.998 | 10.422 | 17.998 | Longseam | [17 empty] | 1.3 | 3.96 | 8270 | 359 | 114.3 | 105.52 | 0.8 |  |  |  | 1282.912 | AGM 7 | 526.862 | AGM 8
12380 | Joint |  |  | 20319.854 | 18.114 | 17.998 | 18.114 | Longseam | [17 empty] | 1.3 | 3.96 | 8270 | 359 | 114.3 | 105.773 | 0.8 |  |  |  | 1300.91 | AGM 7 | 508.864 | AGM 8
12390 | Joint |  |  | 20337.968 | 17.89 | 18.114 | 17.89 | Longseam | [17 empty] | 1.3 | 3.96 | 8270 | 359 | 114.3 | 105.71 | 0.8 |  |  |  | 1319.024 | AGM 7 | 490.75 | AGM 8
12400 | Joint |  |  | 20355.858 | 17.82 | 17.89 | 17.82 | Longseam | [17 empty] | 1.3 | 3.96 | 8270 | 359 | 114.3 | 105.85 | 0.8 |  |  |  | 1336.914 | AGM 7 | 472.86 | AGM 8
12410 | Joint |  |  | 20373.678 | 18.206 | 17.82 | 18.206 | Longseam | [17 empty] | 1.3 | 3.96 | 8270 | 359 | 114.3 | 105.774 | 0.8 |  |  |  | 1354.734 | AGM 7 | 455.04 | AGM 8
12420 | Joint |  |  | 20391.884 | 17.954 | 18.206 | 17.954 | Longseam | [17 empty] | 1.3 | 3.96 | 8270 | 359 | 114.3 | 105.472 | 0.8 |  |  |  | 1372.94 | AGM 7 | 436.834 | AGM 8
12430 | Joint |  |  | 20409.838 | 18.066 | 17.954 | 18.066 | Longseam | [17 empty] | 1.3 | 3.96 | 8270 | 359 | 114.3 | 105.808 | 0.8 |  |  |  | 1390.894 | AGM 7 | 418.88 | AGM 8
12440 | Joint |  |  | 20427.904 | 18.064 | 18.066 | 18.064 | Longseam | [17 empty] | 1.3 | 3.96 | 8270 | 359 | 114.3 | 105.709 | 0.8 |  |  |  | 1408.96 | AGM 7 | 400.814 | AGM 8
12450 | Joint |  |  | 20445.968 | 17.928 | 18.064 | 17.928 | Longseam | [17 empty] | 1.3 | 3.96 | 8270 | 359 | 114.3 | 105.834 | 0.8 |  |  |  | 1427.024 | AGM 7 | 382.75 | AGM 8
12460 | Joint |  |  | 20463.896 | 18.066 | 17.928 | 18.066 | Longseam | [17 empty] | 1.3 | 3.96 | 8270 | 359 | 114.3 | 105.857 | 0.8 |  |  |  | 1444.952 | AGM 7 | 364.822 | AGM 8
12470 | Joint |  |  | 20481.962 | 18.074 | 18.066 | 18.074 | Longseam | [17 empty] | 1.3 | 3.96 | 8270 | 359 | 114.3 | 105.638 | 0.8 |  |  |  | 1463.018 | AGM 7 | 346.756 | AGM 8
12480 | Joint |  |  | 20500.036 | 17.736 | 18.074 | 17.736 | Longseam | [17 empty] | 1.3 | 3.96 | 8270 | 359 | 114.3 | 105.77 | 0.8 |  |  |  | 1481.092 | AGM 7 | 328.682 | AGM 8
12490 | Joint |  |  | 20517.772 | 18.12 | 17.736 | 18.12 | Longseam | [17 empty] | 1.3 | 3.96 | 8270 | 359 | 114.3 | 105.792 | 0.8 |  |  |  | 1498.828 | AGM 7 | 310.946 | AGM 8
12500 | Joint |  |  | 20535.892 | 18.024 | 18.12 | 18.024 | Longseam | [17 empty] | 1.4 | 3.96 | 8270 | 359 | 114.3 | 105.768 | 0.8 |  |  |  | 1516.948 | AGM 7 | 292.826 | AGM 8
12510 | Joint |  |  | 20553.916 | 17.966 | 18.024 | 17.966 | Longseam | [17 empty] | 1.3 | 3.96 | 8270 | 359 | 114.3 | 105.859 | 0.8 |  |  |  | 1534.972 | AGM 7 | 274.802 | AGM 8
12520 | Joint |  |  | 20571.882 | 18.076 | 17.966 | 18.076 | Longseam | [17 empty] | 1.3 | 3.96 | 8270 | 359 | 114.3 | 105.642 | 0.8 |  |  |  | 1552.938 | AGM 7 | 256.836 | AGM 8
12530 | Joint |  |  | 20589.958 | 17.886 | 18.076 | 17.886 | Longseam | [17 empty] | 1.4 | 3.96 | 8270 | 359 | 114.3 | 105.645 | 0.8 |  |  |  | 1571.014 | AGM 7 | 238.76 | AGM 8
12540 | Joint |  |  | 20607.844 | 17.366 | 17.886 | 17.366 | Longseam | [17 empty] | 1.3 | 3.96 | 8270 | 359 | 114.3 | 105.831 | 0.8 |  |  |  | 1588.9 | AGM 7 | 220.874 | AGM 8
12550 | Joint |  |  | 20625.21 | 17.352 | 17.366 | 17.352 | Longseam | [17 empty] | 1.3 | 3.96 | 8270 | 359 | 114.3 | 105.674 | 0.8 |  |  |  | 1606.266 | AGM 7 | 203.508 | AGM 8
12560 | Joint |  |  | 20642.562 | 18.392 | 17.352 | 18.392 | Longseam | [17 empty] | 1.3 | 3.96 | 8270 | 359 | 114.3 | 105.636 | 0.8 |  |  |  | 1623.618 | AGM 7 | 186.156 | AGM 8
12570 | Joint |  |  | 20660.954 | 18.162 | 18.392 | 18.162 | Longseam | [17 empty] | 1.3 | 3.96 | 8270 | 359 | 114.3 | 105.8 | 0.8 |  |  |  | 1642.01 | AGM 7 | 167.764 | AGM 8
12580 | Joint |  |  | 20679.116 | 18.194 | 18.162 | 18.194 | Longseam | [17 empty] | 1.3 | 3.96 | 8270 | 359 | 114.3 | 105.705 | 0.8 |  |  |  | 1660.172 | AGM 7 | 149.602 | AGM 8
12590 | Joint |  |  | 20697.31 | 18.192 | 18.194 | 18.192 | Longseam | [17 empty] | 1.3 | 3.96 | 8270 | 359 | 114.3 | 105.418 | 0.8 |  |  |  | 1678.366 | AGM 7 | 131.408 | AGM 8
12600 | Joint |  |  | 20715.502 | 18.146 | 18.192 | 18.146 | Longseam | [17 empty] | 1.3 | 3.96 | 8270 | 359 | 114.3 | 105.612 | 0.8 |  |  |  | 1696.558 | AGM 7 | 113.216 | AGM 8
12610 | Joint |  |  | 20733.648 | 18.092 | 18.146 | 18.092 | Longseam | [17 empty] | 1.4 | 3.96 | 8270 | 359 | 114.3 | 105.743 | 0.8 |  |  |  | 1714.704 | AGM 7 | 95.07 | AGM 8
12620 | Joint |  |  | 20751.74 | 17.896 | 18.092 | 17.896 | Longseam | [17 empty] | 1.4 | 3.96 | 8270 | 359 | 114.3 | 105.566 | 0.8 |  |  |  | 1732.796 | AGM 7 | 76.978 | AGM 8
12630 | Joint |  |  | 20769.636 | 18.144 | 17.896 | 18.144 | Longseam | [17 empty] | 1.3 | 3.96 | 8270 | 359 | 114.3 | 105.727 | 0.8 |  |  |  | 1750.692 | AGM 7 | 59.082 | AGM 8
12640 | Joint |  |  | 20787.78 | 17.54 | 18.144 | 17.54 | Longseam | [17 empty] | 1.3 | 3.96 | 8270 | 359 | 114.3 | 105.67 | 0.8 |  |  |  | 1768.836 | AGM 7 | 40.938 | AGM 8
12650 | Joint |  |  | 20805.32 | 18.088 | 17.54 | 18.088 | Longseam | [17 empty] | 1.3 | 3.96 | 8270 | 359 | 114.3 | 105.703 | 0.8 |  |  |  | 1786.376 | AGM 7 | 23.398 | AGM 8
12660 | Joint |  |  | 20823.408 | 18.132 | 18.088 | 18.132 | Longseam | [17 empty] | 1.3 | 3.96 | 8270 | 359 | 114.3 | 105.417 | 0.8 |  |  |  | 1804.464 | AGM 7 | 5.31 | AGM 8
12660 | Above Ground Marker | 8 |  | 20828.718 | 18.132 | 5.31 | 12.822 | Longseam | [17 empty] | 1.3 | 3.96 | 8270 | 359 | 114.3 | 105.417 | 0.8 | 54.96204 | -117.66991 | 742.7 | 1804.464 | AGM 7 | 5.31 | Ball V 9 | AGM 8
12670 | Joint |  |  | 20841.54 | 15.506 | 18.132 | 15.506 | Longseam | [17 empty] | 1.3 | 3.96 | 8270 | 359 | 114.3 | 105.612 | 0.8 |  |  |  | 12.822 | AGM 8 | 894.744 | Ball V 9
12680 | Joint |  |  | 20857.046 | 18.134 | 15.506 | 18.134 | Longseam | [17 empty] | 1.3 | 3.96 | 8270 | 359 | 114.3 | 105.878 | 0.8 |  |  |  | 28.328 | AGM 8 | 879.238 | Ball V 9
12690 | Joint |  |  | 20875.18 | 18.148 | 18.134 | 18.148 | Longseam | [17 empty] | 1.3 | 3.96 | 8270 | 359 | 114.3 | 105.787 | 0.8 |  |  |  | 46.462 | AGM 8 | 861.104 | Ball V 9
12700 | Joint |  |  | 20893.328 | 18.04 | 18.148 | 18.04 | Longseam | [17 empty] | 1.3 | 3.96 | 8270 | 359 | 114.3 | 105.795 | 0.8 |  |  |  | 64.61 | AGM 8 | 842.956 | Ball V 9
12710 | Joint |  |  | 20911.368 | 18.098 | 18.04 | 18.098 | Longseam | [17 empty] | 1.3 | 3.96 | 8270 | 359 | 114.3 | 105.587 | 0.8 |  |  |  | 82.65 | AGM 8 | 824.916 | Ball V 9
12720 | Joint |  |  | 20929.466 | 16.278 | 18.098 | 16.278 | Longseam | [17 empty] | 1.3 | 3.96 | 8270 | 359 | 114.3 | 105.512 | 0.8 |  |  |  | 100.748 | AGM 8 | 806.818 | Ball V 9
12730 | Joint |  |  | 20945.744 | 2.272 | 16.278 | 2.272 | Longseam | [17 empty] | 1.4 | 3.96 | 8270 | 359 | 114.3 | 105.685 | 0.8 |  |  |  | 117.026 | AGM 8 | 790.54 | Ball V 9
12740 | Joint |  |  | 20948.016 | 18.084 | 2.272 | 18.084 | Longseam | [17 empty] | 1.4 | 3.96 | 8270 | 359 | 114.3 | 104.935 | 0.8 |  |  |  | 119.298 | AGM 8 | 788.268 | Ball V 9
12740 | Bend | 47 |  | 20958.876 | 18.084 | 10.86 | 7.224 | Longseam | [5 empty] | 10890 | [11 empty] | 1.3 | 3.96 | 8270 | 359 | 114.3 | 104.935 | 0.8 |  |  |  | 119.298 | AGM 8 | 788.268 | Ball V 9 | Bend 65-right (83.0 D)
12750 | Joint |  |  | 20966.1 | 15.772 | 18.084 | 15.772 | Longseam | [17 empty] | 1.3 | 3.96 | 8270 | 359 | 114.3 | 105.577 | 0.8 |  |  |  | 137.382 | AGM 8 | 770.184 | Ball V 9
12760 | Joint |  |  | 20981.872 | 18.172 | 15.772 | 18.172 | Longseam | [17 empty] | 1.3 | 3.96 | 8270 | 359 | 114.3 | 105.624 | 0.8 |  |  |  | 153.154 | AGM 8 | 754.412 | Ball V 9
12770 | Joint |  |  | 21000.044 | 10.878 | 18.172 | 10.878 | Longseam | [17 empty] | 1.3 | 3.96 | 8270 | 359 | 114.3 | 105.468 | 0.8 |  |  |  | 171.326 | AGM 8 | 736.24 | Ball V 9
12780 | Joint |  |  | 21010.922 | 18.042 | 10.878 | 18.042 | Longseam | [17 empty] | 1.3 | 3.96 | 8270 | 359 | 114.3 | 105.616 | 0.8 |  |  |  | 182.204 | AGM 8 | 725.362 | Ball V 9
12790 | Joint |  |  | 21028.964 | 18.038 | 18.042 | 18.038 | Longseam | [17 empty] | 1.3 | 3.96 | 8270 | 359 | 114.3 | 105.675 | 0.8 |  |  |  | 200.246 | AGM 8 | 707.32 | Ball V 9
12800 | Joint |  |  | 21047.002 | 17.896 | 18.038 | 17.896 | Longseam | [17 empty] | 1.3 | 3.96 | 8270 | 359 | 114.3 | 105.808 | 0.8 |  |  |  | 218.284 | AGM 8 | 689.282 | Ball V 9
12810 | Joint |  |  | 21064.898 | 17.932 | 17.896 | 17.932 | Longseam | [17 empty] | 1.3 | 3.96 | 8270 | 359 | 114.3 | 105.461 | 0.8 |  |  |  | 236.18 | AGM 8 | 671.386 | Ball V 9
12820 | Joint |  |  | 21082.83 | 17.712 | 17.932 | 17.712 | Longseam | [17 empty] | 1.3 | 3.96 | 8270 | 359 | 114.3 | 105.308 | 0.8 |  |  |  | 254.112 | AGM 8 | 653.454 | Ball V 9
12830 | Joint |  |  | 21100.542 | 18.12 | 17.712 | 18.12 | Longseam | [17 empty] | 1.3 | 3.96 | 8270 | 359 | 114.3 | 105.792 | 0.8 |  |  |  | 271.824 | AGM 8 | 635.742 | Ball V 9
12840 | Joint |  |  | 21118.662 | 18.13 | 18.12 | 18.13 | Longseam | [17 empty] | 1.3 | 3.96 | 8270 | 359 | 114.3 | 105.679 | 0.8 |  |  |  | 289.944 | AGM 8 | 617.622 | Ball V 9
12850 | Joint |  |  | 21136.792 | 18.146 | 18.13 | 18.146 | Longseam | [17 empty] | 1.3 | 3.96 | 8270 | 359 | 114.3 | 105.724 | 0.8 |  |  |  | 308.074 | AGM 8 | 599.492 | Ball V 9
12850 | Mill Defect | 7 |  | 21143.864 | 18.146 | 7.072 | 11.074 | Longseam |  | 02:24 |  |  |  | 42 | 32 | [10 empty] | 1.3 | 3.96 | 8270 | 359 | 114.3 | 105.724 | 0.8 |  |  |  | 308.074 | AGM 8 | 599.492 | Ball V 9
12860 | Joint |  |  | 21154.938 | 18.076 | 18.146 | 18.076 | Longseam | [17 empty] | 1.4 | 3.96 | 8270 | 359 | 114.3 | 105.891 | 0.8 |  |  |  | 326.22 | AGM 8 | 581.346 | Ball V 9
12870 | Joint |  |  | 21173.014 | 17.988 | 18.076 | 17.988 | Longseam | [17 empty] | 1.3 | 3.96 | 8270 | 359 | 114.3 | 105.762 | 0.8 |  |  |  | 344.296 | AGM 8 | 563.27 | Ball V 9
12880 | Joint |  |  | 21191.002 | 17.906 | 17.988 | 17.906 | Longseam | [17 empty] | 1.3 | 3.96 | 8270 | 359 | 114.3 | 105.569 | 0.8 |  |  |  | 362.284 | AGM 8 | 545.282 | Ball V 9
12890 | Joint |  |  | 21208.908 | 18.11 | 17.906 | 18.11 | Longseam | [17 empty] | 1.3 | 3.96 | 8270 | 359 | 114.3 | 105.588 | 0.8 |  |  |  | 380.19 | AGM 8 | 527.376 | Ball V 9
12900 | Joint |  |  | 21227.018 | 18.15 | 18.11 | 18.15 | Longseam | [17 empty] | 1.3 | 3.96 | 8270 | 359 | 114.3 | 105.294 | 0.8 |  |  |  | 398.3 | AGM 8 | 509.266 | Ball V 9
12910 | Joint |  |  | 21245.168 | 18.054 | 18.15 | 18.054 | Longseam | [17 empty] | 1.3 | 3.96 | 8270 | 359 | 114.3 | 105.559 | 0.8 |  |  |  | 416.45 | AGM 8 | 491.116 | Ball V 9
12920 | Joint |  |  | 21263.222 | 18.194 | 18.054 | 18.194 | Longseam | [17 empty] | 1.3 | 3.96 | 8270 | 359 | 114.3 | 105.632 | 0.8 |  |  |  | 434.504 | AGM 8 | 473.062 | Ball V 9
12930 | Joint |  |  | 21281.416 | 16.714 | 18.194 | 16.714 | Longseam | [17 empty] | 1.3 | 3.96 | 8270 | 359 | 114.3 | 105.849 | 0.8 |  |  |  | 452.698 | AGM 8 | 454.868 | Ball V 9
12940 | Joint |  |  | 21298.13 | 18.088 | 16.714 | 18.088 | Longseam | [17 empty] | 1.3 | 3.96 | 8270 | 359 | 114.3 | 105.723 | 0.8 |  |  |  | 469.412 | AGM 8 | 438.154 | Ball V 9
12950 | Joint |  |  | 21316.218 | 18.036 | 18.088 | 18.036 | Longseam | [17 empty] | 1.3 | 3.96 | 8270 | 359 | 114.3 | 105.763 | 0.8 |  |  |  | 487.5 | AGM 8 | 420.066 | Ball V 9
12960 | Joint |  |  | 21334.254 | 18.188 | 18.036 | 18.188 | Longseam | [17 empty] | 1.3 | 3.96 | 8270 | 359 | 114.3 | 105.764 | 0.8 |  |  |  | 505.536 | AGM 8 | 402.03 | Ball V 9
12970 | Joint |  |  | 21352.442 | 18.26 | 18.188 | 18.26 | Longseam | [17 empty] | 1.3 | 3.96 | 8270 | 359 | 114.3 | 105.701 | 0.8 |  |  |  | 523.724 | AGM 8 | 383.842 | Ball V 9
12980 | Joint |  |  | 21370.702 | 18.288 | 18.26 | 18.288 | Longseam | [17 empty] | 1.3 | 3.96 | 8270 | 359 | 114.3 | 105.746 | 0.8 |  |  |  | 541.984 | AGM 8 | 365.582 | Ball V 9
12990 | Joint |  |  | 21388.99 | 18.172 | 18.288 | 18.172 | Longseam | [17 empty] | 1.3 | 3.96 | 8270 | 359 | 114.3 | 105.824 | 0.8 |  |  |  | 560.272 | AGM 8 | 347.294 | Ball V 9
12990 | Mill Defect | 8 |  | 21392.322 | 18.172 | 3.332 | 14.84 | Longseam |  | 11:40 |  |  |  | 56 | 47 | [10 empty] | 1.3 | 3.96 | 8270 | 359 | 114.3 | 105.824 | 0.8 |  |  |  | 560.272 | AGM 8 | 347.294 | Ball V 9
13000 | Joint |  |  | 21407.162 | 18.048 | 18.172 | 18.048 | Longseam | [17 empty] | 1.3 | 3.96 | 8270 | 359 | 114.3 | 105.665 | 0.8 |  |  |  | 578.444 | AGM 8 | 329.122 | Ball V 9
13010 | Joint |  |  | 21425.21 | 18.098 | 18.048 | 18.098 | Longseam | [17 empty] | 1.3 | 3.96 | 8270 | 359 | 114.3 | 105.818 | 0.8 |  |  |  | 596.492 | AGM 8 | 311.074 | Ball V 9
13020 | Joint |  |  | 21443.308 | 18.194 | 18.098 | 18.194 | Longseam | [17 empty] | 1.3 | 3.96 | 8270 | 359 | 114.3 | 105.472 | 0.8 |  |  |  | 614.59 | AGM 8 | 292.976 | Ball V 9
13030 | Joint |  |  | 21461.502 | 18 | 18.194 | 18 | Longseam | [17 empty] | 1.4 | 3.96 | 8270 | 359 | 114.3 | 105.738 | 0.8 |  |  |  | 632.784 | AGM 8 | 274.782 | Ball V 9
13040 | Joint |  |  | 21479.502 | 18.118 | 18 | 18.118 | Longseam | [17 empty] | 1.3 | 3.96 | 8270 | 359 | 114.3 | 105.733 | 0.8 |  |  |  | 650.784 | AGM 8 | 256.782 | Ball V 9
13050 | Joint |  |  | 21497.62 | 18.046 | 18.118 | 18.046 | Longseam | [17 empty] | 1.4 | 3.96 | 8270 | 359 | 114.3 | 105.526 | 0.8 |  |  |  | 668.902 | AGM 8 | 238.664 | Ball V 9
13060 | Joint |  |  | 21515.666 | 18.15 | 18.046 | 18.15 | Longseam | [17 empty] | 1.3 | 3.96 | 8270 | 359 | 114.3 | 105.926 | 0.8 |  |  |  | 686.948 | AGM 8 | 220.618 | Ball V 9
13070 | Joint |  |  | 21533.816 | 15.222 | 18.15 | 15.222 | Longseam | [17 empty] | 1.3 | 3.96 | 8270 | 359 | 114.3 | 105.798 | 0.8 |  |  |  | 705.098 | AGM 8 | 202.468 | Ball V 9
13080 | Joint |  |  | 21549.038 | 17.828 | 15.222 | 17.828 | Longseam | [17 empty] | 1.3 | 3.96 | 8270 | 359 | 114.3 | 105.708 | 0.8 |  |  |  | 720.32 | AGM 8 | 187.246 | Ball V 9
13090 | Joint |  |  | 21566.866 | 18.074 | 17.828 | 18.074 | Longseam | [17 empty] | 1.3 | 3.96 | 8270 | 359 | 114.3 | 105.465 | 0.8 |  |  |  | 738.148 | AGM 8 | 169.418 | Ball V 9
13100 | Joint |  |  | 21584.94 | 17.934 | 18.074 | 17.934 | Longseam | [17 empty] | 1.3 | 3.96 | 8270 | 359 | 114.3 | 105.887 | 0.8 |  |  |  | 756.222 | AGM 8 | 151.344 | Ball V 9
13110 | Joint |  |  | 21602.874 | 18.138 | 17.934 | 18.138 | Longseam | [17 empty] | 1.3 | 3.96 | 8270 | 359 | 114.3 | 105.716 | 0.8 |  |  |  | 774.156 | AGM 8 | 133.41 | Ball V 9
13120 | Joint |  |  | 21621.012 | 18.188 | 18.138 | 18.188 | Longseam | [17 empty] | 1.3 | 3.96 | 8270 | 359 | 114.3 | 105.776 | 0.8 |  |  |  | 792.294 | AGM 8 | 115.272 | Ball V 9
13130 | Joint |  |  | 21639.2 | 16.664 | 18.188 | 16.664 | Longseam | [17 empty] | 1.3 | 3.96 | 8270 | 359 | 114.3 | 105.87 | 0.8 |  |  |  | 810.482 | AGM 8 | 97.084 | Ball V 9
13140 | Joint |  |  | 21655.864 | 18.12 | 16.664 | 18.12 | Longseam | [17 empty] | 1.3 | 3.96 | 8270 | 359 | 114.3 | 105.72 | 0.8 |  |  |  | 827.146 | AGM 8 | 80.42 | Ball V 9
13150 | Joint |  |  | 21673.984 | 18.138 | 18.12 | 18.138 | Longseam | [17 empty] | 1.3 | 3.96 | 8270 | 359 | 114.3 | 105.754 | 0.8 |  |  |  | 845.266 | AGM 8 | 62.3 | Ball V 9
13160 | Joint |  |  | 21692.122 | 17.934 | 18.138 | 17.934 | Longseam | [17 empty] | 1.3 | 3.96 | 8270 | 359 | 114.3 | 105.297 | 0.8 |  |  |  | 863.404 | AGM 8 | 44.162 | Ball V 9
13170 | Joint |  |  | 21710.056 | 14.402 | 17.934 | 14.402 | Longseam | [17 empty] | 1.3 | 3.96 | 8270 | 359 | 114.3 | 105.684 | 0.8 |  |  |  | 881.338 | AGM 8 | 26.228 | Ball V 9
13170 | Anchor | 113 |  | 21717.958 | 14.402 | 7.902 | 6.5 | Longseam | [5 empty] | 272 | 334 | [10 empty] | 1.4 | 3.96 | 8270 | 359 | 114.3 | 105.684 | 0.8 |  |  |  | 881.338 | AGM 8 | 26.228 | Ball V 9
13180 | Joint |  |  | 21724.458 | 0.968 | 14.402 | 0.968 | Longseam | [17 empty] | 1.3 | 6.02 | 8270 | 359 | 114.3 | 102.25 | 0.8 |  |  |  | 895.74 | AGM 8 | 11.826 | Ball V 9
13180 | Wall Thickness Up | 15 |  | 21724.458 | 0.968 | 0 | 0.968 | Longseam | [17 empty] | 1.3 | 6.02 | 8270 | 359 | 114.3 | 102.25 | 0.8 |  |  |  | 895.74 | AGM 8 | 11.826 | Ball V 9 | From 3.960 to 6.020mm
13180 | Anchor | 114 |  | 21725.052 | 0.968 | 0.594 | 0.374 | Longseam | [5 empty] | 364 | 321 | [10 empty] | 1.3 | 6.02 | 8270 | 359 | 114.3 | 102.25 | 0.8 |  |  |  | 895.74 | AGM 8 | 11.826 | Ball V 9
13190 | Joint |  |  | 21725.426 | 8.838 | 0.968 | 8.838 | Longseam | [17 empty] | 1.2 | 6.02 | 8270 | 359 | 114.3 | 101.463 | 0.8 |  |  |  | 896.708 | AGM 8 | 10.858 | Ball V 9
13190 | Bend | 48 |  | 21727.814 | 8.838 | 2.388 | 6.45 | Longseam | [5 empty] | 3746 | [11 empty] | 1.3 | 6.02 | 8270 | 359 | 114.3 | 101.463 | 0.8 |  |  |  | 896.708 | AGM 8 | 10.858 | Ball V 9 | Bend 45-up (41.7 D)
13190 | Bend | 49 |  | 21732.078 | 8.838 | 6.652 | 2.186 | Longseam | [5 empty] | 3584 | [11 empty] | 1.3 | 6.02 | 8270 | 359 | 114.3 | 101.463 | 0.8 |  |  |  | 896.708 | AGM 8 | 10.858 | Ball V 9 | Bend 45-down (39.9 D)
13190 | Anchor | 115 |  | 21734.112 | 8.838 | 8.686 | 0.152 | Longseam | [5 empty] | 126 | 334 | [10 empty] | 1.5 | 6.02 | 8270 | 359 | 114.3 | 101.463 | 0.8 |  |  |  | 896.708 | AGM 8 | 10.858 | Ball V 9 | Pipe Stand
13200 | Joint |  |  | 21734.264 | 0.218 | 8.838 | 0.218 | Longseam | [17 empty] | 1.5 | 6.02 | 8270 | 359 | 114.3 | 101.798 | 0.8 |  |  |  | 905.546 | AGM 8 | 2.02 | Ball V 9
13200 | Flange | 22 |  | 21734.372 | 0.218 | 0.108 | 0.11 | Longseam | [17 empty] | 1.5 | 6.02 | 8270 | 359 | 114.3 | 101.798 | 0.8 |  |  |  | 905.546 | AGM 8 | 2.02 | Ball V 9
13210 | Joint |  |  | 21734.482 | 0.612 | 0.218 | 0.612 | Longseam | [17 empty] | 1.4 | 6.02 | 8270 | 359 | 114.3 | 101.176 | 0.8 |  |  |  | 905.764 | AGM 8 | 1.802 | Ball V 9
13210 | Tap | 17 |  | 21734.644 | 0.612 | 0.162 | 0.45 | Longseam |  | 12:00 | [15 empty] | 1.4 | 6.02 | 8270 | 359 | 114.3 | 101.176 | 0.8 |  |  |  | 905.764 | AGM 8 | 1.802 | Ball V 9
13210 | Tap | 18 |  | 21734.942 | 0.612 | 0.46 | 0.152 | Longseam |  | 12:00 | [15 empty] | 1.4 | 6.02 | 8270 | 359 | 114.3 | 101.176 | 0.8 |  |  |  | 905.764 | AGM 8 | 1.802 | Ball V 9
13220 | Joint |  |  | 21735.094 | 0.666 | 0.612 | 0.666 | Longseam | [17 empty] | 1.4 | 6.02 | 8270 | 359 | 114.3 | 94.2421 | 0.8 |  |  |  | 906.376 | AGM 8 | 1.19 | Ball V 9
13220 | Flange | 23 |  | 21735.208 | 0.666 | 0.114 | 0.552 | Longseam | [17 empty] | 1.4 | 6.02 | 8270 | 359 | 114.3 | 94.2421 | 0.8 |  |  |  | 906.376 | AGM 8 | 1.19 | Ball V 9
13220 | Ball Valve | 8 |  | 21735.414 | 0.666 | 0.32 | 0.346 | Longseam | [17 empty] | 1.5 | 6.02 | 8270 | 359 | 114.3 | 94.2421 | 0.8 |  |  |  | 906.376 | AGM 8 | 1.19 | Ball V 9
13220 | Flange | 24 |  | 21735.644 | 0.666 | 0.55 | 0.116 | Longseam | [17 empty] | 1.4 | 6.02 | 8270 | 359 | 114.3 | 94.2421 | 0.8 |  |  |  | 906.376 | AGM 8 | 1.19 | Ball V 9
13230 | Joint |  |  | 21735.76 | 0.194 | 0.666 | 0.194 | Longseam | [17 empty] | 1.4 | 6.02 | 8270 | 359 | 114.3 | 98.3781 | 0.8 |  |  |  | 907.042 | AGM 8 | 0.524 | Ball V 9
13230 | T-Piece | 9 |  | 21735.86 | 0.194 | 0.1 | 0.094 | Longseam |  | 09:00 | [15 empty] | 1.4 | 6.02 | 8270 | 359 | 114.3 | 98.3781 | 0.8 |  |  |  | 907.042 | AGM 8 | 0.524 | Ball V 9
13240 | Joint |  |  | 21735.954 | 0.64 | 0.194 | 0.64 | Longseam | [17 empty] | 1.4 | 6.02 | 8270 | 359 | 114.3 | 101.298 | 0.8 |  |  |  | 907.236 | AGM 8 | 0.33 | Ball V 9
13240 | Flange | 25 |  | 21736.07 | 0.64 | 0.116 | 0.524 | Longseam | [17 empty] | 1.4 | 6.02 | 8270 | 359 | 114.3 | 101.298 | 0.8 |  |  |  | 907.236 | AGM 8 | 0.33 | Ball V 9
13240 | Ball Valve | 9 |  | 21736.284 | 0.64 | 0.33 | 0.31 | Longseam | [17 empty] | 1.4 | 6.02 | 8270 | 359 | 114.3 | 101.298 | 0.8 |  |  |  | 907.236 | AGM 8 | 0.33 |  | Receive @ 13-7-69-24W5
13240 | Flange | 26 |  | 21736.506 | 0.64 | 0.552 | 0.088 | Longseam | [17 empty] | 1.5 | 6.02 | 8270 | 359 | 114.3 | 101.298 | 0.8 |  |  |  | 907.236 | Ball V 9 | 0.33
13250 | Joint |  |  | 21736.594 |  | 0.64 |  | Longseam | [17 empty] | 1.3 | 6.02 | 8270 | 359 | 114.3 | 99.7004 | 0.8 |  |  |  | 0.31 | Ball V 9

## Metal Loss Listing
Metal Loss Listing
Project No: |  | 220825-JC-04A_Rev_0 | [9 empty] | Client: | ARC Resources Ltd.
Pipeline Name: |  | 10-7 to 13-7 (59158-1,2,3) | [9 empty] | Location: | (10-7-67-24W5 to 13-7-69-24W5)
Run Date: |  | 25-Aug-22 | [9 empty] | Issue Date: | 13-Oct-22
Joint Number | Feature Number | Cluster Number | Feature Type | POF Dimension | Associations | Distance (m) | Dist. to US Girth Weld (m) | Dist. to DS Girth Weld (m) | Clock Position (hh:mm) | Seam Position (hh:mm) | Length (mm) | Width (mm) | Depth (%) | Depth Tolerance (% NWT) | Previous Depth (%) | Depth Diff. (%) | 2021 Verified Depth (%) | Ver. Depth Diff. (%) | Int/Ext | PSafe (MB31G) (kPa) | Burst Pressure (MB31G) (kPa) | ERF (MB31G) | FPR (MB31G) | RPR (MB31G 100% SMYS) | PSafe (Eff. Area) (kPa) | Burst Pressure (Eff. Area) (kPa) | ERF (Eff. Area) | FPR (Eff. Area) | RPR (Eff. Area 100% SMYS) (kPa) | Eff. Depth (%) | Eff. Length (mm) | Eff. Area (mm2) | Design Factor | Wall Thickness (mm) | MAOP (kPa) | SMYS (MPa) | Latitude (Dec. Deg.) | Longitude (Dec. Deg.) | Elevation (m) | US Girthweld to US Marker (m) | US Marker Reference | US Girthweld to DS Marker (m) | DS Marker Reference | Tool Speed (m/s) | Comments
1330 | 1 |  | Metal Loss | Pitting | GWD | 1878.976 | 17.998 | 0.014 | 06:01 |  | 18 | 22 | 28 | 15 |  |  |  |  | External | 22490 | 28112 | 0.37 | 3.4 | 1.13 | 22207 | 27759 | 0.37 | 3.36 | 1.12 | 28 | 18 | 20 | 0.8 | 3.96 | 8270 | 359 |  |  |  | 151.992 | Ball V 3 | 679.912 | AGM 1 | 1.3 | Association with GWD

## Geometry Listing
Geometry Listing
Project No: |  | 220825-JC-04A_Rev_0 | [9 empty] | Client: | ARC Resources Ltd.
Pipeline Name: |  | 10-7 to 13-7 (59158-1,2,3) | [9 empty] | Location: | (10-7-67-24W5 to 13-7-69-24W5)
Run Date: |  | 25-Aug-22 | [9 empty] | Issue Date: | 13-Oct-22
Joint Number | Feature Number | Feature Type | Distance (m) | Dist to US Girth Weld (m) | Dist to DS Girth Weld (m) | Length (mm) | Width (mm) | Min ID (mm) | Dent Depth (%) | L/D ratio | Max Effective Strain % | Associations | Seam Position (hh:mm) | Clock Position (hh:mm) | Wall Thickness (mm) | Latitude (Dec. Deg.) | Longitude (Dec. Deg.) | Elevation (m) | US Girth Weld to US Marker (m) | US Marker Reference | US Girth Weld to DS Marker (m) | DS Marker Reference | Tool Speed (m/s) | Comments
90 | 1 | Ovality | 17.094 | 3.006 | 15.186 | 292 | 334 | 103.4 | 4.5 | 57.3 |  |  |  | 03:25 | 3.96 |  |  |  | 14.088 | Ball V 1 | 1694.898 | Ball V 3 | 0.2 | Associated with Anchor
6130 | 1 | Dent | 9598.572 | 7.518 | 5.856 | 80 | 71 | 103.8 | 1.6 | 42.9 |  | ANC 59 |  | 03:47 | 3.96 |  |  |  | 771.504 | Ball V 6 | 1312.992 | AGM 3 | 1.3 | Associated with Anchor, Previously Sized @ 1.0%,
9010 | 2 | Dent | 14665.844 | 5.828 | 2.732 | 110 | 89 | 104.6 | 1.1 | 88.7 |  | ANC 107 |  | 06:35 | 3.96 |  |  |  | 1858.844 | AGM 4 | 20.286 | Ball V 7 | 1.3 | Associated with Anchor

## Bend Listing
Bend Listing
Project No: |  | 220825-JC-04A_Rev_0 | [6 empty] | Client: | ARC Resources Ltd.
Pipeline Name: |  | 10-7 to 13-7 (59158-1,2,3) | [6 empty] | Location: | (10-7-67-24W5 to 13-7-69-24W5)
Run Date: |  | 25-Aug-22 | [6 empty] | Issue Date: | 13-Oct-22
Joint Number | Feature Number | Distance (m) | Relative Distance (m) | Bend Angle (deg) | Bend Direction | Radius | Wall Thickness (mm) | Latitude (Dec. Deg.) | Longitude (Dec. Deg.) | Elevation (m) | US Girth Weld to US Marker (m) | US Marker Reference | US Girth Weld to DS Marker (m) | DS Marker Reference | Comments
60 | 1 | 3.966 | 1.968 | 45 | Down | 23.5 D | 4.78 |  |  |  | 1.998 | Ball V 1 | 1706.988 | Ball V 3 | Bend 45-down (23.5 D)
80 | 2 | 12.58 | 3.73 | 45 | Up | 22.3 D | 4.78 |  |  |  | 8.85 | Ball V 1 | 1700.136 | Ball V 3 | Bend 45-up (22.3 D)
110 | 3 | 36.606 | 2.834 | 90 | Right | 26.0 D | 4.78 |  |  |  | 33.772 | Ball V 1 | 1675.214 | Ball V 3 | Bend 90-right (26.0 D)
150 | 4 | 89.738 | 3.052 | 90 | Left | 25.0 D | 4.78 |  |  |  | 86.686 | Ball V 1 | 1622.3 | Ball V 3 | Bend 90-left (25.0 D)
270 | 5 | 303.376 | 12.298 | 34 | Right | 92.0 D | 3.96 |  |  |  | 291.078 | Ball V 1 | 1417.908 | Ball V 3 | Bend 34-right (92.0 D)
670 | 6 | 991.574 | 2.956 | 90 | Right | 24.0 D | 4.78 |  |  |  | 988.618 | Ball V 1 | 720.368 | Ball V 3 | Bend 90-right (24.0 D)
690 | 7 | 1002.056 | 2.97 | 90 | Left | 24.0 D | 4.78 |  |  |  | 999.086 | Ball V 1 | 709.9 | Ball V 3 | Bend 90-left (24.0 D)
750 | 8 | 1088.648 | 1.828 | 45 | Right | 29.0 D | 4.78 |  |  |  | 1086.82 | Ball V 1 | 622.166 | Ball V 3 | Bend 45-right (29.0 D)
790 | 9 | 1135.424 | 3.046 | 90 | Left | 25.0 D | 4.78 |  |  |  | 1132.378 | Ball V 1 | 576.608 | Ball V 3 | Bend 90-left (25.0 D)
840 | 10 | 1211.218 | 14.746 | 34 | Right | 92.0 D | 3.96 |  |  |  | 1196.472 | Ball V 1 | 512.514 | Ball V 3 | Bend 34-right (92.0 D)
1110 | 11 | 1668.11 | 2.754 | 90 | Left | 25.0 D | 4.78 |  |  |  | 1665.356 | Ball V 1 | 43.63 | Ball V 3 | Bend 90-left (25.0 D)
1140 | 12 | 1697.012 | 2.974 | 90 | Right | 26.0 D | 4.78 |  |  |  | 1694.038 | Ball V 1 | 14.948 | Ball V 3 | Bend 90-right (26.0 D)
1150 | 13 | 1701.37 | 1.728 | 30 | Up | 31.0 D | 4.78 |  |  |  | 1699.642 | Ball V 1 | 9.344 | Ball V 3 | Bend 30-up (31.0 D)
1160 | 14 | 1707.23 | 3.096 | 30 | Down | 29.0 D | 4.78 |  |  |  | 1704.134 | Ball V 1 | 4.852 | Ball V 3 | Bend 30-down (29.0 D)
1220 | 15 | 1715.206 | 2.786 | 60 | Down | 27.0 D | 6.02 |  |  |  | 3.434 | Ball V 3 | 828.47 | AGM 1 | Bend 60-down (27.0 D)
1220 | 16 | 1719.172 | 6.752 | 60 | Up | 30.0 D | 6.02 |  |  |  | 3.434 | Ball V 3 | 828.47 | AGM 1 | Bend 60-up (30.0 D)
1770 | 17 | 2569.02 | 3.91 | 18 | Up | 138.0 D | 3.96 |  |  |  | 24.22 | AGM 1 | 2108.744 | Ball V 5 | Bend 18-up (138.0 D)
1780 | 18 | 2577.024 | 2.788 | 14 | Up | 120.0 D | 3.96 |  |  |  | 33.346 | AGM 1 | 2099.618 | Ball V 5 | Bend 14-up (120.0 D)
2290 | 19 | 3306.184 | 10.858 | 45 | Right | 84.0 D | 3.96 |  |  |  | 754.436 | AGM 1 | 1378.528 | Ball V 5 | Bend 45-right (84.0 D)
2340 | 20 | 3394.818 | 9.316 | 75 | Left | 96.0 D | 3.96 |  |  |  | 844.612 | AGM 1 | 1288.352 | Ball V 5 | Bend 75-left (96.0 D)
2400 | 21 | 3484.15 | 5.48 | 26 | Right | 163.0 D | 3.96 |  |  |  | 937.78 | AGM 1 | 1195.184 | Ball V 5 | Bend 26-right (163.0 D)
2900 | 22 | 4343.488 | 9.262 | 45 | Left | 136.0 D | 3.96 |  |  |  | 1793.336 | AGM 1 | 339.628 | Ball V 5 | Bend 45-left (136.0 D)
3110 | 23 | 4665.42 | 2.304 | 45 | Up | 42.2 D | 6.02 |  |  |  | 2122.226 | AGM 1 | 10.738 | Ball V 5 | Bend 45-up (42.2 D)
3110 | 24 | 4669.678 | 6.562 | 45 | Down | 34.0 D | 6.02 |  |  |  | 2122.226 | AGM 1 | 10.738 | Ball V 5 | Bend 45-down (34.0 D)
3190 | 25 | 4678.474 | 2.668 | 45 | Down | 42.1 D | 6.02 |  |  |  | 1.952 | Ball V 5 | 2255.958 | AGM 2 | Bend 45-down (42.1 D)
3190 | 26 | 4682.456 | 6.65 | 45 | Up | 32.0 D | 6.02 |  |  |  | 1.952 | Ball V 5 | 2255.958 | AGM 2 | Bend 45-up (32.0 D)
3750 | 27 | 5633.064 | 6.876 | 31 | Right | 139.0 D | 3.96 |  |  |  | 952.334 | Ball V 5 | 1305.576 | AGM 2 | Bend 31-right (139.0 D)
5570 | 28 | 8811.116 | 2.332 | 45 | Up | 37.9 D | 6.02 |  |  |  | 1877.02 | AGM 2 | 10.766 | Ball V 6 | Bend 45-up (37.9 D)
5570 | 29 | 8815.006 | 6.222 | 45 | Down | 35.0 D | 6.02 |  |  |  | 1877.02 | AGM 2 | 10.766 | Ball V 6 | Bend 45-down (35.0 D)
5650 | 30 | 8823.99 | 2.52 | 45 | Down | 41.2 D | 6.02 |  |  |  | 1.92 | Ball V 6 | 2082.576 | AGM 3 | Bend 45-down (41.2 D)
5650 | 31 | 8828.356 | 6.886 | 45 | Up | 39.9 D | 6.02 |  |  |  | 1.92 | Ball V 6 | 2082.576 | AGM 3 | Bend 45-up (39.9 D)
8840 | 32 | 14384.498 | 4.54 | 10 | Down | 168.0 D | 3.96 |  |  |  | 1578.786 | AGM 4 | 300.344 | Ball V 7 | Bend 10-down (168.0 D)
8930 | 33 | 14538.846 | 8.8 | 66 | Left | 97.0 D | 3.96 |  |  |  | 1728.874 | AGM 4 | 150.256 | Ball V 7 | Bend 66-left (97.0 D)
9000 | 34 | 14650.958 | 8.864 | 70 | Right | 100.0 D | 3.96 |  |  |  | 1840.922 | AGM 4 | 38.208 | Ball V 7 | Bend 70-right (100.0 D)
9030 | 35 | 14671.698 | 2.15 | 45 | Up | 37.0 D | 6.02 |  |  |  | 1868.376 | AGM 4 | 10.754 | Ball V 7 | Bend 45-up (37.0 D)
9030 | 36 | 14675.806 | 6.258 | 45 | Down | 42.0 D | 6.02 |  |  |  | 1868.376 | AGM 4 | 10.754 | Ball V 7 | Bend 45-down (42.0 D)
9110 | 37 | 14684.99 | 2.724 | 45 | Down | 40.2 D | 6.02 |  |  |  | 1.964 | Ball V 7 | 1748.998 | AGM 5 | Bend 45-down (40.2 D)
9110 | 38 | 14688.924 | 6.658 | 45 | Up | 37.1 D | 6.02 |  |  |  | 1.964 | Ball V 7 | 1748.998 | AGM 5 | Bend 45-up (37.1 D)
10160 | 39 | 16529.376 | 7.052 | 35 | Left | 142.8 D | 3.96 |  |  |  | 91.06 | AGM 5 | 931.066 | AGM 6 | Bend 35-left (142.8 D)
10240 | 40 | 16654.77 | 4.662 | 20 | Down | 45.8 D | 3.96 |  |  |  | 218.844 | AGM 5 | 803.282 | AGM 6 | Bend 20-down (45.8 D)
10310 | 41 | 16757.454 | 3.838 | 10 | Down | 93.3 D | 3.96 |  |  |  | 322.352 | AGM 5 | 699.774 | AGM 6 | Bend 10-down (93.3 D)
10680 | 42 | 17411.906 | 7.818 | 15 | Down | 177.7 D | 3.96 |  |  |  | 972.824 | AGM 5 | 49.302 | AGM 6 | Bend 15-down (177.7 D)
11780 | 43 | 19300.62 | 5.896 | 11 | Down | 137.0 D | 3.96 |  |  |  | 275.78 | AGM 7 | 1533.994 | AGM 8 | Bend 11-down (137.0 D)
11910 | 44 | 19505.92 | 7.046 | 45 | Right | 103.0 D | 3.96 |  |  |  | 479.93 | AGM 7 | 1329.844 | AGM 8 | Bend 45-right (103.0 D)
11910 | 45 | 19505.92 | 7.046 | 45 | Right | 103.0 D | 3.96 |  |  |  | 479.93 | AGM 7 | 1329.844 | AGM 8 | Bend 45-right (103.0 D)
12350 | 46 | 20283.528 | 10.224 | 35 | Left | 113.0 D | 3.96 |  |  |  | 1254.36 | AGM 7 | 555.414 | AGM 8 | Bend 35-left (113.0 D)
12740 | 47 | 20958.876 | 10.86 | 65 | Right | 83.0 D | 3.96 |  |  |  | 119.298 | AGM 8 | 788.268 | Ball V 9 | Bend 65-right (83.0 D)
13190 | 48 | 21727.814 | 2.388 | 45 | Up | 41.7 D | 6.02 |  |  |  | 896.708 | AGM 8 | 10.858 | Ball V 9 | Bend 45-up (41.7 D)
13190 | 49 | 21732.078 | 6.652 | 45 | Down | 39.9 D | 6.02 |  |  |  | 896.708 | AGM 8 | 10.858 | Ball V 9 | Bend 45-down (39.9 D)

## Hardware Listing
Hardware Listing
Project No: |  | 220825-JC-04A_Rev_0 | [6 empty] | Client: | ARC Resources Ltd.
Pipeline Name: |  | 10-7 to 13-7 (59158-1,2,3) | [6 empty] | Location: | (10-7-67-24W5 to 13-7-69-24W5)
Run Date: |  | 25-Aug-22 | [6 empty] | Issue Date: | 13-Oct-22
Joint Number | Feature Number | Feature Type | Marker | Distance (m) | Dist. to US Girth Weld (m) | Dist. to DS Girth Weld (m) | Clock Position (hh:mm) | Latitude (Dec. Deg.) | Longitude (Dec. Deg.) | Elevation (m) | US Girth Weld to US Marker (m) | US Marker Reference | US Girth Weld to DS Marker (m) | DS Marker Reference | Comments
10 | 1 | Ball Valve | Yes | 0 | 0 | 0.318 |  |  |  |  | 0 |  | 1708.986 | Ball V 3 | Launch @ 10-7-67-24W5
10 | 1 | Flange | No | 0.222 | 0.222 | 0.096 |  |  |  |  | 0 | Ball V 1 | 1708.986 | Ball V 3
20 | 1 | T-Piece | No | 0.43 | 0.112 | 0.134 | 12:00 |  |  |  | 0.318 | Ball V 1 | 1708.668 | Ball V 3
30 | 2 | Flange | No | 0.64 | 0.076 | 0.55 |  |  |  |  | 0.564 | Ball V 1 | 1708.422 | Ball V 3
30 | 2 | Ball Valve | No | 0.86 | 0.296 | 0.33 |  |  |  |  | 0.564 | Ball V 1 | 1708.422 | Ball V 3
30 | 3 | Flange | No | 1.082 | 0.518 | 0.108 |  |  |  |  | 0.564 | Ball V 1 | 1708.422 | Ball V 3
40 | 1 | Tap | No | 1.34 | 0.15 | 0.494 | 12:00 |  |  |  | 1.19 | Ball V 1 | 1707.796 | Ball V 3
40 | 2 | Tap | No | 1.658 | 0.468 | 0.176 | 12:00 |  |  |  | 1.19 | Ball V 1 | 1707.796 | Ball V 3
50 | 4 | Flange | No | 1.906 | 0.072 | 0.092 |  |  |  |  | 1.834 | Ball V 1 | 1707.152 | Ball V 3
60 | 1 | Anchor | No | 2.176 | 0.178 | 5.036 |  |  |  |  | 1.998 | Ball V 1 | 1706.988 | Ball V 3 | Pipe Stand
80 | 2 | Anchor | No | 13.632 | 4.782 | 0.456 |  |  |  |  | 8.85 | Ball V 1 | 1700.136 | Ball V 3
90 | 3 | Anchor | No | 17.092 | 3.004 | 15.188 |  |  |  |  | 14.088 | Ball V 1 | 1694.898 | Ball V 3
1170 | 5 | Flange | No | 1708.758 | 0.124 | 0.97 |  |  |  |  | 1708.634 | Ball V 1 | 0.352 | Ball V 3
1170 | 3 | Ball Valve | Yes | 1708.986 | 0.352 | 0.742 |  |  |  |  | 1708.634 | Ball V 1 | 0.352 | AGM 1 | Most U/S Valve @ Riser#1 @ 11-18-67-24W5
1170 | 6 | Flange | No | 1709.194 | 0.56 | 0.534 |  |  |  |  | 1708.634 | Ball V 3 | 0.352 | AGM 1
1170 | 1 | Check Valve | No | 1709.398 | 0.764 | 0.33 |  |  |  |  | 1708.634 | Ball V 3 | 0.352 | AGM 1
1170 | 7 | Flange | No | 1709.618 | 0.984 | 0.11 |  |  |  |  | 1708.634 | Ball V 3 | 0.352 | AGM 1
1190 | 2 | T-Piece | No | 1710.582 | 0.098 | 0.112 | 03:00 |  |  |  | 1.498 | Ball V 3 | 830.406 | AGM 1
1200 | 3 | Tap | No | 1710.846 | 0.152 | 0.92 | 06:00 |  |  |  | 1.708 | Ball V 3 | 830.196 | AGM 1
1200 | 4 | Tap | No | 1711.054 | 0.36 | 0.712 | 12:00 |  |  |  | 1.708 | Ball V 3 | 830.196 | AGM 1
1210 | 8 | Flange | No | 1711.882 | 0.116 | 0.538 |  |  |  |  | 2.78 | Ball V 3 | 829.124 | AGM 1
1210 | 4 | Ball Valve | No | 1712.08 | 0.314 | 0.34 |  |  |  |  | 2.78 | Ball V 3 | 829.124 | AGM 1
1210 | 9 | Flange | No | 1712.308 | 0.542 | 0.112 |  |  |  |  | 2.78 | Ball V 3 | 829.124 | AGM 1
1230 | 4 | Anchor | No | 1721.494 | 0.276 | 0.698 |  |  |  |  | 12.232 | Ball V 3 | 819.672 | AGM 1
1240 | 5 | Anchor | No | 1724.418 | 2.226 | 0.41 |  |  |  |  | 13.206 | Ball V 3 | 818.698 | AGM 1
2720 | 6 | Anchor | No | 4042.638 | 3.692 | 14.37 |  |  |  |  | 1498.056 | AGM 1 | 634.908 | Ball V 5 | Swamp Weight
2720 | 7 | Anchor | No | 4048.274 | 9.328 | 8.734 |  |  |  |  | 1498.056 | AGM 1 | 634.908 | Ball V 5 | Swamp Weight
2720 | 8 | Anchor | No | 4054.188 | 15.242 | 2.82 |  |  |  |  | 1498.056 | AGM 1 | 634.908 | Ball V 5 | Swamp Weight
2730 | 9 | Anchor | No | 4060.052 | 3.044 | 15.084 |  |  |  |  | 1516.118 | AGM 1 | 616.846 | Ball V 5 | Swamp Weight
2730 | 10 | Anchor | No | 4065.916 | 8.908 | 9.22 |  |  |  |  | 1516.118 | AGM 1 | 616.846 | Ball V 5 | Swamp Weight
2730 | 11 | Anchor | No | 4071.65 | 14.642 | 3.486 |  |  |  |  | 1516.118 | AGM 1 | 616.846 | Ball V 5 | Swamp Weight
2740 | 12 | Anchor | No | 4077.862 | 2.726 | 15.38 |  |  |  |  | 1534.246 | AGM 1 | 598.718 | Ball V 5 | Swamp Weight
2740 | 13 | Anchor | No | 4084.098 | 8.962 | 9.144 |  |  |  |  | 1534.246 | AGM 1 | 598.718 | Ball V 5 | Swamp Weight
2740 | 14 | Anchor | No | 4089.734 | 14.598 | 3.508 |  |  |  |  | 1534.246 | AGM 1 | 598.718 | Ball V 5 | Swamp Weight
2750 | 15 | Anchor | No | 4096.41 | 3.168 | 14.966 |  |  |  |  | 1552.352 | AGM 1 | 580.612 | Ball V 5 | Swamp Weight
2750 | 16 | Anchor | No | 4102.3 | 9.058 | 9.076 |  |  |  |  | 1552.352 | AGM 1 | 580.612 | Ball V 5 | Swamp Weight
2750 | 17 | Anchor | No | 4107.764 | 14.522 | 3.612 |  |  |  |  | 1552.352 | AGM 1 | 580.612 | Ball V 5 | Swamp Weight
2760 | 18 | Anchor | No | 4114.666 | 3.29 | 14.818 |  |  |  |  | 1570.486 | AGM 1 | 562.478 | Ball V 5 | Swamp Weight
2760 | 19 | Anchor | No | 4120.372 | 8.996 | 9.112 |  |  |  |  | 1570.486 | AGM 1 | 562.478 | Ball V 5 | Swamp Weight
2760 | 20 | Anchor | No | 4125.924 | 14.548 | 3.56 |  |  |  |  | 1570.486 | AGM 1 | 562.478 | Ball V 5 | Swamp Weight
2770 | 21 | Anchor | No | 4132.614 | 3.13 | 15.026 |  |  |  |  | 1588.594 | AGM 1 | 544.37 | Ball V 5 | Swamp Weight
2770 | 22 | Anchor | No | 4138.314 | 8.83 | 9.326 |  |  |  |  | 1588.594 | AGM 1 | 544.37 | Ball V 5
2770 | 23 | Anchor | No | 4143.942 | 14.458 | 3.698 |  |  |  |  | 1588.594 | AGM 1 | 544.37 | Ball V 5
2780 | 24 | Anchor | No | 4150.606 | 2.966 | 15.122 |  |  |  |  | 1606.75 | AGM 1 | 526.214 | Ball V 5
3090 | 25 | Anchor | No | 4658.488 | 7.234 | 3.636 |  |  |  |  | 2110.364 | AGM 1 | 22.6 | Ball V 5
3100 | 26 | Anchor | No | 4662.768 | 0.644 | 0.348 |  |  |  |  | 2121.234 | AGM 1 | 11.73 | Ball V 5
3110 | 27 | Anchor | No | 4671.86 | 8.744 | 0.072 |  |  |  |  | 2122.226 | AGM 1 | 10.738 | Ball V 5 | Pipe Stand
3120 | 10 | Flange | No | 4672.042 | 0.11 | 0.104 |  |  |  |  | 2131.042 | AGM 1 | 1.922 | Ball V 5
3130 | 3 | T-Piece | No | 4672.258 | 0.112 | 0.116 | 12:00 |  |  |  | 2131.256 | AGM 1 | 1.708 | Ball V 5
3140 | 5 | Tap | No | 4672.996 | 0.622 | 0.544 | 12:00 |  |  |  | 2131.484 | AGM 1 | 1.48 | Ball V 5
3140 | 6 | Tap | No | 4673.286 | 0.912 | 0.254 | 12:00 |  |  |  | 2131.484 | AGM 1 | 1.48 | Ball V 5
3150 | 11 | Flange | No | 4673.648 | 0.108 | 0.548 |  |  |  |  | 2132.65 | AGM 1 | 0.314 | Ball V 5
3150 | 5 | Ball Valve | Yes | 4673.854 | 0.314 | 0.342 |  |  |  |  | 2132.65 | AGM 1 | 0.314 | AGM 2 | Riser#2 @ 5-30-67-24W5
3150 | 12 | Flange | No | 4674.084 | 0.544 | 0.112 |  |  |  |  | 2132.65 | Ball V 5 | 0.314 | AGM 2
3160 | 7 | Tap | No | 4674.44 | 0.244 | 0.942 | 12:00 |  |  |  | 0.342 | Ball V 5 | 2257.568 | AGM 2
3160 | 8 | Tap | No | 4674.734 | 0.538 | 0.648 | 12:00 |  |  |  | 0.342 | Ball V 5 | 2257.568 | AGM 2
3170 | 4 | T-Piece | No | 4675.494 | 0.112 | 0.082 | 03:00 |  |  |  | 1.528 | Ball V 5 | 2256.382 | AGM 2
3180 | 13 | Flange | No | 4675.688 | 0.112 | 0.118 |  |  |  |  | 1.722 | Ball V 5 | 2256.188 | AGM 2
3190 | 28 | Anchor | No | 4676.006 | 0.2 | 8.64 |  |  |  |  | 1.952 | Ball V 5 | 2255.958 | AGM 2
3210 | 29 | Anchor | No | 4688.44 | 2.812 | 1.036 |  |  |  |  | 11.774 | Ball V 5 | 2246.136 | AGM 2
3540 | 30 | Anchor | No | 5249.472 | 3.054 | 15.09 |  |  |  |  | 572.564 | Ball V 5 | 1685.346 | AGM 2 | Swamp Weight
3540 | 31 | Anchor | No | 5255.268 | 8.85 | 9.294 |  |  |  |  | 572.564 | Ball V 5 | 1685.346 | AGM 2 | Swamp Weight
3540 | 32 | Anchor | No | 5260.968 | 14.55 | 3.594 |  |  |  |  | 572.564 | Ball V 5 | 1685.346 | AGM 2 | Swamp Weight
3550 | 33 | Anchor | No | 5268.314 | 3.752 | 14.424 |  |  |  |  | 590.708 | Ball V 5 | 1667.202 | AGM 2 | Swamp Weight
3550 | 34 | Anchor | No | 5274.906 | 10.344 | 7.832 |  |  |  |  | 590.708 | Ball V 5 | 1667.202 | AGM 2 | Swamp Weight
3550 | 35 | Anchor | No | 5281.09 | 16.528 | 1.648 |  |  |  |  | 590.708 | Ball V 5 | 1667.202 | AGM 2 | Swamp Weight
3560 | 36 | Anchor | No | 5286.182 | 3.444 | 14.584 |  |  |  |  | 608.884 | Ball V 5 | 1649.026 | AGM 2 | Swamp Weight
3560 | 37 | Anchor | No | 5291.95 | 9.212 | 8.816 |  |  |  |  | 608.884 | Ball V 5 | 1649.026 | AGM 2 | Swamp Weight
3560 | 38 | Anchor | No | 5296.938 | 14.2 | 3.828 |  |  |  |  | 608.884 | Ball V 5 | 1649.026 | AGM 2 | Swamp Weight
3570 | 39 | Anchor | No | 5303.892 | 3.126 | 15.054 |  |  |  |  | 626.912 | Ball V 5 | 1630.998 | AGM 2 | Swamp Weight
3570 | 40 | Anchor | No | 5309.61 | 8.844 | 9.336 |  |  |  |  | 626.912 | Ball V 5 | 1630.998 | AGM 2 | Swamp Weight
3570 | 41 | Anchor | No | 5314.984 | 14.218 | 3.962 |  |  |  |  | 626.912 | Ball V 5 | 1630.998 | AGM 2 | Swamp Weight
5550 | 42 | Anchor | No | 8805.064 | 2.606 | 2.724 |  |  |  |  | 1870.694 | AGM 2 | 17.092 | Ball V 6
5560 | 43 | Anchor | No | 8808.374 | 0.586 | 0.41 |  |  |  |  | 1876.024 | AGM 2 | 11.762 | Ball V 6
5570 | 44 | Anchor | No | 8817.52 | 8.736 | 0.094 |  |  |  |  | 1877.02 | AGM 2 | 10.766 | Ball V 6 | Pipe Stand
5580 | 14 | Flange | No | 8817.724 | 0.11 | 0.11 |  |  |  |  | 1885.85 | AGM 2 | 1.936 | Ball V 6
5590 | 5 | T-Piece | No | 8817.938 | 0.104 | 0.104 | 12:00 |  |  |  | 1886.07 | AGM 2 | 1.716 | Ball V 6
5600 | 9 | Tap | No | 8818.69 | 0.648 | 0.546 | 12:00 |  |  |  | 1886.278 | AGM 2 | 1.508 | Ball V 6
5600 | 10 | Tap | No | 8818.976 | 0.934 | 0.26 | 12:00 |  |  |  | 1886.278 | AGM 2 | 1.508 | Ball V 6
5610 | 15 | Flange | No | 8819.34 | 0.104 | 0.556 |  |  |  |  | 1887.472 | AGM 2 | 0.314 | Ball V 6
5610 | 6 | Ball Valve | Yes | 8819.55 | 0.314 | 0.346 |  |  |  |  | 1887.472 | AGM 2 | 0.314 | AGM 3 | Riser#3 @ 16-1-68-25W5
5610 | 16 | Flange | No | 8819.776 | 0.54 | 0.12 |  |  |  |  | 1887.472 | Ball V 6 | 0.314 | AGM 3
5620 | 11 | Tap | No | 8820.13 | 0.234 | 0.94 | 12:00 |  |  |  | 0.346 | Ball V 6 | 2084.15 | AGM 3
5620 | 12 | Tap | No | 8820.414 | 0.518 | 0.656 | 12:00 |  |  |  | 0.346 | Ball V 6 | 2084.15 | AGM 3
5630 | 6 | T-Piece | No | 8821.176 | 0.106 | 0.1 | 09:00 |  |  |  | 1.52 | Ball V 6 | 2082.976 | AGM 3
5640 | 17 | Flange | No | 8821.376 | 0.1 | 0.094 |  |  |  |  | 1.726 | Ball V 6 | 2082.77 | AGM 3
5650 | 45 | Anchor | No | 8821.556 | 0.086 | 8.774 |  |  |  |  | 1.92 | Ball V 6 | 2082.576 | AGM 3 | Pipe Stand
5660 | 46 | Anchor | No | 8830.802 | 0.472 | 0.518 |  |  |  |  | 10.78 | Ball V 6 | 2073.716 | AGM 3
5670 | 47 | Anchor | No | 8834.322 | 3.002 | 5.73 |  |  |  |  | 11.77 | Ball V 6 | 2072.726 | AGM 3
6090 | 48 | Anchor | No | 9544.014 | 3.186 | 10.942 |  |  |  |  | 721.278 | Ball V 6 | 1363.218 | AGM 3 | Swamp Weight
6090 | 49 | Anchor | No | 9547.776 | 6.948 | 7.18 |  |  |  |  | 721.278 | Ball V 6 | 1363.218 | AGM 3 | Swamp Weight
6090 | 50 | Anchor | No | 9551.186 | 10.358 | 3.77 |  |  |  |  | 721.278 | Ball V 6 | 1363.218 | AGM 3 | Swamp Weight
6100 | 51 | Anchor | No | 9558.294 | 3.338 | 7.632 |  |  |  |  | 735.406 | Ball V 6 | 1349.09 | AGM 3 | Swamp Weight
6100 | 52 | Anchor | No | 9562.766 | 7.81 | 3.16 |  |  |  |  | 735.406 | Ball V 6 | 1349.09 | AGM 3 | Swamp Weight
6110 | 53 | Anchor | No | 9569.552 | 3.626 | 11.456 |  |  |  |  | 746.376 | Ball V 6 | 1338.12 | AGM 3 | Swamp Weight
6110 | 54 | Anchor | No | 9573.56 | 7.634 | 7.448 |  |  |  |  | 746.376 | Ball V 6 | 1338.12 | AGM 3 | Swamp Weight
6110 | 55 | Anchor | No | 9578.246 | 12.32 | 2.762 |  |  |  |  | 746.376 | Ball V 6 | 1338.12 | AGM 3 | Swamp Weight
6120 | 56 | Anchor | No | 9583.952 | 2.944 | 7.102 |  |  |  |  | 761.458 | Ball V 6 | 1323.038 | AGM 3 | Swamp Weight
6120 | 57 | Anchor | No | 9587.848 | 6.84 | 3.206 |  |  |  |  | 761.458 | Ball V 6 | 1323.038 | AGM 3 | Swamp Weight
6130 | 58 | Anchor | No | 9594.13 | 3.076 | 10.298 |  |  |  |  | 771.504 | Ball V 6 | 1312.992 | AGM 3 | Swamp Weight
6130 | 59 | Anchor | No | 9599.304 | 8.25 | 5.124 |  |  |  |  | 771.504 | Ball V 6 | 1312.992 | AGM 3 | Swamp Weight,
6140 | 60 | Anchor | No | 9607.266 | 2.838 | 15.264 |  |  |  |  | 784.878 | Ball V 6 | 1299.618 | AGM 3 | Swamp Weight
6140 | 61 | Anchor | No | 9613.442 | 9.014 | 9.088 |  |  |  |  | 784.878 | Ball V 6 | 1299.618 | AGM 3 | Swamp Weight
6140 | 62 | Anchor | No | 9619.112 | 14.684 | 3.418 |  |  |  |  | 784.878 | Ball V 6 | 1299.618 | AGM 3 | Swamp Weight
6150 | 63 | Anchor | No | 9625.702 | 3.172 | 14.888 |  |  |  |  | 802.98 | Ball V 6 | 1281.516 | AGM 3 | Swamp Weight
6150 | 64 | Anchor | No | 9631.628 | 9.098 | 8.962 |  |  |  |  | 802.98 | Ball V 6 | 1281.516 | AGM 3 | Swamp Weight
6150 | 65 | Anchor | No | 9637.32 | 14.79 | 3.27 |  |  |  |  | 802.98 | Ball V 6 | 1281.516 | AGM 3 | Swamp Weight
6160 | 66 | Anchor | No | 9643.834 | 3.244 | 14.792 |  |  |  |  | 821.04 | Ball V 6 | 1263.456 | AGM 3 | Swamp Weight
6160 | 67 | Anchor | No | 9649.558 | 8.968 | 9.068 |  |  |  |  | 821.04 | Ball V 6 | 1263.456 | AGM 3 | Swamp Weight
6160 | 68 | Anchor | No | 9654.936 | 14.346 | 3.69 |  |  |  |  | 821.04 | Ball V 6 | 1263.456 | AGM 3 | Swamp Weight
6170 | 69 | Anchor | No | 9661.96 | 3.334 | 10.84 |  |  |  |  | 839.076 | Ball V 6 | 1245.42 | AGM 3 | Swamp Weight
6170 | 70 | Anchor | No | 9665.934 | 7.308 | 6.866 |  |  |  |  | 839.076 | Ball V 6 | 1245.42 | AGM 3 | Swamp Weight
6170 | 71 | Anchor | No | 9669.49 | 10.864 | 3.31 |  |  |  |  | 839.076 | Ball V 6 | 1245.42 | AGM 3 | Swamp Weight
6180 | 72 | Anchor | No | 9675.922 | 3.122 | 14.892 |  |  |  |  | 853.25 | Ball V 6 | 1231.246 | AGM 3 | Swamp Weight
6180 | 73 | Anchor | No | 9681.718 | 8.918 | 9.096 |  |  |  |  | 853.25 | Ball V 6 | 1231.246 | AGM 3 | Swamp Weight
6180 | 74 | Anchor | No | 9687.456 | 14.656 | 3.358 |  |  |  |  | 853.25 | Ball V 6 | 1231.246 | AGM 3 | Swamp Weight
6190 | 75 | Anchor | No | 9693.838 | 3.024 | 13.2 |  |  |  |  | 871.264 | Ball V 6 | 1213.232 | AGM 3 | Swamp Weight
6190 | 76 | Anchor | No | 9698.448 | 7.634 | 8.59 |  |  |  |  | 871.264 | Ball V 6 | 1213.232 | AGM 3 | Swamp Weight
6190 | 77 | Anchor | No | 9703.698 | 12.884 | 3.34 |  |  |  |  | 871.264 | Ball V 6 | 1213.232 | AGM 3 | Swamp Weight
6200 | 78 | Anchor | No | 9709.906 | 2.868 | 12.49 |  |  |  |  | 887.488 | Ball V 6 | 1197.008 | AGM 3 | Swamp Weight
6200 | 79 | Anchor | No | 9714.73 | 7.692 | 7.666 |  |  |  |  | 887.488 | Ball V 6 | 1197.008 | AGM 3 | Swamp Weight
6200 | 80 | Anchor | No | 9718.918 | 11.88 | 3.478 |  |  |  |  | 887.488 | Ball V 6 | 1197.008 | AGM 3 | Swamp Weight
6210 | 81 | Anchor | No | 9726.06 | 3.664 | 6.846 |  |  |  |  | 902.846 | Ball V 6 | 1181.65 | AGM 3 | Swamp Weight
6210 | 82 | Anchor | No | 9729.464 | 7.068 | 3.442 |  |  |  |  | 902.846 | Ball V 6 | 1181.65 | AGM 3 | Swamp Weight
6220 | 83 | Anchor | No | 9736.04 | 3.134 | 14.9 |  |  |  |  | 913.356 | Ball V 6 | 1171.14 | AGM 3 | Swamp Weight
6220 | 84 | Anchor | No | 9741.904 | 8.998 | 9.036 |  |  |  |  | 913.356 | Ball V 6 | 1171.14 | AGM 3 | Swamp Weight
6220 | 85 | Anchor | No | 9747.882 | 14.976 | 3.058 |  |  |  |  | 913.356 | Ball V 6 | 1171.14 | AGM 3 | Swamp Weight
6230 | 86 | Anchor | No | 9754.08 | 3.14 | 14.766 |  |  |  |  | 931.39 | Ball V 6 | 1153.106 | AGM 3 | Swamp Weight
6230 | 87 | Anchor | No | 9759.798 | 8.858 | 9.048 |  |  |  |  | 931.39 | Ball V 6 | 1153.106 | AGM 3 | Swamp Weight
6230 | 88 | Anchor | No | 9765.99 | 15.05 | 2.856 |  |  |  |  | 931.39 | Ball V 6 | 1153.106 | AGM 3 | Swamp Weight
6240 | 89 | Anchor | No | 9772.092 | 3.246 | 14.82 |  |  |  |  | 949.296 | Ball V 6 | 1135.2 | AGM 3 | Swamp Weight
6240 | 90 | Anchor | No | 9777.766 | 8.92 | 9.146 |  |  |  |  | 949.296 | Ball V 6 | 1135.2 | AGM 3 | Swamp Weight
6240 | 91 | Anchor | No | 9783.508 | 14.662 | 3.404 |  |  |  |  | 949.296 | Ball V 6 | 1135.2 | AGM 3 | Swamp Weight
6250 | 92 | Anchor | No | 9790.428 | 3.516 | 14.512 |  |  |  |  | 967.362 | Ball V 6 | 1117.134 | AGM 3 | Swamp Weight
6250 | 93 | Anchor | No | 9795.89 | 8.978 | 9.05 |  |  |  |  | 967.362 | Ball V 6 | 1117.134 | AGM 3 | Swamp Weight
6250 | 94 | Anchor | No | 9801.44 | 14.528 | 3.5 |  |  |  |  | 967.362 | Ball V 6 | 1117.134 | AGM 3 | Swamp Weight
6260 | 95 | Anchor | No | 9808.656 | 3.716 | 14.244 |  |  |  |  | 985.39 | Ball V 6 | 1099.106 | AGM 3 | Swamp Weight
6260 | 96 | Anchor | No | 9813.902 | 8.962 | 8.998 |  |  |  |  | 985.39 | Ball V 6 | 1099.106 | AGM 3 | Swamp Weight
6260 | 97 | Anchor | No | 9819.314 | 14.374 | 3.586 |  |  |  |  | 985.39 | Ball V 6 | 1099.106 | AGM 3 | Swamp Weight
6270 | 98 | Anchor | No | 9826.306 | 3.406 | 14.282 |  |  |  |  | 1003.35 | Ball V 6 | 1081.146 | AGM 3 | Swamp Weight
6270 | 99 | Anchor | No | 9831.574 | 8.674 | 9.014 |  |  |  |  | 1003.35 | Ball V 6 | 1081.146 | AGM 3 | Swamp Weight
6270 | 100 | Anchor | No | 9837.424 | 14.524 | 3.164 |  |  |  |  | 1003.35 | Ball V 6 | 1081.146 | AGM 3 | Swamp Weight
6280 | 101 | Anchor | No | 9843.906 | 3.318 | 14.722 |  |  |  |  | 1021.038 | Ball V 6 | 1063.458 | AGM 3 | Swamp Weight
6280 | 102 | Anchor | No | 9849.584 | 8.996 | 9.044 |  |  |  |  | 1021.038 | Ball V 6 | 1063.458 | AGM 3 | Swamp Weight
6280 | 103 | Anchor | No | 9855.18 | 14.592 | 3.448 |  |  |  |  | 1021.038 | Ball V 6 | 1063.458 | AGM 3 | Swamp Weight
6290 | 104 | Anchor | No | 9862.092 | 3.464 | 14.714 |  |  |  |  | 1039.078 | Ball V 6 | 1045.418 | AGM 3 | Swamp Weight
6290 | 105 | Anchor | No | 9867.642 | 9.014 | 9.164 |  |  |  |  | 1039.078 | Ball V 6 | 1045.418 | AGM 3 | Swamp Weight
6290 | 106 | Anchor | No | 9874.032 | 15.404 | 2.774 |  |  |  |  | 1039.078 | Ball V 6 | 1045.418 | AGM 3 | Swamp Weight
9010 | 107 | Anchor | No | 14665.866 | 5.85 | 2.71 |  |  |  |  | 1858.844 | AGM 4 | 20.286 | Ball V 7
9020 | 108 | Anchor | No | 14669.154 | 0.578 | 0.394 |  |  |  |  | 1867.404 | AGM 4 | 11.726 | Ball V 7
9030 | 109 | Anchor | No | 14678.15 | 8.602 | 0.234 |  |  |  |  | 1868.376 | AGM 4 | 10.754 | Ball V 7 | Pipe Stand
9040 | 18 | Flange | No | 14678.496 | 0.112 | 0.11 |  |  |  |  | 1877.212 | AGM 4 | 1.918 | Ball V 7
9050 | 7 | T-Piece | No | 14678.706 | 0.1 | 0.112 | 12:00 |  |  |  | 1877.434 | AGM 4 | 1.696 | Ball V 7
9060 | 13 | Tap | No | 14679.47 | 0.652 | 0.532 | 12:00 |  |  |  | 1877.646 | AGM 4 | 1.484 | Ball V 7
9060 | 14 | Tap | No | 14679.752 | 0.934 | 0.25 | 12:00 |  |  |  | 1877.646 | AGM 4 | 1.484 | Ball V 7
9070 | 19 | Flange | No | 14680.104 | 0.102 | 0.562 |  |  |  |  | 1878.83 | AGM 4 | 0.3 | Ball V 7
9070 | 7 | Ball Valve | Yes | 14680.302 | 0.3 | 0.364 |  |  |  |  | 1878.83 | AGM 4 | 0.3 | AGM 5 | Riser#4 @ 1-26-68-25W5
9070 | 20 | Flange | No | 14680.548 | 0.546 | 0.118 |  |  |  |  | 1878.83 | Ball V 7 | 0.3 | AGM 5
9080 | 15 | Tap | No | 14680.912 | 0.246 | 0.918 | 12:00 |  |  |  | 0.364 | Ball V 7 | 1750.598 | AGM 5
9080 | 16 | Tap | No | 14681.19 | 0.524 | 0.64 | 12:00 |  |  |  | 0.364 | Ball V 7 | 1750.598 | AGM 5
9090 | 8 | T-Piece | No | 14681.934 | 0.104 | 0.12 | 09:00 |  |  |  | 1.528 | Ball V 7 | 1749.434 | AGM 5
9100 | 21 | Flange | No | 14682.154 | 0.1 | 0.112 |  |  |  |  | 1.752 | Ball V 7 | 1749.21 | AGM 5
9110 | 110 | Anchor | No | 14682.714 | 0.448 | 8.376 |  |  |  |  | 1.964 | Ball V 7 | 1748.998 | AGM 5 | Pipe Stand
9120 | 111 | Anchor | No | 14691.576 | 0.486 | 0.498 |  |  |  |  | 10.788 | Ball V 7 | 1740.174 | AGM 5
9130 | 112 | Anchor | No | 14695.11 | 3.036 | 2.578 |  |  |  |  | 11.772 | Ball V 7 | 1739.19 | AGM 5
13170 | 113 | Anchor | No | 21717.958 | 7.902 | 6.5 |  |  |  |  | 881.338 | AGM 8 | 26.228 | Ball V 9
13180 | 114 | Anchor | No | 21725.052 | 0.594 | 0.374 |  |  |  |  | 895.74 | AGM 8 | 11.826 | Ball V 9
13190 | 115 | Anchor | No | 21734.112 | 8.686 | 0.152 |  |  |  |  | 896.708 | AGM 8 | 10.858 | Ball V 9 | Pipe Stand
13200 | 22 | Flange | No | 21734.372 | 0.108 | 0.11 |  |  |  |  | 905.546 | AGM 8 | 2.02 | Ball V 9
13210 | 17 | Tap | No | 21734.644 | 0.162 | 0.45 | 12:00 |  |  |  | 905.764 | AGM 8 | 1.802 | Ball V 9
13210 | 18 | Tap | No | 21734.942 | 0.46 | 0.152 | 12:00 |  |  |  | 905.764 | AGM 8 | 1.802 | Ball V 9
13220 | 23 | Flange | No | 21735.208 | 0.114 | 0.552 |  |  |  |  | 906.376 | AGM 8 | 1.19 | Ball V 9
13220 | 8 | Ball Valve | No | 21735.414 | 0.32 | 0.346 |  |  |  |  | 906.376 | AGM 8 | 1.19 | Ball V 9
13220 | 24 | Flange | No | 21735.644 | 0.55 | 0.116 |  |  |  |  | 906.376 | AGM 8 | 1.19 | Ball V 9
13230 | 9 | T-Piece | No | 21735.86 | 0.1 | 0.094 | 09:00 |  |  |  | 907.042 | AGM 8 | 0.524 | Ball V 9
13240 | 25 | Flange | No | 21736.07 | 0.116 | 0.524 |  |  |  |  | 907.236 | AGM 8 | 0.33 | Ball V 9
13240 | 9 | Ball Valve | Yes | 21736.284 | 0.33 | 0.31 |  |  |  |  | 907.236 | AGM 8 | 0.33 |  | Receive @ 13-7-69-24W5
13240 | 26 | Flange | No | 21736.506 | 0.552 | 0.088 |  |  |  |  | 907.236 | Ball V 9 | 0.33

## Marker Listing
Marker Listing
Project No: |  | 220825-JC-04A_Rev_0 |  |  |  |  | Client: | ARC Resources Ltd.
Pipeline Name: |  | 10-7 to 13-7 (59158-1,2,3) |  |  |  |  | Location: | (10-7-67-24W5 to 13-7-69-24W5)
Run Date: |  | 25-Aug-22 |  |  |  |  | Issue Date: | 13-Oct-22
Joint Number | Feature Number | Feature Type | Distance (m) | Dist. to US Girth Weld (m) | Dist. to DS Girth Weld (m) | Latitude (Dec. Deg.) | Longitude (Dec. Deg.) | Elevation (m) | AGM Serial Nbr | US Girth Weld to US Marker (m) | US Marker Reference | US Girth Weld to DS Marker (m) | DS Marker Reference | Notes
10 | 1 | Ball Valve | 0 | 0 | 0.318 |  |  |  |  | 0 |  | 1708.986 | Ball V 3 | Launch @ 10-7-67-24W5
1170 | 3 | Ball Valve | 1708.986 | 0.352 | 0.742 |  |  |  |  | 1708.634 | Ball V 1 | 0.352 | AGM 1 | Most U/S Valve @ Riser#1 @ 11-18-67-24W5
1750 | 1 | Above Ground Marker | 2540.89 | 6.986 | 10.968 | 54.80836 | -117.65513 | 769.7 |  | 824.918 | Ball V 3 | 6.986 | Ball V 5 | AGM 1
3150 | 5 | Ball Valve | 4673.854 | 0.314 | 0.342 |  |  |  |  | 2132.65 | AGM 1 | 0.314 | AGM 2 | Riser#2 @ 5-30-67-24W5
4480 | 2 | Above Ground Marker | 6931.764 | 7.712 | 10.296 | 54.84569 | -117.66179 | 737.7 |  | 2250.198 | Ball V 5 | 7.712 | Ball V 6 | AGM 2
5610 | 6 | Ball Valve | 8819.55 | 0.314 | 0.346 |  |  |  |  | 1887.472 | AGM 2 | 0.314 | AGM 3 | Riser#3 @ 16-1-68-25W5
6880 | 3 | Above Ground Marker | 10904.046 | 0.472 | 17.482 | 54.87682 | -117.68457 | 747.1 |  | 2084.024 | Ball V 6 | 0.472 | AGM 4 | AGM 3
7940 | 4 | Above Ground Marker | 12801.172 | 10.07 | 8.032 | 54.89339 | -117.68796 | 748.7 |  | 1887.056 | AGM 3 | 10.07 | Ball V 7 | AGM 4
9070 | 7 | Ball Valve | 14680.302 | 0.3 | 0.364 |  |  |  |  | 1878.83 | AGM 4 | 0.3 | AGM 5 | Riser#4 @ 1-26-68-25W5
10100 | 5 | Above Ground Marker | 16431.264 | 16.816 | 1.218 | 54.92492 | -117.68621 | 733.5 |  | 1734.146 | Ball V 7 | 16.816 | AGM 6 | AGM 5
10720 | 6 | Above Ground Marker | 17453.39 | 4.288 | 8.052 | 54.93339 | -117.6809 | 722.7 |  | 1017.838 | AGM 5 | 4.288 | AGM 7 | AGM 6
11610 | 7 | Above Ground Marker | 19018.944 | 10.188 | 7.898 | 54.94701 | -117.67413 | 730 |  | 1555.366 | AGM 6 | 10.188 | AGM 8 | AGM 7
12660 | 8 | Above Ground Marker | 20828.718 | 5.31 | 12.822 | 54.96204 | -117.66991 | 742.7 |  | 1804.464 | AGM 7 | 5.31 | Ball V 9 | AGM 8
13240 | 9 | Ball Valve | 21736.284 | 0.33 | 0.31 |  |  |  |  | 907.236 | AGM 8 | 0.33 |  | Receive @ 13-7-69-24W5

## Casing Listing
Casing Listing
Project No: |  | 220825-JC-04A_Rev_0 | [6 empty] | Client: | ARC Resources Ltd.
Pipeline Name: |  | 10-7 to 13-7 (59158-1,2,3) | [6 empty] | Location: | (10-7-67-24W5 to 13-7-69-24W5)
Run Date: |  | 25-Aug-22 | [6 empty] | Issue Date: | 13-Oct-22
Start Joint Number | End Joint Number | Feature Type | Feature Number | Start Distance (m) | End Distance (m) | Length (m) | Wall Thickness (mm) | Latitude (Dec. Deg.) | Longitude (Dec. Deg.) | Elevation (m) | US Girth Weld to US Marker (m) | US Marker Reference | US Girth Weld to DS Marker (m) | DS Marker Reference | Comments
No Casing hardware found in the line

## WT Listing
Wall Thickness Listing
Project No: |  | 220825-JC-04A_Rev_0 |  |  |  |  | Client: | ARC Resources Ltd.
Pipeline Name: |  | 10-7 to 13-7 (59158-1,2,3) |  |  |  |  | Location: | (10-7-67-24W5 to 13-7-69-24W5)
Run Date: |  | 25-Aug-22 |  |  |  |  | Issue Date: | 13-Oct-22
Zone Number | Start Distance (m) | End Distance (m) | Zone Length (m) | Wall Thickness (mm) | MAOP (kPa) | SMYS (MPa) | Design Factor | Comments
1 | 0 | 1.998 | 1.998 | 8.56 | 8270 | 359 | 0.8
2 | 1.998 | 7.212 | 5.214 | 4.78 | 8270 | 359 | 0.8 | From 8.560 to 4.780mm
3 | 7.212 | 8.85 | 1.638 | 3.96 | 8270 | 359 | 0.8 | From 4.780 to 3.960mm
4 | 8.85 | 14.088 | 5.238 | 4.78 | 8270 | 359 | 0.8 | From 3.960 to 4.780mm
5 | 14.088 | 33.772 | 19.684 | 3.96 | 8270 | 359 | 0.8 | From 4.780 to 3.960mm
6 | 33.772 | 39.45 | 5.678 | 4.78 | 8270 | 359 | 0.8 | From 3.960 to 4.780mm
7 | 39.45 | 86.686 | 47.236 | 3.96 | 8270 | 359 | 0.8 | From 4.780 to 3.960mm
8 | 86.686 | 92.288 | 5.602 | 4.78 | 8270 | 359 | 0.8 | From 3.960 to 4.780mm
9 | 92.288 | 988.618 | 896.33 | 3.96 | 8270 | 359 | 0.8 | From 4.780 to 3.960mm
10 | 988.618 | 994.224 | 5.606 | 4.78 | 8270 | 359 | 0.8 | From 3.960 to 4.780mm
11 | 994.224 | 999.086 | 4.862 | 3.96 | 8270 | 359 | 0.8 | From 4.780 to 3.960mm
12 | 999.086 | 1004.708 | 5.622 | 4.78 | 8270 | 359 | 0.8 | From 3.960 to 4.780mm
13 | 1004.708 | 1086.82 | 82.112 | 3.96 | 8270 | 359 | 0.8 | From 4.780 to 3.960mm
14 | 1086.82 | 1090.47 | 3.65 | 4.78 | 8270 | 359 | 0.8 | From 3.960 to 4.780mm
15 | 1090.47 | 1132.378 | 41.908 | 3.96 | 8270 | 359 | 0.8 | From 4.780 to 3.960mm
16 | 1132.378 | 1138.036 | 5.658 | 4.78 | 8270 | 359 | 0.8 | From 3.960 to 4.780mm
17 | 1138.036 | 1665.356 | 527.32 | 3.96 | 8270 | 359 | 0.8 | From 4.780 to 3.960mm
18 | 1665.356 | 1670.944 | 5.588 | 4.78 | 8270 | 359 | 0.8 | From 3.960 to 4.780mm
19 | 1670.944 | 1694.038 | 23.094 | 3.96 | 8270 | 359 | 0.8 | From 4.780 to 3.960mm
20 | 1694.038 | 1708.634 | 14.596 | 4.78 | 8270 | 359 | 0.8 | From 3.960 to 4.780mm
21 | 1708.634 | 1709.728 | 1.094 | 6.02 | 8270 | 359 | 0.8 | From 4.780 to 6.020mm
22 | 1709.728 | 1711.766 | 2.038 | 8.56 | 8270 | 359 | 0.8 | From 6.020 to 8.560mm
23 | 1711.766 | 1722.192 | 10.426 | 6.02 | 8270 | 359 | 0.8 | From 8.560 to 6.020mm
24 | 1722.192 | 4662.124 | 2939.932 | 3.96 | 8270 | 359 | 0.8 | From 6.020 to 3.960mm
25 | 4662.124 | 4685.628 | 23.504 | 6.02 | 8270 | 359 | 0.8 | From 3.960 to 6.020mm
26 | 4685.628 | 8807.788 | 4122.16 | 3.96 | 8270 | 359 | 0.8 | From 6.020 to 3.960mm
27 | 8807.788 | 8831.32 | 23.532 | 6.02 | 8270 | 359 | 0.8 | From 3.960 to 6.020mm
28 | 8831.32 | 14668.576 | 5837.256 | 3.96 | 8270 | 359 | 0.8 | From 6.020 to 3.960mm
29 | 14668.576 | 14692.074 | 23.498 | 6.02 | 8270 | 359 | 0.8 | From 3.960 to 6.020mm
30 | 14692.074 | 21724.458 | 7032.384 | 3.96 | 8270 | 359 | 0.8 | From 6.020 to 3.960mm
31 | 21724.458 | 21736.594 | 12.136 | 6.02 | 8270 | 359 | 0.8 | From 3.960 to 6.020mm

## Repair Listing
Repair Listing
Project No: |  | 220825-JC-04A_Rev_0 | [6 empty] | Client: | ARC Resources Ltd.
Pipeline Name: |  | 10-7 to 13-7 (59158-1,2,3) | [6 empty] | Location: | (10-7-67-24W5 to 13-7-69-24W5)
Run Date: |  | 25-Aug-22 | [6 empty] | Issue Date: | 13-Oct-22
Start Joint Number | End Joint Number | Feature Type | Feature Number | Start Distance (m) | End Distance (m) | Length (m) | Wall Thickness (mm) | Latitude (Dec. Deg.) | Longitude (Dec. Deg.) | Elevation (m) | US Girth Weld to US Marker (m) | US Marker Reference | US Girth Weld to DS Marker (m) | DS Marker Reference | Comments
No Repairs have been found in the line