## Pipeline Listing
Pipeline Listing
Project No: |  | 190613-AG-06A | [5 empty] | Client: | ARC Resources
Pipeline Name: |  | 1-34 to 5-23 (A0-1-XG-S168-4-2002) | [5 empty] | Location: | Dawson Creek BC (1-34-79-14W6 to 5-23-80-13W6)
Run Date: |  | 2019-06-13 | [5 empty] | Print Date: | 2019-07-15 07:43
Joint Number | Feature Number | Cluster Number | Feature Type | Distance (m) | Joint Length (m) | Dist to US Girth Weld (m) | Dist to DS Girth Weld (m) | Length (mm) | Width (mm) | Depth (%) | Int/Ext | Estimated Repair Factor (ERF) | Burst Pressure (kPa) | Wall Thick (mm) | Clock Position (hrs:min) | % of OD Restriction | Latitude (Dec Deg.) | Longitude (Dec Deg.) | Elevation (m) | US Girth Weld to US Marker (m) | US Girth Weld to DS Marker (m) | Notes
10 |  |  | Joint | 0 | 0.432 | [8 empty] | 10.97 | [5 empty] | 0 | 1870.134
10 | 1 |  | Ball Valve | 0 | 0.432 | 0 | 0.432 | [6 empty] | 10.97 | [5 empty] | 0 | 1870.134 | Launch @ 1-34-79-14W6
10 | 2 |  | Flange | 0.294 | 0.432 | 0.294 | 0.138 | [6 empty] | 10.97 | [5 empty] | 0 | 1870.134
20 |  |  | Joint | 0.432 | 0.284 | [8 empty] | 10.97 | [5 empty] | 0.432 | 1869.702
20 | 3 |  | T-Piece | 0.564 | 0.284 | 0.132 | 0.152 | [6 empty] | 10.97 | 12:00 |  |  |  |  | 0.432 | 1869.702
30 |  |  | Joint | 0.716 | 1.628 | [8 empty] | 10.97 | [5 empty] | 0.716 | 1869.418
30 | 4 |  | Tap | 1.22 | 1.628 | 0.504 | 1.124 | [6 empty] | 10.97 | 12:00 |  |  |  |  | 0.716 | 1869.418
30 | 5 |  | Anchor | 1.248 | 1.628 | 0.532 | 1.096 | [6 empty] | 10.97 | [5 empty] | 0.716 | 1869.418 | Pipe Stand
30 | 6 |  | Tap | 1.706 | 1.628 | 0.99 | 0.638 | [6 empty] | 10.97 | 12:00 |  |  |  |  | 0.716 | 1869.418
30 | 7 |  | Tap | 1.966 | 1.628 | 1.25 | 0.378 | [6 empty] | 10.97 | 12:00 |  |  |  |  | 0.716 | 1869.418
31 |  |  | Joint | 2.344 | 0.81 | [8 empty] | 10.97 | [5 empty] | 2.344 | 1867.79
31 | 8 |  | Flange | 2.466 | 0.81 | 0.122 | 0.688 | [6 empty] | 10.97 | [5 empty] | 2.344 | 1867.79
31 | 9 |  | Ball Valve | 2.75 | 0.81 | 0.406 | 0.404 | [6 empty] | 10.97 | [5 empty] | 2.344 | 1867.79
31 | 10 |  | Flange | 3.034 | 0.81 | 0.69 | 0.12 | [6 empty] | 10.97 | [5 empty] | 2.344 | 1867.79
40 |  |  | Joint | 3.154 | 3.842 | [8 empty] | 10.97 | [5 empty] | 3.154 | 1866.98
40 | 11 |  | Tap | 3.304 | 3.842 | 0.15 | 3.692 | [6 empty] | 10.97 | 12:00 |  |  |  |  | 3.154 | 1866.98
40 | 12 |  | Anchor | 3.49 | 3.842 | 0.336 | 3.506 | [6 empty] | 10.97 | [5 empty] | 3.154 | 1866.98 | Pipe Stand
40 | 13 |  | Bend | 5.334 | 3.842 | 2.18 | 1.662 | 2570 | [5 empty] | 10.97 | [5 empty] | 3.154 | 1866.98 | 45 - Down (Field)
50 |  |  | Joint | 6.996 | 2.09 | [8 empty] | 10.97 | [5 empty] | 6.996 | 1863.138
60 |  |  | Joint | 9.086 | 3.872 | [8 empty] | 10.97 | [5 empty] | 9.086 | 1861.048
60 | 14 |  | Bend | 11.164 | 3.872 | 2.078 | 1.794 | 2824 | [5 empty] | 10.97 | [5 empty] | 9.086 | 1861.048 | 45 - Up (Field)
70 |  |  | Joint | 12.958 | 0.574 | [8 empty] | 10.97 | [5 empty] | 12.958 | 1857.176
80 |  |  | Joint | 13.532 | 0.88 | [8 empty] | 4.78 | [5 empty] | 13.532 | 1856.602
80 | 15 |  | Wall Thickness Down | 13.532 | 0.88 | 0 | 0.88 | [6 empty] | 4.78 | [5 empty] | 13.532 | 1856.602 | From 10.970 to 4.780mm
90 |  |  | Joint | 14.412 | 18.652 | [8 empty] | 4.78 | [5 empty] | 14.412 | 1855.722
90 | 16 |  | Metal Loss | 14.624 | 18.652 | 0.212 | 18.44 | 8 | 8 | 12% | External | 0.41 | 24243 | 4.78 | 1:21 |  |  |  |  | 14.412 | 1855.722
90 | 17 |  | Metal Loss | 14.684 | 18.652 | 0.272 | 18.38 | 24 | 24 | 12% | External | 0.416 | 23851 | 4.78 | 4:33 |  |  |  |  | 14.412 | 1855.722
90 | 18 |  | Metal Loss | 14.686 | 18.652 | 0.274 | 18.378 | 20 | 16 | 12% | External | 0.414 | 23964 | 4.78 | 11:15 |  |  |  |  | 14.412 | 1855.722
90 | 19 |  | Metal Loss | 14.688 | 18.652 | 0.276 | 18.376 | 12 | 13 | 11% | External | 0.411 | 24180 | 4.78 | 6:21 |  |  |  |  | 14.412 | 1855.722
90 | 20 |  | Metal Loss | 14.694 | 18.652 | 0.282 | 18.37 | 10 | 24 | 11% | External | 0.41 | 24217 | 4.78 | 2:09 |  |  |  |  | 14.412 | 1855.722
90 | 21 |  | Metal Loss | 14.718 | 18.652 | 0.306 | 18.346 | 4 | 21 | 10% | External | 0.409 | 24295 | 4.78 | 1:27 |  |  |  |  | 14.412 | 1855.722
90 | 22 |  | Anchor | 15.594 | 18.652 | 1.182 | 17.47 | [6 empty] | 4.78 | [5 empty] | 14.412 | 1855.722
100 |  |  | Joint | 33.064 | 19.684 | [8 empty] | 4.78 | [5 empty] | 33.064 | 1837.07
100 | 23 |  | Metal Loss | 33.106 | 19.684 | 0.042 | 19.642 | 26 | 16 | 19% | External | 0.423 | 23450 | 4.78 | 12:06 |  |  |  |  | 33.064 | 1837.07 | Assoc. with GWD
100 | 24 |  | Metal Loss | 33.276 | 19.684 | 0.212 | 19.472 | 24 | 16 | 10% | External | 0.415 | 23933 | 4.78 | 4:06 |  |  |  |  | 33.064 | 1837.07
100 | 25 |  | Metal Loss | 33.346 | 19.684 | 0.282 | 19.402 | 16 | 13 | 11% | External | 0.412 | 24093 | 4.78 | 7:24 |  |  |  |  | 33.064 | 1837.07
100 | 26 |  | Metal Loss | 52.69 | 19.684 | 19.626 | 0.058 | 12 | 13 | 11% | External | 0.411 | 24180 | 4.78 | 12:34 |  |  |  |  | 33.064 | 1837.07 | Assoc. with GWD
110 |  |  | Joint | 52.748 | 6.366 | [8 empty] | 4.78 | [5 empty] | 52.748 | 1817.386
110 | 27 |  | Bend | 56.06 | 6.366 | 3.312 | 3.054 | 5458 | [5 empty] | 4.78 | [5 empty] | 52.748 | 1817.386 | 90 - Left (Field)
110 | 28 |  | Metal Loss | 58.92 | 6.366 | 6.172 | 0.194 | 16 | 6 | 10% | External | 0.412 | 24114 | 4.78 | 11:50 |  |  |  |  | 52.748 | 1817.386
110 | 29 | 30 | Metal Loss | 58.95 | 6.366 | 6.202 | 0.164 | 4 | 10 | 10% | External | 0.409 | 24295 | 4.78 | 12:14 |  |  |  |  | 52.748 | 1817.386
110 | 30 |  | Cluster | 58.959 | 6.366 | 6.211 | 0.155 | 22 | 13.202 | 10% | External | 0.414 | 23980 | 4.78 | 12:12 |  |  |  |  | 52.748 | 1817.386
110 | 31 | 30 | Metal Loss | 58.968 | 6.366 | 6.22 | 0.146 | 4 | 8 | 10% | External | 0.409 | 24295 | 4.78 | 12:08 |  |  |  |  | 52.748 | 1817.386
110 | 32 |  | Metal Loss | 58.994 | 6.366 | 6.246 | 0.12 | 20 | 18 | 13% | External | 0.415 | 23932 | 4.78 | 6:20 |  |  |  |  | 52.748 | 1817.386
110 | 33 |  | Metal Loss | 59.028 | 6.366 | 6.28 | 0.086 | 20 | 13 | 13% | External | 0.415 | 23932 | 4.78 | 1:56 |  |  |  |  | 52.748 | 1817.386 | Assoc. with GWD
120 |  |  | Joint | 59.114 | 18.282 | [8 empty] | 4.78 | [5 empty] | 59.114 | 1811.02
120 | 34 |  | Metal Loss | 59.146 | 18.282 | 0.032 | 18.25 | 16 | 13 | 16% | External | 0.414 | 23981 | 4.78 | 6:38 |  |  |  |  | 59.114 | 1811.02 | Assoc. with GWD
120 | 35 |  | Metal Loss | 59.162 | 18.282 | 0.048 | 18.234 | 4 | 13 | 12% | External | 0.409 | 24292 | 4.78 | 7:55 |  |  |  |  | 59.114 | 1811.02 | Assoc. with GWD
120 | 36 |  | Metal Loss | 59.162 | 18.282 | 0.048 | 18.234 | 14 | 26 | 16% | External | 0.413 | 24049 | 4.78 | 1:01 |  |  |  |  | 59.114 | 1811.02 | Assoc. with GWD
120 | 37 |  | Metal Loss | 59.17 | 18.282 | 0.056 | 18.226 | 16 | 16 | 12% | External | 0.413 | 24071 | 4.78 | 5:13 |  |  |  |  | 59.114 | 1811.02 | Assoc. with GWD
120 | 38 |  | Metal Loss | 59.19 | 18.282 | 0.076 | 18.206 | 17 | 16 | 10% | External | 0.412 | 24093 | 4.78 | 7:01 |  |  |  |  | 59.114 | 1811.02 | Assoc. with GWD
120 | 39 |  | Metal Loss | 59.2 | 18.282 | 0.086 | 18.196 | 14 | 16 | 21% | External | 0.415 | 23952 | 4.78 | 9:13 |  |  |  |  | 59.114 | 1811.02 | Assoc. with GWD
120 | 40 |  | Metal Loss | 59.208 | 18.282 | 0.094 | 18.188 | 14 | 16 | 11% | External | 0.411 | 24138 | 4.78 | 12:37 |  |  |  |  | 59.114 | 1811.02 | Assoc. with GWD
120 | 41 |  | Metal Loss | 59.266 | 18.282 | 0.152 | 18.13 | 22 | 18 | 17% | External | 0.419 | 23718 | 4.78 | 3:19 |  |  |  |  | 59.114 | 1811.02
120 | 42 |  | Metal Loss | 59.266 | 18.282 | 0.152 | 18.13 | 20 | 10 | 11% | External | 0.414 | 23995 | 4.78 | 5:13 |  |  |  |  | 59.114 | 1811.02
120 | 43 | 44 | Metal Loss | 59.304 | 18.282 | 0.19 | 18.092 | 14 | 24 | 10% | External | 0.411 | 24155 | 4.78 | 8:07 |  |  |  |  | 59.114 | 1811.02
120 | 44 |  | Cluster | 59.316 | 18.282 | 0.203 | 18.079 | 39 | 40.654 | 11% | External | 0.422 | 23528 | 4.78 | 7:55 |  |  |  |  | 59.114 | 1811.02
120 | 45 | 44 | Metal Loss | 59.328 | 18.282 | 0.214 | 18.068 | 16 | 24 | 11% | External | 0.412 | 24093 | 4.78 | 7:43 |  |  |  |  | 59.114 | 1811.02
120 | 46 |  | Metal Loss | 66.262 | 18.282 | 7.148 | 11.134 | 10 | 13 | 12% | External | 0.41 | 24208 | 4.78 | 12:07 |  |  |  |  | 59.114 | 1811.02
120 | 47 |  | Metal Loss | 66.348 | 18.282 | 7.234 | 11.048 | 16 | 15 | 11% | External | 0.412 | 24093 | 4.78 | 7:39 |  |  |  |  | 59.114 | 1811.02
120 | 48 |  | Metal Loss | 66.362 | 18.282 | 7.248 | 11.034 | 16 | 10 | 12% | External | 0.413 | 24071 | 4.78 | 2:15 |  |  |  |  | 59.114 | 1811.02
120 | 49 |  | Metal Loss | 66.372 | 18.282 | 7.258 | 11.024 | 14 | 15 | 14% | External | 0.412 | 24086 | 4.78 | 5:15 |  |  |  |  | 59.114 | 1811.02
120 | 50 |  | Metal Loss | 66.38 | 18.282 | 7.266 | 11.016 | 12 | 14 | 10% | External | 0.41 | 24192 | 4.78 | 12:00 |  |  |  |  | 59.114 | 1811.02
120 | 51 |  | Metal Loss | 66.402 | 18.282 | 7.288 | 10.994 | 14 | 10 | 11% | External | 0.411 | 24138 | 4.78 | 7:27 |  |  |  |  | 59.114 | 1811.02
120 | 52 |  | Metal Loss | 66.55 | 18.282 | 7.436 | 10.846 | 10 | 10 | 10% | External | 0.41 | 24226 | 4.78 | 6:38 |  |  |  |  | 59.114 | 1811.02
120 | 53 |  | Metal Loss | 66.586 | 18.282 | 7.472 | 10.81 | 8 | 15 | 10% | External | 0.409 | 24255 | 4.78 | 3:38 |  |  |  |  | 59.114 | 1811.02
120 | 54 |  | Metal Loss | 66.59 | 18.282 | 7.476 | 10.806 | 10 | 8 | 10% | External | 0.41 | 24226 | 4.78 | 6:08 |  |  |  |  | 59.114 | 1811.02
120 | 55 |  | Metal Loss | 66.62 | 18.282 | 7.506 | 10.776 | 12 | 15 | 12% | External | 0.411 | 24167 | 4.78 | 3:38 |  |  |  |  | 59.114 | 1811.02
120 | 56 |  | Metal Loss | 66.636 | 18.282 | 7.522 | 10.76 | 22 | 8 | 17% | External | 0.419 | 23718 | 4.78 | 5:32 |  |  |  |  | 59.114 | 1811.02
120 | 57 |  | Metal Loss | 66.652 | 18.282 | 7.538 | 10.744 | 22 | 15 | 12% | External | 0.415 | 23908 | 4.78 | 4:14 |  |  |  |  | 59.114 | 1811.02
120 | 58 | 59 | Metal Loss | 66.724 | 18.282 | 7.61 | 10.672 | 16 | 18 | 13% | External | 0.413 | 24049 | 4.78 | 12:20 |  |  |  |  | 59.114 | 1811.02
120 | 59 |  | Cluster | 66.73 | 18.282 | 7.616 | 10.666 | 28 | 37.2169 | 13% | External | 0.419 | 23687 | 4.78 | 12:34 |  |  |  |  | 59.114 | 1811.02
120 | 60 | 59 | Metal Loss | 66.742 | 18.282 | 7.628 | 10.654 | 4 | 15 | 12% | External | 0.409 | 24292 | 4.78 | 12:50 |  |  |  |  | 59.114 | 1811.02
120 | 61 | 63 | Metal Loss | 66.772 | 18.282 | 7.658 | 10.624 | 16 | 18 | 13% | External | 0.413 | 24049 | 4.78 | 3:44 |  |  |  |  | 59.114 | 1811.02
120 | 62 |  | Metal Loss | 66.774 | 18.282 | 7.66 | 10.622 | 12 | 23 | 19% | External | 0.413 | 24069 | 4.78 | 12:20 |  |  |  |  | 59.114 | 1811.02
120 | 63 |  | Cluster | 66.776 | 18.282 | 7.662 | 10.62 | 24 | 23.718 | 13% | External | 0.417 | 23809 | 4.78 | 3:39 |  |  |  |  | 59.114 | 1811.02
120 | 64 |  | Metal Loss | 66.784 | 18.282 | 7.67 | 10.612 | 14 | 15 | 13% | External | 0.412 | 24103 | 4.78 | 2:02 |  |  |  |  | 59.114 | 1811.02
120 | 65 | 63 | Metal Loss | 66.786 | 18.282 | 7.672 | 10.61 | 4 | 21 | 11% | External | 0.409 | 24293 | 4.78 | 3:37 |  |  |  |  | 59.114 | 1811.02
120 | 66 |  | Metal Loss | 66.796 | 18.282 | 7.682 | 10.6 | 28 | 21 | 15% | External | 0.421 | 23580 | 4.78 | 6:01 |  |  |  |  | 59.114 | 1811.02
120 | 67 |  | Metal Loss | 66.838 | 18.282 | 7.724 | 10.558 | 10 | 15 | 15% | External | 0.411 | 24179 | 4.78 | 3:44 |  |  |  |  | 59.114 | 1811.02
120 | 68 |  | Metal Loss | 66.858 | 18.282 | 7.744 | 10.538 | 14 | 12 | 17% | External | 0.413 | 24030 | 4.78 | 7:55 |  |  |  |  | 59.114 | 1811.02
120 | 69 |  | Metal Loss | 66.864 | 18.282 | 7.75 | 10.532 | 14 | 26 | 11% | External | 0.411 | 24138 | 4.78 | 12:25 |  |  |  |  | 59.114 | 1811.02
120 | 70 |  | Metal Loss | 66.864 | 18.282 | 7.75 | 10.532 | 22 | 13 | 12% | External | 0.415 | 23908 | 4.78 | 6:39 |  |  |  |  | 59.114 | 1811.02
120 | 71 |  | Metal Loss | 66.88 | 18.282 | 7.766 | 10.516 | 24 | 12 | 19% | External | 0.422 | 23543 | 4.78 | 9:19 |  |  |  |  | 59.114 | 1811.02
120 | 72 | 73 | Metal Loss | 66.894 | 18.282 | 7.78 | 10.502 | 12 | 33 | 37% | External | 0.418 | 23745 | 4.78 | 3:31 |  |  |  |  | 59.114 | 1811.02
120 | 73 |  | Cluster | 66.904 | 18.282 | 7.79 | 10.492 | 32 | 58.6852 | 37% | External | 0.456 | 21778 | 4.78 | 3:50 |  |  |  |  | 59.114 | 1811.02
120 | 74 | 73 | Metal Loss | 66.912 | 18.282 | 7.798 | 10.484 | 16 | 18 | 36% | External | 0.424 | 23412 | 4.78 | 4:19 |  |  |  |  | 59.114 | 1811.02
120 | 75 |  | Metal Loss | 66.914 | 18.282 | 7.8 | 10.482 | 14 | 28 | 26% | External | 0.416 | 23845 | 4.78 | 12:19 |  |  |  |  | 59.114 | 1811.02
120 | 76 |  | Metal Loss | 66.918 | 18.282 | 7.804 | 10.478 | 4 | 15 | 10% | External | 0.409 | 24295 | 4.78 | 10:25 |  |  |  |  | 59.114 | 1811.02
120 | 77 |  | Metal Loss | 66.928 | 18.282 | 7.814 | 10.468 | 14 | 18 | 17% | External | 0.413 | 24030 | 4.78 | 2:55 |  |  |  |  | 59.114 | 1811.02
120 | 78 |  | Metal Loss | 66.942 | 18.282 | 7.828 | 10.454 | 10 | 12 | 10% | External | 0.41 | 24226 | 4.78 | 1:19 |  |  |  |  | 59.114 | 1811.02
120 | 79 |  | Metal Loss | 66.96 | 18.282 | 7.846 | 10.436 | 14 | 18 | 25% | External | 0.416 | 23867 | 4.78 | 2:43 |  |  |  |  | 59.114 | 1811.02
130 |  |  | Joint | 77.396 | 18.276 | [8 empty] | 4.78 | [5 empty] | 77.396 | 1792.738
130 | 80 |  | Metal Loss | 77.582 | 18.276 | 0.186 | 18.09 | 10 | 16 | 10% | External | 0.41 | 24226 | 4.78 | 6:20 |  |  |  |  | 77.396 | 1792.738
130 | 81 |  | Metal Loss | 77.606 | 18.276 | 0.21 | 18.066 | 16 | 16 | 12% | External | 0.413 | 24071 | 4.78 | 1:32 |  |  |  |  | 77.396 | 1792.738
130 | 82 |  | Metal Loss | 77.622 | 18.276 | 0.226 | 18.05 | 14 | 13 | 19% | External | 0.414 | 23992 | 4.78 | 6:26 |  |  |  |  | 77.396 | 1792.738
130 | 83 |  | Metal Loss | 77.63 | 18.276 | 0.234 | 18.042 | 16 | 10 | 14% | External | 0.413 | 24027 | 4.78 | 4:32 |  |  |  |  | 77.396 | 1792.738
130 | 84 |  | Metal Loss | 77.646 | 18.276 | 0.25 | 18.026 | 14 | 36 | 20% | External | 0.414 | 23972 | 4.78 | 10:08 |  |  |  |  | 77.396 | 1792.738
130 | 85 |  | Metal Loss | 77.658 | 18.276 | 0.262 | 18.014 | 14 | 18 | 13% | External | 0.412 | 24103 | 4.78 | 12:38 |  |  |  |  | 77.396 | 1792.738
140 |  |  | Joint | 95.672 | 18.252 | [8 empty] | 4.78 | [5 empty] | 95.672 | 1774.462
140 | 86 |  | Dent | 112.974 | 18.252 | 17.302 | 0.95 | 66 | 63.7719 |  |  |  |  | 4.78 | 5:17 | 1.2% |  |  |  | 95.672 | 1774.462
150 |  |  | Joint | 113.924 | 13.864 | [8 empty] | 4.78 | [5 empty] | 113.924 | 1756.21
160 |  |  | Joint | 127.788 | 11.534 | [8 empty] | 4.78 | [5 empty] | 127.788 | 1742.346
170 |  |  | Joint | 139.322 | 11.03 | [8 empty] | 4.78 | [5 empty] | 139.322 | 1730.812
170 | 87 | 88 | Metal Loss | 139.414 | 11.03 | 0.092 | 10.938 | 10 | 18 | 10% | External | 0.41 | 24226 | 4.78 | 8:50 |  |  |  |  | 139.322 | 1730.812 | Assoc. with GWD
170 | 88 |  | Cluster | 139.425 | 11.03 | 0.103 | 10.927 | 33 | 21.2479 | 12% | External | 0.421 | 23603 | 4.78 | 8:47 |  |  |  |  | 139.322 | 1730.812
170 | 89 | 88 | Metal Loss | 139.434 | 11.03 | 0.112 | 10.918 | 16 | 16 | 12% | External | 0.413 | 24071 | 4.78 | 8:44 |  |  |  |  | 139.322 | 1730.812
170 | 90 |  | Metal Loss | 139.442 | 11.03 | 0.12 | 10.91 | 10 | 24 | 10% | External | 0.41 | 24226 | 4.78 | 2:50 |  |  |  |  | 139.322 | 1730.812
170 | 91 |  | Metal Loss | 139.502 | 11.03 | 0.18 | 10.85 | 14 | 16 | 14% | External | 0.412 | 24086 | 4.78 | 3:19 |  |  |  |  | 139.322 | 1730.812
170 | 92 |  | Metal Loss | 139.51 | 11.03 | 0.188 | 10.842 | 10 | 18 | 12% | External | 0.41 | 24208 | 4.78 | 12:01 |  |  |  |  | 139.322 | 1730.812
170 | 93 |  | Metal Loss | 139.516 | 11.03 | 0.194 | 10.836 | 20 | 16 | 17% | External | 0.417 | 23800 | 4.78 | 5:43 |  |  |  |  | 139.322 | 1730.812
170 | 94 |  | Metal Loss | 139.53 | 11.03 | 0.208 | 10.822 | 12 | 34 | 16% | External | 0.412 | 24112 | 4.78 | 4:01 |  |  |  |  | 139.322 | 1730.812
170 | 95 |  | Metal Loss | 139.536 | 11.03 | 0.214 | 10.816 | 10 | 10 | 12% | External | 0.41 | 24208 | 4.78 | 8:31 |  |  |  |  | 139.322 | 1730.812
170 | 96 |  | Metal Loss | 139.54 | 11.03 | 0.218 | 10.812 | 10 | 21 | 14% | External | 0.411 | 24188 | 4.78 | 10:19 |  |  |  |  | 139.322 | 1730.812
170 | 97 |  | Metal Loss | 139.542 | 11.03 | 0.22 | 10.81 | 10 | 18 | 12% | External | 0.41 | 24208 | 4.78 | 11:49 |  |  |  |  | 139.322 | 1730.812
170 | 98 |  | Metal Loss | 150.278 | 11.03 | 10.956 | 0.074 | 22 | 18 | 27% | External | 0.426 | 23285 | 4.78 | 7:37 |  |  |  |  | 139.322 | 1730.812 | Assoc. with GWD
180 |  |  | Joint | 150.352 | 14.172 | [8 empty] | 4.78 | [5 empty] | 150.352 | 1719.782
180 | 99 |  | Metal Loss | 150.456 | 14.172 | 0.104 | 14.068 | 22 | 18 | 12% | External | 0.415 | 23908 | 4.78 | 3:00 |  |  |  |  | 150.352 | 1719.782 | Assoc. with GWD
180 | 100 |  | Metal Loss | 150.482 | 14.172 | 0.13 | 14.042 | 14 | 13 | 10% | External | 0.411 | 24155 | 4.78 | 12:00 |  |  |  |  | 150.352 | 1719.782
180 | 101 |  | Metal Loss | 150.568 | 14.172 | 0.216 | 13.956 | 10 | 16 | 10% | External | 0.41 | 24226 | 4.78 | 1:06 |  |  |  |  | 150.352 | 1719.782
190 |  |  | Joint | 164.524 | 18.158 | [8 empty] | 4.78 | [5 empty] | 164.524 | 1705.61
200 |  |  | Joint | 182.682 | 18.246 | [8 empty] | 4.78 | [5 empty] | 182.682 | 1687.452
210 |  |  | Joint | 200.928 | 18.256 | [8 empty] | 4.78 | [5 empty] | 200.928 | 1669.206
220 |  |  | Joint | 219.184 | 17.072 | [8 empty] | 4.78 | [5 empty] | 219.184 | 1650.95
230 |  |  | Joint | 236.256 | 18.23 | [8 empty] | 4.78 | [5 empty] | 236.256 | 1633.878
240 |  |  | Joint | 254.486 | 18.258 | [8 empty] | 4.78 | [5 empty] | 254.486 | 1615.648
240 | 102 |  | Bend | 258.858 | 18.258 | 4.372 | 13.886 | 4506 | [5 empty] | 4.78 | [5 empty] | 254.486 | 1615.648 | 28 - Left (Field)
250 |  |  | Joint | 272.744 | 18.222 | [8 empty] | 4.78 | [5 empty] | 272.744 | 1597.39
260 |  |  | Joint | 290.966 | 18.174 | [8 empty] | 4.78 | [5 empty] | 290.966 | 1579.168
260 | 103 |  | Metal Loss | 309.046 | 18.174 | 18.08 | 0.094 | 12 | 10 | 10% | External | 0.41 | 24192 | 4.78 | 5:25 |  |  |  |  | 290.966 | 1579.168 | Assoc. with GWD
260 | 104 |  | Metal Loss | 309.056 | 18.174 | 18.09 | 0.084 | 16 | 16 | 13% | External | 0.413 | 24049 | 4.78 | 11:25 |  |  |  |  | 290.966 | 1579.168 | Assoc. with GWD
260 | 105 |  | Metal Loss | 309.08 | 18.174 | 18.114 | 0.06 | 10 | 13 | 15% | External | 0.411 | 24179 | 4.78 | 12:30 |  |  |  |  | 290.966 | 1579.168 | Assoc. with GWD
270 |  |  | Joint | 309.14 | 18.218 | [8 empty] | 4.78 | [5 empty] | 309.14 | 1560.994
270 | 106 |  | Metal Loss | 309.186 | 18.218 | 0.046 | 18.172 | 12 | 13 | 11% | External | 0.411 | 24180 | 4.78 | 4:54 |  |  |  |  | 309.14 | 1560.994 | Assoc. with GWD
270 | 107 |  | Metal Loss | 309.244 | 18.218 | 0.104 | 18.114 | 12 | 10 | 12% | External | 0.411 | 24167 | 4.78 | 10:35 |  |  |  |  | 309.14 | 1560.994 | Assoc. with GWD
270 | 108 |  | Metal Loss | 309.246 | 18.218 | 0.106 | 18.112 | 8 | 16 | 13% | External | 0.41 | 24236 | 4.78 | 5:35 |  |  |  |  | 309.14 | 1560.994 | Assoc. with GWD
270 | 109 |  | Metal Loss | 327.28 | 18.218 | 18.14 | 0.078 | 12 | 47 | 10% | External | 0.41 | 24192 | 4.78 | 9:31 |  |  |  |  | 309.14 | 1560.994 | Assoc. with GWD
280 |  |  | Joint | 327.358 | 18.108 | [8 empty] | 4.78 | [5 empty] | 327.358 | 1542.776
280 | 110 |  | Metal Loss | 345.354 | 18.108 | 17.996 | 0.112 | 14 | 16 | 11% | External | 0.411 | 24138 | 4.78 | 5:01 |  |  |  |  | 327.358 | 1542.776 | Assoc. with GWD
280 | 111 |  | Metal Loss | 345.378 | 18.108 | 18.02 | 0.088 | 12 | 16 | 15% | External | 0.412 | 24126 | 4.78 | 9:37 |  |  |  |  | 327.358 | 1542.776 | Assoc. with GWD
280 | 112 |  | Metal Loss | 345.378 | 18.108 | 18.02 | 0.088 | 10 | 16 | 13% | External | 0.41 | 24198 | 4.78 | 11:37 |  |  |  |  | 327.358 | 1542.776 | Assoc. with GWD
290 |  |  | Joint | 345.466 | 18.3 | [8 empty] | 4.78 | [5 empty] | 345.466 | 1524.668
300 |  |  | Joint | 363.766 | 18.244 | [8 empty] | 4.78 | [5 empty] | 363.766 | 1506.368
310 |  |  | Joint | 382.01 | 18.23 | [8 empty] | 4.78 | [5 empty] | 382.01 | 1488.124
310 | 113 |  | Metal Loss | 382.132 | 18.23 | 0.122 | 18.108 | 4 | 16 | 11% | External | 0.409 | 24293 | 4.78 | 8:25 |  |  |  |  | 382.01 | 1488.124
310 | 114 |  | Metal Loss | 382.136 | 18.23 | 0.126 | 18.104 | 8 | 10 | 10% | External | 0.409 | 24255 | 4.78 | 2:37 |  |  |  |  | 382.01 | 1488.124
320 |  |  | Joint | 400.24 | 18.206 | [8 empty] | 4.78 | [5 empty] | 400.24 | 1469.894
320 | 115 |  | Bend | 409.08 | 18.206 | 8.84 | 9.366 | 2412 | [5 empty] | 4.78 | [5 empty] | 400.24 | 1469.894 | 9 - Right (Field)
320 | 116 | 118 | Metal Loss | 418.318 | 18.206 | 18.078 | 0.128 | 10 | 10 | 10% | External | 0.41 | 24226 | 4.78 | 10:19 |  |  |  |  | 400.24 | 1469.894
320 | 117 | 119 | Metal Loss | 418.33 | 18.206 | 18.09 | 0.116 | 12 | 16 | 10% | External | 0.41 | 24192 | 4.78 | 5:07 |  |  |  |  | 400.24 | 1469.894
320 | 118 |  | Cluster | 418.335 | 18.206 | 18.095 | 0.111 | 44 | 21.4035 | 13% | External | 0.427 | 23251 | 4.78 | 10:11 |  |  |  |  | 400.24 | 1469.894
320 | 119 |  | Cluster | 418.339 | 18.206 | 18.099 | 0.107 | 30 | 32.5767 | 13% | External | 0.42 | 23626 | 4.78 | 5:19 |  |  |  |  | 400.24 | 1469.894
320 | 120 | 118 | Metal Loss | 418.34 | 18.206 | 18.1 | 0.106 | 34 | 16 | 13% | External | 0.422 | 23510 | 4.78 | 10:07 |  |  |  |  | 400.24 | 1469.894 | Assoc. with GWD
320 | 121 | 119 | Metal Loss | 418.348 | 18.206 | 18.108 | 0.098 | 12 | 16 | 13% | External | 0.411 | 24153 | 4.78 | 5:31 |  |  |  |  | 400.24 | 1469.894 | Assoc. with GWD
330 |  |  | Joint | 418.446 | 18.242 | [8 empty] | 4.78 | [5 empty] | 418.446 | 1451.688
330 | 122 |  | Metal Loss | 436.586 | 18.242 | 18.14 | 0.102 | 12 | 18 | 12% | External | 0.411 | 24167 | 4.78 | 4:23 |  |  |  |  | 418.446 | 1451.688 | Assoc. with GWD
330 | 123 |  | Metal Loss | 436.622 | 18.242 | 18.176 | 0.066 | 8 | 13 | 11% | External | 0.41 | 24249 | 4.78 | 4:47 |  |  |  |  | 418.446 | 1451.688 | Assoc. with GWD
340 |  |  | Joint | 436.688 | 18.156 | [8 empty] | 4.78 | [5 empty] | 436.688 | 1433.446
340 | 124 |  | Metal Loss | 436.772 | 18.156 | 0.084 | 18.072 | 10 | 28 | 16% | External | 0.411 | 24169 | 4.78 | 4:22 |  |  |  |  | 436.688 | 1433.446 | Assoc. with GWD
340 | 125 |  | Metal Loss | 436.774 | 18.156 | 0.086 | 18.07 | 10 | 21 | 16% | External | 0.411 | 24169 | 4.78 | 9:40 |  |  |  |  | 436.688 | 1433.446 | Assoc. with GWD
340 | 126 |  | Metal Loss | 436.802 | 18.156 | 0.114 | 18.042 | 12 | 18 | 17% | External | 0.412 | 24098 | 4.78 | 9:46 |  |  |  |  | 436.688 | 1433.446
340 | 127 |  | Metal Loss | 436.806 | 18.156 | 0.118 | 18.038 | 10 | 16 | 11% | External | 0.41 | 24217 | 4.78 | 3:04 |  |  |  |  | 436.688 | 1433.446
350 |  |  | Joint | 454.844 | 18.216 | [8 empty] | 4.78 | [5 empty] | 454.844 | 1415.29
350 | 128 |  | Metal Loss | 472.934 | 18.216 | 18.09 | 0.126 | 12 | 16 | 10% | External | 0.41 | 24192 | 4.78 | 4:41 |  |  |  |  | 454.844 | 1415.29
360 |  |  | Joint | 473.06 | 18.264 | [8 empty] | 4.78 | [5 empty] | 473.06 | 1397.074
360 | 129 | 130 | Metal Loss | 491.176 | 18.264 | 18.116 | 0.148 | 10 | 16 | 10% | External | 0.41 | 24226 | 4.78 | 9:52 |  |  |  |  | 473.06 | 1397.074
360 | 130 |  | Cluster | 491.187 | 18.264 | 18.127 | 0.137 | 32 | 26.8443 | 16% | External | 0.425 | 23377 | 4.78 | 10:00 |  |  |  |  | 473.06 | 1397.074
360 | 131 |  | Metal Loss | 491.19 | 18.264 | 18.13 | 0.134 | 14 | 21 | 26% | External | 0.416 | 23845 | 4.78 | 4:28 |  |  |  |  | 473.06 | 1397.074 | Assoc. with GWD
360 | 132 |  | Metal Loss | 491.194 | 18.264 | 18.134 | 0.13 | 24 | 16 | 16% | External | 0.419 | 23680 | 4.78 | 6:52 |  |  |  |  | 473.06 | 1397.074
360 | 133 |  | Metal Loss | 491.194 | 18.264 | 18.134 | 0.13 | 14 | 18 | 23% | External | 0.415 | 23910 | 4.78 | 11:22 |  |  |  |  | 473.06 | 1397.074
360 | 134 | 130 | Metal Loss | 491.198 | 18.264 | 18.138 | 0.126 | 10 | 13 | 16% | External | 0.411 | 24169 | 4.78 | 10:10 |  |  |  |  | 473.06 | 1397.074
360 | 135 |  | Metal Loss | 491.2 | 18.264 | 18.14 | 0.124 | 26 | 13 | 28% | External | 0.433 | 22946 | 4.78 | 8:34 |  |  |  |  | 473.06 | 1397.074
360 | 136 |  | Metal Loss | 491.212 | 18.264 | 18.152 | 0.112 | 12 | 16 | 12% | External | 0.411 | 24167 | 4.78 | 2:28 |  |  |  |  | 473.06 | 1397.074 | Assoc. with GWD
360 | 137 |  | Metal Loss | 491.25 | 18.264 | 18.19 | 0.074 | 20 | 16 | 14% | External | 0.415 | 23900 | 4.78 | 7:52 |  |  |  |  | 473.06 | 1397.074 | Assoc. with GWD
360 | 138 |  | Metal Loss | 491.262 | 18.264 | 18.202 | 0.062 | 10 | 13 | 10% | External | 0.41 | 24226 | 4.78 | 10:34 |  |  |  |  | 473.06 | 1397.074 | Assoc. with GWD
370 |  |  | Joint | 491.324 | 18.26 | [8 empty] | 4.78 | [5 empty] | 491.324 | 1378.81
370 | 139 |  | Metal Loss | 491.408 | 18.26 | 0.084 | 18.176 | 8 | 13 | 13% | External | 0.41 | 24236 | 4.78 | 10:09 |  |  |  |  | 491.324 | 1378.81 | Assoc. with GWD
370 | 140 |  | Metal Loss | 491.412 | 18.26 | 0.088 | 18.172 | 10 | 10 | 10% | External | 0.41 | 24226 | 4.78 | 1:15 |  |  |  |  | 491.324 | 1378.81 | Assoc. with GWD
370 | 141 |  | Metal Loss | 491.438 | 18.26 | 0.114 | 18.146 | 16 | 16 | 10% | External | 0.412 | 24114 | 4.78 | 10:03 |  |  |  |  | 491.324 | 1378.81
370 | 142 |  | Metal Loss | 491.44 | 18.26 | 0.116 | 18.144 | 8 | 28 | 10% | External | 0.409 | 24255 | 4.78 | 4:21 |  |  |  |  | 491.324 | 1378.81
380 |  |  | Joint | 509.584 | 18.27 | [8 empty] | 4.78 | [5 empty] | 509.584 | 1360.55
380 | 143 |  | Metal Loss | 527.702 | 18.27 | 18.118 | 0.152 | 8 | 18 | 10% | External | 0.409 | 24255 | 4.78 | 4:40 |  |  |  |  | 509.584 | 1360.55
380 | 144 |  | Metal Loss | 527.708 | 18.27 | 18.124 | 0.146 | 12 | 13 | 10% | External | 0.41 | 24192 | 4.78 | 8:28 |  |  |  |  | 509.584 | 1360.55
390 |  |  | Joint | 527.854 | 18.222 | [8 empty] | 4.78 | [5 empty] | 527.854 | 1342.28
400 |  |  | Joint | 546.076 | 18.186 | [8 empty] | 4.78 | [5 empty] | 546.076 | 1324.058
400 | 145 |  | Metal Loss | 546.158 | 18.186 | 0.082 | 18.104 | 8 | 10 | 10% | External | 0.409 | 24255 | 4.78 | 5:45 |  |  |  |  | 546.076 | 1324.058 | Assoc. with GWD
400 | 146 |  | Metal Loss | 546.184 | 18.186 | 0.108 | 18.078 | 12 | 13 | 11% | External | 0.411 | 24180 | 4.78 | 5:51 |  |  |  |  | 546.076 | 1324.058
400 | 147 |  | Metal Loss | 563.914 | 18.186 | 17.838 | 0.348 | 8 | 21 | 12% | External | 0.41 | 24243 | 4.78 | 10:12 |  |  |  |  | 546.076 | 1324.058
400 | 148 |  | Metal Loss | 563.916 | 18.186 | 17.84 | 0.346 | 8 | 16 | 11% | External | 0.41 | 24249 | 4.78 | 8:12 |  |  |  |  | 546.076 | 1324.058
400 | 149 |  | Metal Loss | 563.92 | 18.186 | 17.844 | 0.342 | 14 | 39 | 10% | External | 0.411 | 24155 | 4.78 | 5:06 |  |  |  |  | 546.076 | 1324.058
400 | 150 |  | Metal Loss | 563.988 | 18.186 | 17.912 | 0.274 | 10 | 10 | 10% | External | 0.41 | 24226 | 4.78 | 11:59 |  |  |  |  | 546.076 | 1324.058
400 | 151 |  | Metal Loss | 563.988 | 18.186 | 17.912 | 0.274 | 8 | 13 | 12% | External | 0.41 | 24243 | 4.78 | 1:05 |  |  |  |  | 546.076 | 1324.058
400 | 152 |  | Metal Loss | 564.012 | 18.186 | 17.936 | 0.25 | 4 | 10 | 12% | External | 0.409 | 24292 | 4.78 | 11:59 |  |  |  |  | 546.076 | 1324.058
400 | 153 |  | Metal Loss | 564.058 | 18.186 | 17.982 | 0.204 | 10 | 10 | 12% | External | 0.41 | 24208 | 4.78 | 11:47 |  |  |  |  | 546.076 | 1324.058
400 | 154 |  | Metal Loss | 564.072 | 18.186 | 17.996 | 0.19 | 10 | 10 | 11% | External | 0.41 | 24217 | 4.78 | 10:47 |  |  |  |  | 546.076 | 1324.058
400 | 155 |  | Metal Loss | 564.112 | 18.186 | 18.036 | 0.15 | 8 | 10 | 11% | External | 0.41 | 24249 | 4.78 | 12:46 |  |  |  |  | 546.076 | 1324.058
400 | 156 |  | Metal Loss | 564.114 | 18.186 | 18.038 | 0.148 | 20 | 13 | 11% | External | 0.414 | 23995 | 4.78 | 10:52 |  |  |  |  | 546.076 | 1324.058
410 |  |  | Joint | 564.262 | 18.156 | [8 empty] | 4.78 | [5 empty] | 564.262 | 1305.872
420 |  |  | Joint | 582.418 | 18.21 | [8 empty] | 4.78 | [5 empty] | 582.418 | 1287.716
420 | 157 |  | Metal Loss | 582.548 | 18.21 | 0.13 | 18.08 | 12 | 21 | 12% | External | 0.411 | 24167 | 4.78 | 11:12 |  |  |  |  | 582.418 | 1287.716
420 | 158 |  | Metal Loss | 582.55 | 18.21 | 0.132 | 18.078 | 8 | 28 | 12% | External | 0.41 | 24243 | 4.78 | 9:18 |  |  |  |  | 582.418 | 1287.716
420 | 159 |  | Metal Loss | 582.552 | 18.21 | 0.134 | 18.076 | 8 | 13 | 11% | External | 0.41 | 24249 | 4.78 | 1:30 |  |  |  |  | 582.418 | 1287.716
420 | 160 |  | Metal Loss | 582.554 | 18.21 | 0.136 | 18.074 | 8 | 21 | 12% | External | 0.41 | 24243 | 4.78 | 3:24 |  |  |  |  | 582.418 | 1287.716
420 | 161 |  | Metal Loss | 600.508 | 18.21 | 18.09 | 0.12 | 12 | 21 | 11% | External | 0.411 | 24180 | 4.78 | 4:16 |  |  |  |  | 582.418 | 1287.716
430 |  |  | Joint | 600.628 | 18.248 | [8 empty] | 4.78 | [5 empty] | 600.628 | 1269.506
430 | 162 |  | Metal Loss | 600.758 | 18.248 | 0.13 | 18.118 | 10 | 21 | 11% | External | 0.41 | 24217 | 4.78 | 2:27 |  |  |  |  | 600.628 | 1269.506
430 | 163 |  | Metal Loss | 600.766 | 18.248 | 0.138 | 18.11 | 8 | 13 | 12% | External | 0.41 | 24243 | 4.78 | 4:09 |  |  |  |  | 600.628 | 1269.506
430 | 164 |  | Metal Loss | 600.766 | 18.248 | 0.138 | 18.11 | 4 | 10 | 12% | External | 0.409 | 24292 | 4.78 | 5:27 |  |  |  |  | 600.628 | 1269.506
440 |  |  | Joint | 618.876 | 18.27 | [8 empty] | 4.78 | [5 empty] | 618.876 | 1251.258
440 | 165 |  | Metal Loss | 618.986 | 18.27 | 0.11 | 18.16 | 8 | 16 | 11% | External | 0.41 | 24249 | 4.78 | 3:30 |  |  |  |  | 618.876 | 1251.258
440 | 166 |  | Metal Loss | 618.994 | 18.27 | 0.118 | 18.152 | 8 | 16 | 10% | External | 0.409 | 24255 | 4.78 | 11:06 |  |  |  |  | 618.876 | 1251.258
440 | 167 |  | Metal Loss | 637.004 | 18.27 | 18.128 | 0.142 | 10 | 21 | 13% | External | 0.41 | 24198 | 4.78 | 3:27 |  |  |  |  | 618.876 | 1251.258
440 | 168 |  | Metal Loss | 637.006 | 18.27 | 18.13 | 0.14 | 10 | 26 | 11% | External | 0.41 | 24217 | 4.78 | 8:27 |  |  |  |  | 618.876 | 1251.258
450 |  |  | Joint | 637.146 | 18.12 | [8 empty] | 4.78 | [5 empty] | 637.146 | 1232.988
450 | 169 |  | Metal Loss | 655.106 | 18.12 | 17.96 | 0.16 | 8 | 24 | 16% | External | 0.41 | 24217 | 4.78 | 10:19 |  |  |  |  | 637.146 | 1232.988
450 | 170 |  | Metal Loss | 655.112 | 18.12 | 17.966 | 0.154 | 12 | 13 | 11% | External | 0.411 | 24180 | 4.78 | 5:07 |  |  |  |  | 637.146 | 1232.988
450 | 171 |  | Metal Loss | 655.114 | 18.12 | 17.968 | 0.152 | 8 | 16 | 13% | External | 0.41 | 24236 | 4.78 | 3:49 |  |  |  |  | 637.146 | 1232.988
450 | 172 |  | Metal Loss | 655.12 | 18.12 | 17.974 | 0.146 | 34 | 16 | 12% | External | 0.421 | 23576 | 4.78 | 12:37 |  |  |  |  | 637.146 | 1232.988
460 |  |  | Joint | 655.266 | 18.246 | [8 empty] | 4.78 | [5 empty] | 655.266 | 1214.868
460 | 173 |  | Metal Loss | 655.392 | 18.246 | 0.126 | 18.12 | 12 | 18 | 15% | External | 0.412 | 24126 | 4.78 | 8:54 |  |  |  |  | 655.266 | 1214.868
460 | 174 |  | Metal Loss | 655.394 | 18.246 | 0.128 | 18.118 | 14 | 16 | 11% | External | 0.411 | 24138 | 4.78 | 5:00 |  |  |  |  | 655.266 | 1214.868
460 | 175 |  | Metal Loss | 655.398 | 18.246 | 0.132 | 18.114 | 14 | 18 | 11% | External | 0.411 | 24138 | 4.78 | 2:54 |  |  |  |  | 655.266 | 1214.868
460 | 176 |  | Metal Loss | 655.4 | 18.246 | 0.134 | 18.112 | 8 | 21 | 11% | External | 0.41 | 24249 | 4.78 | 12:24 |  |  |  |  | 655.266 | 1214.868
460 | 177 |  | Metal Loss | 673.384 | 18.246 | 18.118 | 0.128 | 8 | 21 | 11% | External | 0.41 | 24249 | 4.78 | 2:15 |  |  |  |  | 655.266 | 1214.868
470 |  |  | Joint | 673.512 | 18.242 | [8 empty] | 4.78 | [5 empty] | 673.512 | 1196.622
470 | 178 |  | Metal Loss | 673.626 | 18.242 | 0.114 | 18.128 | 10 | 24 | 12% | External | 0.41 | 24208 | 4.78 | 9:44 |  |  |  |  | 673.512 | 1196.622
480 |  |  | Joint | 691.754 | 18.24 | [8 empty] | 4.78 | [5 empty] | 691.754 | 1178.38
480 | 179 |  | Metal Loss | 691.884 | 18.24 | 0.13 | 18.11 | 22 | 16 | 11% | External | 0.415 | 23944 | 4.78 | 3:05 |  |  |  |  | 691.754 | 1178.38
480 | 180 |  | Metal Loss | 691.89 | 18.24 | 0.136 | 18.104 | 4 | 13 | 11% | External | 0.409 | 24293 | 4.78 | 9:11 |  |  |  |  | 691.754 | 1178.38
480 | 181 |  | Metal Loss | 691.89 | 18.24 | 0.136 | 18.104 | 12 | 18 | 12% | External | 0.411 | 24167 | 4.78 | 12:35 |  |  |  |  | 691.754 | 1178.38
490 |  |  | Joint | 709.994 | 18.216 | [8 empty] | 4.78 | [5 empty] | 709.994 | 1160.14
490 | 182 |  | Metal Loss | 728.08 | 18.216 | 18.086 | 0.13 | 8 | 24 | 11% | External | 0.41 | 24249 | 4.78 | 3:02 |  |  |  |  | 709.994 | 1160.14
500 |  |  | Joint | 728.21 | 18.254 | [8 empty] | 4.78 | [5 empty] | 728.21 | 1141.924
500 | 183 |  | Metal Loss | 728.332 | 18.254 | 0.122 | 18.132 | 8 | 24 | 13% | External | 0.41 | 24236 | 4.78 | 1:25 |  |  |  |  | 728.21 | 1141.924
510 |  |  | Joint | 746.464 | 18.26 | [8 empty] | 4.78 | [5 empty] | 746.464 | 1123.67
510 | 184 |  | Metal Loss | 746.584 | 18.26 | 0.12 | 18.14 | 8 | 36 | 11% | External | 0.41 | 24249 | 4.78 | 3:50 |  |  |  |  | 746.464 | 1123.67
510 | 185 |  | Metal Loss | 764.604 | 18.26 | 18.14 | 0.12 | 10 | 16 | 11% | External | 0.41 | 24217 | 4.78 | 2:56 |  |  |  |  | 746.464 | 1123.67
520 |  |  | Joint | 764.724 | 18.284 | [8 empty] | 4.78 | [5 empty] | 764.724 | 1105.41
520 | 186 |  | Metal Loss | 764.772 | 18.284 | 0.048 | 18.236 | 24 | 36 | 12% | External | 0.416 | 23851 | 4.78 | 12:19 |  |  |  |  | 764.724 | 1105.41 | Assoc. with GWD
520 | 187 |  | Metal Loss | 764.85 | 18.284 | 0.126 | 18.158 | 16 | 39 | 11% | External | 0.412 | 24093 | 4.78 | 12:49 |  |  |  |  | 764.724 | 1105.41
530 |  |  | Joint | 783.008 | 18.27 | [8 empty] | 4.78 | [5 empty] | 783.008 | 1087.126
530 | 188 |  | Metal Loss | 783.124 | 18.27 | 0.116 | 18.154 | 22 | 21 | 16% | External | 0.418 | 23757 | 4.78 | 10:06 |  |  |  |  | 783.008 | 1087.126
530 | 189 |  | Metal Loss | 783.132 | 18.27 | 0.124 | 18.146 | 12 | 28 | 16% | External | 0.412 | 24112 | 4.78 | 6:12 |  |  |  |  | 783.008 | 1087.126
530 | 190 |  | Metal Loss | 783.138 | 18.27 | 0.13 | 18.14 | 10 | 16 | 11% | External | 0.41 | 24217 | 4.78 | 2:06 |  |  |  |  | 783.008 | 1087.126
540 |  |  | Joint | 801.278 | 18.24 | [8 empty] | 4.78 | [5 empty] | 801.278 | 1068.856
540 | 191 |  | Metal Loss | 801.426 | 18.24 | 0.148 | 18.092 | 10 | 21 | 12% | External | 0.41 | 24208 | 4.78 | 3:10 |  |  |  |  | 801.278 | 1068.856
540 | 192 |  | Metal Loss | 819.376 | 18.24 | 18.098 | 0.142 | 12 | 21 | 10% | External | 0.41 | 24192 | 4.78 | 10:35 |  |  |  |  | 801.278 | 1068.856
540 | 193 |  | Metal Loss | 819.428 | 18.24 | 18.15 | 0.09 | 22 | 16 | 15% | External | 0.417 | 23796 | 4.78 | 10:23 |  |  |  |  | 801.278 | 1068.856 | Assoc. with GWD
550 |  |  | Joint | 819.518 | 18.262 | [8 empty] | 4.78 | [5 empty] | 819.518 | 1050.616
550 | 194 |  | Metal Loss | 819.65 | 18.262 | 0.132 | 18.13 | 16 | 21 | 11% | External | 0.412 | 24093 | 4.78 | 9:34 |  |  |  |  | 819.518 | 1050.616
560 |  |  | Joint | 837.78 | 18.19 | [8 empty] | 4.78 | [5 empty] | 837.78 | 1032.354
560 | 195 |  | Metal Loss | 837.914 | 18.19 | 0.134 | 18.056 | 10 | 21 | 11% | External | 0.41 | 24217 | 4.78 | 5:42 |  |  |  |  | 837.78 | 1032.354
560 | 196 |  | Metal Loss | 837.914 | 18.19 | 0.134 | 18.056 | 10 | 21 | 12% | External | 0.41 | 24208 | 4.78 | 12:18 |  |  |  |  | 837.78 | 1032.354
570 |  |  | Joint | 855.97 | 18.256 | [8 empty] | 4.78 | [5 empty] | 855.97 | 1014.164
570 | 197 |  | Metal Loss | 856.106 | 18.256 | 0.136 | 18.12 | 16 | 24 | 11% | External | 0.412 | 24093 | 4.78 | 4:44 |  |  |  |  | 855.97 | 1014.164
570 | 198 |  | Metal Loss | 856.11 | 18.256 | 0.14 | 18.116 | 14 | 16 | 13% | External | 0.412 | 24103 | 4.78 | 8:50 |  |  |  |  | 855.97 | 1014.164
580 |  |  | Joint | 874.226 | 18.258 | [8 empty] | 4.78 | [5 empty] | 874.226 | 995.908
580 | 199 |  | Metal Loss | 892.338 | 18.258 | 18.112 | 0.146 | 8 | 13 | 15% | External | 0.41 | 24224 | 4.78 | 8:35 |  |  |  |  | 874.226 | 995.908
580 | 200 |  | Metal Loss | 892.342 | 18.258 | 18.116 | 0.142 | 16 | 16 | 12% | External | 0.413 | 24071 | 4.78 | 2:29 |  |  |  |  | 874.226 | 995.908 | Assoc. with GWD
590 |  |  | Joint | 892.484 | 18.218 | [8 empty] | 4.78 | [5 empty] | 892.484 | 977.65
590 | 201 |  | Metal Loss | 892.61 | 18.218 | 0.126 | 18.092 | 10 | 28 | 12% | External | 0.41 | 24208 | 4.78 | 10:57 |  |  |  |  | 892.484 | 977.65
600 |  |  | Joint | 910.702 | 18.2 | [8 empty] | 4.78 | [5 empty] | 910.702 | 959.432
600 | 202 |  | Metal Loss | 910.786 | 18.2 | 0.084 | 18.116 | 8 | 10 | 10% | External | 0.409 | 24255 | 4.78 | 12:04 |  |  |  |  | 910.702 | 959.432 | Assoc. with GWD
610 |  |  | Joint | 928.902 | 18.238 | [8 empty] | 4.78 | [5 empty] | 928.902 | 941.232
610 | 203 |  | Metal Loss | 947.056 | 18.238 | 18.154 | 0.084 | 8 | 18 | 12% | External | 0.41 | 24243 | 4.78 | 10:23 |  |  |  |  | 928.902 | 941.232 | Assoc. with GWD
610 | 204 |  | Metal Loss | 947.074 | 18.238 | 18.172 | 0.066 | 14 | 16 | 10% | External | 0.411 | 24155 | 4.78 | 2:05 |  |  |  |  | 928.902 | 941.232 | Assoc. with GWD
620 |  |  | Joint | 947.14 | 14.888 | [8 empty] | 4.78 | [5 empty] | 947.14 | 922.994
620 | 205 |  | Metal Loss | 947.192 | 14.888 | 0.052 | 14.836 | 24 | 34 | 18% | External | 0.421 | 23589 | 4.78 | 11:46 |  |  |  |  | 947.14 | 922.994 | Assoc. with GWD
620 | 206 |  | Metal Loss | 947.258 | 14.888 | 0.118 | 14.77 | 16 | 21 | 11% | External | 0.412 | 24093 | 4.78 | 9:04 |  |  |  |  | 947.14 | 922.994
620 | 207 |  | Metal Loss | 947.258 | 14.888 | 0.118 | 14.77 | 12 | 26 | 15% | External | 0.412 | 24126 | 4.78 | 4:04 |  |  |  |  | 947.14 | 922.994
620 | 208 |  | Metal Loss | 961.878 | 14.888 | 14.738 | 0.15 | 10 | 18 | 10% | External | 0.41 | 24226 | 4.78 | 4:15 |  |  |  |  | 947.14 | 922.994
630 |  |  | Joint | 962.028 | 18.202 | [8 empty] | 4.78 | [5 empty] | 962.028 | 908.106
630 | 209 |  | Metal Loss | 962.156 | 18.202 | 0.128 | 18.074 | 10 | 28 | 12% | External | 0.41 | 24208 | 4.78 | 9:01 |  |  |  |  | 962.028 | 908.106
630 | 210 |  | Metal Loss | 980.092 | 18.202 | 18.064 | 0.138 | 4 | 10 | 10% | External | 0.409 | 24295 | 4.78 | 12:35 |  |  |  |  | 962.028 | 908.106
630 | 211 |  | Metal Loss | 980.102 | 18.202 | 18.074 | 0.128 | 10 | 10 | 12% | External | 0.41 | 24208 | 4.78 | 6:59 |  |  |  |  | 962.028 | 908.106
640 |  |  | Joint | 980.23 | 18.236 | [8 empty] | 4.78 | [5 empty] | 980.23 | 889.904 | Mill Defects Throughout Joint
650 |  |  | Joint | 998.466 | 18.278 | [8 empty] | 4.78 | [5 empty] | 998.466 | 871.668
660 |  |  | Joint | 1016.744 | 18.268 | [8 empty] | 4.78 | [5 empty] | 1016.744 | 853.39
670 |  |  | Joint | 1035.012 | 18.228 | [8 empty] | 4.78 | [5 empty] | 1035.012 | 835.122
670 | 212 | 214 | Metal Loss | 1053.104 | 18.228 | 18.092 | 0.136 | 10 | 18 | 10% | External | 0.41 | 24226 | 4.78 | 8:49 |  |  |  |  | 1035.012 | 835.122
670 | 213 |  | Metal Loss | 1053.108 | 18.228 | 18.096 | 0.132 | 8 | 16 | 10% | External | 0.409 | 24255 | 4.78 | 11:07 |  |  |  |  | 1035.012 | 835.122
670 | 214 |  | Cluster | 1053.119 | 18.228 | 18.107 | 0.121 | 39 | 21.2634 | 17% | External | 0.431 | 23056 | 4.78 | 8:47 |  |  |  |  | 1035.012 | 835.122
670 | 215 | 218 | Metal Loss | 1053.128 | 18.228 | 18.116 | 0.112 | 38 | 18 | 16% | External | 0.429 | 23169 | 4.78 | 1:25 |  |  |  |  | 1035.012 | 835.122 | Assoc. with GWD
670 | 216 | 214 | Metal Loss | 1053.13 | 18.228 | 18.118 | 0.11 | 16 | 16 | 17% | External | 0.414 | 23957 | 4.78 | 8:43 |  |  |  |  | 1035.012 | 835.122 | Assoc. with GWD
670 | 217 |  | Metal Loss | 1053.138 | 18.228 | 18.126 | 0.102 | 10 | 16 | 12% | External | 0.41 | 24208 | 4.78 | 4:07 |  |  |  |  | 1035.012 | 835.122 | Assoc. with GWD
670 | 218 |  | Cluster | 1053.149 | 18.228 | 18.137 | 0.091 | 80 | 42.6576 | 19% | External | 0.454 | 21851 | 4.78 | 1:43 |  |  |  |  | 1035.012 | 835.122
670 | 219 | 218 | Metal Loss | 1053.154 | 18.228 | 18.142 | 0.086 | 24 | 16 | 19% | External | 0.422 | 23543 | 4.78 | 1:31 |  |  |  |  | 1035.012 | 835.122 | Assoc. with GWD
670 | 220 |  | Metal Loss | 1053.16 | 18.228 | 18.148 | 0.08 | 10 | 16 | 12% | External | 0.41 | 24208 | 4.78 | 12:19 |  |  |  |  | 1035.012 | 835.122 | Assoc. with GWD
670 | 221 |  | Metal Loss | 1053.17 | 18.228 | 18.158 | 0.07 | 12 | 28 | 16% | External | 0.412 | 24112 | 4.78 | 9:00 |  |  |  |  | 1035.012 | 835.122 | Assoc. with GWD
670 | 222 | 218 | Metal Loss | 1053.184 | 18.228 | 18.172 | 0.056 | 10 | 18 | 12% | External | 0.41 | 24208 | 4.78 | 2:00 |  |  |  |  | 1035.012 | 835.122 | Assoc. with GWD
670 | 223 |  | Metal Loss | 1053.21 | 18.228 | 18.198 | 0.03 | 10 | 15 | 12% | External | 0.41 | 24208 | 4.78 | 3:18 |  |  |  |  | 1035.012 | 835.122 | Assoc. with GWD
680 |  |  | Joint | 1053.24 | 18.268 | [8 empty] | 4.78 | [5 empty] | 1053.24 | 816.894
680 | 224 |  | Metal Loss | 1053.32 | 18.268 | 0.08 | 18.188 | 20 | 21 | 10% | External | 0.413 | 24026 | 4.78 | 4:41 |  |  |  |  | 1053.24 | 816.894 | Assoc. with GWD
680 | 225 |  | Metal Loss | 1053.326 | 18.268 | 0.086 | 18.182 | 28 | 13 | 17% | External | 0.423 | 23470 | 4.78 | 2:35 |  |  |  |  | 1053.24 | 816.894 | Assoc. with GWD
680 | 226 | 227 | Metal Loss | 1053.338 | 18.268 | 0.098 | 18.17 | 22 | 13 | 12% | External | 0.415 | 23908 | 4.78 | 12:23 |  |  |  |  | 1053.24 | 816.894 | Assoc. with GWD
680 | 227 |  | Cluster | 1053.349 | 18.268 | 0.109 | 18.159 | 43 | 40.1097 | 13% | External | 0.427 | 23274 | 4.78 | 12:43 |  |  |  |  | 1053.24 | 816.894
680 | 228 | 227 | Metal Loss | 1053.364 | 18.268 | 0.124 | 18.144 | 12 | 26 | 13% | External | 0.411 | 24153 | 4.78 | 12:53 |  |  |  |  | 1053.24 | 816.894
680 | 229 |  | Metal Loss | 1053.364 | 18.268 | 0.124 | 18.144 | 22 | 26 | 13% | External | 0.416 | 23871 | 4.78 | 5:29 |  |  |  |  | 1053.24 | 816.894
680 | 230 |  | Metal Loss | 1053.37 | 18.268 | 0.13 | 18.138 | 12 | 18 | 12% | External | 0.411 | 24167 | 4.78 | 2:47 |  |  |  |  | 1053.24 | 816.894
680 | 231 |  | Metal Loss | 1053.374 | 18.268 | 0.134 | 18.134 | 12 | 26 | 14% | External | 0.411 | 24140 | 4.78 | 9:29 |  |  |  |  | 1053.24 | 816.894
690 |  |  | Joint | 1071.508 | 18.252 | [8 empty] | 4.78 | [5 empty] | 1071.508 | 798.626
700 |  |  | Joint | 1089.76 | 18.218 | [8 empty] | 4.78 | [5 empty] | 1089.76 | 780.374
710 |  |  | Joint | 1107.978 | 18.208 | [8 empty] | 4.78 | [5 empty] | 1107.978 | 762.156
720 |  |  | Joint | 1126.186 | 18.26 | [8 empty] | 4.78 | [5 empty] | 1126.186 | 743.948
720 | 232 |  | Metal Loss | 1144.344 | 18.26 | 18.158 | 0.102 | 8 | 26 | 10% | External | 0.409 | 24255 | 4.78 | 2:06 |  |  |  |  | 1126.186 | 743.948 | Assoc. with GWD
730 |  |  | Joint | 1144.446 | 18.228 | [8 empty] | 4.78 | [5 empty] | 1144.446 | 725.688
730 | 233 |  | Metal Loss | 1162.528 | 18.228 | 18.082 | 0.146 | 14 | 18 | 11% | External | 0.411 | 24138 | 4.78 | 8:43 |  |  |  |  | 1144.446 | 725.688
730 | 234 |  | Metal Loss | 1162.554 | 18.228 | 18.108 | 0.12 | 8 | 13 | 10% | External | 0.409 | 24255 | 4.78 | 8:55 |  |  |  |  | 1144.446 | 725.688
740 |  |  | Joint | 1162.674 | 18.238 | [8 empty] | 4.78 | [5 empty] | 1162.674 | 707.46
740 | 235 |  | Metal Loss | 1162.792 | 18.238 | 0.118 | 18.12 | 20 | 16 | 12% | External | 0.414 | 23964 | 4.78 | 6:35 |  |  |  |  | 1162.674 | 707.46
740 | 236 |  | Metal Loss | 1180.782 | 18.238 | 18.108 | 0.13 | 12 | 10 | 10% | External | 0.41 | 24192 | 4.78 | 7:31 |  |  |  |  | 1162.674 | 707.46
740 | 237 |  | Metal Loss | 1180.784 | 18.238 | 18.11 | 0.128 | 22 | 8 | 11% | External | 0.415 | 23944 | 4.78 | 5:49 |  |  |  |  | 1162.674 | 707.46
740 | 238 |  | Metal Loss | 1180.792 | 18.238 | 18.118 | 0.12 | 8 | 13 | 11% | External | 0.41 | 24249 | 4.78 | 11:01 |  |  |  |  | 1162.674 | 707.46
740 | 239 |  | Metal Loss | 1180.802 | 18.238 | 18.128 | 0.11 | 12 | 13 | 14% | External | 0.411 | 24140 | 4.78 | 8:13 |  |  |  |  | 1162.674 | 707.46
740 | 240 |  | Metal Loss | 1180.826 | 18.238 | 18.152 | 0.086 | 8 | 13 | 12% | External | 0.41 | 24243 | 4.78 | 6:25 |  |  |  |  | 1162.674 | 707.46 | Assoc. with GWD
750 |  |  | Joint | 1180.912 | 18.25 | [8 empty] | 4.78 | [5 empty] | 1180.912 | 689.222
750 | 241 |  | Metal Loss | 1180.964 | 18.25 | 0.052 | 18.198 | 10 | 13 | 20% | External | 0.412 | 24127 | 4.78 | 8:36 |  |  |  |  | 1180.912 | 689.222 | Assoc. with GWD
750 | 242 |  | Metal Loss | 1180.974 | 18.25 | 0.062 | 18.188 | 12 | 13 | 10% | External | 0.41 | 24192 | 4.78 | 12:36 |  |  |  |  | 1180.912 | 689.222 | Assoc. with GWD
750 | 243 |  | Metal Loss | 1180.99 | 18.25 | 0.078 | 18.172 | 12 | 16 | 15% | External | 0.412 | 24126 | 4.78 | 11:18 |  |  |  |  | 1180.912 | 689.222 | Assoc. with GWD
750 | 244 |  | Metal Loss | 1180.992 | 18.25 | 0.08 | 18.17 | 12 | 16 | 10% | External | 0.41 | 24192 | 4.78 | 7:06 |  |  |  |  | 1180.912 | 689.222 | Assoc. with GWD
750 | 245 |  | Metal Loss | 1181.014 | 18.25 | 0.102 | 18.148 | 8 | 13 | 12% | External | 0.41 | 24243 | 4.78 | 1:47 |  |  |  |  | 1180.912 | 689.222 | Assoc. with GWD
750 | 246 |  | Metal Loss | 1181.038 | 18.25 | 0.126 | 18.124 | 16 | 16 | 12% | External | 0.413 | 24071 | 4.78 | 3:05 |  |  |  |  | 1180.912 | 689.222
750 | 247 |  | Mill Defect | 1190.188 | 18.25 | 9.276 | 8.974 | 38 | 61.221 |  |  |  |  | 4.78 | 11:57 |  |  |  |  | 1180.912 | 689.222
750 | 248 |  | Metal Loss | 1199.014 | 18.25 | 18.102 | 0.148 | 10 | 16 | 15% | External | 0.411 | 24179 | 4.78 | 8:52 |  |  |  |  | 1180.912 | 689.222 | Assoc. with GWD
750 | 249 |  | Metal Loss | 1199.014 | 18.25 | 18.102 | 0.148 | 4 | 16 | 17% | External | 0.409 | 24283 | 4.78 | 4:16 |  |  |  |  | 1180.912 | 689.222 | Assoc. with GWD
760 |  |  | Joint | 1199.162 | 18.228 | [8 empty] | 4.78 | [5 empty] | 1199.162 | 670.972
760 | 250 |  | Metal Loss | 1199.236 | 18.228 | 0.074 | 18.154 | 12 | 8 | 13% | External | 0.411 | 24153 | 4.78 | 3:44 |  |  |  |  | 1199.162 | 670.972 | Assoc. with GWD
760 | 251 |  | Metal Loss | 1199.236 | 18.228 | 0.074 | 18.154 | 20 | 16 | 10% | External | 0.413 | 24026 | 4.78 | 5:38 |  |  |  |  | 1199.162 | 670.972 | Assoc. with GWD
760 | 252 |  | Metal Loss | 1199.242 | 18.228 | 0.08 | 18.148 | 16 | 16 | 11% | External | 0.412 | 24093 | 4.78 | 10:14 |  |  |  |  | 1199.162 | 670.972 | Assoc. with GWD
760 | 253 |  | Metal Loss | 1199.264 | 18.228 | 0.102 | 18.126 | 14 | 10 | 11% | External | 0.411 | 24138 | 4.78 | 9:02 |  |  |  |  | 1199.162 | 670.972 | Assoc. with GWD
760 | 254 |  | Metal Loss | 1199.276 | 18.228 | 0.114 | 18.114 | 4 | 16 | 10% | External | 0.409 | 24295 | 4.78 | 4:14 |  |  |  |  | 1199.162 | 670.972
770 |  |  | Joint | 1217.39 | 18.226 | [8 empty] | 4.78 | [5 empty] | 1217.39 | 652.744
770 | 255 |  | Metal Loss | 1217.456 | 18.226 | 0.066 | 18.16 | 4 | 10 | 11% | External | 0.409 | 24293 | 4.78 | 6:54 |  |  |  |  | 1217.39 | 652.744 | Assoc. with GWD
770 | 256 |  | Metal Loss | 1217.516 | 18.226 | 0.126 | 18.1 | 16 | 18 | 11% | External | 0.412 | 24093 | 4.78 | 5:47 |  |  |  |  | 1217.39 | 652.744
770 | 257 |  | Metal Loss | 1235.486 | 18.226 | 18.096 | 0.13 | 10 | 13 | 10% | External | 0.41 | 24226 | 4.78 | 8:37 |  |  |  |  | 1217.39 | 652.744
780 |  |  | Joint | 1235.616 | 18.248 | [8 empty] | 4.78 | [5 empty] | 1235.616 | 634.518
780 | 258 |  | Metal Loss | 1235.704 | 18.248 | 0.088 | 18.16 | 8 | 10 | 12% | External | 0.41 | 24243 | 4.78 | 7:30 |  |  |  |  | 1235.616 | 634.518 | Assoc. with GWD
780 | 259 |  | Metal Loss | 1235.742 | 18.248 | 0.126 | 18.122 | 8 | 16 | 11% | External | 0.41 | 24249 | 4.78 | 5:42 |  |  |  |  | 1235.616 | 634.518
780 | 260 |  | Metal Loss | 1253.702 | 18.248 | 18.086 | 0.162 | 12 | 16 | 11% | External | 0.411 | 24180 | 4.78 | 3:31 |  |  |  |  | 1235.616 | 634.518 | Assoc. with GWD
780 | 261 |  | Metal Loss | 1253.702 | 18.248 | 18.086 | 0.162 | 8 | 16 | 14% | External | 0.41 | 24230 | 4.78 | 9:55 |  |  |  |  | 1235.616 | 634.518
780 | 262 |  | Metal Loss | 1253.704 | 18.248 | 18.088 | 0.16 | 10 | 28 | 15% | External | 0.411 | 24179 | 4.78 | 12:25 |  |  |  |  | 1235.616 | 634.518 | Assoc. with GWD
780 | 263 |  | Metal Loss | 1253.736 | 18.248 | 18.12 | 0.128 | 16 | 21 | 11% | External | 0.412 | 24093 | 4.78 | 10:07 |  |  |  |  | 1235.616 | 634.518
790 |  |  | Joint | 1253.864 | 18.266 | [8 empty] | 4.78 | [5 empty] | 1253.864 | 616.27
800 |  |  | Joint | 1272.13 | 18.234 | [8 empty] | 4.78 | [5 empty] | 1272.13 | 598.004
810 |  |  | Joint | 1290.364 | 18.24 | [8 empty] | 4.78 | [5 empty] | 1290.364 | 579.77
820 |  |  | Joint | 1308.604 | 18.232 | [8 empty] | 4.78 | [5 empty] | 1308.604 | 561.53
820 | 264 |  | Metal Loss | 1308.704 | 18.232 | 0.1 | 18.132 | 10 | 16 | 14% | External | 0.411 | 24188 | 4.78 | 5:35 |  |  |  |  | 1308.604 | 561.53 | Assoc. with GWD
820 | 265 |  | Metal Loss | 1308.73 | 18.232 | 0.126 | 18.106 | 10 | 16 | 10% | External | 0.41 | 24226 | 4.78 | 5:23 |  |  |  |  | 1308.604 | 561.53
820 | 266 |  | Metal Loss | 1326.728 | 18.232 | 18.124 | 0.108 | 8 | 16 | 11% | External | 0.41 | 24249 | 4.78 | 8:48 |  |  |  |  | 1308.604 | 561.53 | Assoc. with GWD
830 |  |  | Joint | 1326.836 | 18.224 | [8 empty] | 4.78 | [5 empty] | 1326.836 | 543.298
840 |  |  | Joint | 1345.06 | 18.208 | [8 empty] | 4.78 | [5 empty] | 1345.06 | 525.074
850 |  |  | Joint | 1363.268 | 18.24 | [8 empty] | 4.78 | [5 empty] | 1363.268 | 506.866
850 | 267 |  | Metal Loss | 1363.396 | 18.24 | 0.128 | 18.112 | 8 | 16 | 15% | External | 0.41 | 24224 | 4.78 | 8:02 |  |  |  |  | 1363.268 | 506.866
850 | 268 |  | Metal Loss | 1381.338 | 18.24 | 18.07 | 0.17 | 8 | 16 | 11% | External | 0.41 | 24249 | 4.78 | 2:41 |  |  |  |  | 1363.268 | 506.866
860 |  |  | Joint | 1381.508 | 18.23 | [8 empty] | 4.78 | [5 empty] | 1381.508 | 488.626
860 | 269 |  | Metal Loss | 1399.594 | 18.23 | 18.086 | 0.144 | 10 | 16 | 12% | External | 0.41 | 24208 | 4.78 | 1:21 |  |  |  |  | 1381.508 | 488.626
860 | 270 |  | Metal Loss | 1399.596 | 18.23 | 18.088 | 0.142 | 12 | 10 | 11% | External | 0.411 | 24180 | 4.78 | 4:21 |  |  |  |  | 1381.508 | 488.626
860 | 271 |  | Metal Loss | 1399.626 | 18.23 | 18.118 | 0.112 | 12 | 13 | 12% | External | 0.411 | 24167 | 4.78 | 5:51 |  |  |  |  | 1381.508 | 488.626
860 | 272 | 273 | Metal Loss | 1399.66 | 18.23 | 18.152 | 0.078 | 20 | 10 | 15% | External | 0.416 | 23867 | 4.78 | 5:09 |  |  |  |  | 1381.508 | 488.626 | Assoc. with GWD
860 | 273 |  | Cluster | 1399.668 | 18.23 | 18.16 | 0.07 | 35 | 15.5943 | 20% | External | 0.432 | 22975 | 4.78 | 5:13 |  |  |  |  | 1381.508 | 488.626
860 | 274 | 273 | Metal Loss | 1399.68 | 18.23 | 18.172 | 0.058 | 10 | 13 | 20% | External | 0.412 | 24127 | 4.78 | 5:15 |  |  |  |  | 1381.508 | 488.626 | Assoc. with GWD
860 | 275 |  | Metal Loss | 1399.714 | 18.23 | 18.206 | 0.024 | 26 | 13 | 19% | External | 0.423 | 23450 | 4.78 | 5:26 |  |  |  |  | 1381.508 | 488.626 | Assoc. with GWD
870 |  |  | Joint | 1399.738 | 18.228 | [8 empty] | 4.78 | [5 empty] | 1399.738 | 470.396
870 | 276 |  | Metal Loss | 1399.814 | 18.228 | 0.076 | 18.152 | 12 | 24 | 11% | External | 0.411 | 24180 | 4.78 | 5:50 |  |  |  |  | 1399.738 | 470.396 | Assoc. with GWD
870 | 277 |  | Metal Loss | 1399.86 | 18.228 | 0.122 | 18.106 | 8 | 13 | 11% | External | 0.41 | 24249 | 4.78 | 6:50 |  |  |  |  | 1399.738 | 470.396
880 |  |  | Joint | 1417.966 | 18.234 | [8 empty] | 4.78 | [5 empty] | 1417.966 | 452.168 | Mill Defects Throughout Joint
880 | 278 |  | Metal Loss | 1436.106 | 18.234 | 18.14 | 0.094 | 12 | 13 | 12% | External | 0.411 | 24167 | 4.78 | 7:00 |  |  |  |  | 1417.966 | 452.168 | Assoc. with GWD
890 |  |  | Joint | 1436.2 | 18.226 | [8 empty] | 4.78 | [5 empty] | 1436.2 | 433.934
890 | 279 |  | Metal Loss | 1454.304 | 18.226 | 18.104 | 0.122 | 10 | 10 | 10% | External | 0.41 | 24226 | 4.78 | 11:30 |  |  |  |  | 1436.2 | 433.934
900 |  |  | Joint | 1454.426 | 18.248 | [8 empty] | 4.78 | [5 empty] | 1454.426 | 415.708
900 | 280 |  | Metal Loss | 1454.552 | 18.248 | 0.126 | 18.122 | 12 | 13 | 12% | External | 0.411 | 24167 | 4.78 | 12:46 |  |  |  |  | 1454.426 | 415.708
900 | 281 |  | Metal Loss | 1454.554 | 18.248 | 0.128 | 18.12 | 14 | 21 | 15% | External | 0.413 | 24068 | 4.78 | 6:04 |  |  |  |  | 1454.426 | 415.708
900 | 282 |  | Metal Loss | 1454.558 | 18.248 | 0.132 | 18.116 | 14 | 31 | 14% | External | 0.412 | 24086 | 4.78 | 9:40 |  |  |  |  | 1454.426 | 415.708
900 | 283 |  | Metal Loss | 1454.56 | 18.248 | 0.134 | 18.114 | 8 | 10 | 13% | External | 0.41 | 24236 | 4.78 | 7:52 |  |  |  |  | 1454.426 | 415.708
910 |  |  | Joint | 1472.674 | 18.228 | [8 empty] | 4.78 | [5 empty] | 1472.674 | 397.46
920 |  |  | Joint | 1490.902 | 18.222 | [8 empty] | 4.78 | [5 empty] | 1490.902 | 379.232
930 |  |  | Joint | 1509.124 | 18.238 | [8 empty] | 4.78 | [5 empty] | 1509.124 | 361.01
940 |  |  | Joint | 1527.362 | 18.24 | [8 empty] | 4.78 | [5 empty] | 1527.362 | 342.772
950 |  |  | Joint | 1545.602 | 18.242 | [8 empty] | 4.78 | [5 empty] | 1545.602 | 324.532
960 |  |  | Joint | 1563.844 | 18.252 | [8 empty] | 4.78 | [5 empty] | 1563.844 | 306.29
960 | 284 |  | Metal Loss | 1581.958 | 18.252 | 18.114 | 0.138 | 10 | 13 | 10% | External | 0.41 | 24226 | 4.78 | 5:21 |  |  |  |  | 1563.844 | 306.29
960 | 285 |  | Metal Loss | 1581.986 | 18.252 | 18.142 | 0.11 | 8 | 13 | 11% | External | 0.41 | 24249 | 4.78 | 7:09 |  |  |  |  | 1563.844 | 306.29 | Assoc. with GWD
970 |  |  | Joint | 1582.096 | 18.262 | [8 empty] | 4.78 | [5 empty] | 1582.096 | 288.038
970 | 286 |  | Metal Loss | 1582.152 | 18.262 | 0.056 | 18.206 | 4 | 10 | 11% | External | 0.409 | 24293 | 4.78 | 5:49 |  |  |  |  | 1582.096 | 288.038 | Assoc. with GWD
970 | 287 |  | Metal Loss | 1582.172 | 18.262 | 0.076 | 18.186 | 4 | 8 | 11% | External | 0.409 | 24293 | 4.78 | 7:07 |  |  |  |  | 1582.096 | 288.038 | Assoc. with GWD
970 | 288 |  | Metal Loss | 1600.228 | 18.262 | 18.132 | 0.13 | 10 | 26 | 11% | External | 0.41 | 24217 | 4.78 | 11:58 |  |  |  |  | 1582.096 | 288.038
980 |  |  | Joint | 1600.358 | 18.23 | [8 empty] | 4.78 | [5 empty] | 1600.358 | 269.776
980 | 289 |  | Metal Loss | 1600.488 | 18.23 | 0.13 | 18.1 | 10 | 13 | 12% | External | 0.41 | 24208 | 4.78 | 2:51 |  |  |  |  | 1600.358 | 269.776
980 | 290 |  | Metal Loss | 1600.49 | 18.23 | 0.132 | 18.098 | 4 | 10 | 13% | External | 0.409 | 24290 | 4.78 | 3:57 |  |  |  |  | 1600.358 | 269.776
980 | 291 |  | Metal Loss | 1600.492 | 18.23 | 0.134 | 18.096 | 10 | 16 | 13% | External | 0.41 | 24198 | 4.78 | 10:09 |  |  |  |  | 1600.358 | 269.776
980 | 292 |  | Metal Loss | 1600.492 | 18.23 | 0.134 | 18.096 | 8 | 18 | 13% | External | 0.41 | 24236 | 4.78 | 6:15 |  |  |  |  | 1600.358 | 269.776
980 | 293 |  | Metal Loss | 1618.454 | 18.23 | 18.096 | 0.134 | 10 | 24 | 12% | External | 0.41 | 24208 | 4.78 | 9:19 |  |  |  |  | 1600.358 | 269.776
980 | 294 |  | Metal Loss | 1618.454 | 18.23 | 18.096 | 0.134 | 8 | 26 | 10% | External | 0.409 | 24255 | 4.78 | 3:37 |  |  |  |  | 1600.358 | 269.776
990 |  |  | Joint | 1618.588 | 18.222 | [8 empty] | 4.78 | [5 empty] | 1618.588 | 251.546
990 | 295 |  | Metal Loss | 1618.676 | 18.222 | 0.088 | 18.134 | 24 | 31 | 10% | External | 0.415 | 23933 | 4.78 | 7:37 |  |  |  |  | 1618.588 | 251.546
990 | 296 |  | Metal Loss | 1618.716 | 18.222 | 0.128 | 18.094 | 10 | 19 | 15% | External | 0.411 | 24179 | 4.78 | 11:42 |  |  |  |  | 1618.588 | 251.546
990 | 297 |  | Metal Loss | 1618.716 | 18.222 | 0.128 | 18.094 | 4 | 17 | 13% | External | 0.409 | 24290 | 4.78 | 10:01 |  |  |  |  | 1618.588 | 251.546
990 | 298 |  | Metal Loss | 1618.718 | 18.222 | 0.13 | 18.092 | 8 | 26 | 20% | External | 0.411 | 24190 | 4.78 | 2:49 |  |  |  |  | 1618.588 | 251.546
990 | 299 | 300 | Metal Loss | 1620.446 | 18.222 | 1.858 | 16.364 | 14 | 10 | 12% | External | 0.412 | 24121 | 4.78 | 4:44 |  |  |  |  | 1618.588 | 251.546 | Possible Mill Defect, Assoc. with SWD
990 | 300 |  | Cluster | 1620.457 | 18.222 | 1.87 | 16.352 | 37 | 21.3871 | 12% | External | 0.423 | 23500 | 4.78 | 4:36 |  |  |  |  | 1618.588 | 251.546
990 | 301 | 300 | Metal Loss | 1620.466 | 18.222 | 1.878 | 16.344 | 20 | 16 | 10% | External | 0.413 | 24026 | 4.78 | 4:32 |  |  |  |  | 1618.588 | 251.546
990 | 302 |  | Metal Loss | 1620.51 | 18.222 | 1.922 | 16.3 | 26 | 16 | 33% | External | 0.439 | 22631 | 4.78 | 4:32 |  |  |  |  | 1618.588 | 251.546 | Possible Mill Defect, Assoc. with SWD
990 | 303 | 304 | Metal Loss | 1620.56 | 18.222 | 1.972 | 16.25 | 22 | 18 | 32% | External | 0.431 | 23038 | 4.78 | 4:26 |  |  |  |  | 1618.588 | 251.546 | Possible Mill Defect, Assoc. with SWD
990 | 304 |  | Cluster | 1620.568 | 18.222 | 1.98 | 16.242 | 38 | 19.2452 | 32% | External | 0.456 | 21768 | 4.78 | 4:25 |  |  |  |  | 1618.588 | 251.546
990 | 305 | 304 | Metal Loss | 1620.582 | 18.222 | 1.994 | 16.228 | 10 | 18 | 11% | External | 0.41 | 24217 | 4.78 | 4:24 |  |  |  |  | 1618.588 | 251.546
990 | 306 |  | Metal Loss | 1620.648 | 18.222 | 2.06 | 16.162 | 10 | 8 | 14% | External | 0.411 | 24188 | 4.78 | 4:14 |  |  |  |  | 1618.588 | 251.546 | Possible Mill Defect, Assoc. with SWD
990 | 307 |  | Metal Loss | 1620.676 | 18.222 | 2.088 | 16.134 | 16 | 13 | 10% | External | 0.412 | 24114 | 4.78 | 4:13 |  |  |  |  | 1618.588 | 251.546 | Possible Mill Defect, Assoc. with SWD
990 | 308 |  | Metal Loss | 1620.876 | 18.222 | 2.288 | 15.934 | 22 | 13 | 16% | External | 0.418 | 23757 | 4.78 | 4:12 |  |  |  |  | 1618.588 | 251.546 | Possible Mill Defect, Assoc. with SWD
1000 |  |  | Joint | 1636.81 | 18.164 | [8 empty] | 4.78 | [5 empty] | 1636.81 | 233.324
1000 | 309 |  | Metal Loss | 1636.948 | 18.164 | 0.138 | 18.026 | 10 | 34 | 12% | External | 0.41 | 24208 | 4.78 | 7:59 |  |  |  |  | 1636.81 | 233.324
1000 | 310 |  | Metal Loss | 1636.952 | 18.164 | 0.142 | 18.022 | 10 | 31 | 14% | External | 0.411 | 24188 | 4.78 | 4:41 |  |  |  |  | 1636.81 | 233.324
1010 |  |  | Joint | 1654.974 | 18.262 | [8 empty] | 4.78 | [5 empty] | 1654.974 | 215.16
1010 | 311 |  | Metal Loss | 1655.122 | 18.262 | 0.148 | 18.114 | 22 | 24 | 11% | External | 0.415 | 23944 | 4.78 | 10:28 |  |  |  |  | 1654.974 | 215.16
1020 |  |  | Joint | 1673.236 | 18.282 | [8 empty] | 4.78 | [5 empty] | 1673.236 | 196.898
1020 | 312 |  | Metal Loss | 1673.372 | 18.282 | 0.136 | 18.146 | 10 | 21 | 12% | External | 0.41 | 24208 | 4.78 | 2:19 |  |  |  |  | 1673.236 | 196.898
1030 |  |  | Joint | 1691.518 | 18.186 | [8 empty] | 4.78 | [5 empty] | 1691.518 | 178.616
1030 | 313 |  | Metal Loss | 1691.634 | 18.186 | 0.116 | 18.07 | 10 | 31 | 12% | External | 0.41 | 24208 | 4.78 | 10:21 |  |  |  |  | 1691.518 | 178.616
1030 | 314 |  | Metal Loss | 1691.636 | 18.186 | 0.118 | 18.068 | 10 | 44 | 10% | External | 0.41 | 24226 | 4.78 | 2:39 |  |  |  |  | 1691.518 | 178.616
1030 | 315 |  | Bend | 1706.712 | 18.186 | 15.194 | 2.992 | 3362 | [5 empty] | 4.78 | [5 empty] | 1691.518 | 178.616 | 21 - Right (Field)
1030 | 316 |  | Metal Loss | 1709.55 | 18.186 | 18.032 | 0.154 | 8 | 28 | 10% | External | 0.409 | 24255 | 4.78 | 1:40 |  |  |  |  | 1691.518 | 178.616
1040 |  |  | Joint | 1709.704 | 8.258 | [8 empty] | 4.78 | [5 empty] | 1709.704 | 160.43
1040 | 317 |  | Metal Loss | 1717.628 | 8.258 | 7.924 | 0.334 | 8 | 21 | 10% | External | 0.409 | 24255 | 4.78 | 8:18 |  |  |  |  | 1709.704 | 160.43
1050 |  |  | Joint | 1717.962 | 18.24 | [8 empty] | 4.78 | [5 empty] | 1717.962 | 152.172
1050 | 318 |  | Metal Loss | 1718.23 | 18.24 | 0.268 | 17.972 | 10 | 13 | 11% | External | 0.41 | 24217 | 4.78 | 12:07 |  |  |  |  | 1717.962 | 152.172
1060 |  |  | Joint | 1736.202 | 18.198 | [8 empty] | 4.78 | [5 empty] | 1736.202 | 133.932
1070 |  |  | Joint | 1754.4 | 18.206 | [8 empty] | 4.78 | [5 empty] | 1754.4 | 115.734
1080 |  |  | Joint | 1772.606 | 17.298 | [8 empty] | 4.78 | [5 empty] | 1772.606 | 97.528
1090 |  |  | Joint | 1789.904 | 18.258 | [8 empty] | 4.78 | [5 empty] | 1789.904 | 80.23
1090 | 319 |  | Metal Loss | 1808.02 | 18.258 | 18.116 | 0.142 | 10 | 28 | 12% | External | 0.41 | 24208 | 4.78 | 10:08 |  |  |  |  | 1789.904 | 80.23
1090 | 320 |  | Metal Loss | 1808.022 | 18.258 | 18.118 | 0.14 | 12 | 28 | 11% | External | 0.411 | 24180 | 4.78 | 4:08 |  |  |  |  | 1789.904 | 80.23
1100 |  |  | Joint | 1808.162 | 18.228 | [8 empty] | 4.78 | [5 empty] | 1808.162 | 61.972
1100 | 321 |  | Metal Loss | 1808.304 | 18.228 | 0.142 | 18.086 | 8 | 18 | 11% | External | 0.41 | 24249 | 4.78 | 3:42 |  |  |  |  | 1808.162 | 61.972
1100 | 322 |  | Metal Loss | 1826.254 | 18.228 | 18.092 | 0.136 | 12 | 24 | 10% | External | 0.41 | 24192 | 4.78 | 11:34 |  |  |  |  | 1808.162 | 61.972
1100 | 323 |  | Metal Loss | 1826.26 | 18.228 | 18.098 | 0.13 | 10 | 39 | 10% | External | 0.41 | 24226 | 4.78 | 3:10 |  |  |  |  | 1808.162 | 61.972
1110 |  |  | Joint | 1826.39 | 18.26 | [8 empty] | 4.78 | [5 empty] | 1826.39 | 43.744
1110 | 324 |  | Metal Loss | 1844.512 | 18.26 | 18.122 | 0.138 | 4 | 13 | 11% | External | 0.409 | 24293 | 4.78 | 12:59 |  |  |  |  | 1826.39 | 43.744
1120 |  |  | Joint | 1844.65 | 18.24 | [8 empty] | 4.78 | [5 empty] | 1844.65 | 25.484
1120 | 325 |  | Metal Loss | 1862.73 | 18.24 | 18.08 | 0.16 | 10 | 24 | 11% | External | 0.41 | 24217 | 4.78 | 9:31 |  |  |  |  | 1844.65 | 25.484
1130 |  |  | Joint | 1862.89 | 11.292 | [8 empty] | 4.78 | [5 empty] | 1862.89 | 7.244
1130 | 326 |  | Metal Loss | 1863.018 | 11.292 | 0.128 | 11.164 | 8 | 13 | 10% | External | 0.409 | 24255 | 4.78 | 10:05 |  |  |  |  | 1862.89 | 7.244
1130 | 327 |  | Above Ground Marker | 1870.134 | 11.292 | 7.244 | 4.048 | [6 empty] | 4.78 |  |  | 55.88935 | 120.0628 | 636.3 | 1862.89 | 7.244 | AGM 1
1130 | 328 |  | Metal Loss | 1873.894 | 11.292 | 11.004 | 0.288 | 14 | 34 | 18% | External | 0.414 | 24011 | 4.78 | 1:33 |  |  |  |  | 1862.89 | 7.244
1140 |  |  | Joint | 1874.182 | 18.176 | [8 empty] | 4.78 | [5 empty] | 4.048 | 1679.724
1140 | 329 |  | Metal Loss | 1874.468 | 18.176 | 0.286 | 17.89 | 14 | 18 | 10% | External | 0.411 | 24155 | 4.78 | 1:30 |  |  |  |  | 4.048 | 1679.724
1140 | 330 |  | Metal Loss | 1892.222 | 18.176 | 18.04 | 0.136 | 10 | 31 | 10% | External | 0.41 | 24226 | 4.78 | 6:31 |  |  |  |  | 4.048 | 1679.724
1150 |  |  | Joint | 1892.358 | 18.216 | [8 empty] | 4.78 | [5 empty] | 22.224 | 1661.548
1150 | 331 |  | Metal Loss | 1892.45 | 18.216 | 0.092 | 18.124 | 14 | 28 | 12% | External | 0.412 | 24121 | 4.78 | 11:48 |  |  |  |  | 22.224 | 1661.548 | Assoc. with GWD
1150 | 332 |  | Metal Loss | 1892.484 | 18.216 | 0.126 | 18.09 | 16 | 36 | 12% | External | 0.413 | 24071 | 4.78 | 5:18 |  |  |  |  | 22.224 | 1661.548
1160 |  |  | Joint | 1910.574 | 18.258 | [8 empty] | 4.78 | [5 empty] | 40.44 | 1643.332
1170 |  |  | Joint | 1928.832 | 17.934 | [8 empty] | 4.78 | [5 empty] | 58.698 | 1625.074
1170 | 333 |  | Metal Loss | 1946.63 | 17.934 | 17.798 | 0.136 | 4 | 18 | 12% | External | 0.409 | 24292 | 4.78 | 11:10 |  |  |  |  | 58.698 | 1625.074
1170 | 334 |  | Metal Loss | 1946.63 | 17.934 | 17.798 | 0.136 | 10 | 24 | 13% | External | 0.41 | 24198 | 4.78 | 3:46 |  |  |  |  | 58.698 | 1625.074
1180 |  |  | Joint | 1946.766 | 18.21 | [8 empty] | 4.78 | [5 empty] | 76.632 | 1607.14
1180 | 335 |  | Metal Loss | 1946.894 | 18.21 | 0.128 | 18.082 | 10 | 18 | 11% | External | 0.41 | 24217 | 4.78 | 3:56 |  |  |  |  | 76.632 | 1607.14
1180 | 336 |  | Metal Loss | 1964.84 | 18.21 | 18.074 | 0.136 | 8 | 26 | 11% | External | 0.41 | 24249 | 4.78 | 5:39 |  |  |  |  | 76.632 | 1607.14
1190 |  |  | Joint | 1964.976 | 18.208 | [8 empty] | 4.78 | [5 empty] | 94.842 | 1588.93
1190 | 337 |  | Metal Loss | 1983.064 | 18.208 | 18.088 | 0.12 | 8 | 31 | 10% | External | 0.409 | 24255 | 4.78 | 8:49 |  |  |  |  | 94.842 | 1588.93
1190 | 338 |  | Metal Loss | 1983.07 | 18.208 | 18.094 | 0.114 | 10 | 31 | 10% | External | 0.41 | 24226 | 4.78 | 3:49 |  |  |  |  | 94.842 | 1588.93 | Assoc. with GWD
1200 |  |  | Joint | 1983.184 | 18.196 | [8 empty] | 4.78 | [5 empty] | 113.05 | 1570.722
1200 | 339 |  | Metal Loss | 1983.328 | 18.196 | 0.144 | 18.052 | 8 | 16 | 12% | External | 0.41 | 24243 | 4.78 | 12:48 |  |  |  |  | 113.05 | 1570.722
1200 | 340 |  | Metal Loss | 2001.238 | 18.196 | 18.054 | 0.142 | 12 | 21 | 11% | External | 0.411 | 24180 | 4.78 | 9:34 |  |  |  |  | 113.05 | 1570.722
1200 | 341 |  | Metal Loss | 2001.244 | 18.196 | 18.06 | 0.136 | 10 | 36 | 10% | External | 0.41 | 24226 | 4.78 | 2:22 |  |  |  |  | 113.05 | 1570.722
1210 |  |  | Joint | 2001.38 | 18.214 | [8 empty] | 4.78 | [5 empty] | 131.246 | 1552.526
1210 | 342 |  | Metal Loss | 2001.504 | 18.214 | 0.124 | 18.09 | 8 | 13 | 13% | External | 0.41 | 24236 | 4.78 | 3:04 |  |  |  |  | 131.246 | 1552.526
1210 | 343 |  | Metal Loss | 2019.438 | 18.214 | 18.058 | 0.156 | 12 | 24 | 10% | External | 0.41 | 24192 | 4.78 | 9:30 |  |  |  |  | 131.246 | 1552.526
1220 |  |  | Joint | 2019.594 | 18.194 | [8 empty] | 4.78 | [5 empty] | 149.46 | 1534.312
1220 | 344 |  | Metal Loss | 2037.642 | 18.194 | 18.048 | 0.146 | 10 | 44 | 12% | External | 0.41 | 24208 | 4.78 | 8:34 |  |  |  |  | 149.46 | 1534.312
1230 |  |  | Joint | 2037.788 | 18.262 | [8 empty] | 4.78 | [5 empty] | 167.654 | 1516.118
1230 | 345 |  | Metal Loss | 2037.922 | 18.262 | 0.134 | 18.128 | 24 | 24 | 12% | External | 0.416 | 23851 | 4.78 | 10:21 |  |  |  |  | 167.654 | 1516.118
1230 | 346 |  | Metal Loss | 2055.9 | 18.262 | 18.112 | 0.15 | 8 | 24 | 12% | External | 0.41 | 24243 | 4.78 | 10:01 |  |  |  |  | 167.654 | 1516.118
1230 | 347 |  | Metal Loss | 2055.91 | 18.262 | 18.122 | 0.14 | 8 | 24 | 10% | External | 0.409 | 24255 | 4.78 | 5:24 |  |  |  |  | 167.654 | 1516.118
1240 |  |  | Joint | 2056.05 | 18.224 | [8 empty] | 4.78 | [5 empty] | 185.916 | 1497.856
1250 |  |  | Joint | 2074.274 | 18.24 | [8 empty] | 4.78 | [5 empty] | 204.14 | 1479.632
1260 |  |  | Joint | 2092.514 | 18.198 | [8 empty] | 4.78 | [5 empty] | 222.38 | 1461.392 | Mill Defects Throughout Joint
1270 |  |  | Joint | 2110.712 | 18.202 | [8 empty] | 4.78 | [5 empty] | 240.578 | 1443.194
1270 | 348 |  | Metal Loss | 2110.848 | 18.202 | 0.136 | 18.066 | 20 | 31 | 10% | External | 0.413 | 24026 | 4.78 | 9:45 |  |  |  |  | 240.578 | 1443.194
1270 | 349 |  | Metal Loss | 2110.854 | 18.202 | 0.142 | 18.06 | 16 | 16 | 11% | External | 0.412 | 24093 | 4.78 | 3:57 |  |  |  |  | 240.578 | 1443.194
1270 | 350 |  | Metal Loss | 2128.756 | 18.202 | 18.044 | 0.158 | 12 | 26 | 11% | External | 0.411 | 24180 | 4.78 | 8:02 |  |  |  |  | 240.578 | 1443.194
1270 | 351 |  | Metal Loss | 2128.76 | 18.202 | 18.048 | 0.154 | 8 | 13 | 10% | External | 0.409 | 24255 | 4.78 | 1:44 |  |  |  |  | 240.578 | 1443.194
1270 | 352 |  | Metal Loss | 2128.76 | 18.202 | 18.048 | 0.154 | 4 | 24 | 11% | External | 0.409 | 24293 | 4.78 | 4:20 |  |  |  |  | 240.578 | 1443.194
1280 |  |  | Joint | 2128.914 | 18.19 | [8 empty] | 4.78 | [5 empty] | 258.78 | 1424.992
1290 |  |  | Joint | 2147.104 | 18.244 | [8 empty] | 4.78 | [5 empty] | 276.97 | 1406.802
1300 |  |  | Joint | 2165.348 | 18.206 | [8 empty] | 4.78 | [5 empty] | 295.214 | 1388.558
1300 | 353 |  | Metal Loss | 2165.462 | 18.206 | 0.114 | 18.092 | 12 | 28 | 10% | External | 0.41 | 24192 | 4.78 | 9:37 |  |  |  |  | 295.214 | 1388.558
1310 |  |  | Joint | 2183.554 | 18.204 | [8 empty] | 4.78 | [5 empty] | 313.42 | 1370.352
1320 |  |  | Joint | 2201.758 | 18.246 | [8 empty] | 4.78 | [5 empty] | 331.624 | 1352.148
1320 | 354 |  | Metal Loss | 2219.846 | 18.246 | 18.088 | 0.158 | 8 | 16 | 11% | External | 0.41 | 24249 | 4.78 | 9:18 |  |  |  |  | 331.624 | 1352.148
1320 | 355 |  | Metal Loss | 2219.854 | 18.246 | 18.096 | 0.15 | 10 | 13 | 11% | External | 0.41 | 24217 | 4.78 | 2:48 |  |  |  |  | 331.624 | 1352.148
1320 | 356 |  | Metal Loss | 2219.896 | 18.246 | 18.138 | 0.108 | 12 | 16 | 12% | External | 0.411 | 24167 | 4.78 | 12:18 |  |  |  |  | 331.624 | 1352.148
1330 |  |  | Joint | 2220.004 | 18.182 | [8 empty] | 4.78 | [5 empty] | 349.87 | 1333.902
1340 |  |  | Joint | 2238.186 | 18.224 | [8 empty] | 4.78 | [5 empty] | 368.052 | 1315.72
1340 | 357 | 358 | Metal Loss | 2238.246 | 18.224 | 0.06 | 18.164 | 16 | 13 | 17% | External | 0.414 | 23957 | 4.78 | 10:58 |  |  |  |  | 368.052 | 1315.72 | Assoc. with GWD
1340 | 358 |  | Cluster | 2238.256 | 18.224 | 0.07 | 18.154 | 35 | 13.185 | 17% | External | 0.428 | 23198 | 4.78 | 10:58 |  |  |  |  | 368.052 | 1315.72
1340 | 359 | 358 | Metal Loss | 2238.268 | 18.224 | 0.082 | 18.142 | 10 | 13 | 11% | External | 0.41 | 24217 | 4.78 | 10:58 |  |  |  |  | 368.052 | 1315.72 | Assoc. with GWD
1340 | 360 |  | Metal Loss | 2238.27 | 18.224 | 0.084 | 18.14 | 12 | 13 | 10% | External | 0.41 | 24192 | 4.78 | 9:10 |  |  |  |  | 368.052 | 1315.72 | Assoc. with GWD
1340 | 361 |  | Metal Loss | 2238.294 | 18.224 | 0.108 | 18.116 | 8 | 13 | 13% | External | 0.41 | 24236 | 4.78 | 3:10 |  |  |  |  | 368.052 | 1315.72 | Assoc. with GWD
1340 | 362 |  | Metal Loss | 2238.296 | 18.224 | 0.11 | 18.114 | 14 | 10 | 12% | External | 0.412 | 24121 | 4.78 | 4:16 |  |  |  |  | 368.052 | 1315.72 | Assoc. with GWD
1340 | 363 |  | Metal Loss | 2238.298 | 18.224 | 0.112 | 18.112 | 12 | 13 | 19% | External | 0.413 | 24069 | 4.78 | 10:46 |  |  |  |  | 368.052 | 1315.72 | Assoc. with GWD
1340 | 364 |  | Metal Loss | 2238.308 | 18.224 | 0.122 | 18.102 | 10 | 16 | 11% | External | 0.41 | 24217 | 4.78 | 12:52 |  |  |  |  | 368.052 | 1315.72
1340 | 365 |  | Metal Loss | 2238.308 | 18.224 | 0.122 | 18.102 | 10 | 18 | 12% | External | 0.41 | 24208 | 4.78 | 8:46 |  |  |  |  | 368.052 | 1315.72
1340 | 366 |  | Metal Loss | 2256.268 | 18.224 | 18.082 | 0.142 | 8 | 16 | 11% | External | 0.41 | 24249 | 4.78 | 7:54 |  |  |  |  | 368.052 | 1315.72
1340 | 367 |  | Metal Loss | 2256.302 | 18.224 | 18.116 | 0.108 | 10 | 16 | 10% | External | 0.41 | 24226 | 4.78 | 1:54 |  |  |  |  | 368.052 | 1315.72 | Assoc. with GWD
1350 |  |  | Joint | 2256.41 | 18.104 | [8 empty] | 4.78 | [5 empty] | 386.276 | 1297.496
1360 |  |  | Joint | 2274.514 | 18.25 | [8 empty] | 4.78 | [5 empty] | 404.38 | 1279.392
1360 | 368 |  | Metal Loss | 2274.586 | 18.25 | 0.072 | 18.178 | 10 | 18 | 11% | External | 0.41 | 24217 | 4.78 | 10:19 |  |  |  |  | 404.38 | 1279.392 | Assoc. with GWD
1370 |  |  | Joint | 2292.764 | 18.234 | [8 empty] | 4.78 | [5 empty] | 422.63 | 1261.142
1370 | 369 |  | Metal Loss | 2292.882 | 18.234 | 0.118 | 18.116 | 8 | 21 | 12% | External | 0.41 | 24243 | 4.78 | 3:50 |  |  |  |  | 422.63 | 1261.142
1380 |  |  | Joint | 2310.998 | 18.234 | [8 empty] | 4.78 | [5 empty] | 440.864 | 1242.908
1380 | 370 |  | Metal Loss | 2311.122 | 18.234 | 0.124 | 18.11 | 8 | 13 | 11% | External | 0.41 | 24249 | 4.78 | 12:28 |  |  |  |  | 440.864 | 1242.908
1380 | 371 |  | Metal Loss | 2329.094 | 18.234 | 18.096 | 0.138 | 8 | 16 | 13% | External | 0.41 | 24236 | 4.78 | 4:38 |  |  |  |  | 440.864 | 1242.908
1390 |  |  | Joint | 2329.232 | 18.194 | [8 empty] | 4.78 | [5 empty] | 459.098 | 1224.674
1400 |  |  | Joint | 2347.426 | 18.18 | [8 empty] | 4.78 | [5 empty] | 477.292 | 1206.48
1410 |  |  | Joint | 2365.606 | 18.222 | [8 empty] | 4.78 | [5 empty] | 495.472 | 1188.3
1410 | 372 |  | Metal Loss | 2383.676 | 18.222 | 18.07 | 0.152 | 10 | 13 | 10% | External | 0.41 | 24226 | 4.78 | 9:28 |  |  |  |  | 495.472 | 1188.3
1420 |  |  | Joint | 2383.828 | 18.258 | [8 empty] | 4.78 | [5 empty] | 513.694 | 1170.078
1420 | 373 |  | Metal Loss | 2383.944 | 18.258 | 0.116 | 18.142 | 8 | 24 | 11% | External | 0.41 | 24249 | 4.78 | 10:14 |  |  |  |  | 513.694 | 1170.078
1420 | 374 |  | Metal Loss | 2402.004 | 18.258 | 18.176 | 0.082 | 12 | 28 | 10% | External | 0.41 | 24192 | 4.78 | 11:54 |  |  |  |  | 513.694 | 1170.078 | Assoc. with GWD
1430 |  |  | Joint | 2402.086 | 18.196 | [8 empty] | 4.78 | [5 empty] | 531.952 | 1151.82
1440 |  |  | Joint | 2420.282 | 18.206 | [8 empty] | 4.78 | [5 empty] | 550.148 | 1133.624
1440 | 375 |  | Metal Loss | 2438.35 | 18.206 | 18.068 | 0.138 | 10 | 13 | 10% | External | 0.41 | 24226 | 4.78 | 7:33 |  |  |  |  | 550.148 | 1133.624
1440 | 376 |  | Metal Loss | 2438.354 | 18.206 | 18.072 | 0.134 | 12 | 18 | 10% | External | 0.41 | 24192 | 4.78 | 1:21 |  |  |  |  | 550.148 | 1133.624
1440 | 377 |  | Metal Loss | 2438.412 | 18.206 | 18.13 | 0.076 | 20 | 36 | 10% | External | 0.413 | 24026 | 4.78 | 8:27 |  |  |  |  | 550.148 | 1133.624 | Assoc. with GWD
1450 |  |  | Joint | 2438.488 | 18.232 | [8 empty] | 4.78 | [5 empty] | 568.354 | 1115.418
1450 | 378 |  | Metal Loss | 2438.596 | 18.232 | 0.108 | 18.124 | 12 | 16 | 11% | External | 0.411 | 24180 | 4.78 | 4:49 |  |  |  |  | 568.354 | 1115.418
1450 | 379 |  | Metal Loss | 2438.6 | 18.232 | 0.112 | 18.12 | 10 | 34 | 10% | External | 0.41 | 24226 | 4.78 | 7:19 |  |  |  |  | 568.354 | 1115.418
1450 | 380 |  | Metal Loss | 2456.626 | 18.232 | 18.138 | 0.094 | 20 | 18 | 12% | External | 0.414 | 23964 | 4.78 | 2:16 |  |  |  |  | 568.354 | 1115.418 | Assoc. with GWD
1450 | 381 |  | Metal Loss | 2456.63 | 18.232 | 18.142 | 0.09 | 8 | 13 | 12% | External | 0.41 | 24243 | 4.78 | 11:40 |  |  |  |  | 568.354 | 1115.418 | Assoc. with GWD
1460 |  |  | Joint | 2456.72 | 18.198 | [8 empty] | 4.78 | [5 empty] | 586.586 | 1097.186
1460 | 382 |  | Metal Loss | 2456.802 | 18.198 | 0.082 | 18.116 | 10 | 16 | 10% | External | 0.41 | 24226 | 4.78 | 10:33 |  |  |  |  | 586.586 | 1097.186 | Assoc. with GWD
1460 | 383 |  | Mill Defect | 2466.84 | 18.198 | 10.12 | 8.078 | 120 | 53.5684 |  |  |  |  | 4.78 | 10:47 |  |  |  |  | 586.586 | 1097.186
1460 | 384 |  | Mill Defect | 2473.97 | 18.198 | 17.25 | 0.948 | 36 | 45.9158 |  |  |  |  | 4.78 | 2:02 |  |  |  |  | 586.586 | 1097.186
1470 |  |  | Joint | 2474.918 | 18.196 | [8 empty] | 4.78 | [5 empty] | 604.784 | 1078.988
1470 | 385 |  | Metal Loss | 2475.03 | 18.196 | 0.112 | 18.084 | 8 | 10 | 11% | External | 0.41 | 24249 | 4.78 | 4:45 |  |  |  |  | 604.784 | 1078.988
1470 | 386 |  | Metal Loss | 2475.036 | 18.196 | 0.118 | 18.078 | 8 | 24 | 10% | External | 0.409 | 24255 | 4.78 | 8:39 |  |  |  |  | 604.784 | 1078.988
1480 |  |  | Joint | 2493.114 | 18.216 | [8 empty] | 4.78 | [5 empty] | 622.98 | 1060.792
1480 | 387 |  | Metal Loss | 2493.258 | 18.216 | 0.144 | 18.072 | 10 | 13 | 12% | External | 0.41 | 24208 | 4.78 | 8:19 |  |  |  |  | 622.98 | 1060.792
1490 |  |  | Joint | 2511.33 | 18.202 | [8 empty] | 4.78 | [5 empty] | 641.196 | 1042.576
1490 | 388 |  | Metal Loss | 2511.462 | 18.202 | 0.132 | 18.07 | 10 | 16 | 10% | External | 0.41 | 24226 | 4.78 | 11:36 |  |  |  |  | 641.196 | 1042.576
1490 | 389 |  | Metal Loss | 2511.468 | 18.202 | 0.138 | 18.064 | 10 | 24 | 12% | External | 0.41 | 24208 | 4.78 | 8:18 |  |  |  |  | 641.196 | 1042.576
1500 |  |  | Joint | 2529.532 | 18.194 | [8 empty] | 4.78 | [5 empty] | 659.398 | 1024.374
1500 | 390 |  | Metal Loss | 2529.656 | 18.194 | 0.124 | 18.07 | 10 | 24 | 13% | External | 0.41 | 24198 | 4.78 | 6:22 |  |  |  |  | 659.398 | 1024.374
1510 |  |  | Joint | 2547.726 | 18.208 | [8 empty] | 4.78 | [5 empty] | 677.592 | 1006.18
1510 | 391 |  | Metal Loss | 2547.852 | 18.208 | 0.126 | 18.082 | 10 | 24 | 12% | External | 0.41 | 24208 | 4.78 | 10:49 |  |  |  |  | 677.592 | 1006.18
1510 | 392 |  | Metal Loss | 2547.854 | 18.208 | 0.128 | 18.08 | 8 | 26 | 11% | External | 0.41 | 24249 | 4.78 | 4:19 |  |  |  |  | 677.592 | 1006.18
1510 | 393 |  | Metal Loss | 2565.792 | 18.208 | 18.066 | 0.142 | 10 | 18 | 10% | External | 0.41 | 24226 | 4.78 | 10:25 |  |  |  |  | 677.592 | 1006.18
1510 | 394 |  | Metal Loss | 2565.794 | 18.208 | 18.068 | 0.14 | 8 | 10 | 10% | External | 0.409 | 24255 | 4.78 | 4:43 |  |  |  |  | 677.592 | 1006.18
1520 |  |  | Joint | 2565.934 | 18.24 | [8 empty] | 4.78 | [5 empty] | 695.8 | 987.972
1520 | 395 |  | Metal Loss | 2566.05 | 18.24 | 0.116 | 18.124 | 8 | 18 | 11% | External | 0.41 | 24249 | 4.78 | 4:59 |  |  |  |  | 695.8 | 987.972
1520 | 396 |  | Metal Loss | 2566.05 | 18.24 | 0.116 | 18.124 | 8 | 16 | 10% | External | 0.409 | 24255 | 4.78 | 7:41 |  |  |  |  | 695.8 | 987.972
1520 | 397 |  | Metal Loss | 2566.05 | 18.24 | 0.116 | 18.124 | 8 | 16 | 10% | External | 0.409 | 24255 | 4.78 | 3:17 |  |  |  |  | 695.8 | 987.972
1520 | 398 |  | Metal Loss | 2566.052 | 18.24 | 0.118 | 18.122 | 10 | 13 | 10% | External | 0.41 | 24226 | 4.78 | 12:35 |  |  |  |  | 695.8 | 987.972
1530 |  |  | Joint | 2584.174 | 18.164 | [8 empty] | 4.78 | [5 empty] | 714.04 | 969.732
1530 | 399 |  | Metal Loss | 2584.238 | 18.164 | 0.064 | 18.1 | 16 | 16 | 13% | External | 0.413 | 24049 | 4.78 | 2:24 |  |  |  |  | 714.04 | 969.732 | Assoc. with GWD
1540 |  |  | Joint | 2602.338 | 18.188 | [8 empty] | 4.78 | [5 empty] | 732.204 | 951.568
1540 | 400 |  | Metal Loss | 2602.466 | 18.188 | 0.128 | 18.06 | 12 | 34 | 12% | External | 0.411 | 24167 | 4.78 | 4:49 |  |  |  |  | 732.204 | 951.568
1540 | 401 |  | Metal Loss | 2620.404 | 18.188 | 18.066 | 0.122 | 8 | 18 | 11% | External | 0.41 | 24249 | 4.78 | 9:01 |  |  |  |  | 732.204 | 951.568
1550 |  |  | Joint | 2620.526 | 17.764 | [8 empty] | 4.78 | [5 empty] | 750.392 | 933.38
1550 | 402 |  | Metal Loss | 2620.658 | 17.764 | 0.132 | 17.632 | 8 | 13 | 12% | External | 0.41 | 24243 | 4.78 | 5:00 |  |  |  |  | 750.392 | 933.38
1550 | 403 |  | Metal Loss | 2620.66 | 17.764 | 0.134 | 17.63 | 8 | 10 | 10% | External | 0.409 | 24255 | 4.78 | 8:18 |  |  |  |  | 750.392 | 933.38
1560 |  |  | Joint | 2638.29 | 18.232 | [8 empty] | 4.78 | [5 empty] | 768.156 | 915.616
1560 | 404 |  | Metal Loss | 2638.414 | 18.232 | 0.124 | 18.108 | 10 | 18 | 12% | External | 0.41 | 24208 | 4.78 | 6:47 |  |  |  |  | 768.156 | 915.616
1560 | 405 |  | Metal Loss | 2638.438 | 18.232 | 0.148 | 18.084 | 8 | 10 | 12% | External | 0.41 | 24243 | 4.78 | 3:17 |  |  |  |  | 768.156 | 915.616
1570 |  |  | Joint | 2656.522 | 18.226 | [8 empty] | 4.78 | [5 empty] | 786.388 | 897.384
1570 | 406 |  | Metal Loss | 2674.686 | 18.226 | 18.164 | 0.062 | 22 | 26 | 12% | External | 0.415 | 23908 | 4.78 | 10:11 |  |  |  |  | 786.388 | 897.384 | Assoc. with GWD
1580 |  |  | Joint | 2674.748 | 18.23 | [8 empty] | 4.78 | [5 empty] | 804.614 | 879.158
1590 |  |  | Joint | 2692.978 | 18.148 | [8 empty] | 4.78 | [5 empty] | 822.844 | 860.928
1590 | 407 |  | Metal Loss | 2693.486 | 18.148 | 0.508 | 17.64 | 10 | 24 | 11% | External | 0.41 | 24217 | 4.78 | 6:21 |  |  |  |  | 822.844 | 860.928
1590 | 408 |  | Metal Loss | 2696.006 | 18.148 | 3.028 | 15.12 | 14 | 21 | 11% | External | 0.411 | 24138 | 4.78 | 6:22 |  |  |  |  | 822.844 | 860.928
1600 |  |  | Joint | 2711.126 | 18.13 | [8 empty] | 4.78 | [5 empty] | 840.992 | 842.78
1600 | 409 |  | Metal Loss | 2711.266 | 18.13 | 0.14 | 17.99 | 10 | 18 | 11% | External | 0.41 | 24217 | 4.78 | 5:28 |  |  |  |  | 840.992 | 842.78
1610 |  |  | Joint | 2729.256 | 18.182 | [8 empty] | 4.78 | [5 empty] | 859.122 | 824.65
1610 | 410 |  | Metal Loss | 2729.372 | 18.182 | 0.116 | 18.066 | 12 | 18 | 11% | External | 0.411 | 24180 | 4.78 | 7:02 |  |  |  |  | 859.122 | 824.65
1620 |  |  | Joint | 2747.438 | 18.204 | [8 empty] | 4.78 | [5 empty] | 877.304 | 806.468
1630 |  |  | Joint | 2765.642 | 18.188 | [8 empty] | 4.78 | [5 empty] | 895.508 | 788.264
1630 | 411 |  | Metal Loss | 2765.728 | 18.188 | 0.086 | 18.102 | 14 | 18 | 10% | External | 0.411 | 24155 | 4.78 | 7:32 |  |  |  |  | 895.508 | 788.264 | Assoc. with GWD
1640 |  |  | Joint | 2783.83 | 18.214 | [8 empty] | 4.78 | [5 empty] | 913.696 | 770.076
1640 | 412 |  | Dent | 2794.476 | 18.214 | 10.646 | 7.568 | 108 | 99.2171 |  |  |  |  | 4.78 | 3:25 | 1% |  |  |  | 913.696 | 770.076
1650 |  |  | Joint | 2802.044 | 18.192 | [8 empty] | 4.78 | [5 empty] | 931.91 | 751.862
1660 |  |  | Joint | 2820.236 | 18.2 | [8 empty] | 4.78 | [5 empty] | 950.102 | 733.67
1670 |  |  | Joint | 2838.436 | 18.166 | [8 empty] | 4.78 | [5 empty] | 968.302 | 715.47
1680 |  |  | Joint | 2856.602 | 18.22 | [8 empty] | 4.78 | [5 empty] | 986.468 | 697.304
1690 |  |  | Joint | 2874.822 | 18.204 | [8 empty] | 4.78 | [5 empty] | 1004.688 | 679.084
1700 |  |  | Joint | 2893.026 | 18.174 | [8 empty] | 4.78 | [5 empty] | 1022.892 | 660.88
1710 |  |  | Joint | 2911.2 | 18.236 | [8 empty] | 4.78 | [5 empty] | 1041.066 | 642.706
1710 | 413 |  | Metal Loss | 2929.306 | 18.236 | 18.106 | 0.13 | 8 | 10 | 11% | External | 0.41 | 24249 | 4.78 | 12:22 |  |  |  |  | 1041.066 | 642.706
1720 |  |  | Joint | 2929.436 | 18.194 | [8 empty] | 4.78 | [5 empty] | 1059.302 | 624.47
1730 |  |  | Joint | 2947.63 | 18.18 | [8 empty] | 4.78 | [5 empty] | 1077.496 | 606.276
1740 |  |  | Joint | 2965.81 | 18.196 | [8 empty] | 4.78 | [5 empty] | 1095.676 | 588.096
1750 |  |  | Joint | 2984.006 | 18.198 | [8 empty] | 4.78 | [5 empty] | 1113.872 | 569.9
1760 |  |  | Joint | 3002.204 | 18.176 | [8 empty] | 4.78 | [5 empty] | 1132.07 | 551.702
1770 |  |  | Joint | 3020.38 | 18.194 | [8 empty] | 4.78 | [5 empty] | 1150.246 | 533.526
1780 |  |  | Joint | 3038.574 | 18.164 | [8 empty] | 4.78 | [5 empty] | 1168.44 | 515.332
1790 |  |  | Joint | 3056.738 | 18.204 | [8 empty] | 4.78 | [5 empty] | 1186.604 | 497.168
1800 |  |  | Joint | 3074.942 | 18.132 | [8 empty] | 4.78 | [5 empty] | 1204.808 | 478.964
1810 |  |  | Joint | 3093.074 | 18.196 | [8 empty] | 4.78 | [5 empty] | 1222.94 | 460.832
1810 | 414 |  | Metal Loss | 3093.2 | 18.196 | 0.126 | 18.07 | 20 | 21 | 11% | External | 0.414 | 23995 | 4.78 | 5:36 |  |  |  |  | 1222.94 | 460.832
1820 |  |  | Joint | 3111.27 | 18.188 | [8 empty] | 4.78 | [5 empty] | 1241.136 | 442.636
1830 |  |  | Joint | 3129.458 | 18.208 | [8 empty] | 4.78 | [5 empty] | 1259.324 | 424.448
1840 |  |  | Joint | 3147.666 | 18.21 | [8 empty] | 4.78 | [5 empty] | 1277.532 | 406.24
1850 |  |  | Joint | 3165.876 | 18.202 | [8 empty] | 4.78 | [5 empty] | 1295.742 | 388.03
1860 |  |  | Joint | 3184.078 | 18.14 | [8 empty] | 4.78 | [5 empty] | 1313.944 | 369.828
1870 |  |  | Joint | 3202.218 | 18.244 | [8 empty] | 4.78 | [5 empty] | 1332.084 | 351.688
1880 |  |  | Joint | 3220.462 | 18.194 | [8 empty] | 4.78 | [5 empty] | 1350.328 | 333.444
1880 | 415 |  | Mill Defect | 3221.902 | 18.194 | 1.44 | 16.754 | 30 | 45.9158 |  |  |  |  | 4.78 | 2:49 |  |  |  |  | 1350.328 | 333.444 | Assoc. with SWD
1890 |  |  | Joint | 3238.656 | 18.224 | [8 empty] | 4.78 | [5 empty] | 1368.522 | 315.25
1900 |  |  | Joint | 3256.88 | 17.284 | [8 empty] | 4.78 | [5 empty] | 1386.746 | 297.026
1910 |  |  | Joint | 3274.164 | 18.144 | [8 empty] | 4.78 | [5 empty] | 1404.03 | 279.742 | Mill Defects Throughout Joint
1920 |  |  | Joint | 3292.308 | 18.15 | [8 empty] | 4.78 | [5 empty] | 1422.174 | 261.598
1930 |  |  | Joint | 3310.458 | 18.222 | [8 empty] | 4.78 | [5 empty] | 1440.324 | 243.448
1940 |  |  | Joint | 3328.68 | 18.212 | [8 empty] | 4.78 | [5 empty] | 1458.546 | 225.226
1950 |  |  | Joint | 3346.892 | 18.204 | [8 empty] | 4.78 | [5 empty] | 1476.758 | 207.014
1960 |  |  | Joint | 3365.096 | 18.198 | [8 empty] | 4.78 | [5 empty] | 1494.962 | 188.81
1970 |  |  | Joint | 3383.294 | 18.072 | [8 empty] | 4.78 | [5 empty] | 1513.16 | 170.612
1980 |  |  | Joint | 3401.366 | 18.108 | [8 empty] | 4.78 | [5 empty] | 1531.232 | 152.54
1990 |  |  | Joint | 3419.474 | 18.204 | [8 empty] | 4.78 | [5 empty] | 1549.34 | 134.432
1990 | 416 |  | Metal Loss | 3419.552 | 18.204 | 0.078 | 18.126 | 26 | 16 | 10% | External | 0.416 | 23887 | 4.78 | 6:26 |  |  |  |  | 1549.34 | 134.432 | Assoc. with GWD
1990 | 417 |  | Metal Loss | 3419.596 | 18.204 | 0.122 | 18.082 | 10 | 24 | 10% | External | 0.41 | 24226 | 4.78 | 11:32 |  |  |  |  | 1549.34 | 134.432
1990 | 418 |  | Metal Loss | 3437.562 | 18.204 | 18.088 | 0.116 | 12 | 26 | 10% | External | 0.41 | 24192 | 4.78 | 7:05 |  |  |  |  | 1549.34 | 134.432 | Assoc. with GWD
2000 |  |  | Joint | 3437.678 | 18.21 | [8 empty] | 4.78 | [5 empty] | 1567.544 | 116.228
2010 |  |  | Joint | 3455.888 | 18.2 | [8 empty] | 4.78 | [5 empty] | 1585.754 | 98.018
2020 |  |  | Joint | 3474.088 | 18.226 | [8 empty] | 4.78 | [5 empty] | 1603.954 | 79.818
2030 |  |  | Joint | 3492.314 | 2.738 | [8 empty] | 4.78 | [5 empty] | 1622.18 | 61.592
2030 | 419 | 422 | Metal Loss | 3492.676 | 2.738 | 0.362 | 2.376 | 12 | 13 | 13% | External | 0.411 | 24153 | 4.78 | 12:43 |  |  |  |  | 1622.18 | 61.592
2030 | 420 |  | Metal Loss | 3492.68 | 2.738 | 0.366 | 2.372 | 10 | 13 | 10% | External | 0.41 | 24226 | 4.78 | 3:42 |  |  |  |  | 1622.18 | 61.592
2030 | 421 |  | Metal Loss | 3492.682 | 2.738 | 0.368 | 2.37 | 10 | 28 | 10% | External | 0.41 | 24226 | 4.78 | 10:18 |  |  |  |  | 1622.18 | 61.592
2030 | 422 |  | Cluster | 3492.683 | 2.738 | 0.369 | 2.369 | 26 | 18.7789 | 17% | External | 0.422 | 23552 | 4.78 | 12:38 |  |  |  |  | 1622.18 | 61.592
2030 | 423 |  | Metal Loss | 3492.684 | 2.738 | 0.37 | 2.368 | 10 | 8 | 12% | External | 0.41 | 24208 | 4.78 | 2:30 |  |  |  |  | 1622.18 | 61.592
2030 | 424 | 422 | Metal Loss | 3492.692 | 2.738 | 0.378 | 2.36 | 8 | 16 | 17% | External | 0.41 | 24210 | 4.78 | 12:36 |  |  |  |  | 1622.18 | 61.592
2040 |  |  | Joint | 3495.052 | 18.09 | [8 empty] | 4.78 | [5 empty] | 1624.918 | 58.854
2050 |  |  | Joint | 3513.142 | 18.184 | [8 empty] | 4.78 | [5 empty] | 1643.008 | 40.764
2060 |  |  | Joint | 3531.326 | 15.354 | [8 empty] | 4.78 | [5 empty] | 1661.192 | 22.58
2060 | 425 |  | Metal Loss | 3531.466 | 15.354 | 0.14 | 15.214 | 8 | 16 | 12% | External | 0.41 | 24243 | 4.78 | 9:41 |  |  |  |  | 1661.192 | 22.58
2060 | 426 |  | Metal Loss | 3546.256 | 15.354 | 14.93 | 0.424 | 10 | 10 | 12% | External | 0.41 | 24208 | 4.78 | 2:14 |  |  |  |  | 1661.192 | 22.58
2060 | 427 |  | Metal Loss | 3546.282 | 15.354 | 14.956 | 0.398 | 12 | 13 | 12% | External | 0.411 | 24167 | 4.78 | 2:20 |  |  |  |  | 1661.192 | 22.58
2070 |  |  | Joint | 3546.68 | 15.054 | [8 empty] | 4.78 | [5 empty] | 1676.546 | 7.226
2070 | 428 |  | Metal Loss | 3546.94 | 15.054 | 0.26 | 14.794 | 34 | 18 | 11% | External | 0.42 | 23642 | 4.78 | 12:51 |  |  |  |  | 1676.546 | 7.226
2070 | 429 |  | Metal Loss | 3546.992 | 15.054 | 0.312 | 14.742 | 20 | 16 | 12% | External | 0.414 | 23964 | 4.78 | 12:33 |  |  |  |  | 1676.546 | 7.226
2070 | 430 |  | Metal Loss | 3547.072 | 15.054 | 0.392 | 14.662 | 12 | 21 | 11% | External | 0.411 | 24180 | 4.78 | 3:21 |  |  |  |  | 1676.546 | 7.226
2070 | 431 |  | Metal Loss | 3547.074 | 15.054 | 0.394 | 14.66 | 22 | 24 | 11% | External | 0.415 | 23944 | 4.78 | 6:03 |  |  |  |  | 1676.546 | 7.226
2070 | 432 |  | Metal Loss | 3547.078 | 15.054 | 0.398 | 14.656 | 4 | 10 | 11% | External | 0.409 | 24293 | 4.78 | 10:57 |  |  |  |  | 1676.546 | 7.226
2070 | 433 |  | Metal Loss | 3547.078 | 15.054 | 0.398 | 14.656 | 12 | 18 | 12% | External | 0.411 | 24167 | 4.78 | 12:51 |  |  |  |  | 1676.546 | 7.226
2070 | 434 |  | Above Ground Marker | 3553.906 | 15.054 | 7.226 | 7.828 | [6 empty] | 4.78 |  |  | 55.88935556 | 120.0358 | 641.1 | 1676.546 | 7.226 | AGM 2
2080 |  |  | Joint | 3561.734 | 18.198 | [8 empty] | 4.78 | [5 empty] | 7.828 | 1788.73
2080 | 435 |  | Metal Loss | 3579.81 | 18.198 | 18.076 | 0.122 | 8 | 16 | 10% | External | 0.409 | 24255 | 4.78 | 7:02 |  |  |  |  | 7.828 | 1788.73
2080 | 436 |  | Metal Loss | 3579.822 | 18.198 | 18.088 | 0.11 | 8 | 10 | 11% | External | 0.41 | 24249 | 4.78 | 10:49 |  |  |  |  | 7.828 | 1788.73 | Assoc. with GWD
2090 |  |  | Joint | 3579.932 | 18.164 | [8 empty] | 4.78 | [5 empty] | 26.026 | 1770.532
2100 |  |  | Joint | 3598.096 | 18.122 | [8 empty] | 4.78 | [5 empty] | 44.19 | 1752.368
2100 | 437 |  | Bend | 3607.88 | 18.122 | 9.784 | 8.338 | 6156 | [5 empty] | 4.78 | [5 empty] | 44.19 | 1752.368 | 32 - Left (Field)
2110 |  |  | Joint | 3616.218 | 18.118 | [8 empty] | 4.78 | [5 empty] | 62.312 | 1734.246
2120 |  |  | Joint | 3634.336 | 18.244 | [8 empty] | 4.78 | [5 empty] | 80.43 | 1716.128
2130 |  |  | Joint | 3652.58 | 18.27 | [8 empty] | 4.78 | [5 empty] | 98.674 | 1697.884
2130 | 438 |  | Metal Loss | 3652.664 | 18.27 | 0.084 | 18.186 | 20 | 39 | 11% | External | 0.414 | 23995 | 4.78 | 8:31 |  |  |  |  | 98.674 | 1697.884 | Assoc. with GWD
2130 | 439 |  | Metal Loss | 3670.704 | 18.27 | 18.124 | 0.146 | 12 | 16 | 12% | External | 0.411 | 24167 | 4.78 | 12:52 |  |  |  |  | 98.674 | 1697.884
2140 |  |  | Joint | 3670.85 | 18.21 | [8 empty] | 4.78 | [5 empty] | 116.944 | 1679.614
2140 | 440 | 441 | Metal Loss | 3670.91 | 18.21 | 0.06 | 18.15 | 20 | 13 | 12% | External | 0.414 | 23964 | 4.78 | 5:45 |  |  |  |  | 116.944 | 1679.614 | Assoc. with GWD
2140 | 441 |  | Cluster | 3670.918 | 18.21 | 0.068 | 18.142 | 35 | 18 | 12% | External | 0.422 | 23551 | 4.78 | 5:44 |  |  |  |  | 116.944 | 1679.614
2140 | 442 | 441 | Metal Loss | 3670.93 | 18.21 | 0.08 | 18.13 | 10 | 18 | 12% | External | 0.41 | 24208 | 4.78 | 5:44 |  |  |  |  | 116.944 | 1679.614 | Assoc. with GWD
2140 | 443 |  | Metal Loss | 3670.986 | 18.21 | 0.136 | 18.074 | 8 | 10 | 11% | External | 0.41 | 24249 | 4.78 | 5:50 |  |  |  |  | 116.944 | 1679.614
2150 |  |  | Joint | 3689.06 | 18.252 | [8 empty] | 4.78 | [5 empty] | 135.154 | 1661.404
2150 | 444 |  | Mill Defect | 3696.6 | 18.252 | 7.54 | 10.712 | 40 | 45.9158 |  |  |  |  | 4.78 | 10:13 |  |  |  |  | 135.154 | 1661.404
2150 | 445 |  | Metal Loss | 3707.17 | 18.252 | 18.11 | 0.142 | 14 | 18 | 11% | External | 0.411 | 24138 | 4.78 | 8:14 |  |  |  |  | 135.154 | 1661.404
2160 |  |  | Joint | 3707.312 | 18.19 | [8 empty] | 4.78 | [5 empty] | 153.406 | 1643.152
2160 | 446 |  | Metal Loss | 3707.436 | 18.19 | 0.124 | 18.066 | 20 | 28 | 10% | External | 0.413 | 24026 | 4.78 | 10:36 |  |  |  |  | 153.406 | 1643.152
2170 |  |  | Joint | 3725.502 | 18.132 | [8 empty] | 4.78 | [5 empty] | 171.596 | 1624.962
2180 |  |  | Joint | 3743.634 | 18.164 | [8 empty] | 4.78 | [5 empty] | 189.728 | 1606.83
2180 | 447 |  | Metal Loss | 3761.66 | 18.164 | 18.026 | 0.138 | 10 | 21 | 11% | External | 0.41 | 24217 | 4.78 | 1:56 |  |  |  |  | 189.728 | 1606.83
2190 |  |  | Joint | 3761.798 | 18.242 | [8 empty] | 4.78 | [5 empty] | 207.892 | 1588.666
2200 |  |  | Joint | 3780.04 | 18.226 | [8 empty] | 4.78 | [5 empty] | 226.134 | 1570.424
2200 | 448 |  | Metal Loss | 3798.13 | 18.226 | 18.09 | 0.136 | 8 | 18 | 11% | External | 0.41 | 24249 | 4.78 | 4:10 |  |  |  |  | 226.134 | 1570.424
2210 |  |  | Joint | 3798.266 | 18.18 | [8 empty] | 4.78 | [5 empty] | 244.36 | 1552.198
2220 |  |  | Joint | 3816.446 | 18.218 | [8 empty] | 4.78 | [5 empty] | 262.54 | 1534.018
2230 |  |  | Joint | 3834.664 | 18.178 | [8 empty] | 4.78 | [5 empty] | 280.758 | 1515.8
2240 |  |  | Joint | 3852.842 | 18.088 | [8 empty] | 4.78 | [5 empty] | 298.936 | 1497.622
2250 |  |  | Joint | 3870.93 | 18.198 | [8 empty] | 4.78 | [5 empty] | 317.024 | 1479.534
2260 |  |  | Joint | 3889.128 | 18.198 | [8 empty] | 4.78 | [5 empty] | 335.222 | 1461.336
2260 | 449 |  | Metal Loss | 3889.204 | 18.198 | 0.076 | 18.122 | 12 | 18 | 10% | External | 0.41 | 24192 | 4.78 | 7:06 |  |  |  |  | 335.222 | 1461.336 | Assoc. with GWD
2270 |  |  | Joint | 3907.326 | 18.212 | [8 empty] | 4.78 | [5 empty] | 353.42 | 1443.138
2270 | 450 |  | Metal Loss | 3907.414 | 18.212 | 0.088 | 18.124 | 12 | 26 | 10% | External | 0.41 | 24192 | 4.78 | 12:16 |  |  |  |  | 353.42 | 1443.138 | Assoc. with GWD
2280 |  |  | Joint | 3925.538 | 18.174 | [8 empty] | 4.78 | [5 empty] | 371.632 | 1424.926
2290 |  |  | Joint | 3943.712 | 18.216 | [8 empty] | 4.78 | [5 empty] | 389.806 | 1406.752
2290 | 451 |  | Metal Loss | 3943.838 | 18.216 | 0.126 | 18.09 | 14 | 24 | 11% | External | 0.411 | 24138 | 4.78 | 9:45 |  |  |  |  | 389.806 | 1406.752
2290 | 452 |  | Metal Loss | 3943.84 | 18.216 | 0.128 | 18.088 | 10 | 18 | 12% | External | 0.41 | 24208 | 4.78 | 11:57 |  |  |  |  | 389.806 | 1406.752
2300 |  |  | Joint | 3961.928 | 18.056 | [8 empty] | 4.78 | [5 empty] | 408.022 | 1388.536
2310 |  |  | Joint | 3979.984 | 18.182 | [8 empty] | 4.78 | [5 empty] | 426.078 | 1370.48
2310 | 453 |  | Mill Defect | 3990.832 | 18.182 | 10.848 | 7.334 | 30 | 48.4667 |  |  |  |  | 4.78 | 1:15 |  |  |  |  | 426.078 | 1370.48
2310 | 454 |  | Metal Loss | 3998.082 | 18.182 | 18.098 | 0.084 | 14 | 18 | 11% | External | 0.411 | 24138 | 4.78 | 7:54 |  |  |  |  | 426.078 | 1370.48 | Assoc. with GWD
2320 |  |  | Joint | 3998.166 | 18.242 | [8 empty] | 4.78 | [5 empty] | 444.26 | 1352.298
2330 |  |  | Joint | 4016.408 | 18.192 | [8 empty] | 4.78 | [5 empty] | 462.502 | 1334.056
2330 | 455 |  | Metal Loss | 4034.446 | 18.192 | 18.038 | 0.154 | 12 | 13 | 11% | External | 0.411 | 24180 | 4.78 | 1:13 |  |  |  |  | 462.502 | 1334.056
2340 |  |  | Joint | 4034.6 | 18.19 | [8 empty] | 4.78 | [5 empty] | 480.694 | 1315.864
2340 | 456 |  | Metal Loss | 4034.716 | 18.19 | 0.116 | 18.074 | 10 | 24 | 10% | External | 0.41 | 24226 | 4.78 | 10:23 |  |  |  |  | 480.694 | 1315.864
2350 |  |  | Joint | 4052.79 | 18.256 | [8 empty] | 4.78 | [5 empty] | 498.884 | 1297.674
2350 | 457 |  | Metal Loss | 4052.872 | 18.256 | 0.082 | 18.174 | 20 | 26 | 10% | External | 0.413 | 24026 | 4.78 | 12:54 |  |  |  |  | 498.884 | 1297.674 | Assoc. with GWD
2350 | 458 |  | Metal Loss | 4052.914 | 18.256 | 0.124 | 18.132 | 16 | 18 | 11% | External | 0.412 | 24093 | 4.78 | 3:48 |  |  |  |  | 498.884 | 1297.674
2360 |  |  | Joint | 4071.046 | 18.126 | [8 empty] | 4.78 | [5 empty] | 517.14 | 1279.418
2370 |  |  | Joint | 4089.172 | 2.81 | [8 empty] | 4.78 | [5 empty] | 535.266 | 1261.292
2380 |  |  | Joint | 4091.982 | 18.208 | [8 empty] | 4.78 | [5 empty] | 538.076 | 1258.482
2390 |  |  | Joint | 4110.19 | 18.254 | [8 empty] | 4.78 | [5 empty] | 556.284 | 1240.274 | Mill Defects Throughout Joint
2390 | 459 |  | Bend | 4114.644 | 18.254 | 4.454 | 13.8 | 5014 | [5 empty] | 4.78 | [5 empty] | 556.284 | 1240.274 | 30 - Right (Field)
2400 |  |  | Joint | 4128.444 | 18.24 | [8 empty] | 4.78 | [5 empty] | 574.538 | 1222.02
2410 |  |  | Joint | 4146.684 | 18.206 | [8 empty] | 4.78 | [5 empty] | 592.778 | 1203.78
2420 |  |  | Joint | 4164.89 | 15.904 | [8 empty] | 4.78 | [5 empty] | 610.984 | 1185.574
2420 | 460 |  | Metal Loss | 4180.522 | 15.904 | 15.632 | 0.272 | 22 | 21 | 11% | External | 0.415 | 23944 | 4.78 | 8:23 |  |  |  |  | 610.984 | 1185.574
2420 | 461 |  | Metal Loss | 4180.542 | 15.904 | 15.652 | 0.252 | 16 | 13 | 10% | External | 0.412 | 24114 | 4.78 | 5:29 |  |  |  |  | 610.984 | 1185.574
2420 | 462 |  | Metal Loss | 4180.55 | 15.904 | 15.66 | 0.244 | 10 | 24 | 11% | External | 0.41 | 24217 | 4.78 | 2:53 |  |  |  |  | 610.984 | 1185.574
2430 |  |  | Joint | 4180.794 | 18.178 | [8 empty] | 4.78 | [5 empty] | 626.888 | 1169.67
2430 | 463 |  | Metal Loss | 4180.926 | 18.178 | 0.132 | 18.046 | 12 | 24 | 10% | External | 0.41 | 24192 | 4.78 | 6:38 |  |  |  |  | 626.888 | 1169.67
2440 |  |  | Joint | 4198.972 | 18.138 | [8 empty] | 4.78 | [5 empty] | 645.066 | 1151.492
2440 | 464 |  | Bend | 4203.88 | 18.138 | 4.908 | 13.23 | 5458 | [5 empty] | 4.78 | [5 empty] | 645.066 | 1151.492 | 31 - Left (Field)
2450 |  |  | Joint | 4217.11 | 17.294 | [8 empty] | 4.78 | [5 empty] | 663.204 | 1133.354
2460 |  |  | Joint | 4234.404 | 18.196 | [8 empty] | 4.78 | [5 empty] | 680.498 | 1116.06
2460 | 465 |  | Metal Loss | 4234.536 | 18.196 | 0.132 | 18.064 | 16 | 26 | 11% | External | 0.412 | 24093 | 4.78 | 8:34 |  |  |  |  | 680.498 | 1116.06
2470 |  |  | Joint | 4252.6 | 18.202 | [8 empty] | 4.78 | [5 empty] | 698.694 | 1097.864
2480 |  |  | Joint | 4270.802 | 18.188 | [8 empty] | 4.78 | [5 empty] | 716.896 | 1079.662
2480 | 466 |  | Metal Loss | 4270.886 | 18.188 | 0.084 | 18.104 | 40 | 24 | 10% | External | 0.421 | 23584 | 4.78 | 5:38 |  |  |  |  | 716.896 | 1079.662 | Assoc. with GWD
2490 |  |  | Joint | 4288.99 | 18.22 | [8 empty] | 4.78 | [5 empty] | 735.084 | 1061.474
2490 | 467 |  | Metal Loss | 4293.136 | 18.22 | 4.146 | 14.074 | 4 | 13 | 12% | External | 0.409 | 24292 | 4.78 | 2:56 |  |  |  |  | 735.084 | 1061.474 | Possible Mill Defect
2500 |  |  | Joint | 4307.21 | 18.204 | [8 empty] | 4.78 | [5 empty] | 753.304 | 1043.254
2510 |  |  | Joint | 4325.414 | 18.206 | [8 empty] | 4.78 | [5 empty] | 771.508 | 1025.05
2520 |  |  | Joint | 4343.62 | 18.176 | [8 empty] | 4.78 | [5 empty] | 789.714 | 1006.844
2520 | 468 |  | Metal Loss | 4343.706 | 18.176 | 0.086 | 18.09 | 20 | 34 | 10% | External | 0.413 | 24026 | 4.78 | 7:29 |  |  |  |  | 789.714 | 1006.844 | Assoc. with GWD
2530 |  |  | Joint | 4361.796 | 18.228 | [8 empty] | 4.78 | [5 empty] | 807.89 | 988.668
2530 | 469 |  | Metal Loss | 4361.88 | 18.228 | 0.084 | 18.144 | 16 | 31 | 10% | External | 0.412 | 24114 | 4.78 | 5:33 |  |  |  |  | 807.89 | 988.668 | Assoc. with GWD
2540 |  |  | Joint | 4380.024 | 18.224 | [8 empty] | 4.78 | [5 empty] | 826.118 | 970.44
2550 |  |  | Joint | 4398.248 | 18.192 | [8 empty] | 4.78 | [5 empty] | 844.342 | 952.216
2560 |  |  | Joint | 4416.44 | 18.206 | [8 empty] | 4.78 | [5 empty] | 862.534 | 934.024
2560 | 470 |  | Metal Loss | 4416.578 | 18.206 | 0.138 | 18.068 | 8 | 42 | 10% | External | 0.409 | 24255 | 4.78 | 4:46 |  |  |  |  | 862.534 | 934.024
2560 | 471 |  | Metal Loss | 4416.58 | 18.206 | 0.14 | 18.066 | 10 | 16 | 10% | External | 0.41 | 24226 | 4.78 | 7:22 |  |  |  |  | 862.534 | 934.024
2570 |  |  | Joint | 4434.646 | 18.14 | [8 empty] | 4.78 | [5 empty] | 880.74 | 915.818
2570 | 472 |  | Mill Defect | 4441.396 | 18.14 | 6.75 | 11.39 | 64 | 24 |  |  |  |  | 4.78 | 2:15 |  |  |  |  | 880.74 | 915.818 | Assoc. with SWD
2580 |  |  | Joint | 4452.786 | 18.108 | [8 empty] | 4.78 | [5 empty] | 898.88 | 897.678
2590 |  |  | Joint | 4470.894 | 18.208 | [8 empty] | 4.78 | [5 empty] | 916.988 | 879.57
2600 |  |  | Joint | 4489.102 | 18.084 | [8 empty] | 4.78 | [5 empty] | 935.196 | 861.362
2610 |  |  | Joint | 4507.186 | 18.044 | [8 empty] | 4.78 | [5 empty] | 953.28 | 843.278
2610 | 473 |  | Metal Loss | 4507.272 | 18.044 | 0.086 | 17.958 | 34 | 18 | 10% | External | 0.419 | 23707 | 4.78 | 6:07 |  |  |  |  | 953.28 | 843.278 | Assoc. with GWD
2620 |  |  | Joint | 4525.23 | 18.182 | [8 empty] | 4.78 | [5 empty] | 971.324 | 825.234
2630 |  |  | Joint | 4543.412 | 18.196 | [8 empty] | 4.78 | [5 empty] | 989.506 | 807.052
2640 |  |  | Joint | 4561.608 | 18.192 | [8 empty] | 4.78 | [5 empty] | 1007.702 | 788.856
2640 | 474 |  | Metal Loss | 4561.704 | 18.192 | 0.096 | 18.096 | 14 | 18 | 11% | External | 0.411 | 24138 | 4.78 | 2:21 |  |  |  |  | 1007.702 | 788.856 | Assoc. with GWD
2640 | 475 |  | Metal Loss | 4561.732 | 18.192 | 0.124 | 18.068 | 8 | 16 | 10% | External | 0.409 | 24255 | 4.78 | 2:27 |  |  |  |  | 1007.702 | 788.856
2650 |  |  | Joint | 4579.8 | 18.184 | [8 empty] | 4.78 | [5 empty] | 1025.894 | 770.664
2650 | 476 |  | Mill Defect | 4588.836 | 18.184 | 9.036 | 9.148 | 32 | 38.2631 |  |  |  |  | 4.78 | 2:22 |  |  |  |  | 1025.894 | 770.664
2660 |  |  | Joint | 4597.984 | 18.214 | [8 empty] | 4.78 | [5 empty] | 1044.078 | 752.48
2670 |  |  | Joint | 4616.198 | 18.24 | [8 empty] | 4.78 | [5 empty] | 1062.292 | 734.266
2680 |  |  | Joint | 4634.438 | 18.18 | [8 empty] | 4.78 | [5 empty] | 1080.532 | 716.026
2680 | 477 |  | Metal Loss | 4634.564 | 18.18 | 0.126 | 18.054 | 8 | 28 | 10% | External | 0.409 | 24255 | 4.78 | 10:51 |  |  |  |  | 1080.532 | 716.026
2690 |  |  | Joint | 4652.618 | 18.214 | [8 empty] | 4.78 | [5 empty] | 1098.712 | 697.846
2690 | 478 |  | Metal Loss | 4652.696 | 18.214 | 0.078 | 18.136 | 14 | 21 | 14% | External | 0.412 | 24086 | 4.78 | 7:47 |  |  |  |  | 1098.712 | 697.846 | Assoc. with GWD
2690 | 479 |  | Metal Loss | 4652.74 | 18.214 | 0.122 | 18.092 | 10 | 21 | 10% | External | 0.41 | 24226 | 4.78 | 3:59 |  |  |  |  | 1098.712 | 697.846
2700 |  |  | Joint | 4670.832 | 18.244 | [8 empty] | 4.78 | [5 empty] | 1116.926 | 679.632 | Mill Defects Throughout Joint
2700 | 480 |  | Metal Loss | 4670.956 | 18.244 | 0.124 | 18.12 | 4 | 24 | 11% | External | 0.409 | 24293 | 4.78 | 7:20 |  |  |  |  | 1116.926 | 679.632
2710 |  |  | Joint | 4689.076 | 18.174 | [8 empty] | 4.78 | [5 empty] | 1135.17 | 661.388
2710 | 481 |  | Metal Loss | 4689.132 | 18.174 | 0.056 | 18.118 | 14 | 13 | 13% | External | 0.412 | 24103 | 4.78 | 6:18 |  |  |  |  | 1135.17 | 661.388 | Assoc. with GWD
2720 |  |  | Joint | 4707.25 | 18.148 | [8 empty] | 4.78 | [5 empty] | 1153.344 | 643.214
2720 | 482 |  | Metal Loss | 4707.376 | 18.148 | 0.126 | 18.022 | 8 | 18 | 11% | External | 0.41 | 24249 | 4.78 | 10:31 |  |  |  |  | 1153.344 | 643.214
2720 | 483 |  | Metal Loss | 4707.378 | 18.148 | 0.128 | 18.02 | 10 | 16 | 11% | External | 0.41 | 24217 | 4.78 | 7:00 |  |  |  |  | 1153.344 | 643.214
2730 |  |  | Joint | 4725.398 | 18.072 | [8 empty] | 4.78 | [5 empty] | 1171.492 | 625.066
2740 |  |  | Joint | 4743.47 | 18.25 | [8 empty] | 4.78 | [5 empty] | 1189.564 | 606.994
2740 | 484 |  | Metal Loss | 4761.584 | 18.25 | 18.114 | 0.136 | 8 | 13 | 11% | External | 0.41 | 24249 | 4.78 | 10:08 |  |  |  |  | 1189.564 | 606.994
2750 |  |  | Joint | 4761.72 | 18.242 | [8 empty] | 4.78 | [5 empty] | 1207.814 | 588.744
2760 |  |  | Joint | 4779.962 | 18.202 | [8 empty] | 4.78 | [5 empty] | 1226.056 | 570.502
2770 |  |  | Joint | 4798.164 | 18.218 | [8 empty] | 4.78 | [5 empty] | 1244.258 | 552.3
2780 |  |  | Joint | 4816.382 | 18.216 | [8 empty] | 4.78 | [5 empty] | 1262.476 | 534.082
2790 |  |  | Joint | 4834.598 | 18.17 | [8 empty] | 4.78 | [5 empty] | 1280.692 | 515.866
2800 |  |  | Joint | 4852.768 | 18.154 | [8 empty] | 4.78 | [5 empty] | 1298.862 | 497.696
2800 | 485 |  | Metal Loss | 4870.782 | 18.154 | 18.014 | 0.14 | 12 | 16 | 10% | External | 0.41 | 24192 | 4.78 | 10:00 |  |  |  |  | 1298.862 | 497.696
2810 |  |  | Joint | 4870.922 | 18.224 | [8 empty] | 4.78 | [5 empty] | 1317.016 | 479.542
2810 | 486 |  | Metal Loss | 4871.048 | 18.224 | 0.126 | 18.098 | 12 | 16 | 10% | External | 0.41 | 24192 | 4.78 | 8:58 |  |  |  |  | 1317.016 | 479.542
2820 |  |  | Joint | 4889.146 | 18.178 | [8 empty] | 4.78 | [5 empty] | 1335.24 | 461.318
2830 |  |  | Joint | 4907.324 | 18.236 | [8 empty] | 4.78 | [5 empty] | 1353.418 | 443.14
2830 | 487 |  | Metal Loss | 4925.41 | 18.236 | 18.086 | 0.15 | 8 | 16 | 10% | External | 0.409 | 24255 | 4.78 | 10:57 |  |  |  |  | 1353.418 | 443.14
2840 |  |  | Joint | 4925.56 | 18.226 | [8 empty] | 4.78 | [5 empty] | 1371.654 | 424.904
2850 |  |  | Joint | 4943.786 | 18.154 | [8 empty] | 4.78 | [5 empty] | 1389.88 | 406.678
2860 |  |  | Joint | 4961.94 | 18.14 | [8 empty] | 4.78 | [5 empty] | 1408.034 | 388.524
2870 |  |  | Joint | 4980.08 | 18.192 | [8 empty] | 4.78 | [5 empty] | 1426.174 | 370.384
2880 |  |  | Joint | 4998.272 | 18.26 | [8 empty] | 4.78 | [5 empty] | 1444.366 | 352.192
2890 |  |  | Joint | 5016.532 | 18.246 | [8 empty] | 4.78 | [5 empty] | 1462.626 | 333.932
2900 |  |  | Joint | 5034.778 | 18.196 | [8 empty] | 4.78 | [5 empty] | 1480.872 | 315.686
2900 | 488 |  | Mill Defect | 5035.776 | 18.196 | 0.998 | 17.198 | 48 | 53.5684 |  |  |  |  | 4.78 | 11:21 |  |  |  |  | 1480.872 | 315.686
2910 |  |  | Joint | 5052.974 | 18.076 | [8 empty] | 4.78 | [5 empty] | 1499.068 | 297.49
2920 |  |  | Joint | 5071.05 | 18.172 | [8 empty] | 4.78 | [5 empty] | 1517.144 | 279.414
2930 |  |  | Joint | 5089.222 | 18.168 | [8 empty] | 4.78 | [5 empty] | 1535.316 | 261.242
2940 |  |  | Joint | 5107.39 | 18.052 | [8 empty] | 4.78 | [5 empty] | 1553.484 | 243.074
2950 |  |  | Joint | 5125.442 | 18.198 | [8 empty] | 4.78 | [5 empty] | 1571.536 | 225.022
2950 | 489 |  | Metal Loss | 5125.534 | 18.198 | 0.092 | 18.106 | 12 | 28 | 10% | External | 0.41 | 24192 | 4.78 | 7:02 |  |  |  |  | 1571.536 | 225.022 | Assoc. with GWD
2960 |  |  | Joint | 5143.64 | 18.17 | [8 empty] | 4.78 | [5 empty] | 1589.734 | 206.824
2970 |  |  | Joint | 5161.81 | 18.228 | [8 empty] | 4.78 | [5 empty] | 1607.904 | 188.654
2970 | 490 |  | Metal Loss | 5161.898 | 18.228 | 0.088 | 18.14 | 10 | 44 | 10% | External | 0.41 | 24226 | 4.78 | 1:17 |  |  |  |  | 1607.904 | 188.654 | Assoc. with GWD
2970 | 491 |  | Mill Defect | 5166.162 | 18.228 | 4.352 | 13.876 | 40 | 45.9158 |  |  |  |  | 4.78 | 2:57 |  |  |  |  | 1607.904 | 188.654 | Assoc. with SWD
2980 |  |  | Joint | 5180.038 | 18.214 | [8 empty] | 4.78 | [5 empty] | 1626.132 | 170.426
2990 |  |  | Joint | 5198.252 | 18.14 | [8 empty] | 4.78 | [5 empty] | 1644.346 | 152.212
3000 |  |  | Joint | 5216.392 | 18.198 | [8 empty] | 4.78 | [5 empty] | 1662.486 | 134.072
3010 |  |  | Joint | 5234.59 | 18.23 | [8 empty] | 4.78 | [5 empty] | 1680.684 | 115.874
3020 |  |  | Joint | 5252.82 | 18.184 | [8 empty] | 4.78 | [5 empty] | 1698.914 | 97.644
3020 | 492 |  | Metal Loss | 5252.956 | 18.184 | 0.136 | 18.048 | 8 | 16 | 11% | External | 0.41 | 24249 | 4.78 | 1:28 |  |  |  |  | 1698.914 | 97.644
3030 |  |  | Joint | 5271.004 | 18.244 | [8 empty] | 4.78 | [5 empty] | 1717.098 | 79.46
3030 | 493 |  | Metal Loss | 5271.138 | 18.244 | 0.134 | 18.11 | 26 | 16 | 11% | External | 0.417 | 23841 | 4.78 | 10:44 |  |  |  |  | 1717.098 | 79.46
3030 | 494 |  | Metal Loss | 5271.14 | 18.244 | 0.136 | 18.108 | 20 | 10 | 10% | External | 0.413 | 24026 | 4.78 | 4:20 |  |  |  |  | 1717.098 | 79.46
3030 | 495 |  | Metal Loss | 5271.166 | 18.244 | 0.162 | 18.082 | 10 | 24 | 11% | External | 0.41 | 24217 | 4.78 | 7:02 |  |  |  |  | 1717.098 | 79.46
3030 | 496 |  | Metal Loss | 5271.176 | 18.244 | 0.172 | 18.072 | 10 | 26 | 12% | External | 0.41 | 24208 | 4.78 | 3:44 |  |  |  |  | 1717.098 | 79.46
3030 | 497 |  | Metal Loss | 5271.176 | 18.244 | 0.172 | 18.072 | 14 | 18 | 11% | External | 0.411 | 24138 | 4.78 | 10:50 |  |  |  |  | 1717.098 | 79.46
3040 |  |  | Joint | 5289.248 | 18.222 | [8 empty] | 4.78 | [5 empty] | 1735.342 | 61.216
3050 |  |  | Joint | 5307.47 | 10.786 | [8 empty] | 4.78 | [5 empty] | 1753.564 | 42.994
3050 | 498 |  | Metal Loss | 5309.28 | 10.786 | 1.81 | 8.976 | 28 | 21 | 11% | External | 0.417 | 23790 | 4.78 | 1:35 |  |  |  |  | 1753.564 | 42.994
3050 | 499 |  | Metal Loss | 5310.146 | 10.786 | 2.676 | 8.11 | 8 | 13 | 11% | External | 0.41 | 24249 | 4.78 | 8:12 |  |  |  |  | 1753.564 | 42.994
3060 |  |  | Joint | 5318.256 | 13.482 | [8 empty] | 4.78 | [5 empty] | 1764.35 | 32.208
3060 | 500 |  | Metal Loss | 5318.332 | 13.482 | 0.076 | 13.406 | 8 | 13 | 11% | External | 0.41 | 24249 | 4.78 | 4:45 |  |  |  |  | 1764.35 | 32.208 | Assoc. with GWD
3060 | 501 |  | Metal Loss | 5318.356 | 13.482 | 0.1 | 13.382 | 8 | 13 | 12% | External | 0.41 | 24243 | 4.78 | 8:21 |  |  |  |  | 1764.35 | 32.208 | Assoc. with GWD
3060 | 502 |  | Metal Loss | 5318.384 | 13.482 | 0.128 | 13.354 | 8 | 16 | 11% | External | 0.41 | 24249 | 4.78 | 12:03 |  |  |  |  | 1764.35 | 32.208
3060 | 503 |  | Bend | 5323.488 | 13.482 | 5.232 | 8.25 | 1904 | [5 empty] | 4.78 | [5 empty] | 1764.35 | 32.208 | 6 - Down (Field)
3070 |  |  | Joint | 5331.738 | 6.608 | [8 empty] | 4.78 | [5 empty] | 1777.832 | 18.726
3070 | 504 |  | Bend | 5335.584 | 6.608 | 3.846 | 2.762 | 3808 | [5 empty] | 4.78 | [5 empty] | 1777.832 | 18.726 | 24 - Right (Field)
3080 |  |  | Joint | 5338.346 | 1.986 | [8 empty] | 4.78 | [5 empty] | 1784.44 | 12.118
3080 | 505 |  | Anchor | 5338.858 | 1.986 | 0.512 | 1.474 | [6 empty] | 4.78 | [5 empty] | 1784.44 | 12.118
3090 |  |  | Joint | 5340.332 | 0.614 | [8 empty] | 10.97 | [5 empty] | 1786.426 | 10.132
3090 | 506 |  | Wall Thickness Up | 5340.332 | 0.614 | 0 | 0.614 | [6 empty] | 10.97 | [5 empty] | 1786.426 | 10.132 | From 4.780 to 10.970mm
3100 |  |  | Joint | 5340.946 | 3.924 | [8 empty] | 10.97 | [5 empty] | 1787.04 | 9.518
3100 | 507 |  | Bend | 5343.2 | 3.924 | 2.254 | 1.67 | 3014 | [5 empty] | 10.97 | [5 empty] | 1787.04 | 9.518 | 45 - Up (Field)
3110 |  |  | Joint | 5344.87 | 1.428 | [8 empty] | 10.97 | [5 empty] | 1790.964 | 5.594
3120 |  |  | Joint | 5346.298 | 3.774 | [8 empty] | 10.97 | [5 empty] | 1792.392 | 4.166
3120 | 508 |  | Bend | 5348.102 | 3.774 | 1.804 | 1.97 | 2984 | [5 empty] | 10.97 | [5 empty] | 1792.392 | 4.166 | 45 - Down (Field)
3120 | 509 |  | Anchor | 5349.562 | 3.774 | 3.264 | 0.51 | [6 empty] | 10.97 | [5 empty] | 1792.392 | 4.166 | Pipe Stand
3120 | 510 |  | Tap | 5349.914 | 3.774 | 3.616 | 0.158 | [6 empty] | 10.97 | 12:00 |  |  |  |  | 1792.392 | 4.166
3130 |  |  | Joint | 5350.072 | 0.806 | [8 empty] | 10.97 | [5 empty] | 1796.166 | 0.392
3130 | 511 |  | Flange | 5350.192 | 0.806 | 0.12 | 0.686 | [6 empty] | 10.97 | [5 empty] | 1796.166 | 0.392
3130 | 512 |  | Ball Valve | 5350.464 | 0.806 | 0.392 | 0.414 | [6 empty] | 10.97 | [5 empty] | 1796.166 | 0.392 | Most U/S Valve @ Riser 1 @ 16-31-79-13W6
3130 | 513 |  | Flange | 5350.746 | 0.806 | 0.674 | 0.132 | [6 empty] | 10.97 | [5 empty] | 1796.166 | 0.392
3140 |  |  | Joint | 5350.878 | 0.996 | [8 empty] | 10.97 | [5 empty] | 0.414 | 2235.762
3140 | 514 |  | Anchor | 5351.018 | 0.996 | 0.14 | 0.856 | [6 empty] | 10.97 | [5 empty] | 0.414 | 2235.762 | Pipe Stand
3140 | 515 |  | Tap | 5351.454 | 0.996 | 0.576 | 0.42 | [6 empty] | 10.97 | 6:00 |  |  |  |  | 0.414 | 2235.762
3150 |  |  | Joint | 5351.874 | 1.352 | [8 empty] | 10.97 | [5 empty] | 1.41 | 2234.766
3150 | 516 |  | Flange | 5352.01 | 1.352 | 0.136 | 1.216 | [6 empty] | 10.97 | [5 empty] | 1.41 | 2234.766
3150 | 517 |  | Ball Valve | 5352.296 | 1.352 | 0.422 | 0.93 | [6 empty] | 10.97 | [5 empty] | 1.41 | 2234.766
3150 | 518 |  | Flange | 5352.564 | 1.352 | 0.69 | 0.662 | [6 empty] | 10.97 | [5 empty] | 1.41 | 2234.766
3150 | 519 |  | ESD Valve | 5352.82 | 1.352 | 0.946 | 0.406 | [6 empty] | 10.97 | [5 empty] | 1.41 | 2234.766
3150 | 520 |  | Flange | 5353.098 | 1.352 | 1.224 | 0.128 | [6 empty] | 10.97 | [5 empty] | 1.41 | 2234.766
3160 |  |  | Joint | 5353.226 | 0.302 | [8 empty] | 10.97 | [5 empty] | 2.762 | 2233.414
3160 | 521 |  | Tap | 5353.388 | 0.302 | 0.162 | 0.14 | [6 empty] | 10.97 | 12:00 |  |  |  |  | 2.762 | 2233.414
3170 |  |  | Joint | 5353.528 | 0.828 | [8 empty] | 10.97 | [5 empty] | 3.064 | 2233.112
3170 | 522 |  | Flange | 5353.658 | 0.828 | 0.13 | 0.698 | [6 empty] | 10.97 | [5 empty] | 3.064 | 2233.112
3170 | 523 |  | Ball Valve | 5353.932 | 0.828 | 0.404 | 0.424 | [6 empty] | 10.97 | [5 empty] | 3.064 | 2233.112
3170 | 524 |  | Flange | 5354.22 | 0.828 | 0.692 | 0.136 | [6 empty] | 10.97 | [5 empty] | 3.064 | 2233.112
3180 |  |  | Joint | 5354.356 | 1.52 | [8 empty] | 10.97 | [5 empty] | 3.892 | 2232.284
3180 | 525 |  | Anchor | 5355.128 | 1.52 | 0.772 | 0.748 | [6 empty] | 10.97 | [5 empty] | 3.892 | 2232.284 | Pipe Stand
3180 | 526 |  | Tap | 5355.724 | 1.52 | 1.368 | 0.152 | [6 empty] | 10.97 | 12:00 |  |  |  |  | 3.892 | 2232.284
3190 |  |  | Joint | 5355.876 | 0.798 | [8 empty] | 10.97 | [5 empty] | 5.412 | 2230.764
3190 | 527 |  | Flange | 5355.992 | 0.798 | 0.116 | 0.682 | [6 empty] | 10.97 | [5 empty] | 5.412 | 2230.764
3190 | 528 |  | Ball Valve | 5356.28 | 0.798 | 0.404 | 0.394 | [6 empty] | 10.97 | [5 empty] | 5.412 | 2230.764
3190 | 529 |  | Flange | 5356.538 | 0.798 | 0.662 | 0.136 | [6 empty] | 10.97 | [5 empty] | 5.412 | 2230.764
3200 |  |  | Joint | 5356.674 | 3.714 | [8 empty] | 10.97 | [5 empty] | 6.21 | 2229.966
3200 | 530 |  | Tap | 5356.8 | 3.714 | 0.126 | 3.588 | [6 empty] | 10.97 | 12:00 |  |  |  |  | 6.21 | 2229.966
3200 | 531 |  | Anchor | 5357.148 | 3.714 | 0.474 | 3.24 | [6 empty] | 10.97 | [5 empty] | 6.21 | 2229.966 | Pipe Stand
3200 | 532 |  | Bend | 5358.81 | 3.714 | 2.136 | 1.578 | 2602 | [5 empty] | 10.97 | [5 empty] | 6.21 | 2229.966 | 45 - Down (Field)
3210 |  |  | Joint | 5360.388 | 1.408 | [8 empty] | 10.97 | [5 empty] | 9.924 | 2226.252
3220 |  |  | Joint | 5361.796 | 3.882 | [8 empty] | 10.97 | [5 empty] | 11.332 | 2224.844
3220 | 533 |  | Bend | 5363.73 | 3.882 | 1.934 | 1.948 | 2728 | [5 empty] | 10.97 | [5 empty] | 11.332 | 2224.844 | 45 - Up (Field)
3230 |  |  | Joint | 5365.678 | 0.514 | [8 empty] | 10.97 | [5 empty] | 15.214 | 2220.962
3240 |  |  | Joint | 5366.192 | 2.056 | [8 empty] | 4.78 | [5 empty] | 15.728 | 2220.448
3240 | 534 |  | Wall Thickness Down | 5366.192 | 2.056 | 0 | 2.056 | [6 empty] | 4.78 | [5 empty] | 15.728 | 2220.448 | From 10.970 to 4.780mm
3240 | 535 |  | Dent | 5367.45 | 2.056 | 1.258 | 0.798 | 442 | 47.0469 |  |  |  |  | 4.78 | 7:11 | 2.1% |  |  |  | 15.728 | 2220.448 | Associated with Anchor
3240 | 536 |  | Anchor | 5367.486 | 2.056 | 1.294 | 0.762 | [6 empty] | 4.78 | [5 empty] | 15.728 | 2220.448
3250 |  |  | Joint | 5368.248 | 10.744 | [8 empty] | 4.78 | [5 empty] | 17.784 | 2218.392
3250 | 537 |  | Metal Loss | 5378.854 | 10.744 | 10.606 | 0.138 | 10 | 24 | 11% | External | 0.41 | 24217 | 4.78 | 10:35 |  |  |  |  | 17.784 | 2218.392
3250 | 538 |  | Metal Loss | 5378.86 | 10.744 | 10.612 | 0.132 | 12 | 42 | 10% | External | 0.41 | 24192 | 4.78 | 7:17 |  |  |  |  | 17.784 | 2218.392
3250 | 539 |  | Metal Loss | 5378.862 | 10.744 | 10.614 | 0.13 | 14 | 16 | 12% | External | 0.412 | 24121 | 4.78 | 4:17 |  |  |  |  | 17.784 | 2218.392
3260 |  |  | Joint | 5378.992 | 18.184 | [8 empty] | 4.78 | [5 empty] | 28.528 | 2207.648
3270 |  |  | Joint | 5397.176 | 11.042 | [8 empty] | 4.78 | [5 empty] | 46.712 | 2189.464
3280 |  |  | Joint | 5408.218 | 18.208 | [8 empty] | 4.78 | [5 empty] | 57.754 | 2178.422
3290 |  |  | Joint | 5426.426 | 18.228 | [8 empty] | 4.78 | [5 empty] | 75.962 | 2160.214
3290 | 540 |  | Bend | 5432.67 | 18.228 | 6.244 | 11.984 | 5140 | [5 empty] | 4.78 | [5 empty] | 75.962 | 2160.214 | 29 - Left (Field)
3300 |  |  | Joint | 5444.654 | 18.112 | [8 empty] | 4.78 | [5 empty] | 94.19 | 2141.986
3310 |  |  | Joint | 5462.766 | 18.166 | [8 empty] | 4.78 | [5 empty] | 112.302 | 2123.874
3320 |  |  | Joint | 5480.932 | 18.246 | [8 empty] | 4.78 | [5 empty] | 130.468 | 2105.708
3320 | 541 |  | Mill Defect | 5494.816 | 18.246 | 13.884 | 4.362 | 38 | 43.6569 |  |  |  |  | 4.78 | 8:46 |  |  |  |  | 130.468 | 2105.708
3330 |  |  | Joint | 5499.178 | 18.262 | [8 empty] | 4.78 | [5 empty] | 148.714 | 2087.462
3340 |  |  | Joint | 5517.44 | 18.252 | [8 empty] | 4.78 | [5 empty] | 166.976 | 2069.2
3350 |  |  | Joint | 5535.692 | 18.276 | [8 empty] | 4.78 | [5 empty] | 185.228 | 2050.948
3360 |  |  | Joint | 5553.968 | 18.174 | [8 empty] | 4.78 | [5 empty] | 203.504 | 2032.672
3370 |  |  | Joint | 5572.142 | 8.438 | [8 empty] | 4.78 | [5 empty] | 221.678 | 2014.498
3370 | 542 |  | Bend | 5577.992 | 8.438 | 5.85 | 2.588 | 3236 | [5 empty] | 4.78 | [5 empty] | 221.678 | 2014.498 | 13 - Left (Field)
3380 |  |  | Joint | 5580.58 | 4.744 | [8 empty] | 4.78 | [5 empty] | 230.116 | 2006.06
3380 | 543 |  | Bend | 5583.258 | 4.744 | 2.678 | 2.066 | 3490 | [5 empty] | 4.78 | [5 empty] | 230.116 | 2006.06 | 45 - Left (Field)
3390 |  |  | Joint | 5585.324 | 18.256 | [8 empty] | 4.78 | [5 empty] | 234.86 | 2001.316
3390 | 544 |  | Mill Defect | 5596.058 | 18.256 | 10.734 | 7.522 | 34 | 40.2987 |  |  |  |  | 4.78 | 12:24 |  |  |  |  | 234.86 | 2001.316
3390 | 545 |  | Metal Loss | 5603.434 | 18.256 | 18.11 | 0.146 | 16 | 47 | 10% | External | 0.412 | 24114 | 4.78 | 7:54 |  |  |  |  | 234.86 | 2001.316
3400 |  |  | Joint | 5603.58 | 8.548 | [8 empty] | 4.78 | [5 empty] | 253.116 | 1983.06
3410 |  |  | Joint | 5612.128 | 18.248 | [8 empty] | 4.78 | [5 empty] | 261.664 | 1974.512
3410 | 546 |  | Metal Loss | 5630.232 | 18.248 | 18.104 | 0.144 | 10 | 26 | 10% | External | 0.41 | 24226 | 4.78 | 4:49 |  |  |  |  | 261.664 | 1974.512
3420 |  |  | Joint | 5630.376 | 18.234 | [8 empty] | 4.78 | [5 empty] | 279.912 | 1956.264
3420 | 547 |  | Metal Loss | 5648.516 | 18.234 | 18.14 | 0.094 | 10 | 18 | 10% | External | 0.41 | 24226 | 4.78 | 4:57 |  |  |  |  | 279.912 | 1956.264 | Assoc. with GWD
3430 |  |  | Joint | 5648.61 | 18.04 | [8 empty] | 4.78 | [5 empty] | 298.146 | 1938.03
3430 | 548 |  | Bend | 5661.012 | 18.04 | 12.402 | 5.638 | 1966 | [5 empty] | 4.78 | [5 empty] | 298.146 | 1938.03 | 3 - Left (Field)
3440 |  |  | Joint | 5666.65 | 18.206 | [8 empty] | 4.78 | [5 empty] | 316.186 | 1919.99
3440 | 549 |  | Metal Loss | 5666.722 | 18.206 | 0.072 | 18.134 | 8 | 24 | 10% | External | 0.409 | 24255 | 4.78 | 3:35 |  |  |  |  | 316.186 | 1919.99 | Assoc. with GWD
3440 | 550 |  | Bend | 5678.732 | 18.206 | 12.082 | 6.124 | 4062 | [5 empty] | 4.78 | [5 empty] | 316.186 | 1919.99 | 20 - Right (Field)
3450 |  |  | Joint | 5684.856 | 18.176 | [8 empty] | 4.78 | [5 empty] | 334.392 | 1901.784
3450 | 551 |  | Metal Loss | 5702.884 | 18.176 | 18.028 | 0.148 | 10 | 21 | 10% | External | 0.41 | 24226 | 4.78 | 10:29 |  |  |  |  | 334.392 | 1901.784
3460 |  |  | Joint | 5703.032 | 18.256 | [8 empty] | 4.78 | [5 empty] | 352.568 | 1883.608
3460 | 552 |  | Metal Loss | 5703.154 | 18.256 | 0.122 | 18.134 | 12 | 18 | 10% | External | 0.41 | 24192 | 4.78 | 12:09 |  |  |  |  | 352.568 | 1883.608
3470 |  |  | Joint | 5721.288 | 18.242 | [8 empty] | 4.78 | [5 empty] | 370.824 | 1865.352
3480 |  |  | Joint | 5739.53 | 18.24 | [8 empty] | 4.78 | [5 empty] | 389.066 | 1847.11
3490 |  |  | Joint | 5757.77 | 18.244 | [8 empty] | 4.78 | [5 empty] | 407.306 | 1828.87
3500 |  |  | Joint | 5776.014 | 18.224 | [8 empty] | 4.78 | [5 empty] | 425.55 | 1810.626
3500 | 553 |  | Metal Loss | 5794.1 | 18.224 | 18.086 | 0.138 | 10 | 10 | 11% | External | 0.41 | 24217 | 4.78 | 1:57 |  |  |  |  | 425.55 | 1810.626
3510 |  |  | Joint | 5794.238 | 18.184 | [8 empty] | 4.78 | [5 empty] | 443.774 | 1792.402
3520 |  |  | Joint | 5812.422 | 18.192 | [8 empty] | 4.78 | [5 empty] | 461.958 | 1774.218 | Mill Defects Throughout Joint
3520 | 554 |  | Metal Loss | 5812.566 | 18.192 | 0.144 | 18.048 | 8 | 13 | 10% | External | 0.409 | 24255 | 4.78 | 3:40 |  |  |  |  | 461.958 | 1774.218
3530 |  |  | Joint | 5830.614 | 18.232 | [8 empty] | 4.78 | [5 empty] | 480.15 | 1756.026
3530 | 555 |  | Metal Loss | 5830.694 | 18.232 | 0.08 | 18.152 | 10 | 21 | 10% | External | 0.41 | 24226 | 4.78 | 9:49 |  |  |  |  | 480.15 | 1756.026 | Assoc. with GWD
3530 | 556 |  | Metal Loss | 5830.696 | 18.232 | 0.082 | 18.15 | 12 | 21 | 10% | External | 0.41 | 24192 | 4.78 | 7:01 |  |  |  |  | 480.15 | 1756.026 | Assoc. with GWD
3540 |  |  | Joint | 5848.846 | 18.232 | [8 empty] | 4.78 | [5 empty] | 498.382 | 1737.794
3550 |  |  | Joint | 5867.078 | 18.214 | [8 empty] | 4.78 | [5 empty] | 516.614 | 1719.562
3560 |  |  | Joint | 5885.292 | 18.226 | [8 empty] | 4.78 | [5 empty] | 534.828 | 1701.348
3570 |  |  | Joint | 5903.518 | 18.234 | [8 empty] | 4.78 | [5 empty] | 553.054 | 1683.122
3570 | 557 |  | Metal Loss | 5903.644 | 18.234 | 0.126 | 18.108 | 10 | 18 | 10% | External | 0.41 | 24226 | 4.78 | 3:31 |  |  |  |  | 553.054 | 1683.122
3580 |  |  | Joint | 5921.752 | 18.198 | [8 empty] | 4.78 | [5 empty] | 571.288 | 1664.888
3590 |  |  | Joint | 5939.95 | 18.182 | [8 empty] | 4.78 | [5 empty] | 589.486 | 1646.69
3600 |  |  | Joint | 5958.132 | 18.226 | [8 empty] | 4.78 | [5 empty] | 607.668 | 1628.508
3600 | 558 |  | Metal Loss | 5976.212 | 18.226 | 18.08 | 0.146 | 8 | 31 | 10% | External | 0.409 | 24255 | 4.78 | 10:19 |  |  |  |  | 607.668 | 1628.508
3610 |  |  | Joint | 5976.358 | 18.284 | [8 empty] | 4.78 | [5 empty] | 625.894 | 1610.282
3610 | 559 |  | Metal Loss | 5976.486 | 18.284 | 0.128 | 18.156 | 8 | 28 | 10% | External | 0.409 | 24255 | 4.78 | 12:11 |  |  |  |  | 625.894 | 1610.282
3620 |  |  | Joint | 5994.642 | 18.232 | [8 empty] | 4.78 | [5 empty] | 644.178 | 1591.998
3630 |  |  | Joint | 6012.874 | 18.256 | [8 empty] | 4.78 | [5 empty] | 662.41 | 1573.766
3640 |  |  | Joint | 6031.13 | 18.054 | [8 empty] | 4.78 | [5 empty] | 680.666 | 1555.51
3650 |  |  | Joint | 6049.184 | 18.232 | [8 empty] | 4.78 | [5 empty] | 698.72 | 1537.456
3660 |  |  | Joint | 6067.416 | 18.094 | [8 empty] | 4.78 | [5 empty] | 716.952 | 1519.224
3670 |  |  | Joint | 6085.51 | 18.254 | [8 empty] | 4.78 | [5 empty] | 735.046 | 1501.13
3680 |  |  | Joint | 6103.764 | 18.25 | [8 empty] | 4.78 | [5 empty] | 753.3 | 1482.876
3690 |  |  | Joint | 6122.014 | 18.232 | [8 empty] | 4.78 | [5 empty] | 771.55 | 1464.626
3700 |  |  | Joint | 6140.246 | 18.288 | [8 empty] | 4.78 | [5 empty] | 789.782 | 1446.394
3700 | 560 |  | Mill Defect | 6151.236 | 18.288 | 10.99 | 7.298 | 30 | 36.9405 |  |  |  |  | 4.78 | 5:23 |  |  |  |  | 789.782 | 1446.394
3710 |  |  | Joint | 6158.534 | 18.188 | [8 empty] | 4.78 | [5 empty] | 808.07 | 1428.106
3720 |  |  | Joint | 6176.722 | 18.224 | [8 empty] | 4.78 | [5 empty] | 826.258 | 1409.918
3730 |  |  | Joint | 6194.946 | 18.236 | [8 empty] | 4.78 | [5 empty] | 844.482 | 1391.694
3730 | 561 |  | Metal Loss | 6195.094 | 18.236 | 0.148 | 18.088 | 4 | 18 | 10% | External | 0.409 | 24295 | 4.78 | 4:12 |  |  |  |  | 844.482 | 1391.694
3740 |  |  | Joint | 6213.182 | 17.568 | [8 empty] | 4.78 | [5 empty] | 862.718 | 1373.458
3740 | 562 |  | Metal Loss | 6230.612 | 17.568 | 17.43 | 0.138 | 8 | 16 | 10% | External | 0.409 | 24255 | 4.78 | 7:01 |  |  |  |  | 862.718 | 1373.458
3740 | 563 |  | Metal Loss | 6230.618 | 17.568 | 17.436 | 0.132 | 16 | 39 | 10% | External | 0.412 | 24114 | 4.78 | 2:31 |  |  |  |  | 862.718 | 1373.458
3750 |  |  | Joint | 6230.75 | 18.216 | [8 empty] | 4.78 | [5 empty] | 880.286 | 1355.89
3750 | 564 |  | Metal Loss | 6230.836 | 18.216 | 0.086 | 18.13 | 8 | 21 | 10% | External | 0.409 | 24255 | 4.78 | 8:24 |  |  |  |  | 880.286 | 1355.89 | Assoc. with GWD
3750 | 565 |  | Mill Defect | 6241.672 | 18.216 | 10.922 | 7.294 | 30 | 26.8658 |  |  |  |  | 4.78 | 1:55 |  |  |  |  | 880.286 | 1355.89
3760 |  |  | Joint | 6248.966 | 18.232 | [8 empty] | 4.78 | [5 empty] | 898.502 | 1337.674
3770 |  |  | Joint | 6267.198 | 18.256 | [8 empty] | 4.78 | [5 empty] | 916.734 | 1319.442
3770 | 566 |  | Metal Loss | 6267.324 | 18.256 | 0.126 | 18.13 | 8 | 21 | 10% | External | 0.409 | 24255 | 4.78 | 8:14 |  |  |  |  | 916.734 | 1319.442
3780 |  |  | Joint | 6285.454 | 18.196 | [8 empty] | 4.78 | [5 empty] | 934.99 | 1301.186
3790 |  |  | Joint | 6303.65 | 18.226 | [8 empty] | 4.78 | [5 empty] | 953.186 | 1282.99
3800 |  |  | Joint | 6321.876 | 18.258 | [8 empty] | 4.78 | [5 empty] | 971.412 | 1264.764
3810 |  |  | Joint | 6340.134 | 18.258 | [8 empty] | 4.78 | [5 empty] | 989.67 | 1246.506
3820 |  |  | Joint | 6358.392 | 18.244 | [8 empty] | 4.78 | [5 empty] | 1007.928 | 1228.248
3830 |  |  | Joint | 6376.636 | 18.254 | [8 empty] | 4.78 | [5 empty] | 1026.172 | 1210.004
3840 |  |  | Joint | 6394.89 | 18.198 | [8 empty] | 4.78 | [5 empty] | 1044.426 | 1191.75
3850 |  |  | Joint | 6413.088 | 18.25 | [8 empty] | 4.78 | [5 empty] | 1062.624 | 1173.552
3850 | 567 |  | Mill Defect | 6420.628 | 18.25 | 7.54 | 10.71 | 34 | 31.9031 |  |  |  |  | 4.78 | 9:00 |  |  |  |  | 1062.624 | 1173.552
3850 | 568 |  | Metal Loss | 6431.18 | 18.25 | 18.092 | 0.158 | 8 | 16 | 10% | External | 0.409 | 24255 | 4.78 | 3:32 |  |  |  |  | 1062.624 | 1173.552
3860 |  |  | Joint | 6431.338 | 18.246 | [8 empty] | 4.78 | [5 empty] | 1080.874 | 1155.302
3860 | 569 |  | Metal Loss | 6431.462 | 18.246 | 0.124 | 18.122 | 28 | 18 | 11% | External | 0.417 | 23790 | 4.78 | 5:13 |  |  |  |  | 1080.874 | 1155.302
3870 |  |  | Joint | 6449.584 | 18.262 | [8 empty] | 4.78 | [5 empty] | 1099.12 | 1137.056
3880 |  |  | Joint | 6467.846 | 18.254 | [8 empty] | 4.78 | [5 empty] | 1117.382 | 1118.794
3890 |  |  | Joint | 6486.1 | 18.246 | [8 empty] | 4.78 | [5 empty] | 1135.636 | 1100.54
3890 | 570 |  | Metal Loss | 6504.206 | 18.246 | 18.106 | 0.14 | 10 | 13 | 10% | External | 0.41 | 24226 | 4.78 | 10:30 |  |  |  |  | 1135.636 | 1100.54
3900 |  |  | Joint | 6504.346 | 18.206 | [8 empty] | 4.78 | [5 empty] | 1153.882 | 1082.294
3900 | 571 |  | Mill Defect | 6518.686 | 18.206 | 14.34 | 3.866 | 36 | 38.6196 |  |  |  |  | 4.78 | 10:15 |  |  |  |  | 1153.882 | 1082.294 | Assoc. with SWD
3910 |  |  | Joint | 6522.552 | 18.236 | [8 empty] | 4.78 | [5 empty] | 1172.088 | 1064.088
3920 |  |  | Joint | 6540.788 | 18.246 | [8 empty] | 4.78 | [5 empty] | 1190.324 | 1045.852
3930 |  |  | Joint | 6559.034 | 18.272 | [8 empty] | 4.78 | [5 empty] | 1208.57 | 1027.606
3940 |  |  | Joint | 6577.306 | 1.788 | [8 empty] | 4.78 | [5 empty] | 1226.842 | 1009.334
3950 |  |  | Joint | 6579.094 | 18.222 | [8 empty] | 4.78 | [5 empty] | 1228.63 | 1007.546
3960 |  |  | Joint | 6597.316 | 18.282 | [8 empty] | 4.78 | [5 empty] | 1246.852 | 989.324
3960 | 572 |  | Bend | 6602.132 | 18.282 | 4.816 | 13.466 | 4506 | [5 empty] | 4.78 | [5 empty] | 1246.852 | 989.324 | 28 - Right (Field)
3970 |  |  | Joint | 6615.598 | 17.464 | [8 empty] | 4.78 | [5 empty] | 1265.134 | 971.042
3980 |  |  | Joint | 6633.062 | 18.238 | [8 empty] | 4.78 | [5 empty] | 1282.598 | 953.578
3980 | 573 |  | Metal Loss | 6633.182 | 18.238 | 0.12 | 18.118 | 32 | 28 | 10% | External | 0.418 | 23750 | 4.78 | 11:59 |  |  |  |  | 1282.598 | 953.578
3980 | 574 |  | Metal Loss | 6651.166 | 18.238 | 18.104 | 0.134 | 8 | 18 | 10% | External | 0.409 | 24255 | 4.78 | 7:49 |  |  |  |  | 1282.598 | 953.578
3990 |  |  | Joint | 6651.3 | 18.26 | [8 empty] | 4.78 | [5 empty] | 1300.836 | 935.34
3990 | 575 |  | Metal Loss | 6669.424 | 18.26 | 18.124 | 0.136 | 8 | 10 | 10% | External | 0.409 | 24255 | 4.78 | 2:18 |  |  |  |  | 1300.836 | 935.34
3990 | 576 |  | Metal Loss | 6669.426 | 18.26 | 18.126 | 0.134 | 10 | 10 | 10% | External | 0.41 | 24226 | 4.78 | 12:18 |  |  |  |  | 1300.836 | 935.34
4000 |  |  | Joint | 6669.56 | 18.222 | [8 empty] | 4.78 | [5 empty] | 1319.096 | 917.08
4010 |  |  | Joint | 6687.782 | 18.274 | [8 empty] | 4.78 | [5 empty] | 1337.318 | 898.858
4010 | 577 |  | Metal Loss | 6687.928 | 18.274 | 0.146 | 18.128 | 8 | 34 | 10% | External | 0.409 | 24255 | 4.78 | 3:40 |  |  |  |  | 1337.318 | 898.858
4020 |  |  | Joint | 6706.056 | 18.246 | [8 empty] | 4.78 | [5 empty] | 1355.592 | 880.584
4030 |  |  | Joint | 6724.302 | 18.268 | [8 empty] | 4.78 | [5 empty] | 1373.838 | 862.338
4030 | 578 |  | Metal Loss | 6724.442 | 18.268 | 0.14 | 18.128 | 8 | 16 | 10% | External | 0.409 | 24255 | 4.78 | 2:47 |  |  |  |  | 1373.838 | 862.338
4040 |  |  | Joint | 6742.57 | 18.236 | [8 empty] | 4.78 | [5 empty] | 1392.106 | 844.07
4040 | 579 |  | Metal Loss | 6742.716 | 18.236 | 0.146 | 18.09 | 12 | 13 | 11% | External | 0.411 | 24180 | 4.78 | 9:27 |  |  |  |  | 1392.106 | 844.07
4040 | 580 |  | Metal Loss | 6760.66 | 18.236 | 18.09 | 0.146 | 4 | 18 | 10% | External | 0.409 | 24295 | 4.78 | 11:12 |  |  |  |  | 1392.106 | 844.07
4050 |  |  | Joint | 6760.806 | 18.226 | [8 empty] | 4.78 | [5 empty] | 1410.342 | 825.834
4050 | 581 |  | Metal Loss | 6760.926 | 18.226 | 0.12 | 18.106 | 14 | 16 | 11% | External | 0.411 | 24138 | 4.78 | 2:40 |  |  |  |  | 1410.342 | 825.834
4050 | 582 |  | Metal Loss | 6760.928 | 18.226 | 0.122 | 18.104 | 20 | 18 | 10% | External | 0.413 | 24026 | 4.78 | 9:58 |  |  |  |  | 1410.342 | 825.834
4060 |  |  | Joint | 6779.032 | 18.216 | [8 empty] | 4.78 | [5 empty] | 1428.568 | 807.608
4060 | 583 |  | Metal Loss | 6797.098 | 18.216 | 18.066 | 0.15 | 10 | 13 | 10% | External | 0.41 | 24226 | 4.78 | 8:19 |  |  |  |  | 1428.568 | 807.608
4070 |  |  | Joint | 6797.248 | 18.238 | [8 empty] | 4.78 | [5 empty] | 1446.784 | 789.392
4070 | 584 |  | Metal Loss | 6815.354 | 18.238 | 18.106 | 0.132 | 12 | 16 | 10% | External | 0.41 | 24192 | 4.78 | 11:47 |  |  |  |  | 1446.784 | 789.392
4080 |  |  | Joint | 6815.486 | 18.246 | [8 empty] | 4.78 | [5 empty] | 1465.022 | 771.154
4080 | 585 |  | Metal Loss | 6815.614 | 18.246 | 0.128 | 18.118 | 10 | 21 | 11% | External | 0.41 | 24217 | 4.78 | 10:33 |  |  |  |  | 1465.022 | 771.154
4090 |  |  | Joint | 6833.732 | 18.246 | [8 empty] | 4.78 | [5 empty] | 1483.268 | 752.908
4090 | 586 |  | Metal Loss | 6833.858 | 18.246 | 0.126 | 18.12 | 14 | 24 | 11% | External | 0.411 | 24138 | 4.78 | 7:34 |  |  |  |  | 1483.268 | 752.908
4100 |  |  | Joint | 6851.978 | 18.234 | [8 empty] | 4.78 | [5 empty] | 1501.514 | 734.662
4100 | 587 |  | Metal Loss | 6870.088 | 18.234 | 18.11 | 0.124 | 10 | 10 | 10% | External | 0.41 | 24226 | 4.78 | 10:58 |  |  |  |  | 1501.514 | 734.662
4110 |  |  | Joint | 6870.212 | 18.22 | [8 empty] | 4.78 | [5 empty] | 1519.748 | 716.428
4110 | 588 |  | Metal Loss | 6888.304 | 18.22 | 18.092 | 0.128 | 8 | 16 | 11% | External | 0.41 | 24249 | 4.78 | 1:39 |  |  |  |  | 1519.748 | 716.428
4120 |  |  | Joint | 6888.432 | 18.22 | [8 empty] | 4.78 | [5 empty] | 1537.968 | 698.208
4120 | 589 |  | Metal Loss | 6888.56 | 18.22 | 0.128 | 18.092 | 16 | 34 | 10% | External | 0.412 | 24114 | 4.78 | 12:09 |  |  |  |  | 1537.968 | 698.208
4130 |  |  | Joint | 6906.652 | 18.21 | [8 empty] | 4.78 | [5 empty] | 1556.188 | 679.988
4140 |  |  | Joint | 6924.862 | 18.246 | [8 empty] | 4.78 | [5 empty] | 1574.398 | 661.778
4150 |  |  | Joint | 6943.108 | 18.264 | [8 empty] | 4.78 | [5 empty] | 1592.644 | 643.532
4150 | 590 |  | Metal Loss | 6961.224 | 18.264 | 18.116 | 0.148 | 8 | 21 | 10% | External | 0.409 | 24255 | 4.78 | 8:48 |  |  |  |  | 1592.644 | 643.532
4150 | 591 |  | Metal Loss | 6961.226 | 18.264 | 18.118 | 0.146 | 10 | 21 | 10% | External | 0.41 | 24226 | 4.78 | 11:00 |  |  |  |  | 1592.644 | 643.532
4150 | 592 |  | Metal Loss | 6961.246 | 18.264 | 18.138 | 0.126 | 16 | 13 | 16% | External | 0.414 | 23981 | 4.78 | 12:18 |  |  |  |  | 1592.644 | 643.532
4160 |  |  | Joint | 6961.372 | 18.238 | [8 empty] | 4.78 | [5 empty] | 1610.908 | 625.268
4170 |  |  | Joint | 6979.61 | 18.266 | [8 empty] | 4.78 | [5 empty] | 1629.146 | 607.03
4170 | 593 |  | Metal Loss | 6979.74 | 18.266 | 0.13 | 18.136 | 12 | 10 | 11% | External | 0.411 | 24180 | 4.78 | 5:26 |  |  |  |  | 1629.146 | 607.03
4170 | 594 |  | Metal Loss | 6979.746 | 18.266 | 0.136 | 18.13 | 12 | 10 | 10% | External | 0.41 | 24192 | 4.78 | 9:14 |  |  |  |  | 1629.146 | 607.03
4180 |  |  | Joint | 6997.876 | 18.238 | [8 empty] | 4.78 | [5 empty] | 1647.412 | 588.764
4180 | 595 |  | Mill Defect | 7015.448 | 18.238 | 17.572 | 0.666 | 86 | 30.224 |  |  |  |  | 4.78 | 11:37 |  |  |  |  | 1647.412 | 588.764
4190 |  |  | Joint | 7016.114 | 18.21 | [8 empty] | 4.78 | [5 empty] | 1665.65 | 570.526
4190 | 596 |  | Metal Loss | 7016.242 | 18.21 | 0.128 | 18.082 | 10 | 13 | 11% | External | 0.41 | 24217 | 4.78 | 10:28 |  |  |  |  | 1665.65 | 570.526
4190 | 597 |  | Dent | 7026.97 | 18.21 | 10.856 | 7.354 | 186 | 99.7393 |  |  |  |  | 4.78 | 11:36 | 1.7% |  |  |  | 1665.65 | 570.526
4200 |  |  | Joint | 7034.324 | 18.236 | [8 empty] | 4.78 | [5 empty] | 1683.86 | 552.316
4210 |  |  | Joint | 7052.56 | 18.25 | [8 empty] | 4.78 | [5 empty] | 1702.096 | 534.08
4210 | 598 |  | Metal Loss | 7070.668 | 18.25 | 18.108 | 0.142 | 10 | 16 | 10% | External | 0.41 | 24226 | 4.78 | 10:17 |  |  |  |  | 1702.096 | 534.08
4220 |  |  | Joint | 7070.81 | 18.258 | [8 empty] | 4.78 | [5 empty] | 1720.346 | 515.83
4220 | 599 |  | Metal Loss | 7070.956 | 18.258 | 0.146 | 18.112 | 10 | 21 | 13% | External | 0.41 | 24198 | 4.78 | 11:17 |  |  |  |  | 1720.346 | 515.83
4230 |  |  | Joint | 7089.068 | 18.252 | [8 empty] | 4.78 | [5 empty] | 1738.604 | 497.572
4230 | 600 |  | Metal Loss | 7089.182 | 18.252 | 0.114 | 18.138 | 10 | 13 | 14% | External | 0.411 | 24188 | 4.78 | 8:27 |  |  |  |  | 1738.604 | 497.572 | Assoc. with GWD
4230 | 601 |  | Mill Defect | 7096.416 | 18.252 | 7.348 | 10.904 | 46 | 41.9778 |  |  |  |  | 4.78 | 12:10 |  |  |  |  | 1738.604 | 497.572
4230 | 602 |  | Metal Loss | 7107.172 | 18.252 | 18.104 | 0.148 | 8 | 10 | 10% | External | 0.409 | 24255 | 4.78 | 1:34 |  |  |  |  | 1738.604 | 497.572
4240 |  |  | Joint | 7107.32 | 18.27 | [8 empty] | 4.78 | [5 empty] | 1756.856 | 479.32
4240 | 603 |  | Metal Loss | 7107.442 | 18.27 | 0.122 | 18.148 | 8 | 16 | 10% | External | 0.409 | 24255 | 4.78 | 12:32 |  |  |  |  | 1756.856 | 479.32
4240 | 604 |  | Metal Loss | 7107.444 | 18.27 | 0.124 | 18.146 | 8 | 13 | 10% | External | 0.409 | 24255 | 4.78 | 6:38 |  |  |  |  | 1756.856 | 479.32
4250 |  |  | Joint | 7125.59 | 18.222 | [8 empty] | 4.78 | [5 empty] | 1775.126 | 461.05
4260 |  |  | Joint | 7143.812 | 18.2 | [8 empty] | 4.78 | [5 empty] | 1793.348 | 442.828
4260 | 605 |  | Metal Loss | 7143.904 | 18.2 | 0.092 | 18.108 | 20 | 31 | 12% | External | 0.414 | 23964 | 4.78 | 10:03 |  |  |  |  | 1793.348 | 442.828 | Assoc. with GWD
4260 | 606 |  | Metal Loss | 7143.936 | 18.2 | 0.124 | 18.076 | 22 | 21 | 11% | External | 0.415 | 23944 | 4.78 | 9:03 |  |  |  |  | 1793.348 | 442.828
4260 | 607 |  | Metal Loss | 7143.938 | 18.2 | 0.126 | 18.074 | 10 | 10 | 10% | External | 0.41 | 24226 | 4.78 | 7:39 |  |  |  |  | 1793.348 | 442.828
4260 | 608 |  | Metal Loss | 7143.938 | 18.2 | 0.126 | 18.074 | 8 | 13 | 12% | External | 0.41 | 24243 | 4.78 | 5:33 |  |  |  |  | 1793.348 | 442.828
4260 | 609 |  | Metal Loss | 7143.94 | 18.2 | 0.128 | 18.072 | 12 | 21 | 10% | External | 0.41 | 24192 | 4.78 | 10:51 |  |  |  |  | 1793.348 | 442.828
4270 |  |  | Joint | 7162.012 | 18.222 | [8 empty] | 4.78 | [5 empty] | 1811.548 | 424.628
4270 | 610 |  | Metal Loss | 7162.136 | 18.222 | 0.124 | 18.098 | 10 | 24 | 13% | External | 0.41 | 24198 | 4.78 | 1:17 |  |  |  |  | 1811.548 | 424.628
4280 |  |  | Joint | 7180.234 | 18.232 | [8 empty] | 4.78 | [5 empty] | 1829.77 | 406.406 | Mill Defects Throughout Joint
4290 |  |  | Joint | 7198.466 | 18.268 | [8 empty] | 4.78 | [5 empty] | 1848.002 | 388.174
4290 | 611 |  | Metal Loss | 7198.594 | 18.268 | 0.128 | 18.14 | 22 | 10 | 10% | External | 0.414 | 23980 | 4.78 | 2:32 |  |  |  |  | 1848.002 | 388.174
4290 | 612 |  | Metal Loss | 7198.598 | 18.268 | 0.132 | 18.136 | 16 | 18 | 12% | External | 0.413 | 24071 | 4.78 | 1:02 |  |  |  |  | 1848.002 | 388.174
4300 |  |  | Joint | 7216.734 | 8.36 | [8 empty] | 4.78 | [5 empty] | 1866.27 | 369.906
4310 |  |  | Joint | 7225.094 | 9.482 | [8 empty] | 4.78 | [5 empty] | 1874.63 | 361.546
4320 |  |  | Joint | 7234.576 | 8.152 | [8 empty] | 4.78 | [5 empty] | 1884.112 | 352.064
4320 | 613 |  | Metal Loss | 7234.716 | 8.152 | 0.14 | 8.012 | 24 | 8 | 10% | External | 0.415 | 23933 | 4.78 | 3:51 |  |  |  |  | 1884.112 | 352.064
4320 | 614 |  | Metal Loss | 7242.482 | 8.152 | 7.906 | 0.246 | 4 | 8 | 10% | External | 0.409 | 24295 | 4.78 | 12:29 |  |  |  |  | 1884.112 | 352.064
4320 | 615 |  | Metal Loss | 7242.506 | 8.152 | 7.93 | 0.222 | 4 | 18 | 12% | External | 0.409 | 24292 | 4.78 | 3:41 |  |  |  |  | 1884.112 | 352.064
4320 | 616 |  | Metal Loss | 7242.528 | 8.152 | 7.952 | 0.2 | 10 | 8 | 11% | External | 0.41 | 24217 | 4.78 | 12:53 |  |  |  |  | 1884.112 | 352.064
4330 |  |  | Joint | 7242.728 | 10.204 | [8 empty] | 4.78 | [5 empty] | 1892.264 | 343.912
4330 | 617 |  | Metal Loss | 7242.854 | 10.204 | 0.126 | 10.078 | 8 | 18 | 13% | External | 0.41 | 24236 | 4.78 | 8:26 |  |  |  |  | 1892.264 | 343.912
4330 | 618 |  | Metal Loss | 7242.858 | 10.204 | 0.13 | 10.074 | 4 | 16 | 11% | External | 0.409 | 24293 | 4.78 | 5:56 |  |  |  |  | 1892.264 | 343.912
4330 | 619 |  | Mill Defect | 7249.984 | 10.204 | 7.256 | 2.948 | 26 | 33.5822 |  |  |  |  | 4.78 | 6:38 |  |  |  |  | 1892.264 | 343.912
4340 |  |  | Joint | 7252.932 | 9.272 | [8 empty] | 4.78 | [5 empty] | 1902.468 | 333.708
4350 |  |  | Joint | 7262.204 | 11.744 | [8 empty] | 4.78 | [5 empty] | 1911.74 | 324.436
4360 |  |  | Joint | 7273.948 | 10.622 | [8 empty] | 4.78 | [5 empty] | 1923.484 | 312.692
4370 |  |  | Joint | 7284.57 | 10.786 | [8 empty] | 4.78 | [5 empty] | 1934.106 | 302.07
4380 |  |  | Joint | 7295.356 | 11.736 | [8 empty] | 4.78 | [5 empty] | 1944.892 | 291.284
4390 |  |  | Joint | 7307.092 | 10.624 | [8 empty] | 4.78 | [5 empty] | 1956.628 | 279.548
4400 |  |  | Joint | 7317.716 | 9.278 | [8 empty] | 4.78 | [5 empty] | 1967.252 | 268.924
4410 |  |  | Joint | 7326.994 | 9.818 | [8 empty] | 4.78 | [5 empty] | 1976.53 | 259.646
4420 |  |  | Joint | 7336.812 | 11.726 | [8 empty] | 4.78 | [5 empty] | 1986.348 | 249.828
4430 |  |  | Joint | 7348.538 | 11.618 | [8 empty] | 4.78 | [5 empty] | 1998.074 | 238.102
4440 |  |  | Joint | 7360.156 | 11.506 | [8 empty] | 4.78 | [5 empty] | 2009.692 | 226.484
4440 | 620 |  | Metal Loss | 7360.286 | 11.506 | 0.13 | 11.376 | 10 | 24 | 12% | External | 0.41 | 24208 | 4.78 | 9:11 |  |  |  |  | 2009.692 | 226.484
4450 |  |  | Joint | 7371.662 | 11.578 | [8 empty] | 4.78 | [5 empty] | 2021.198 | 214.978
4460 |  |  | Joint | 7383.24 | 11.138 | [8 empty] | 4.78 | [5 empty] | 2032.776 | 203.4
4470 |  |  | Joint | 7394.378 | 10.754 | [8 empty] | 4.78 | [5 empty] | 2043.914 | 192.262
4470 | 621 |  | Metal Loss | 7394.502 | 10.754 | 0.124 | 10.63 | 8 | 8 | 10% | External | 0.409 | 24255 | 4.78 | 3:17 |  |  |  |  | 2043.914 | 192.262
4470 | 622 |  | Metal Loss | 7394.51 | 10.754 | 0.132 | 10.622 | 10 | 10 | 11% | External | 0.41 | 24217 | 4.78 | 2:11 |  |  |  |  | 2043.914 | 192.262
4480 |  |  | Joint | 7405.132 | 18.27 | [8 empty] | 4.78 | [5 empty] | 2054.668 | 181.508
4480 | 623 |  | Metal Loss | 7405.21 | 18.27 | 0.078 | 18.192 | 10 | 18 | 11% | External | 0.41 | 24217 | 4.78 | 8:22 |  |  |  |  | 2054.668 | 181.508 | Assoc. with GWD
4490 |  |  | Joint | 7423.402 | 18.264 | [8 empty] | 4.78 | [5 empty] | 2072.938 | 163.238
4490 | 624 |  | Metal Loss | 7423.538 | 18.264 | 0.136 | 18.128 | 12 | 13 | 12% | External | 0.411 | 24167 | 4.78 | 10:42 |  |  |  |  | 2072.938 | 163.238
4500 |  |  | Joint | 7441.666 | 18.23 | [8 empty] | 4.78 | [5 empty] | 2091.202 | 144.974
4500 | 625 |  | Metal Loss | 7441.774 | 18.23 | 0.108 | 18.122 | 10 | 10 | 12% | External | 0.41 | 24208 | 4.78 | 4:28 |  |  |  |  | 2091.202 | 144.974 | Assoc. with GWD
4510 |  |  | Joint | 7459.896 | 19.656 | [8 empty] | 4.78 | [5 empty] | 2109.432 | 126.744
4520 |  |  | Joint | 7479.552 | 19.648 | [8 empty] | 4.78 | [5 empty] | 2129.088 | 107.088
4530 |  |  | Joint | 7499.2 | 19.644 | [8 empty] | 4.78 | [5 empty] | 2148.736 | 87.44
4540 |  |  | Joint | 7518.844 | 13.808 | [8 empty] | 4.78 | [5 empty] | 2168.38 | 67.796
4550 |  |  | Joint | 7532.652 | 13.272 | [8 empty] | 4.78 | [5 empty] | 2182.188 | 53.988
4560 |  |  | Joint | 7545.924 | 13.666 | [8 empty] | 4.78 | [5 empty] | 2195.46 | 40.716
4570 |  |  | Joint | 7559.59 | 15.2 | [8 empty] | 4.78 | [5 empty] | 2209.126 | 27.05
4580 |  |  | Joint | 7574.79 | 4.678 | [8 empty] | 4.78 | [5 empty] | 2224.326 | 11.85
4580 | 626 |  | Bend | 7577.202 | 4.678 | 2.412 | 2.266 | 3426 | [5 empty] | 4.78 | [5 empty] | 2224.326 | 11.85 | 45 - Left (Field)
4580 | 627 |  | Metal Loss | 7579.222 | 4.678 | 4.432 | 0.246 | 8 | 36 | 10% | External | 0.409 | 24255 | 4.78 | 9:08 |  |  |  |  | 2224.326 | 11.85
4590 |  |  | Joint | 7579.468 | 19.68 | [8 empty] | 4.78 | [5 empty] | 2229.004 | 7.172
4590 | 628 |  | Above Ground Marker | 7586.64 | 19.68 | 7.172 | 12.508 | [6 empty] | 4.78 |  |  | 55.9122 | 119.9905 | 621 | 2229.004 | 7.172 | AGM 3
4590 | 629 |  | Mill Defect | 7598.464 | 19.68 | 18.996 | 0.684 | 50 | 36.9405 |  |  |  |  | 4.78 | 7:15 |  |  |  |  | 2229.004 | 7.172
4600 |  |  | Joint | 7599.148 | 12.564 | [8 empty] | 4.78 | [5 empty] | 12.508 | 2075.086
4610 |  |  | Joint | 7611.712 | 18.228 | [8 empty] | 4.78 | [5 empty] | 25.072 | 2062.522
4620 |  |  | Joint | 7629.94 | 14.16 | [8 empty] | 4.78 | [5 empty] | 43.3 | 2044.294
4630 |  |  | Joint | 7644.1 | 18.278 | [8 empty] | 4.78 | [5 empty] | 57.46 | 2030.134
4630 | 630 |  | Mill Defect | 7650.118 | 18.278 | 6.018 | 12.26 | 36 | 31.9031 |  |  |  |  | 4.78 | 7:01 |  |  |  |  | 57.46 | 2030.134
4630 | 631 |  | Bend | 7659.46 | 18.278 | 15.36 | 2.918 | 3236 | [5 empty] | 4.78 | [5 empty] | 57.46 | 2030.134 | 15 - Right (Field)
4640 |  |  | Joint | 7662.378 | 18.286 | [8 empty] | 4.78 | [5 empty] | 75.738 | 2011.856
4650 |  |  | Joint | 7680.664 | 14.574 | [8 empty] | 4.78 | [5 empty] | 94.024 | 1993.57
4660 |  |  | Joint | 7695.238 | 18.188 | [8 empty] | 4.78 | [5 empty] | 108.598 | 1978.996
4670 |  |  | Joint | 7713.426 | 18.222 | [8 empty] | 4.78 | [5 empty] | 126.786 | 1960.808
4680 |  |  | Joint | 7731.648 | 18.248 | [8 empty] | 4.78 | [5 empty] | 145.008 | 1942.586
4690 |  |  | Joint | 7749.896 | 18.266 | [8 empty] | 4.78 | [5 empty] | 163.256 | 1924.338
4700 |  |  | Joint | 7768.162 | 18.252 | [8 empty] | 4.78 | [5 empty] | 181.522 | 1906.072
4710 |  |  | Joint | 7786.414 | 18.254 | [8 empty] | 4.78 | [5 empty] | 199.774 | 1887.82
4720 |  |  | Joint | 7804.668 | 17.476 | [8 empty] | 4.78 | [5 empty] | 218.028 | 1869.566
4720 | 632 |  | Mill Defect | 7812.032 | 17.476 | 7.364 | 10.112 | 24 | 41.9778 |  |  |  |  | 4.78 | 7:40 |  |  |  |  | 218.028 | 1869.566
4730 |  |  | Joint | 7822.144 | 9.904 | [8 empty] | 4.78 | [5 empty] | 235.504 | 1852.09
4740 |  |  | Joint | 7832.048 | 19.63 | [8 empty] | 4.78 | [5 empty] | 245.408 | 1842.186
4750 |  |  | Joint | 7851.678 | 19.746 | [8 empty] | 4.78 | [5 empty] | 265.038 | 1822.556
4760 |  |  | Joint | 7871.424 | 19.716 | [8 empty] | 4.78 | [5 empty] | 284.784 | 1802.81
4770 |  |  | Joint | 7891.14 | 19.726 | [8 empty] | 4.78 | [5 empty] | 304.5 | 1783.094
4780 |  |  | Joint | 7910.866 | 19.712 | [8 empty] | 4.78 | [5 empty] | 324.226 | 1763.368
4790 |  |  | Joint | 7930.578 | 19.69 | [8 empty] | 4.78 | [5 empty] | 343.938 | 1743.656
4800 |  |  | Joint | 7950.268 | 19.652 | [8 empty] | 4.78 | [5 empty] | 363.628 | 1723.966
4810 |  |  | Joint | 7969.92 | 19.672 | [8 empty] | 4.78 | [5 empty] | 383.28 | 1704.314
4820 |  |  | Joint | 7989.592 | 19.696 | [8 empty] | 4.78 | [5 empty] | 402.952 | 1684.642
4830 |  |  | Joint | 8009.288 | 19.712 | [8 empty] | 4.78 | [5 empty] | 422.648 | 1664.946
4840 |  |  | Joint | 8029 | 19.738 | [8 empty] | 4.78 | [5 empty] | 442.36 | 1645.234
4850 |  |  | Joint | 8048.738 | 19.654 | [8 empty] | 4.78 | [5 empty] | 462.098 | 1625.496
4860 |  |  | Joint | 8068.392 | 19.674 | [8 empty] | 4.78 | [5 empty] | 481.752 | 1605.842
4860 | 633 |  | Metal Loss | 8087.938 | 19.674 | 19.546 | 0.128 | 8 | 24 | 11% | External | 0.41 | 24249 | 4.78 | 7:46 |  |  |  |  | 481.752 | 1605.842
4870 |  |  | Joint | 8088.066 | 19.692 | [8 empty] | 4.78 | [5 empty] | 501.426 | 1586.168
4880 |  |  | Joint | 8107.758 | 19.678 | [8 empty] | 4.78 | [5 empty] | 521.118 | 1566.476
4890 |  |  | Joint | 8127.436 | 19.662 | [8 empty] | 4.78 | [5 empty] | 540.796 | 1546.798
4890 | 634 |  | Metal Loss | 8146.962 | 19.662 | 19.526 | 0.136 | 8 | 10 | 10% | External | 0.409 | 24255 | 4.78 | 12:00 |  |  |  |  | 540.796 | 1546.798
4890 | 635 |  | Metal Loss | 8146.97 | 19.662 | 19.534 | 0.128 | 10 | 13 | 10% | External | 0.41 | 24226 | 4.78 | 6:42 |  |  |  |  | 540.796 | 1546.798
4900 |  |  | Joint | 8147.098 | 18.306 | [8 empty] | 4.78 | [5 empty] | 560.458 | 1527.136
4900 | 636 |  | Metal Loss | 8147.23 | 18.306 | 0.132 | 18.174 | 8 | 10 | 10% | External | 0.409 | 24255 | 4.78 | 2:46 |  |  |  |  | 560.458 | 1527.136
4900 | 637 |  | Mill Defect | 8164.29 | 18.306 | 17.192 | 1.114 | 44 | 31 |  |  |  |  | 4.78 | 8:04 |  |  |  |  | 560.458 | 1527.136
4910 |  |  | Joint | 8165.404 | 19.666 | [8 empty] | 4.78 | [5 empty] | 578.764 | 1508.83
4920 |  |  | Joint | 8185.07 | 19.638 | [8 empty] | 4.78 | [5 empty] | 598.43 | 1489.164
4920 | 638 |  | Mill Defect | 8193 | 19.638 | 7.93 | 11.708 | 40 | 41.9778 |  |  |  |  | 4.78 | 7:27 |  |  |  |  | 598.43 | 1489.164
4930 |  |  | Joint | 8204.708 | 19.654 | [8 empty] | 4.78 | [5 empty] | 618.068 | 1469.526
4940 |  |  | Joint | 8224.362 | 19.694 | [8 empty] | 4.78 | [5 empty] | 637.722 | 1449.872
4950 |  |  | Joint | 8244.056 | 19.692 | [8 empty] | 4.78 | [5 empty] | 657.416 | 1430.178
4960 |  |  | Joint | 8263.748 | 19.72 | [8 empty] | 4.78 | [5 empty] | 677.108 | 1410.486
4970 |  |  | Joint | 8283.468 | 19.656 | [8 empty] | 4.78 | [5 empty] | 696.828 | 1390.766
4980 |  |  | Joint | 8303.124 | 19.656 | [8 empty] | 4.78 | [5 empty] | 716.484 | 1371.11
4990 |  |  | Joint | 8322.78 | 19.728 | [8 empty] | 4.78 | [5 empty] | 736.14 | 1351.454
4990 | 639 |  | Metal Loss | 8322.904 | 19.728 | 0.124 | 19.604 | 10 | 10 | 10% | External | 0.41 | 24226 | 4.78 | 8:36 |  |  |  |  | 736.14 | 1351.454
5000 |  |  | Joint | 8342.508 | 19.722 | [8 empty] | 4.78 | [5 empty] | 755.868 | 1331.726
5000 | 640 |  | Metal Loss | 8342.592 | 19.722 | 0.084 | 19.638 | 28 | 16 | 10% | External | 0.417 | 23840 | 4.78 | 6:21 |  |  |  |  | 755.868 | 1331.726 | Assoc. with GWD
5010 |  |  | Joint | 8362.23 | 19.714 | [8 empty] | 4.78 | [5 empty] | 775.59 | 1312.004
5010 | 641 |  | Metal Loss | 8381.814 | 19.714 | 19.584 | 0.13 | 8 | 13 | 10% | External | 0.409 | 24255 | 4.78 | 4:58 |  |  |  |  | 775.59 | 1312.004
5020 |  |  | Joint | 8381.944 | 19.736 | [8 empty] | 4.78 | [5 empty] | 795.304 | 1292.29
5020 | 642 |  | Metal Loss | 8382.066 | 19.736 | 0.122 | 19.614 | 10 | 13 | 12% | External | 0.41 | 24208 | 4.78 | 5:56 |  |  |  |  | 795.304 | 1292.29
5030 |  |  | Joint | 8401.68 | 19.67 | [8 empty] | 4.78 | [5 empty] | 815.04 | 1272.554
5040 |  |  | Joint | 8421.35 | 19.664 | [8 empty] | 4.78 | [5 empty] | 834.71 | 1252.884
5050 |  |  | Joint | 8441.014 | 19.68 | [8 empty] | 4.78 | [5 empty] | 854.374 | 1233.22
5060 |  |  | Joint | 8460.694 | 19.686 | [8 empty] | 4.78 | [5 empty] | 874.054 | 1213.54
5070 |  |  | Joint | 8480.38 | 19.714 | [8 empty] | 4.78 | [5 empty] | 893.74 | 1193.854
5080 |  |  | Joint | 8500.094 | 19.732 | [8 empty] | 4.78 | [5 empty] | 913.454 | 1174.14
5090 |  |  | Joint | 8519.826 | 15.832 | [8 empty] | 4.78 | [5 empty] | 933.186 | 1154.408
5100 |  |  | Joint | 8535.658 | 19.708 | [8 empty] | 4.78 | [5 empty] | 949.018 | 1138.576
5100 | 643 |  | Bend | 8553.146 | 19.708 | 17.488 | 2.22 | 2156 | [5 empty] | 4.78 | [5 empty] | 949.018 | 1138.576 | 9 - Left (Field)
5110 |  |  | Joint | 8555.366 | 19.628 | [8 empty] | 4.78 | [5 empty] | 968.726 | 1118.868
5110 | 644 |  | Bend | 8558.604 | 19.628 | 3.238 | 16.39 | 2920 | [5 empty] | 4.78 | [5 empty] | 968.726 | 1118.868 | 6 - Up (Field)
5120 |  |  | Joint | 8574.994 | 19.704 | [8 empty] | 4.78 | [5 empty] | 988.354 | 1099.24
5120 | 645 |  | Metal Loss | 8594.54 | 19.704 | 19.546 | 0.158 | 4 | 18 | 10% | External | 0.409 | 24295 | 4.78 | 10:11 |  |  |  |  | 988.354 | 1099.24
5130 |  |  | Joint | 8594.698 | 19.716 | [8 empty] | 4.78 | [5 empty] | 1008.058 | 1079.536
5140 |  |  | Joint | 8614.414 | 9.252 | [8 empty] | 4.78 | [5 empty] | 1027.774 | 1059.82
5150 |  |  | Joint | 8623.666 | 7.476 | [8 empty] | 4.78 | [5 empty] | 1037.026 | 1050.568
5160 |  |  | Joint | 8631.142 | 12.216 | [8 empty] | 4.78 | [5 empty] | 1044.502 | 1043.092
5170 |  |  | Joint | 8643.358 | 11.892 | [8 empty] | 4.78 | [5 empty] | 1056.718 | 1030.876
5180 |  |  | Joint | 8655.25 | 11.772 | [8 empty] | 4.78 | [5 empty] | 1068.61 | 1018.984
5180 | 646 |  | Mill Defect | 8665.69 | 11.772 | 10.44 | 1.332 | 42 | 21 |  |  |  |  | 4.78 | 12:44 |  |  |  |  | 1068.61 | 1018.984
5190 |  |  | Joint | 8667.022 | 12.388 | [8 empty] | 4.78 | [5 empty] | 1080.382 | 1007.212
5200 |  |  | Joint | 8679.41 | 13.94 | [8 empty] | 4.78 | [5 empty] | 1092.77 | 994.824
5210 |  |  | Joint | 8693.35 | 11.478 | [8 empty] | 4.78 | [5 empty] | 1106.71 | 980.884
5220 |  |  | Joint | 8704.828 | 12.256 | [8 empty] | 4.78 | [5 empty] | 1118.188 | 969.406
5220 | 647 |  | Mill Defect | 8714.952 | 12.256 | 10.124 | 2.132 | 38 | 25.1867 |  |  |  |  | 4.78 | 10:45 |  |  |  |  | 1118.188 | 969.406
5230 |  |  | Joint | 8717.084 | 10.218 | [8 empty] | 4.78 | [5 empty] | 1130.444 | 957.15
5240 |  |  | Joint | 8727.302 | 10.686 | [8 empty] | 4.78 | [5 empty] | 1140.662 | 946.932
5250 |  |  | Joint | 8737.988 | 19.706 | [8 empty] | 4.78 | [5 empty] | 1151.348 | 936.246
5260 |  |  | Joint | 8757.694 | 13.06 | [8 empty] | 4.78 | [5 empty] | 1171.054 | 916.54
5270 |  |  | Joint | 8770.754 | 13.726 | [8 empty] | 4.78 | [5 empty] | 1184.114 | 903.48
5280 |  |  | Joint | 8784.48 | 12.89 | [8 empty] | 4.78 | [5 empty] | 1197.84 | 889.754
5280 | 648 |  | Mill Defect | 8792.732 | 12.89 | 8.252 | 4.638 | 34 | 27.7054 |  |  |  |  | 4.78 | 11:43 |  |  |  |  | 1197.84 | 889.754 | Assoc. with SWD
5290 |  |  | Joint | 8797.37 | 13.446 | [8 empty] | 4.78 | [5 empty] | 1210.73 | 876.864
5300 |  |  | Joint | 8810.816 | 13.878 | [8 empty] | 4.78 | [5 empty] | 1224.176 | 863.418
5310 |  |  | Joint | 8824.694 | 15.726 | [8 empty] | 4.78 | [5 empty] | 1238.054 | 849.54
5320 |  |  | Joint | 8840.42 | 19.668 | [8 empty] | 4.78 | [5 empty] | 1253.78 | 833.814
5330 |  |  | Joint | 8860.088 | 15.658 | [8 empty] | 4.78 | [5 empty] | 1273.448 | 814.146
5330 | 649 |  | Mill Defect | 8861.03 | 15.658 | 0.942 | 14.716 | 36 | 43.6569 |  |  |  |  | 4.78 | 1:00 |  |  |  |  | 1273.448 | 814.146
5330 | 650 |  | Mill Defect | 8862.63 | 15.658 | 2.542 | 13.116 | 30 | 31.9031 |  |  |  |  | 4.78 | 1:14 |  |  |  |  | 1273.448 | 814.146
5340 |  |  | Joint | 8875.746 | 12.994 | [8 empty] | 4.78 | [5 empty] | 1289.106 | 798.488
5350 |  |  | Joint | 8888.74 | 13.484 | [8 empty] | 4.78 | [5 empty] | 1302.1 | 785.494
5360 |  |  | Joint | 8902.224 | 19.704 | [8 empty] | 4.78 | [5 empty] | 1315.584 | 772.01
5360 | 651 |  | Mill Defect | 8913.242 | 19.704 | 11.018 | 8.686 | 24 | 41.9778 |  |  |  |  | 4.78 | 6:33 |  |  |  |  | 1315.584 | 772.01
5370 |  |  | Joint | 8921.928 | 19.736 | [8 empty] | 4.78 | [5 empty] | 1335.288 | 752.306
5380 |  |  | Joint | 8941.664 | 19.692 | [8 empty] | 4.78 | [5 empty] | 1355.024 | 732.57
5390 |  |  | Joint | 8961.356 | 19.11 | [8 empty] | 4.78 | [5 empty] | 1374.716 | 712.878
5400 |  |  | Joint | 8980.466 | 19.692 | [8 empty] | 4.78 | [5 empty] | 1393.826 | 693.768
5410 |  |  | Joint | 9000.158 | 19.69 | [8 empty] | 4.78 | [5 empty] | 1413.518 | 674.076
5420 |  |  | Joint | 9019.848 | 19.688 | [8 empty] | 4.78 | [5 empty] | 1433.208 | 654.386
5430 |  |  | Joint | 9039.536 | 19.674 | [8 empty] | 4.78 | [5 empty] | 1452.896 | 634.698
5440 |  |  | Joint | 9059.21 | 19.688 | [8 empty] | 4.78 | [5 empty] | 1472.57 | 615.024
5450 |  |  | Joint | 9078.898 | 1.918 | [8 empty] | 4.78 | [5 empty] | 1492.258 | 595.336
5460 |  |  | Joint | 9080.816 | 19.716 | [8 empty] | 4.78 | [5 empty] | 1494.176 | 593.418
5460 | 652 |  | Bend | 9097.526 | 19.716 | 16.71 | 3.006 | 4062 | [5 empty] | 4.78 | [5 empty] | 1494.176 | 593.418 | 17 - Right (Field)
5470 |  |  | Joint | 9100.532 | 4.764 | [8 empty] | 4.78 | [5 empty] | 1513.892 | 573.702
5470 | 653 |  | Bend | 9102.952 | 4.764 | 2.42 | 2.344 | 3490 | [5 empty] | 4.78 | [5 empty] | 1513.892 | 573.702 | 45 - Right (Field)
5480 |  |  | Joint | 9105.296 | 19.708 | [8 empty] | 4.78 | [5 empty] | 1518.656 | 568.938
5490 |  |  | Joint | 9125.004 | 19.69 | [8 empty] | 4.78 | [5 empty] | 1538.364 | 549.23
5490 | 654 |  | Mill Defect | 9126.35 | 19.69 | 1.346 | 18.344 | 32 | 26.8658 |  |  |  |  | 4.78 | 1:26 |  |  |  |  | 1538.364 | 549.23
5500 |  |  | Joint | 9144.694 | 9.25 | [8 empty] | 4.78 | [5 empty] | 1558.054 | 529.54
5510 |  |  | Joint | 9153.944 | 19.71 | [8 empty] | 4.78 | [5 empty] | 1567.304 | 520.29
5520 |  |  | Joint | 9173.654 | 19.736 | [8 empty] | 4.78 | [5 empty] | 1587.014 | 500.58
5530 |  |  | Joint | 9193.39 | 19.72 | [8 empty] | 4.78 | [5 empty] | 1606.75 | 480.844
5540 |  |  | Joint | 9213.11 | 19.704 | [8 empty] | 4.78 | [5 empty] | 1626.47 | 461.124
5540 | 655 |  | Bend | 9228.154 | 19.704 | 15.044 | 4.66 | 6664 | [5 empty] | 4.78 | [5 empty] | 1626.47 | 461.124 | 33 - Right (Field)
5550 |  |  | Joint | 9232.814 | 19.68 | [8 empty] | 4.78 | [5 empty] | 1646.174 | 441.42
5560 |  |  | Joint | 9252.494 | 17.818 | [8 empty] | 4.78 | [5 empty] | 1665.854 | 421.74
5560 | 656 |  | Bend | 9254.41 | 17.818 | 1.916 | 15.902 | 1966 | [5 empty] | 4.78 | [5 empty] | 1665.854 | 421.74 | 4 - Left (Field)
5570 |  |  | Joint | 9270.312 | 18.256 | [8 empty] | 4.78 | [5 empty] | 1683.672 | 403.922
5580 |  |  | Joint | 9288.568 | 18.296 | [8 empty] | 4.78 | [5 empty] | 1701.928 | 385.666
5590 |  |  | Joint | 9306.864 | 18.294 | [8 empty] | 4.78 | [5 empty] | 1720.224 | 367.37
5600 |  |  | Joint | 9325.158 | 18.286 | [8 empty] | 4.78 | [5 empty] | 1738.518 | 349.076
5610 |  |  | Joint | 9343.444 | 18.244 | [8 empty] | 4.78 | [5 empty] | 1756.804 | 330.79
5620 |  |  | Joint | 9361.688 | 18.208 | [8 empty] | 4.78 | [5 empty] | 1775.048 | 312.546
5630 |  |  | Joint | 9379.896 | 18.268 | [8 empty] | 4.78 | [5 empty] | 1793.256 | 294.338
5640 |  |  | Joint | 9398.164 | 13.05 | [8 empty] | 4.78 | [5 empty] | 1811.524 | 276.07
5650 |  |  | Joint | 9411.214 | 19.732 | [8 empty] | 4.78 | [5 empty] | 1824.574 | 263.02
5660 |  |  | Joint | 9430.946 | 19.692 | [8 empty] | 4.78 | [5 empty] | 1844.306 | 243.288
5670 |  |  | Joint | 9450.638 | 19.722 | [8 empty] | 4.78 | [5 empty] | 1863.998 | 223.596
5670 | 657 |  | Mill Defect | 9455.908 | 19.722 | 5.27 | 14.452 | 32 | 30.2241 |  |  |  |  | 4.78 | 1:33 |  |  |  |  | 1863.998 | 223.596
5680 |  |  | Joint | 9470.36 | 4.724 | [8 empty] | 4.78 | [5 empty] | 1883.72 | 203.874
5680 | 658 |  | Bend | 9472.612 | 4.724 | 2.252 | 2.472 | 3174 | [5 empty] | 4.78 | [5 empty] | 1883.72 | 203.874 | 45 - Left (Field)
5690 |  |  | Joint | 9475.084 | 19.68 | [8 empty] | 4.78 | [5 empty] | 1888.444 | 199.15
5700 |  |  | Joint | 9494.764 | 19.726 | [8 empty] | 4.78 | [5 empty] | 1908.124 | 179.47
5710 |  |  | Joint | 9514.49 | 19.748 | [8 empty] | 4.78 | [5 empty] | 1927.85 | 159.744
5720 |  |  | Joint | 9534.238 | 18.322 | [8 empty] | 4.78 | [5 empty] | 1947.598 | 139.996
5720 | 659 |  | Metal Loss | 9550.642 | 18.322 | 16.404 | 1.918 | 26 | 24 | 13% | External | 0.418 | 23748 | 4.78 | 4:39 |  |  |  |  | 1947.598 | 139.996
5720 | 660 |  | Metal Loss | 9551.2 | 18.322 | 16.962 | 1.36 | 10 | 13 | 11% | External | 0.41 | 24217 | 4.78 | 6:47 |  |  |  |  | 1947.598 | 139.996
5730 |  |  | Joint | 9552.56 | 19.664 | [8 empty] | 4.78 | [5 empty] | 1965.92 | 121.674
5740 |  |  | Joint | 9572.224 | 19.69 | [8 empty] | 4.78 | [5 empty] | 1985.584 | 102.01
5750 |  |  | Joint | 9591.914 | 19.702 | [8 empty] | 4.78 | [5 empty] | 2005.274 | 82.32
5760 |  |  | Joint | 9611.616 | 19.706 | [8 empty] | 4.78 | [5 empty] | 2024.976 | 62.618
5770 |  |  | Joint | 9631.322 | 13.992 | [8 empty] | 4.78 | [5 empty] | 2044.682 | 42.912
5780 |  |  | Joint | 9645.314 | 19.684 | [8 empty] | 4.78 | [5 empty] | 2058.674 | 28.92
5780 | 661 |  | Bend | 9649.188 | 19.684 | 3.874 | 15.81 | 2158 | [5 empty] | 4.78 | [5 empty] | 2058.674 | 28.92 | 5 - Up (Field)
5780 | 662 |  | Bend | 9661.434 | 19.684 | 16.12 | 3.564 | 5330 | [5 empty] | 4.78 | [5 empty] | 2058.674 | 28.92 | 27 - Left (Field)
5790 |  |  | Joint | 9664.998 | 19.73 | [8 empty] | 4.78 | [5 empty] | 2078.358 | 9.236
5790 | 663 |  | Above Ground Marker | 9674.234 | 19.73 | 9.236 | 10.494 | [6 empty] | 4.78 |  |  | 55.92670278 | 119.9791 | 619.4 | 2078.358 | 9.236 | AGM 4
5800 |  |  | Joint | 9684.728 | 5.08 | [8 empty] | 4.78 | [5 empty] | 10.494 | 1198.272
5800 | 664 |  | Metal Loss | 9689.47 | 5.08 | 4.742 | 0.338 | 14 | 13 | 11% | External | 0.411 | 24138 | 4.78 | 4:56 |  |  |  |  | 10.494 | 1198.272
5800 | 665 |  | Metal Loss | 9689.508 | 5.08 | 4.78 | 0.3 | 10 | 21 | 12% | External | 0.41 | 24208 | 4.78 | 6:14 |  |  |  |  | 10.494 | 1198.272
5810 |  |  | Joint | 9689.808 | 19.514 | [8 empty] | 4.78 | [5 empty] | 15.574 | 1193.192
5820 |  |  | Joint | 9709.322 | 19.73 | [8 empty] | 4.78 | [5 empty] | 35.088 | 1173.678
5830 |  |  | Joint | 9729.052 | 19.674 | [8 empty] | 4.78 | [5 empty] | 54.818 | 1153.948
5840 |  |  | Joint | 9748.726 | 16.844 | [8 empty] | 4.78 | [5 empty] | 74.492 | 1134.274
5850 |  |  | Joint | 9765.57 | 19.686 | [8 empty] | 4.78 | [5 empty] | 91.336 | 1117.43
5860 |  |  | Joint | 9785.256 | 19.724 | [8 empty] | 4.78 | [5 empty] | 111.022 | 1097.744
5870 |  |  | Joint | 9804.98 | 19.726 | [8 empty] | 4.78 | [5 empty] | 130.746 | 1078.02
5880 |  |  | Joint | 9824.706 | 19.694 | [8 empty] | 4.78 | [5 empty] | 150.472 | 1058.294
5890 |  |  | Joint | 9844.4 | 19.674 | [8 empty] | 4.78 | [5 empty] | 170.166 | 1038.6
5900 |  |  | Joint | 9864.074 | 19.69 | [8 empty] | 4.78 | [5 empty] | 189.84 | 1018.926
5910 |  |  | Joint | 9883.764 | 19.736 | [8 empty] | 4.78 | [5 empty] | 209.53 | 999.236
5920 |  |  | Joint | 9903.5 | 19.73 | [8 empty] | 4.78 | [5 empty] | 229.266 | 979.5
5930 |  |  | Joint | 9923.23 | 19.726 | [8 empty] | 4.78 | [5 empty] | 248.996 | 959.77
5940 |  |  | Joint | 9942.956 | 19.694 | [8 empty] | 4.78 | [5 empty] | 268.722 | 940.044
5950 |  |  | Joint | 9962.65 | 19.662 | [8 empty] | 4.78 | [5 empty] | 288.416 | 920.35
5960 |  |  | Joint | 9982.312 | 19.704 | [8 empty] | 4.78 | [5 empty] | 308.078 | 900.688
5970 |  |  | Joint | 10002.016 | 7.044 | [8 empty] | 4.78 | [5 empty] | 327.782 | 880.984
5980 |  |  | Joint | 10009.06 | 8.1 | [8 empty] | 4.78 | [5 empty] | 334.826 | 873.94
5990 |  |  | Joint | 10017.16 | 8.564 | [8 empty] | 4.78 | [5 empty] | 342.926 | 865.84
5990 | 666 |  | Metal Loss | 10017.3 | 8.564 | 0.14 | 8.424 | 32 | 31 | 12% | External | 0.42 | 23629 | 4.78 | 2:20 |  |  |  |  | 342.926 | 865.84
5990 | 667 |  | Metal Loss | 10017.344 | 8.564 | 0.184 | 8.38 | 26 | 24 | 12% | External | 0.417 | 23795 | 4.78 | 6:49 |  |  |  |  | 342.926 | 865.84
5990 | 668 |  | Metal Loss | 10017.346 | 8.564 | 0.186 | 8.378 | 26 | 21 | 13% | External | 0.418 | 23748 | 4.78 | 8:31 |  |  |  |  | 342.926 | 865.84
6000 |  |  | Joint | 10025.724 | 7.746 | [8 empty] | 4.78 | [5 empty] | 351.49 | 857.276
6010 |  |  | Joint | 10033.47 | 7.79 | [8 empty] | 4.78 | [5 empty] | 359.236 | 849.53
6020 |  |  | Joint | 10041.26 | 12.92 | [8 empty] | 4.78 | [5 empty] | 367.026 | 841.74
6020 | 669 |  | Mill Defect | 10051.678 | 12.92 | 10.418 | 2.502 | 36 | 34 |  |  |  |  | 4.78 | 2:17 |  |  |  |  | 367.026 | 841.74
6030 |  |  | Joint | 10054.18 | 11.35 | [8 empty] | 4.78 | [5 empty] | 379.946 | 828.82
6040 |  |  | Joint | 10065.53 | 10.672 | [8 empty] | 4.78 | [5 empty] | 391.296 | 817.47
6050 |  |  | Joint | 10076.202 | 9.852 | [8 empty] | 4.78 | [5 empty] | 401.968 | 806.798
6050 | 670 |  | Metal Loss | 10085.866 | 9.852 | 9.664 | 0.188 | 38 | 34 | 10% | External | 0.42 | 23623 | 4.78 | 12:40 |  |  |  |  | 401.968 | 806.798
6050 | 671 |  | Metal Loss | 10085.886 | 9.852 | 9.684 | 0.168 | 26 | 26 | 13% | External | 0.418 | 23748 | 4.78 | 2:58 |  |  |  |  | 401.968 | 806.798
6060 |  |  | Joint | 10086.054 | 11.896 | [8 empty] | 4.78 | [5 empty] | 411.82 | 796.946
6070 |  |  | Joint | 10097.95 | 10.614 | [8 empty] | 4.78 | [5 empty] | 423.716 | 785.05
6080 |  |  | Joint | 10108.564 | 10.968 | [8 empty] | 4.78 | [5 empty] | 434.33 | 774.436
6090 |  |  | Joint | 10119.532 | 10.07 | [8 empty] | 4.78 | [5 empty] | 445.298 | 763.468
6100 |  |  | Joint | 10129.602 | 10.796 | [8 empty] | 4.78 | [5 empty] | 455.368 | 753.398
6110 |  |  | Joint | 10140.398 | 18.796 | [8 empty] | 4.78 | [5 empty] | 466.164 | 742.602
6120 |  |  | Joint | 10159.194 | 13.668 | [8 empty] | 4.78 | [5 empty] | 484.96 | 723.806
6120 | 672 |  | Mill Defect | 10169.966 | 13.668 | 10.772 | 2.896 | 22 | 40.2987 |  |  |  |  | 4.78 | 11:00 |  |  |  |  | 484.96 | 723.806
6130 |  |  | Joint | 10172.862 | 12.454 | [8 empty] | 4.78 | [5 empty] | 498.628 | 710.138
6140 |  |  | Joint | 10185.316 | 13.966 | [8 empty] | 4.78 | [5 empty] | 511.082 | 697.684
6150 |  |  | Joint | 10199.282 | 18.846 | [8 empty] | 4.78 | [5 empty] | 525.048 | 683.718
6160 |  |  | Joint | 10218.128 | 18.838 | [8 empty] | 4.78 | [5 empty] | 543.894 | 664.872
6170 |  |  | Joint | 10236.966 | 18.8 | [8 empty] | 4.78 | [5 empty] | 562.732 | 646.034
6180 |  |  | Joint | 10255.766 | 18.792 | [8 empty] | 4.78 | [5 empty] | 581.532 | 627.234
6190 |  |  | Joint | 10274.558 | 18.812 | [8 empty] | 4.78 | [5 empty] | 600.324 | 608.442
6190 | 673 |  | Mill Defect | 10278.892 | 18.812 | 4.334 | 14.478 | 28 | 30.2241 |  |  |  |  | 4.78 | 5:58 |  |  |  |  | 600.324 | 608.442
6200 |  |  | Joint | 10293.37 | 18.844 | [8 empty] | 4.78 | [5 empty] | 619.136 | 589.63
6210 |  |  | Joint | 10312.214 | 18.85 | [8 empty] | 4.78 | [5 empty] | 637.98 | 570.786
6220 |  |  | Joint | 10331.064 | 18.83 | [8 empty] | 4.78 | [5 empty] | 656.83 | 551.936
6230 |  |  | Joint | 10349.894 | 18.808 | [8 empty] | 4.78 | [5 empty] | 675.66 | 533.106
6240 |  |  | Joint | 10368.702 | 18.818 | [8 empty] | 4.78 | [5 empty] | 694.468 | 514.298
6250 |  |  | Joint | 10387.52 | 19.02 | [8 empty] | 4.78 | [5 empty] | 713.286 | 495.48
6250 | 674 |  | Mill Defect | 10398.172 | 19.02 | 10.652 | 8.368 | 34 | 48.6943 |  |  |  |  | 4.78 | 12:47 |  |  |  |  | 713.286 | 495.48
6260 |  |  | Joint | 10406.54 | 18.832 | [8 empty] | 4.78 | [5 empty] | 732.306 | 476.46
6270 |  |  | Joint | 10425.372 | 18.826 | [8 empty] | 4.78 | [5 empty] | 751.138 | 457.628
6280 |  |  | Joint | 10444.198 | 18.814 | [8 empty] | 4.78 | [5 empty] | 769.964 | 438.802
6290 |  |  | Joint | 10463.012 | 18.806 | [8 empty] | 4.78 | [5 empty] | 788.778 | 419.988
6300 |  |  | Joint | 10481.818 | 18.724 | [8 empty] | 4.78 | [5 empty] | 807.584 | 401.182
6310 |  |  | Joint | 10500.542 | 15.204 | [8 empty] | 4.78 | [5 empty] | 826.308 | 382.458
6310 | 675 |  | Mill Defect | 10508.892 | 15.204 | 8.35 | 6.854 | 34 | 40.2987 |  |  |  |  | 4.78 | 4:03 |  |  |  |  | 826.308 | 382.458
6310 | 676 |  | Metal Loss | 10515.622 | 15.204 | 15.08 | 0.124 | 10 | 10 | 12% | External | 0.41 | 24208 | 4.78 | 7:43 |  |  |  |  | 826.308 | 382.458
6320 |  |  | Joint | 10515.746 | 18.828 | [8 empty] | 4.78 | [5 empty] | 841.512 | 367.254
6330 |  |  | Joint | 10534.574 | 18.842 | [8 empty] | 4.78 | [5 empty] | 860.34 | 348.426
6330 | 677 |  | Bend | 10547.948 | 18.842 | 13.374 | 5.468 | 6536 | [5 empty] | 4.78 | [5 empty] | 860.34 | 348.426 | 23 - Left (Field)
6340 |  |  | Joint | 10553.416 | 18.798 | [8 empty] | 4.78 | [5 empty] | 879.182 | 329.584 | Mill Defects Throughout Joint
6350 |  |  | Joint | 10572.214 | 18.804 | [8 empty] | 4.78 | [5 empty] | 897.98 | 310.786
6360 |  |  | Joint | 10591.018 | 18.836 | [8 empty] | 4.78 | [5 empty] | 916.784 | 291.982
6370 |  |  | Joint | 10609.854 | 18.818 | [8 empty] | 4.78 | [5 empty] | 935.62 | 273.146
6370 | 678 |  | Dent | 10618.32 | 18.818 | 8.466 | 10.352 | 204 | 107.463 |  |  |  |  | 4.78 | 10:13 | 1% |  |  |  | 935.62 | 273.146
6380 |  |  | Joint | 10628.672 | 14.46 | [8 empty] | 4.78 | [5 empty] | 954.438 | 254.328
6380 | 679 |  | Metal Loss | 10629.004 | 14.46 | 0.332 | 14.128 | 8 | 18 | 10% | External | 0.409 | 24255 | 4.78 | 12:50 |  |  |  |  | 954.438 | 254.328
6390 |  |  | Joint | 10643.132 | 4.656 | [8 empty] | 4.78 | [5 empty] | 968.898 | 239.868
6390 | 680 |  | Bend | 10645.548 | 4.656 | 2.416 | 2.24 | 3552 | [5 empty] | 4.78 | [5 empty] | 968.898 | 239.868 | 45 - Right (Field)
6400 |  |  | Joint | 10647.788 | 12.532 | [8 empty] | 4.78 | [5 empty] | 973.554 | 235.212
6400 | 681 |  | Bend | 10652.418 | 12.532 | 4.63 | 7.902 | 6028 | [5 empty] | 4.78 | [5 empty] | 973.554 | 235.212 | 20 - Right (Field)
6410 |  |  | Joint | 10660.32 | 18.806 | [8 empty] | 4.78 | [5 empty] | 986.086 | 222.68
6420 |  |  | Joint | 10679.126 | 18.82 | [8 empty] | 4.78 | [5 empty] | 1004.892 | 203.874
6430 |  |  | Joint | 10697.946 | 18.832 | [8 empty] | 4.78 | [5 empty] | 1023.712 | 185.054
6430 | 682 |  | Mill Defect | 10712.166 | 18.832 | 14.22 | 4.612 | 30 | 30.224 |  |  |  |  | 4.78 | 8:55 |  |  |  |  | 1023.712 | 185.054
6440 |  |  | Joint | 10716.778 | 18.846 | [8 empty] | 4.78 | [5 empty] | 1042.544 | 166.222
6450 |  |  | Joint | 10735.624 | 19.71 | [8 empty] | 4.78 | [5 empty] | 1061.39 | 147.376
6460 |  |  | Joint | 10755.334 | 18.83 | [8 empty] | 4.78 | [5 empty] | 1081.1 | 127.666
6470 |  |  | Joint | 10774.164 | 18.814 | [8 empty] | 4.78 | [5 empty] | 1099.93 | 108.836
6480 |  |  | Joint | 10792.978 | 18.824 | [8 empty] | 4.78 | [5 empty] | 1118.744 | 90.022
6480 | 683 |  | Mill Defect | 10804.038 | 18.824 | 11.06 | 7.764 | 22 | 28.5449 |  |  |  |  | 4.78 | 4:33 |  |  |  |  | 1118.744 | 90.022
6490 |  |  | Joint | 10811.802 | 18.842 | [8 empty] | 4.78 | [5 empty] | 1137.568 | 71.198
6500 |  |  | Joint | 10830.644 | 18.782 | [8 empty] | 4.78 | [5 empty] | 1156.41 | 52.356
6510 |  |  | Joint | 10849.426 | 18.826 | [8 empty] | 4.78 | [5 empty] | 1175.192 | 33.574
6520 |  |  | Joint | 10868.252 | 2.586 | [8 empty] | 4.78 | [5 empty] | 1194.018 | 14.748
6530 |  |  | Joint | 10870.838 | 2.002 | [8 empty] | 4.78 | [5 empty] | 1196.604 | 12.162
6530 | 684 |  | Anchor | 10871.948 | 2.002 | 1.11 | 0.892 | [6 empty] | 4.78 | [5 empty] | 1196.604 | 12.162
6540 |  |  | Joint | 10872.84 | 0.598 | [8 empty] | 10.97 | [5 empty] | 1198.606 | 10.16
6540 | 685 |  | Wall Thickness Up | 10872.84 | 0.598 | 0 | 0.598 | [6 empty] | 10.97 | [5 empty] | 1198.606 | 10.16 | From 4.780 to 10.970mm
6550 |  |  | Joint | 10873.438 | 3.904 | [8 empty] | 10.97 | [5 empty] | 1199.204 | 9.562
6550 | 686 |  | Bend | 10875.754 | 3.904 | 2.316 | 1.588 | 2918 | [5 empty] | 10.97 | [5 empty] | 1199.204 | 9.562 | 45 - Up (Field)
6560 |  |  | Joint | 10877.342 | 1.408 | [8 empty] | 10.97 | [5 empty] | 1203.108 | 5.658
6570 |  |  | Joint | 10878.75 | 3.838 | [8 empty] | 10.97 | [5 empty] | 1204.516 | 4.25
6570 | 687 |  | Bend | 10880.56 | 3.838 | 1.81 | 2.028 | 2824 | [5 empty] | 10.97 | [5 empty] | 1204.516 | 4.25 | 45 - Down (Field)
6570 | 688 |  | Anchor | 10882.146 | 3.838 | 3.396 | 0.442 | [6 empty] | 10.97 | [5 empty] | 1204.516 | 4.25 | Pipe Stand
6570 | 689 |  | Tap | 10882.434 | 3.838 | 3.684 | 0.154 | [6 empty] | 10.97 | 12:00 |  |  |  |  | 1204.516 | 4.25
6580 |  |  | Joint | 10882.588 | 0.832 | [8 empty] | 10.97 | [5 empty] | 1208.354 | 0.412
6580 | 690 |  | Flange | 10882.708 | 0.832 | 0.12 | 0.712 | [6 empty] | 10.97 | [5 empty] | 1208.354 | 0.412
6580 | 691 |  | Ball Valve | 10883 | 0.832 | 0.412 | 0.42 | [6 empty] | 10.97 | [5 empty] | 1208.354 | 0.412 | Most U/S Valve @ Riser 2 @ 10-16-80-13W6
6580 | 692 |  | Flange | 10883.302 | 0.832 | 0.714 | 0.118 | [6 empty] | 10.97 | [5 empty] | 1208.354 | 0.412
6590 |  |  | Joint | 10883.42 | 1.01 | [8 empty] | 10.97 | [5 empty] | 0.42 | 1478.302
6590 | 693 |  | Anchor | 10883.622 | 1.01 | 0.202 | 0.808 | [6 empty] | 10.97 | [5 empty] | 0.42 | 1478.302 | Pipe Stand
6590 | 694 |  | Tap | 10883.842 | 1.01 | 0.422 | 0.588 | [6 empty] | 10.97 | 12:00 |  |  |  |  | 0.42 | 1478.302
6600 |  |  | Joint | 10884.43 | 1.314 | [8 empty] | 10.97 | [5 empty] | 1.43 | 1477.292
6600 | 695 |  | Flange | 10884.544 | 1.314 | 0.114 | 1.2 | [6 empty] | 10.97 | [5 empty] | 1.43 | 1477.292
6600 | 696 |  | Ball Valve | 10884.812 | 1.314 | 0.382 | 0.932 | [6 empty] | 10.97 | [5 empty] | 1.43 | 1477.292
6600 | 697 |  | Flange | 10885.098 | 1.314 | 0.668 | 0.646 | [6 empty] | 10.97 | [5 empty] | 1.43 | 1477.292
6600 | 698 |  | ESD Valve | 10885.372 | 1.314 | 0.942 | 0.372 | [6 empty] | 10.97 | [5 empty] | 1.43 | 1477.292
6600 | 699 |  | Flange | 10885.636 | 1.314 | 1.206 | 0.108 | [6 empty] | 10.97 | [5 empty] | 1.43 | 1477.292
6610 |  |  | Joint | 10885.744 | 0.29 | [8 empty] | 10.97 | [5 empty] | 2.744 | 1475.978
6610 | 700 |  | Tap | 10885.896 | 0.29 | 0.152 | 0.138 | [6 empty] | 10.97 | 12:00 |  |  |  |  | 2.744 | 1475.978
6620 |  |  | Joint | 10886.034 | 0.814 | [8 empty] | 10.97 | [5 empty] | 3.034 | 1475.688
6620 | 701 |  | Flange | 10886.156 | 0.814 | 0.122 | 0.692 | [6 empty] | 10.97 | [5 empty] | 3.034 | 1475.688
6620 | 702 |  | Ball Valve | 10886.446 | 0.814 | 0.412 | 0.402 | [6 empty] | 10.97 | [5 empty] | 3.034 | 1475.688
6620 | 703 |  | Flange | 10886.74 | 0.814 | 0.706 | 0.108 | [6 empty] | 10.97 | [5 empty] | 3.034 | 1475.688
6630 |  |  | Joint | 10886.848 | 1.502 | [8 empty] | 10.97 | [5 empty] | 3.848 | 1474.874
6630 | 704 |  | Anchor | 10887.33 | 1.502 | 0.482 | 1.02 | [6 empty] | 10.97 | [5 empty] | 3.848 | 1474.874 | Pipe Stand
6630 | 705 |  | Tap | 10888.194 | 1.502 | 1.346 | 0.156 | [6 empty] | 10.97 | 12:00 |  |  |  |  | 3.848 | 1474.874
6640 |  |  | Joint | 10888.35 | 0.796 | [8 empty] | 10.97 | [5 empty] | 5.35 | 1473.372
6640 | 706 |  | Flange | 10888.466 | 0.796 | 0.116 | 0.68 | [6 empty] | 10.97 | [5 empty] | 5.35 | 1473.372
6640 | 707 |  | Ball Valve | 10888.744 | 0.796 | 0.394 | 0.402 | [6 empty] | 10.97 | [5 empty] | 5.35 | 1473.372
6640 | 708 |  | Flange | 10889.016 | 0.796 | 0.666 | 0.13 | [6 empty] | 10.97 | [5 empty] | 5.35 | 1473.372
6650 |  |  | Joint | 10889.146 | 3.748 | [8 empty] | 10.97 | [5 empty] | 6.146 | 1472.576
6650 | 709 |  | Tap | 10889.288 | 3.748 | 0.142 | 3.606 | [6 empty] | 10.97 | 12:00 |  |  |  |  | 6.146 | 1472.576
6650 | 710 |  | Anchor | 10889.426 | 3.748 | 0.28 | 3.468 | [6 empty] | 10.97 | [5 empty] | 6.146 | 1472.576 | Pipe Stand
6650 | 711 |  | Bend | 10891.284 | 3.748 | 2.138 | 1.61 | 2982 | [5 empty] | 10.97 | [5 empty] | 6.146 | 1472.576 | 45 - Down (Field)
6660 |  |  | Joint | 10892.894 | 1.412 | [8 empty] | 10.97 | [5 empty] | 9.894 | 1468.828
6670 |  |  | Joint | 10894.306 | 3.82 | [8 empty] | 10.97 | [5 empty] | 11.306 | 1467.416
6670 | 712 |  | Bend | 10896.346 | 3.82 | 2.04 | 1.78 | 3076 | [5 empty] | 10.97 | [5 empty] | 11.306 | 1467.416 | 45 - Up (Field)
6680 |  |  | Joint | 10898.126 | 0.59 | [8 empty] | 10.97 | [5 empty] | 15.126 | 1463.596
6690 |  |  | Joint | 10898.716 | 1.048 | [8 empty] | 4.78 | [5 empty] | 15.716 | 1463.006
6690 | 713 |  | Wall Thickness Down | 10898.716 | 1.048 | 0 | 1.048 | [6 empty] | 4.78 | [5 empty] | 15.716 | 1463.006 | From 10.970 to 4.780mm
6690 | 714 |  | Dent | 10899.28 | 1.048 | 0.564 | 0.484 | 232 | 124.674 |  |  |  |  | 4.78 | 7:27 | 4% |  |  |  | 15.716 | 1463.006 | Associated with Anchor
6690 | 715 |  | Anchor | 10899.28 | 1.048 | 0.564 | 0.484 | [6 empty] | 4.78 | [5 empty] | 15.716 | 1463.006
6700 |  |  | Joint | 10899.764 | 16.872 | [8 empty] | 4.78 | [5 empty] | 16.764 | 1461.958
6710 |  |  | Joint | 10916.636 | 19.642 | [8 empty] | 4.78 | [5 empty] | 33.636 | 1445.086
6720 |  |  | Joint | 10936.278 | 19.672 | [8 empty] | 4.78 | [5 empty] | 53.278 | 1425.444
6730 |  |  | Joint | 10955.95 | 19.654 | [8 empty] | 4.78 | [5 empty] | 72.95 | 1405.772
6740 |  |  | Joint | 10975.604 | 2.896 | [8 empty] | 4.78 | [5 empty] | 92.604 | 1386.118
6750 |  |  | Joint | 10978.5 | 19.738 | [8 empty] | 4.78 | [5 empty] | 95.5 | 1383.222
6760 |  |  | Joint | 10998.238 | 19.69 | [8 empty] | 4.78 | [5 empty] | 115.238 | 1363.484
6770 |  |  | Joint | 11017.928 | 19.682 | [8 empty] | 4.78 | [5 empty] | 134.928 | 1343.794
6770 | 716 |  | Metal Loss | 11037.49 | 19.682 | 19.562 | 0.12 | 10 | 26 | 10% | External | 0.41 | 24226 | 4.78 | 7:47 |  |  |  |  | 134.928 | 1343.794
6780 |  |  | Joint | 11037.61 | 19.71 | [8 empty] | 4.78 | [5 empty] | 154.61 | 1324.112
6790 |  |  | Joint | 11057.32 | 19.688 | [8 empty] | 4.78 | [5 empty] | 174.32 | 1304.402
6790 | 717 |  | Mill Defect | 11065.272 | 19.688 | 7.952 | 11.736 | 38 | 30.224 |  |  |  |  | 4.78 | 6:02 |  |  |  |  | 174.32 | 1304.402
6800 |  |  | Joint | 11077.008 | 19.68 | [8 empty] | 4.78 | [5 empty] | 194.008 | 1284.714
6810 |  |  | Joint | 11096.688 | 19.694 | [8 empty] | 4.78 | [5 empty] | 213.688 | 1265.034
6820 |  |  | Joint | 11116.382 | 19.706 | [8 empty] | 4.78 | [5 empty] | 233.382 | 1245.34
6830 |  |  | Joint | 11136.088 | 19.676 | [8 empty] | 4.78 | [5 empty] | 253.088 | 1225.634
6840 |  |  | Joint | 11155.764 | 19.692 | [8 empty] | 4.78 | [5 empty] | 272.764 | 1205.958
6850 |  |  | Joint | 11175.456 | 19.702 | [8 empty] | 4.78 | [5 empty] | 292.456 | 1186.266
6860 |  |  | Joint | 11195.158 | 19.71 | [8 empty] | 4.78 | [5 empty] | 312.158 | 1166.564
6870 |  |  | Joint | 11214.868 | 19.694 | [8 empty] | 4.78 | [5 empty] | 331.868 | 1146.854
6880 |  |  | Joint | 11234.562 | 19.664 | [8 empty] | 4.78 | [5 empty] | 351.562 | 1127.16
6890 |  |  | Joint | 11254.226 | 19.686 | [8 empty] | 4.78 | [5 empty] | 371.226 | 1107.496
6900 |  |  | Joint | 11273.912 | 7.696 | [8 empty] | 4.78 | [5 empty] | 390.912 | 1087.81
6910 |  |  | Joint | 11281.608 | 8.964 | [8 empty] | 4.78 | [5 empty] | 398.608 | 1080.114
6920 |  |  | Joint | 11290.572 | 10.094 | [8 empty] | 4.78 | [5 empty] | 407.572 | 1071.15
6930 |  |  | Joint | 11300.666 | 10.872 | [8 empty] | 4.78 | [5 empty] | 417.666 | 1061.056
6940 |  |  | Joint | 11311.538 | 9.488 | [8 empty] | 4.78 | [5 empty] | 428.538 | 1050.184
6950 |  |  | Joint | 11321.026 | 8.774 | [8 empty] | 4.78 | [5 empty] | 438.026 | 1040.696
6960 |  |  | Joint | 11329.8 | 12.152 | [8 empty] | 4.78 | [5 empty] | 446.8 | 1031.922
6970 |  |  | Joint | 11341.952 | 11.532 | [8 empty] | 4.78 | [5 empty] | 458.952 | 1019.77
6980 |  |  | Joint | 11353.484 | 12.922 | [8 empty] | 4.78 | [5 empty] | 470.484 | 1008.238
6990 |  |  | Joint | 11366.406 | 13.52 | [8 empty] | 4.78 | [5 empty] | 483.406 | 995.316
7000 |  |  | Joint | 11379.926 | 12.942 | [8 empty] | 4.78 | [5 empty] | 496.926 | 981.796
7010 |  |  | Joint | 11392.868 | 13.79 | [8 empty] | 4.78 | [5 empty] | 509.868 | 968.854
7020 |  |  | Joint | 11406.658 | 11.656 | [8 empty] | 4.78 | [5 empty] | 523.658 | 955.064
7030 |  |  | Joint | 11418.314 | 10.95 | [8 empty] | 4.78 | [5 empty] | 535.314 | 943.408
7040 |  |  | Joint | 11429.264 | 11.366 | [8 empty] | 4.78 | [5 empty] | 546.264 | 932.458
7050 |  |  | Joint | 11440.63 | 19.696 | [8 empty] | 4.78 | [5 empty] | 557.63 | 921.092
7060 |  |  | Joint | 11460.326 | 19.676 | [8 empty] | 4.78 | [5 empty] | 577.326 | 901.396
7070 |  |  | Joint | 11480.002 | 19.018 | [8 empty] | 4.78 | [5 empty] | 597.002 | 881.72
7070 | 718 |  | Mill Defect | 11490.788 | 19.018 | 10.786 | 8.232 | 28 | 57.0898 |  |  |  |  | 4.78 | 2:06 |  |  |  |  | 597.002 | 881.72
7080 |  |  | Joint | 11499.02 | 19.702 | [8 empty] | 4.78 | [5 empty] | 616.02 | 862.702
7090 |  |  | Joint | 11518.722 | 18.264 | [8 empty] | 4.78 | [5 empty] | 635.722 | 843
7100 |  |  | Joint | 11536.986 | 18.17 | [8 empty] | 4.78 | [5 empty] | 653.986 | 824.736
7100 | 719 |  | Metal Loss | 11538.104 | 18.17 | 1.118 | 17.052 | 24 | 39 | 10% | External | 0.415 | 23933 | 4.78 | 3:24 |  |  |  |  | 653.986 | 824.736
7100 | 720 |  | Metal Loss | 11538.12 | 18.17 | 1.134 | 17.036 | 26 | 39 | 10% | External | 0.416 | 23887 | 4.78 | 9:00 |  |  |  |  | 653.986 | 824.736
7100 | 721 |  | Metal Loss | 11538.146 | 18.17 | 1.16 | 17.01 | 24 | 26 | 12% | External | 0.416 | 23851 | 4.78 | 11:30 |  |  |  |  | 653.986 | 824.736
7100 | 722 |  | Bend | 11541.128 | 18.17 | 4.142 | 14.028 | 4824 | [5 empty] | 4.78 | [5 empty] | 653.986 | 824.736 | 19 - Left (Field)
7110 |  |  | Joint | 11555.156 | 19.686 | [8 empty] | 4.78 | [5 empty] | 672.156 | 806.566
7120 |  |  | Joint | 11574.842 | 18.244 | [8 empty] | 4.78 | [5 empty] | 691.842 | 786.88
7130 |  |  | Joint | 11593.086 | 4.552 | [8 empty] | 4.78 | [5 empty] | 710.086 | 768.636
7140 |  |  | Joint | 11597.638 | 15.152 | [8 empty] | 4.78 | [5 empty] | 714.638 | 764.084
7140 | 723 |  | Metal Loss | 11611.932 | 15.152 | 14.294 | 0.858 | 22 | 16 | 20% | External | 0.421 | 23596 | 4.78 | 12:17 |  |  |  |  | 714.638 | 764.084 | Possible Mill Defect, Assoc. with SWD
7140 | 724 |  | Metal Loss | 11611.97 | 15.152 | 14.332 | 0.82 | 10 | 8 | 13% | External | 0.41 | 24198 | 4.78 | 11:47 |  |  |  |  | 714.638 | 764.084 | Possible Mill Defect
7140 | 725 |  | Metal Loss | 11612.18 | 15.152 | 14.542 | 0.61 | 14 | 10 | 10% | External | 0.411 | 24155 | 4.78 | 4:52 |  |  |  |  | 714.638 | 764.084
7150 |  |  | Joint | 11612.79 | 18.27 | [8 empty] | 4.78 | [5 empty] | 729.79 | 748.932
7160 |  |  | Joint | 11631.06 | 16.35 | [8 empty] | 4.78 | [5 empty] | 748.06 | 730.662
7170 |  |  | Joint | 11647.41 | 4.752 | [8 empty] | 4.78 | [5 empty] | 764.41 | 714.312
7170 | 726 |  | Bend | 11650.022 | 4.752 | 2.612 | 2.14 | 3808 | [5 empty] | 4.78 | [5 empty] | 764.41 | 714.312 | 45 - Right (Field)
7180 |  |  | Joint | 11652.162 | 18.274 | [8 empty] | 4.78 | [5 empty] | 769.162 | 709.56
7190 |  |  | Joint | 11670.436 | 3.794 | [8 empty] | 4.78 | [5 empty] | 787.436 | 691.286
7190 | 727 |  | Mill Defect | 11672.928 | 3.794 | 2.492 | 1.302 | 28 | 45.336 |  |  |  |  | 4.78 | 5:04 |  |  |  |  | 787.436 | 691.286
7200 |  |  | Joint | 11674.23 | 18.244 | [8 empty] | 4.78 | [5 empty] | 791.23 | 687.492
7210 |  |  | Joint | 11692.474 | 18.24 | [8 empty] | 4.78 | [5 empty] | 809.474 | 669.248
7220 |  |  | Joint | 11710.714 | 19.7 | [8 empty] | 4.78 | [5 empty] | 827.714 | 651.008
7230 |  |  | Joint | 11730.414 | 14.452 | [8 empty] | 4.78 | [5 empty] | 847.414 | 631.308
7240 |  |  | Joint | 11744.866 | 18.28 | [8 empty] | 4.78 | [5 empty] | 861.866 | 616.856
7250 |  |  | Joint | 11763.146 | 19.748 | [8 empty] | 4.78 | [5 empty] | 880.146 | 598.576
7260 |  |  | Joint | 11782.894 | 19.658 | [8 empty] | 4.78 | [5 empty] | 899.894 | 578.828
7270 |  |  | Joint | 11802.552 | 18.78 | [8 empty] | 4.78 | [5 empty] | 919.552 | 559.17
7270 | 728 |  | Mill Defect | 11812.286 | 18.78 | 9.734 | 9.046 | 62 | 72.2018 |  |  |  |  | 4.78 | 2:25 |  |  |  |  | 919.552 | 559.17
7280 |  |  | Joint | 11821.332 | 15.196 | [8 empty] | 4.78 | [5 empty] | 938.332 | 540.39
7290 |  |  | Joint | 11836.528 | 18.24 | [8 empty] | 4.78 | [5 empty] | 953.528 | 525.194
7290 | 729 |  | Bend | 11848.934 | 18.24 | 12.406 | 5.834 | 7552 | [5 empty] | 4.78 | [5 empty] | 953.528 | 525.194 | 34 - Left (Field)
7300 |  |  | Joint | 11854.768 | 17.818 | [8 empty] | 4.78 | [5 empty] | 971.768 | 506.954
7310 |  |  | Joint | 11872.586 | 18.284 | [8 empty] | 4.78 | [5 empty] | 989.586 | 489.136
7320 |  |  | Joint | 11890.87 | 18.26 | [8 empty] | 4.78 | [5 empty] | 1007.87 | 470.852
7330 |  |  | Joint | 11909.13 | 18.252 | [8 empty] | 4.78 | [5 empty] | 1026.13 | 452.592
7340 |  |  | Joint | 11927.382 | 18.246 | [8 empty] | 4.78 | [5 empty] | 1044.382 | 434.34
7340 | 730 |  | Mill Defect | 11938.084 | 18.246 | 10.702 | 7.544 | 56 | 33.5823 |  |  |  |  | 4.78 | 11:53 |  |  |  |  | 1044.382 | 434.34 | Assoc. with SWD
7350 |  |  | Joint | 11945.628 | 18.26 | [8 empty] | 4.78 | [5 empty] | 1062.628 | 416.094
7360 |  |  | Joint | 11963.888 | 18.272 | [8 empty] | 4.78 | [5 empty] | 1080.888 | 397.834
7370 |  |  | Joint | 11982.16 | 18.278 | [8 empty] | 4.78 | [5 empty] | 1099.16 | 379.562
7380 |  |  | Joint | 12000.438 | 18.27 | [8 empty] | 4.78 | [5 empty] | 1117.438 | 361.284
7390 |  |  | Joint | 12018.708 | 18.268 | [8 empty] | 4.78 | [5 empty] | 1135.708 | 343.014
7400 |  |  | Joint | 12036.976 | 18.234 | [8 empty] | 4.78 | [5 empty] | 1153.976 | 324.746
7410 |  |  | Joint | 12055.21 | 18.166 | [8 empty] | 4.78 | [5 empty] | 1172.21 | 306.512
7420 |  |  | Joint | 12073.376 | 18.254 | [8 empty] | 4.78 | [5 empty] | 1190.376 | 288.346 | Mill Defects Throughout Joint
7430 |  |  | Joint | 12091.63 | 18.28 | [8 empty] | 4.78 | [5 empty] | 1208.63 | 270.092
7440 |  |  | Joint | 12109.91 | 18.264 | [8 empty] | 4.78 | [5 empty] | 1226.91 | 251.812
7450 |  |  | Joint | 12128.174 | 18.244 | [8 empty] | 4.78 | [5 empty] | 1245.174 | 233.548
7460 |  |  | Joint | 12146.418 | 18.242 | [8 empty] | 4.78 | [5 empty] | 1263.418 | 215.304
7470 |  |  | Joint | 12164.66 | 18.284 | [8 empty] | 4.78 | [5 empty] | 1281.66 | 197.062
7480 |  |  | Joint | 12182.944 | 18.266 | [8 empty] | 4.78 | [5 empty] | 1299.944 | 178.778
7490 |  |  | Joint | 12201.21 | 15.044 | [8 empty] | 4.78 | [5 empty] | 1318.21 | 160.512
7490 | 731 |  | Mill Defect | 12203.372 | 15.044 | 2.162 | 12.882 | 112 | 52.0525 |  |  |  |  | 4.78 | 2:37 |  |  |  |  | 1318.21 | 160.512 | Assoc. with SWD
7500 |  |  | Joint | 12216.254 | 18.262 | [8 empty] | 4.78 | [5 empty] | 1333.254 | 145.468
7510 |  |  | Joint | 12234.516 | 18.22 | [8 empty] | 4.78 | [5 empty] | 1351.516 | 127.206
7520 |  |  | Joint | 12252.736 | 18.242 | [8 empty] | 4.78 | [5 empty] | 1369.736 | 108.986
7530 |  |  | Joint | 12270.978 | 18.256 | [8 empty] | 4.78 | [5 empty] | 1387.978 | 90.744
7540 |  |  | Joint | 12289.234 | 18.264 | [8 empty] | 4.78 | [5 empty] | 1406.234 | 72.488
7550 |  |  | Joint | 12307.498 | 18.296 | [8 empty] | 4.78 | [5 empty] | 1424.498 | 54.224
7560 |  |  | Joint | 12325.794 | 2.064 | [8 empty] | 4.78 | [5 empty] | 1442.794 | 35.928
7570 |  |  | Joint | 12327.858 | 18.27 | [8 empty] | 4.78 | [5 empty] | 1444.858 | 33.864
7580 |  |  | Joint | 12346.128 | 18.23 | [8 empty] | 4.78 | [5 empty] | 1463.128 | 15.594
7580 | 732 |  | Above Ground Marker | 12361.722 | 18.23 | 15.594 | 2.636 | [6 empty] | 4.78 |  |  | 55.94125833 | 119.9489 | 627.2 | 1463.128 | 15.594 | AGM 5
7590 |  |  | Joint | 12364.358 | 18.246 | [8 empty] | 4.78 | [5 empty] | 2.636 | 1326.7
7600 |  |  | Joint | 12382.604 | 18.286 | [8 empty] | 4.78 | [5 empty] | 20.882 | 1308.454
7610 |  |  | Joint | 12400.89 | 17.644 | [8 empty] | 4.78 | [5 empty] | 39.168 | 1290.168
7620 |  |  | Joint | 12418.534 | 18.284 | [8 empty] | 4.78 | [5 empty] | 56.812 | 1272.524
7630 |  |  | Joint | 12436.818 | 15.604 | [8 empty] | 4.78 | [5 empty] | 75.096 | 1254.24
7640 |  |  | Joint | 12452.422 | 18.24 | [8 empty] | 4.78 | [5 empty] | 90.7 | 1238.636
7650 |  |  | Joint | 12470.662 | 12.766 | [8 empty] | 4.78 | [5 empty] | 108.94 | 1220.396
7660 |  |  | Joint | 12483.428 | 12.738 | [8 empty] | 4.78 | [5 empty] | 121.706 | 1207.63
7670 |  |  | Joint | 12496.166 | 10.284 | [8 empty] | 4.78 | [5 empty] | 134.444 | 1194.892
7680 |  |  | Joint | 12506.45 | 13.122 | [8 empty] | 4.78 | [5 empty] | 144.728 | 1184.608
7690 |  |  | Joint | 12519.572 | 13.102 | [8 empty] | 4.78 | [5 empty] | 157.85 | 1171.486
7700 |  |  | Joint | 12532.674 | 13.1 | [8 empty] | 4.78 | [5 empty] | 170.952 | 1158.384
7710 |  |  | Joint | 12545.774 | 13.942 | [8 empty] | 4.78 | [5 empty] | 184.052 | 1145.284
7720 |  |  | Joint | 12559.716 | 12.84 | [8 empty] | 4.78 | [5 empty] | 197.994 | 1131.342
7730 |  |  | Joint | 12572.556 | 9.314 | [8 empty] | 4.78 | [5 empty] | 210.834 | 1118.502
7740 |  |  | Joint | 12581.87 | 8.714 | [8 empty] | 4.78 | [5 empty] | 220.148 | 1109.188
7750 |  |  | Joint | 12590.584 | 18.238 | [8 empty] | 4.78 | [5 empty] | 228.862 | 1100.474
7760 |  |  | Joint | 12608.822 | 18.28 | [8 empty] | 4.78 | [5 empty] | 247.1 | 1082.236
7770 |  |  | Joint | 12627.102 | 18.206 | [8 empty] | 4.78 | [5 empty] | 265.38 | 1063.956
7780 |  |  | Joint | 12645.308 | 16.602 | [8 empty] | 4.78 | [5 empty] | 283.586 | 1045.75
7790 |  |  | Joint | 12661.91 | 13.314 | [8 empty] | 4.78 | [5 empty] | 300.188 | 1029.148
7800 |  |  | Joint | 12675.224 | 11.344 | [8 empty] | 4.78 | [5 empty] | 313.502 | 1015.834
7810 |  |  | Joint | 12686.568 | 10.444 | [8 empty] | 4.78 | [5 empty] | 324.846 | 1004.49
7820 |  |  | Joint | 12697.012 | 19.708 | [8 empty] | 4.78 | [5 empty] | 335.29 | 994.046
7830 |  |  | Joint | 12716.72 | 18.3 | [8 empty] | 4.78 | [5 empty] | 354.998 | 974.338
7840 |  |  | Joint | 12735.02 | 19.714 | [8 empty] | 4.78 | [5 empty] | 373.298 | 956.038
7850 |  |  | Joint | 12754.734 | 19.7 | [8 empty] | 4.78 | [5 empty] | 393.012 | 936.324
7860 |  |  | Joint | 12774.434 | 11.528 | [8 empty] | 4.78 | [5 empty] | 412.712 | 916.624
7870 |  |  | Joint | 12785.962 | 19.676 | [8 empty] | 4.78 | [5 empty] | 424.24 | 905.096
7880 |  |  | Joint | 12805.638 | 19.688 | [8 empty] | 4.78 | [5 empty] | 443.916 | 885.42
7890 |  |  | Joint | 12825.326 | 19.714 | [8 empty] | 4.78 | [5 empty] | 463.604 | 865.732
7900 |  |  | Joint | 12845.04 | 19.708 | [8 empty] | 4.78 | [5 empty] | 483.318 | 846.018
7910 |  |  | Joint | 12864.748 | 19.7 | [8 empty] | 4.78 | [5 empty] | 503.026 | 826.31
7920 |  |  | Joint | 12884.448 | 19.658 | [8 empty] | 4.78 | [5 empty] | 522.726 | 806.61
7930 |  |  | Joint | 12904.106 | 19.67 | [8 empty] | 4.78 | [5 empty] | 542.384 | 786.952
7940 |  |  | Joint | 12923.776 | 19.686 | [8 empty] | 4.78 | [5 empty] | 562.054 | 767.282
7940 | 733 |  | Mill Defect | 12931.924 | 19.686 | 8.148 | 11.538 | 26 | 45.336 |  |  |  |  | 4.78 | 2:48 |  |  |  |  | 562.054 | 767.282 | Assoc. with SWD
7950 |  |  | Joint | 12943.462 | 19.714 | [8 empty] | 4.78 | [5 empty] | 581.74 | 747.596
7960 |  |  | Joint | 12963.176 | 19.712 | [8 empty] | 4.78 | [5 empty] | 601.454 | 727.882
7970 |  |  | Joint | 12982.888 | 19.736 | [8 empty] | 4.78 | [5 empty] | 621.166 | 708.17
7980 |  |  | Joint | 13002.624 | 19.68 | [8 empty] | 4.78 | [5 empty] | 640.902 | 688.434
7990 |  |  | Joint | 13022.304 | 19.632 | [8 empty] | 4.78 | [5 empty] | 660.582 | 668.754
8000 |  |  | Joint | 13041.936 | 19.684 | [8 empty] | 4.78 | [5 empty] | 680.214 | 649.122
8010 |  |  | Joint | 13061.62 | 19.708 | [8 empty] | 4.78 | [5 empty] | 699.898 | 629.438
8020 |  |  | Joint | 13081.328 | 19.688 | [8 empty] | 4.78 | [5 empty] | 719.606 | 609.73
8030 |  |  | Joint | 13101.016 | 19.71 | [8 empty] | 4.78 | [5 empty] | 739.294 | 590.042
8040 |  |  | Joint | 13120.726 | 19.67 | [8 empty] | 4.78 | [5 empty] | 759.004 | 570.332
8050 |  |  | Joint | 13140.396 | 19.642 | [8 empty] | 4.78 | [5 empty] | 778.674 | 550.662
8060 |  |  | Joint | 13160.038 | 19.692 | [8 empty] | 4.78 | [5 empty] | 798.316 | 531.02
8070 |  |  | Joint | 13179.73 | 19.726 | [8 empty] | 4.78 | [5 empty] | 818.008 | 511.328
8080 |  |  | Joint | 13199.456 | 19.702 | [8 empty] | 4.78 | [5 empty] | 837.734 | 491.602
8090 |  |  | Joint | 13219.158 | 19.72 | [8 empty] | 4.78 | [5 empty] | 857.436 | 471.9
8100 |  |  | Joint | 13238.878 | 19.706 | [8 empty] | 4.78 | [5 empty] | 877.156 | 452.18
8110 |  |  | Joint | 13258.584 | 19.678 | [8 empty] | 4.78 | [5 empty] | 896.862 | 432.474
8120 |  |  | Joint | 13278.262 | 19.692 | [8 empty] | 4.78 | [5 empty] | 916.54 | 412.796
8130 |  |  | Joint | 13297.954 | 19.73 | [8 empty] | 4.78 | [5 empty] | 936.232 | 393.104
8140 |  |  | Joint | 13317.684 | 19.736 | [8 empty] | 4.78 | [5 empty] | 955.962 | 373.374
8150 |  |  | Joint | 13337.42 | 19.718 | [8 empty] | 4.78 | [5 empty] | 975.698 | 353.638
8160 |  |  | Joint | 13357.138 | 19.666 | [8 empty] | 4.78 | [5 empty] | 995.416 | 333.92
8170 |  |  | Joint | 13376.804 | 19.682 | [8 empty] | 4.78 | [5 empty] | 1015.082 | 314.254
8180 |  |  | Joint | 13396.486 | 19.7 | [8 empty] | 4.78 | [5 empty] | 1034.764 | 294.572
8190 |  |  | Joint | 13416.186 | 19.714 | [8 empty] | 4.78 | [5 empty] | 1054.464 | 274.872
8200 |  |  | Joint | 13435.9 | 19.7 | [8 empty] | 4.78 | [5 empty] | 1074.178 | 255.158
8210 |  |  | Joint | 13455.6 | 19.692 | [8 empty] | 4.78 | [5 empty] | 1093.878 | 235.458
8220 |  |  | Joint | 13475.292 | 19.484 | [8 empty] | 4.78 | [5 empty] | 1113.57 | 215.766
8230 |  |  | Joint | 13494.776 | 17.406 | [8 empty] | 4.78 | [5 empty] | 1133.054 | 196.282
8230 | 734 |  | Metal Loss | 13495.036 | 17.406 | 0.26 | 17.146 | 20 | 34 | 10% | External | 0.413 | 24026 | 4.78 | 7:28 |  |  |  |  | 1133.054 | 196.282
8240 |  |  | Joint | 13512.182 | 19.732 | [8 empty] | 4.78 | [5 empty] | 1150.46 | 178.876
8240 | 735 |  | Bend | 13526.744 | 19.732 | 14.562 | 5.17 | 7488 | [5 empty] | 4.78 | [5 empty] | 1150.46 | 178.876 | 31 - Right (Field)
8250 |  |  | Joint | 13531.914 | 19.742 | [8 empty] | 4.78 | [5 empty] | 1170.192 | 159.144
8250 | 736 |  | Mill Defect | 13533.116 | 19.742 | 1.202 | 18.54 | 28 | 21.8285 |  |  |  |  | 4.78 | 9:25 |  |  |  |  | 1170.192 | 159.144
8260 |  |  | Joint | 13551.656 | 19.76 | [8 empty] | 4.78 | [5 empty] | 1189.934 | 139.402
8270 |  |  | Joint | 13571.416 | 19.738 | [8 empty] | 4.78 | [5 empty] | 1209.694 | 119.642
8280 |  |  | Joint | 13591.154 | 19.686 | [8 empty] | 4.78 | [5 empty] | 1229.432 | 99.904
8290 |  |  | Joint | 13610.84 | 19.648 | [8 empty] | 4.78 | [5 empty] | 1249.118 | 80.218
8300 |  |  | Joint | 13630.488 | 19.736 | [8 empty] | 4.78 | [5 empty] | 1268.766 | 60.57
8310 |  |  | Joint | 13650.224 | 2.242 | [8 empty] | 4.78 | [5 empty] | 1288.502 | 40.834
8320 |  |  | Joint | 13652.466 | 19.728 | [8 empty] | 4.78 | [5 empty] | 1290.744 | 38.592
8330 |  |  | Joint | 13672.194 | 6.7 | [8 empty] | 4.78 | [5 empty] | 1310.472 | 18.864
8330 | 737 |  | Bend | 13675.642 | 6.7 | 3.448 | 3.252 | 5712 | [5 empty] | 4.78 | [5 empty] | 1310.472 | 18.864 | 90 - Right (Field)
8330 | 738 |  | Anchor | 13678.072 | 6.7 | 5.878 | 0.822 | [6 empty] | 4.78 | [5 empty] | 1310.472 | 18.864
8340 |  |  | Joint | 13678.894 | 0.626 | [8 empty] | 4.78 | [5 empty] | 1317.172 | 12.164
8350 |  |  | Joint | 13679.52 | 0.576 | [8 empty] | 10.97 | [5 empty] | 1317.798 | 11.538
8350 | 739 |  | Wall Thickness Up | 13679.52 | 0.576 | 0 | 0.576 | [6 empty] | 10.97 | [5 empty] | 1317.798 | 11.538 | From 4.780 to 10.970mm
8360 |  |  | Joint | 13680.096 | 3.76 | [8 empty] | 10.97 | [5 empty] | 1318.374 | 10.962
8360 | 740 |  | Bend | 13682.166 | 3.76 | 2.07 | 1.69 | 2506 | [5 empty] | 10.97 | [5 empty] | 1318.374 | 10.962 | 45 - Up (Field)
8370 |  |  | Joint | 13683.856 | 1.416 | [8 empty] | 10.97 | [5 empty] | 1322.134 | 7.202
8380 |  |  | Joint | 13685.272 | 3.902 | [8 empty] | 10.97 | [5 empty] | 1323.55 | 5.786
8380 | 741 |  | Bend | 13687.24 | 3.902 | 1.968 | 1.934 | 2634 | [5 empty] | 10.97 | [5 empty] | 1323.55 | 5.786 | 45 - Down (Field)
8380 | 742 |  | Anchor | 13688.83 | 3.902 | 3.558 | 0.344 | [6 empty] | 10.97 | [5 empty] | 1323.55 | 5.786 | Pipe Stand
8380 | 743 |  | Tap | 13689.032 | 3.902 | 3.76 | 0.142 | [6 empty] | 10.97 | 12:00 |  |  |  |  | 1323.55 | 5.786
8390 |  |  | Joint | 13689.174 | 0.25 | [8 empty] | 10.97 | [5 empty] | 1327.452 | 1.884
8390 | 744 |  | Flange | 13689.29 | 0.25 | 0.116 | 0.134 | [6 empty] | 10.97 | [5 empty] | 1327.452 | 1.884
8400 |  |  | Joint | 13689.424 | 0.93 | [8 empty] | 10.97 | [5 empty] | 1327.702 | 1.634
8400 | 745 |  | Tap | 13690.144 | 0.93 | 0.72 | 0.21 | [6 empty] | 10.97 | 12:00 |  |  |  |  | 1327.702 | 1.634
8410 |  |  | Joint | 13690.354 | 0.28 | [8 empty] | 10.97 | [5 empty] | 1328.632 | 0.704
8410 | 746 |  | T-Piece | 13690.514 | 0.28 | 0.16 | 0.12 | [6 empty] | 10.97 | 9:00 |  |  |  |  | 1328.632 | 0.704
8420 |  |  | Joint | 13690.634 | 0.808 | [8 empty] | 10.97 | [5 empty] | 1328.912 | 0.424
8420 | 747 |  | Flange | 13690.77 | 0.808 | 0.136 | 0.672 | [6 empty] | 10.97 | [5 empty] | 1328.912 | 0.424
8420 | 748 |  | Ball Valve | 13691.058 | 0.808 | 0.424 | 0.384 | [6 empty] | 10.97 | [5 empty] | 1328.912 | 0.424 | Receive @ 5-23-80-13W6
8420 | 749 |  | Flange | 13691.34 | 0.808 | 0.706 | 0.102 | [6 empty] | 10.97 | [5 empty] | 1328.912 | 0.424
8430 |  |  | Joint | 13691.442 | 0 | [8 empty] | 10.97 | [5 empty] | 0.384

## M.L. Listing
Metal Loss/Cluster Listing
Project No: |  | 190613-AG-06A | [9 empty] | Client: | ARC Resources
Pipeline Name: |  | 1-34 to 5-23 (A0-1-XG-S168-4-2002) | [9 empty] | Location: | Dawson Creek BC (1-34-79-14W6 to 5-23-80-13W6)
Run Date: |  | 2019-06-13 | [9 empty] | Print Date: | 2019-07-15 07:43
Previous ILI
Joint Number | Feature Number | Cluster Number | Feature Type | Distance (m) | Dist to US Girth Weld (m) | Dist to DS Girth Weld (m) | Length (mm) | Width (mm) | 2019 Depth (%) | 2018 Depth (%) | Depth Difference (%) | Int/Ext | Estimated Repair Factor (ERF) | Burst Pressure (kPa) | Wall Thickness (mm) | Clock Position (hrs:min) | US Girth Weld to US Marker (m) | US Girth Weld to DS Marker (m) | Notes
90 | 16 |  | Metal Loss | 14.624 | 0.212 | 18.44 | 8 | 8 | 12% |  |  | External | 0.41 | 24243 | 4.78 | 1:21 | 14.412 | 1855.722
90 | 17 |  | Metal Loss | 14.684 | 0.272 | 18.38 | 24 | 24 | 12% |  |  | External | 0.416 | 23851 | 4.78 | 4:33 | 14.412 | 1855.722
90 | 18 |  | Metal Loss | 14.686 | 0.274 | 18.378 | 20 | 16 | 12% |  |  | External | 0.414 | 23964 | 4.78 | 11:15 | 14.412 | 1855.722
90 | 19 |  | Metal Loss | 14.688 | 0.276 | 18.376 | 12 | 13 | 11% |  |  | External | 0.411 | 24180 | 4.78 | 6:21 | 14.412 | 1855.722
90 | 20 |  | Metal Loss | 14.694 | 0.282 | 18.37 | 10 | 24 | 11% |  |  | External | 0.41 | 24217 | 4.78 | 2:09 | 14.412 | 1855.722
90 | 21 |  | Metal Loss | 14.718 | 0.306 | 18.346 | 4 | 21 | 10% |  |  | External | 0.409 | 24295 | 4.78 | 1:27 | 14.412 | 1855.722
100 | 23 |  | Metal Loss | 33.106 | 0.042 | 19.642 | 26 | 16 | 19% | 15% | 4% | External | 0.423 | 23450 | 4.78 | 12:06 | 33.064 | 1837.07 | Assoc. with GWD
100 | 24 |  | Metal Loss | 33.276 | 0.212 | 19.472 | 24 | 16 | 10% |  |  | External | 0.415 | 23933 | 4.78 | 4:06 | 33.064 | 1837.07
100 | 25 |  | Metal Loss | 33.346 | 0.282 | 19.402 | 16 | 13 | 11% |  |  | External | 0.412 | 24093 | 4.78 | 7:24 | 33.064 | 1837.07
100 | 26 |  | Metal Loss | 52.69 | 19.626 | 0.058 | 12 | 13 | 11% |  |  | External | 0.411 | 24180 | 4.78 | 12:34 | 33.064 | 1837.07 | Assoc. with GWD
110 | 28 |  | Metal Loss | 58.92 | 6.172 | 0.194 | 16 | 6 | 10% |  |  | External | 0.412 | 24114 | 4.78 | 11:50 | 52.748 | 1817.386
110 | 29 | 30 | Metal Loss | 58.95 | 6.202 | 0.164 | 4 | 10 | 10% |  |  | External | 0.409 | 24295 | 4.78 | 12:14 | 52.748 | 1817.386
110 | 30 |  | Cluster | 58.959 | 6.211 | 0.155 | 22 | 13.202 | 10% |  |  | External | 0.414 | 23980 | 4.78 | 12:12 | 52.748 | 1817.386
110 | 31 | 30 | Metal Loss | 58.968 | 6.22 | 0.146 | 4 | 8 | 10% |  |  | External | 0.409 | 24295 | 4.78 | 12:08 | 52.748 | 1817.386
110 | 32 |  | Metal Loss | 58.994 | 6.246 | 0.12 | 20 | 18 | 13% | 13% | 0% | External | 0.415 | 23932 | 4.78 | 6:20 | 52.748 | 1817.386
110 | 33 |  | Metal Loss | 59.028 | 6.28 | 0.086 | 20 | 13 | 13% | 16% | -3% | External | 0.415 | 23932 | 4.78 | 1:56 | 52.748 | 1817.386 | Assoc. with GWD
120 | 34 |  | Metal Loss | 59.146 | 0.032 | 18.25 | 16 | 13 | 16% |  |  | External | 0.414 | 23981 | 4.78 | 6:38 | 59.114 | 1811.02 | Assoc. with GWD
120 | 35 |  | Metal Loss | 59.162 | 0.048 | 18.234 | 4 | 13 | 12% |  |  | External | 0.409 | 24292 | 4.78 | 7:55 | 59.114 | 1811.02 | Assoc. with GWD
120 | 36 |  | Metal Loss | 59.162 | 0.048 | 18.234 | 14 | 26 | 16% |  |  | External | 0.413 | 24049 | 4.78 | 1:01 | 59.114 | 1811.02 | Assoc. with GWD
120 | 37 |  | Metal Loss | 59.17 | 0.056 | 18.226 | 16 | 16 | 12% |  |  | External | 0.413 | 24071 | 4.78 | 5:13 | 59.114 | 1811.02 | Assoc. with GWD
120 | 38 |  | Metal Loss | 59.19 | 0.076 | 18.206 | 17 | 16 | 10% |  |  | External | 0.412 | 24093 | 4.78 | 7:01 | 59.114 | 1811.02 | Assoc. with GWD
120 | 39 |  | Metal Loss | 59.2 | 0.086 | 18.196 | 14 | 16 | 21% |  |  | External | 0.415 | 23952 | 4.78 | 9:13 | 59.114 | 1811.02 | Assoc. with GWD
120 | 40 |  | Metal Loss | 59.208 | 0.094 | 18.188 | 14 | 16 | 11% |  |  | External | 0.411 | 24138 | 4.78 | 12:37 | 59.114 | 1811.02 | Assoc. with GWD
120 | 41 |  | Metal Loss | 59.266 | 0.152 | 18.13 | 22 | 18 | 17% | 16% | 1% | External | 0.419 | 23718 | 4.78 | 3:19 | 59.114 | 1811.02
120 | 42 |  | Metal Loss | 59.266 | 0.152 | 18.13 | 20 | 10 | 11% |  |  | External | 0.414 | 23995 | 4.78 | 5:13 | 59.114 | 1811.02
120 | 43 | 44 | Metal Loss | 59.304 | 0.19 | 18.092 | 14 | 24 | 10% |  |  | External | 0.411 | 24155 | 4.78 | 8:07 | 59.114 | 1811.02
120 | 44 |  | Cluster | 59.316 | 0.203 | 18.079 | 39 | 40.654 | 11% |  |  | External | 0.422 | 23528 | 4.78 | 7:55 | 59.114 | 1811.02
120 | 45 | 44 | Metal Loss | 59.328 | 0.214 | 18.068 | 16 | 24 | 11% |  |  | External | 0.412 | 24093 | 4.78 | 7:43 | 59.114 | 1811.02
120 | 46 |  | Metal Loss | 66.262 | 7.148 | 11.134 | 10 | 13 | 12% |  |  | External | 0.41 | 24208 | 4.78 | 12:07 | 59.114 | 1811.02
120 | 47 |  | Metal Loss | 66.348 | 7.234 | 11.048 | 16 | 15 | 11% |  |  | External | 0.412 | 24093 | 4.78 | 7:39 | 59.114 | 1811.02
120 | 48 |  | Metal Loss | 66.362 | 7.248 | 11.034 | 16 | 10 | 12% |  |  | External | 0.413 | 24071 | 4.78 | 2:15 | 59.114 | 1811.02
120 | 49 |  | Metal Loss | 66.372 | 7.258 | 11.024 | 14 | 15 | 14% | 11% | 3% | External | 0.412 | 24086 | 4.78 | 5:15 | 59.114 | 1811.02
120 | 50 |  | Metal Loss | 66.38 | 7.266 | 11.016 | 12 | 14 | 10% |  |  | External | 0.41 | 24192 | 4.78 | 12:00 | 59.114 | 1811.02
120 | 51 |  | Metal Loss | 66.402 | 7.288 | 10.994 | 14 | 10 | 11% |  |  | External | 0.411 | 24138 | 4.78 | 7:27 | 59.114 | 1811.02
120 | 52 |  | Metal Loss | 66.55 | 7.436 | 10.846 | 10 | 10 | 10% |  |  | External | 0.41 | 24226 | 4.78 | 6:38 | 59.114 | 1811.02
120 | 53 |  | Metal Loss | 66.586 | 7.472 | 10.81 | 8 | 15 | 10% |  |  | External | 0.409 | 24255 | 4.78 | 3:38 | 59.114 | 1811.02
120 | 54 |  | Metal Loss | 66.59 | 7.476 | 10.806 | 10 | 8 | 10% |  |  | External | 0.41 | 24226 | 4.78 | 6:08 | 59.114 | 1811.02
120 | 55 |  | Metal Loss | 66.62 | 7.506 | 10.776 | 12 | 15 | 12% |  |  | External | 0.411 | 24167 | 4.78 | 3:38 | 59.114 | 1811.02
120 | 56 |  | Metal Loss | 66.636 | 7.522 | 10.76 | 22 | 8 | 17% |  |  | External | 0.419 | 23718 | 4.78 | 5:32 | 59.114 | 1811.02
120 | 57 |  | Metal Loss | 66.652 | 7.538 | 10.744 | 22 | 15 | 12% |  |  | External | 0.415 | 23908 | 4.78 | 4:14 | 59.114 | 1811.02
120 | 58 | 59 | Metal Loss | 66.724 | 7.61 | 10.672 | 16 | 18 | 13% |  |  | External | 0.413 | 24049 | 4.78 | 12:20 | 59.114 | 1811.02
120 | 59 |  | Cluster | 66.73 | 7.616 | 10.666 | 28 | 37.2169 | 13% |  |  | External | 0.419 | 23687 | 4.78 | 12:34 | 59.114 | 1811.02
120 | 60 | 59 | Metal Loss | 66.742 | 7.628 | 10.654 | 4 | 15 | 12% |  |  | External | 0.409 | 24292 | 4.78 | 12:50 | 59.114 | 1811.02
120 | 61 | 63 | Metal Loss | 66.772 | 7.658 | 10.624 | 16 | 18 | 13% |  |  | External | 0.413 | 24049 | 4.78 | 3:44 | 59.114 | 1811.02
120 | 62 |  | Metal Loss | 66.774 | 7.66 | 10.622 | 12 | 23 | 19% |  |  | External | 0.413 | 24069 | 4.78 | 12:20 | 59.114 | 1811.02
120 | 63 |  | Cluster | 66.776 | 7.662 | 10.62 | 24 | 23.718 | 13% |  |  | External | 0.417 | 23809 | 4.78 | 3:39 | 59.114 | 1811.02
120 | 64 |  | Metal Loss | 66.784 | 7.67 | 10.612 | 14 | 15 | 13% |  |  | External | 0.412 | 24103 | 4.78 | 2:02 | 59.114 | 1811.02
120 | 65 | 63 | Metal Loss | 66.786 | 7.672 | 10.61 | 4 | 21 | 11% |  |  | External | 0.409 | 24293 | 4.78 | 3:37 | 59.114 | 1811.02
120 | 66 |  | Metal Loss | 66.796 | 7.682 | 10.6 | 28 | 21 | 15% | 16% | -1% | External | 0.421 | 23580 | 4.78 | 6:01 | 59.114 | 1811.02
120 | 67 |  | Metal Loss | 66.838 | 7.724 | 10.558 | 10 | 15 | 15% |  |  | External | 0.411 | 24179 | 4.78 | 3:44 | 59.114 | 1811.02
120 | 68 |  | Metal Loss | 66.858 | 7.744 | 10.538 | 14 | 12 | 17% |  |  | External | 0.413 | 24030 | 4.78 | 7:55 | 59.114 | 1811.02
120 | 69 |  | Metal Loss | 66.864 | 7.75 | 10.532 | 14 | 26 | 11% |  |  | External | 0.411 | 24138 | 4.78 | 12:25 | 59.114 | 1811.02
120 | 70 |  | Metal Loss | 66.864 | 7.75 | 10.532 | 22 | 13 | 12% |  |  | External | 0.415 | 23908 | 4.78 | 6:39 | 59.114 | 1811.02
120 | 71 |  | Metal Loss | 66.88 | 7.766 | 10.516 | 24 | 12 | 19% |  |  | External | 0.422 | 23543 | 4.78 | 9:19 | 59.114 | 1811.02
120 | 72 | 73 | Metal Loss | 66.894 | 7.78 | 10.502 | 12 | 33 | 37% | 39% | -2% | External | 0.418 | 23745 | 4.78 | 3:31 | 59.114 | 1811.02
120 | 73 |  | Cluster | 66.904 | 7.79 | 10.492 | 32 | 58.6852 | 37% |  |  | External | 0.456 | 21778 | 4.78 | 3:50 | 59.114 | 1811.02
120 | 74 | 73 | Metal Loss | 66.912 | 7.798 | 10.484 | 16 | 18 | 36% | 36% | 0% | External | 0.424 | 23412 | 4.78 | 4:19 | 59.114 | 1811.02
120 | 75 |  | Metal Loss | 66.914 | 7.8 | 10.482 | 14 | 28 | 26% | 22% | 4% | External | 0.416 | 23845 | 4.78 | 12:19 | 59.114 | 1811.02
120 | 76 |  | Metal Loss | 66.918 | 7.804 | 10.478 | 4 | 15 | 10% |  |  | External | 0.409 | 24295 | 4.78 | 10:25 | 59.114 | 1811.02
120 | 77 |  | Metal Loss | 66.928 | 7.814 | 10.468 | 14 | 18 | 17% |  |  | External | 0.413 | 24030 | 4.78 | 2:55 | 59.114 | 1811.02
120 | 78 |  | Metal Loss | 66.942 | 7.828 | 10.454 | 10 | 12 | 10% |  |  | External | 0.41 | 24226 | 4.78 | 1:19 | 59.114 | 1811.02
120 | 79 |  | Metal Loss | 66.96 | 7.846 | 10.436 | 14 | 18 | 25% |  |  | External | 0.416 | 23867 | 4.78 | 2:43 | 59.114 | 1811.02
130 | 80 |  | Metal Loss | 77.582 | 0.186 | 18.09 | 10 | 16 | 10% |  |  | External | 0.41 | 24226 | 4.78 | 6:20 | 77.396 | 1792.738
130 | 81 |  | Metal Loss | 77.606 | 0.21 | 18.066 | 16 | 16 | 12% |  |  | External | 0.413 | 24071 | 4.78 | 1:32 | 77.396 | 1792.738
130 | 82 |  | Metal Loss | 77.622 | 0.226 | 18.05 | 14 | 13 | 19% | 14% | 5% | External | 0.414 | 23992 | 4.78 | 6:26 | 77.396 | 1792.738
130 | 83 |  | Metal Loss | 77.63 | 0.234 | 18.042 | 16 | 10 | 14% |  |  | External | 0.413 | 24027 | 4.78 | 4:32 | 77.396 | 1792.738
130 | 84 |  | Metal Loss | 77.646 | 0.25 | 18.026 | 14 | 36 | 20% | 21% | -1% | External | 0.414 | 23972 | 4.78 | 10:08 | 77.396 | 1792.738
130 | 85 |  | Metal Loss | 77.658 | 0.262 | 18.014 | 14 | 18 | 13% |  |  | External | 0.412 | 24103 | 4.78 | 12:38 | 77.396 | 1792.738
170 | 87 | 88 | Metal Loss | 139.414 | 0.092 | 10.938 | 10 | 18 | 10% | 11% | -1% | External | 0.41 | 24226 | 4.78 | 8:50 | 139.322 | 1730.812 | Assoc. with GWD
170 | 88 |  | Cluster | 139.425 | 0.103 | 10.927 | 33 | 21.2479 | 12% |  |  | External | 0.421 | 23603 | 4.78 | 8:47 | 139.322 | 1730.812
170 | 89 | 88 | Metal Loss | 139.434 | 0.112 | 10.918 | 16 | 16 | 12% |  |  | External | 0.413 | 24071 | 4.78 | 8:44 | 139.322 | 1730.812
170 | 90 |  | Metal Loss | 139.442 | 0.12 | 10.91 | 10 | 24 | 10% |  |  | External | 0.41 | 24226 | 4.78 | 2:50 | 139.322 | 1730.812
170 | 91 |  | Metal Loss | 139.502 | 0.18 | 10.85 | 14 | 16 | 14% |  |  | External | 0.412 | 24086 | 4.78 | 3:19 | 139.322 | 1730.812
170 | 92 |  | Metal Loss | 139.51 | 0.188 | 10.842 | 10 | 18 | 12% |  |  | External | 0.41 | 24208 | 4.78 | 12:01 | 139.322 | 1730.812
170 | 93 |  | Metal Loss | 139.516 | 0.194 | 10.836 | 20 | 16 | 17% |  |  | External | 0.417 | 23800 | 4.78 | 5:43 | 139.322 | 1730.812
170 | 94 |  | Metal Loss | 139.53 | 0.208 | 10.822 | 12 | 34 | 16% | 17% | -1% | External | 0.412 | 24112 | 4.78 | 4:01 | 139.322 | 1730.812
170 | 95 |  | Metal Loss | 139.536 | 0.214 | 10.816 | 10 | 10 | 12% |  |  | External | 0.41 | 24208 | 4.78 | 8:31 | 139.322 | 1730.812
170 | 96 |  | Metal Loss | 139.54 | 0.218 | 10.812 | 10 | 21 | 14% | 12% | 2% | External | 0.411 | 24188 | 4.78 | 10:19 | 139.322 | 1730.812
170 | 97 |  | Metal Loss | 139.542 | 0.22 | 10.81 | 10 | 18 | 12% |  |  | External | 0.41 | 24208 | 4.78 | 11:49 | 139.322 | 1730.812
170 | 98 |  | Metal Loss | 150.278 | 10.956 | 0.074 | 22 | 18 | 27% | 32% | -5% | External | 0.426 | 23285 | 4.78 | 7:37 | 139.322 | 1730.812 | Assoc. with GWD
180 | 99 |  | Metal Loss | 150.456 | 0.104 | 14.068 | 22 | 18 | 12% |  |  | External | 0.415 | 23908 | 4.78 | 3:00 | 150.352 | 1719.782 | Assoc. with GWD
180 | 100 |  | Metal Loss | 150.482 | 0.13 | 14.042 | 14 | 13 | 10% |  |  | External | 0.411 | 24155 | 4.78 | 12:00 | 150.352 | 1719.782
180 | 101 |  | Metal Loss | 150.568 | 0.216 | 13.956 | 10 | 16 | 10% | 11% | -1% | External | 0.41 | 24226 | 4.78 | 1:06 | 150.352 | 1719.782
260 | 103 |  | Metal Loss | 309.046 | 18.08 | 0.094 | 12 | 10 | 10% | 13% | -3% | External | 0.41 | 24192 | 4.78 | 5:25 | 290.966 | 1579.168 | Assoc. with GWD
260 | 104 |  | Metal Loss | 309.056 | 18.09 | 0.084 | 16 | 16 | 13% | 13% | 0% | External | 0.413 | 24049 | 4.78 | 11:25 | 290.966 | 1579.168 | Assoc. with GWD
260 | 105 |  | Metal Loss | 309.08 | 18.114 | 0.06 | 10 | 13 | 15% |  |  | External | 0.411 | 24179 | 4.78 | 12:30 | 290.966 | 1579.168 | Assoc. with GWD
270 | 106 |  | Metal Loss | 309.186 | 0.046 | 18.172 | 12 | 13 | 11% |  |  | External | 0.411 | 24180 | 4.78 | 4:54 | 309.14 | 1560.994 | Assoc. with GWD
270 | 107 |  | Metal Loss | 309.244 | 0.104 | 18.114 | 12 | 10 | 12% | 12% | 0% | External | 0.411 | 24167 | 4.78 | 10:35 | 309.14 | 1560.994 | Assoc. with GWD
270 | 108 |  | Metal Loss | 309.246 | 0.106 | 18.112 | 8 | 16 | 13% | 16% | -3% | External | 0.41 | 24236 | 4.78 | 5:35 | 309.14 | 1560.994 | Assoc. with GWD
270 | 109 |  | Metal Loss | 327.28 | 18.14 | 0.078 | 12 | 47 | 10% |  |  | External | 0.41 | 24192 | 4.78 | 9:31 | 309.14 | 1560.994 | Assoc. with GWD
280 | 110 |  | Metal Loss | 345.354 | 17.996 | 0.112 | 14 | 16 | 11% |  |  | External | 0.411 | 24138 | 4.78 | 5:01 | 327.358 | 1542.776 | Assoc. with GWD
280 | 111 |  | Metal Loss | 345.378 | 18.02 | 0.088 | 12 | 16 | 15% | 13% | 2% | External | 0.412 | 24126 | 4.78 | 9:37 | 327.358 | 1542.776 | Assoc. with GWD
280 | 112 |  | Metal Loss | 345.378 | 18.02 | 0.088 | 10 | 16 | 13% |  |  | External | 0.41 | 24198 | 4.78 | 11:37 | 327.358 | 1542.776 | Assoc. with GWD
310 | 113 |  | Metal Loss | 382.132 | 0.122 | 18.108 | 4 | 16 | 11% |  |  | External | 0.409 | 24293 | 4.78 | 8:25 | 382.01 | 1488.124
310 | 114 |  | Metal Loss | 382.136 | 0.126 | 18.104 | 8 | 10 | 10% |  |  | External | 0.409 | 24255 | 4.78 | 2:37 | 382.01 | 1488.124
320 | 116 | 118 | Metal Loss | 418.318 | 18.078 | 0.128 | 10 | 10 | 10% |  |  | External | 0.41 | 24226 | 4.78 | 10:19 | 400.24 | 1469.894
320 | 117 | 119 | Metal Loss | 418.33 | 18.09 | 0.116 | 12 | 16 | 10% |  |  | External | 0.41 | 24192 | 4.78 | 5:07 | 400.24 | 1469.894
320 | 118 |  | Cluster | 418.335 | 18.095 | 0.111 | 44 | 21.4035 | 13% |  |  | External | 0.427 | 23251 | 4.78 | 10:11 | 400.24 | 1469.894
320 | 119 |  | Cluster | 418.339 | 18.099 | 0.107 | 30 | 32.5767 | 13% |  |  | External | 0.42 | 23626 | 4.78 | 5:19 | 400.24 | 1469.894
320 | 120 | 118 | Metal Loss | 418.34 | 18.1 | 0.106 | 34 | 16 | 13% | 11% | 2% | External | 0.422 | 23510 | 4.78 | 10:07 | 400.24 | 1469.894 | Assoc. with GWD
320 | 121 | 119 | Metal Loss | 418.348 | 18.108 | 0.098 | 12 | 16 | 13% |  |  | External | 0.411 | 24153 | 4.78 | 5:31 | 400.24 | 1469.894 | Assoc. with GWD
330 | 122 |  | Metal Loss | 436.586 | 18.14 | 0.102 | 12 | 18 | 12% |  |  | External | 0.411 | 24167 | 4.78 | 4:23 | 418.446 | 1451.688 | Assoc. with GWD
330 | 123 |  | Metal Loss | 436.622 | 18.176 | 0.066 | 8 | 13 | 11% |  |  | External | 0.41 | 24249 | 4.78 | 4:47 | 418.446 | 1451.688 | Assoc. with GWD
340 | 124 |  | Metal Loss | 436.772 | 0.084 | 18.072 | 10 | 28 | 16% | 17% | -1% | External | 0.411 | 24169 | 4.78 | 4:22 | 436.688 | 1433.446 | Assoc. with GWD
340 | 125 |  | Metal Loss | 436.774 | 0.086 | 18.07 | 10 | 21 | 16% | 17% | -1% | External | 0.411 | 24169 | 4.78 | 9:40 | 436.688 | 1433.446 | Assoc. with GWD
340 | 126 |  | Metal Loss | 436.802 | 0.114 | 18.042 | 12 | 18 | 17% | 21% | -4% | External | 0.412 | 24098 | 4.78 | 9:46 | 436.688 | 1433.446
340 | 127 |  | Metal Loss | 436.806 | 0.118 | 18.038 | 10 | 16 | 11% |  |  | External | 0.41 | 24217 | 4.78 | 3:04 | 436.688 | 1433.446
350 | 128 |  | Metal Loss | 472.934 | 18.09 | 0.126 | 12 | 16 | 10% |  |  | External | 0.41 | 24192 | 4.78 | 4:41 | 454.844 | 1415.29
360 | 129 | 130 | Metal Loss | 491.176 | 18.116 | 0.148 | 10 | 16 | 10% |  |  | External | 0.41 | 24226 | 4.78 | 9:52 | 473.06 | 1397.074
360 | 130 |  | Cluster | 491.187 | 18.127 | 0.137 | 32 | 26.8443 | 16% |  |  | External | 0.425 | 23377 | 4.78 | 10:00 | 473.06 | 1397.074
360 | 131 |  | Metal Loss | 491.19 | 18.13 | 0.134 | 14 | 21 | 26% | 27% | -1% | External | 0.416 | 23845 | 4.78 | 4:28 | 473.06 | 1397.074 | Assoc. with GWD
360 | 132 |  | Metal Loss | 491.194 | 18.134 | 0.13 | 24 | 16 | 16% |  |  | External | 0.419 | 23680 | 4.78 | 6:52 | 473.06 | 1397.074
360 | 133 |  | Metal Loss | 491.194 | 18.134 | 0.13 | 14 | 18 | 23% | 15% | 8% | External | 0.415 | 23910 | 4.78 | 11:22 | 473.06 | 1397.074
360 | 134 | 130 | Metal Loss | 491.198 | 18.138 | 0.126 | 10 | 13 | 16% |  |  | External | 0.411 | 24169 | 4.78 | 10:10 | 473.06 | 1397.074
360 | 135 |  | Metal Loss | 491.2 | 18.14 | 0.124 | 26 | 13 | 28% | 20% | 8% | External | 0.433 | 22946 | 4.78 | 8:34 | 473.06 | 1397.074
360 | 136 |  | Metal Loss | 491.212 | 18.152 | 0.112 | 12 | 16 | 12% |  |  | External | 0.411 | 24167 | 4.78 | 2:28 | 473.06 | 1397.074 | Assoc. with GWD
360 | 137 |  | Metal Loss | 491.25 | 18.19 | 0.074 | 20 | 16 | 14% | 12% | 2% | External | 0.415 | 23900 | 4.78 | 7:52 | 473.06 | 1397.074 | Assoc. with GWD
360 | 138 |  | Metal Loss | 491.262 | 18.202 | 0.062 | 10 | 13 | 10% |  |  | External | 0.41 | 24226 | 4.78 | 10:34 | 473.06 | 1397.074 | Assoc. with GWD
370 | 139 |  | Metal Loss | 491.408 | 0.084 | 18.176 | 8 | 13 | 13% | 10% | 3% | External | 0.41 | 24236 | 4.78 | 10:09 | 491.324 | 1378.81 | Assoc. with GWD
370 | 140 |  | Metal Loss | 491.412 | 0.088 | 18.172 | 10 | 10 | 10% | 12% | -2% | External | 0.41 | 24226 | 4.78 | 1:15 | 491.324 | 1378.81 | Assoc. with GWD
370 | 141 |  | Metal Loss | 491.438 | 0.114 | 18.146 | 16 | 16 | 10% |  |  | External | 0.412 | 24114 | 4.78 | 10:03 | 491.324 | 1378.81
370 | 142 |  | Metal Loss | 491.44 | 0.116 | 18.144 | 8 | 28 | 10% | 11% | -1% | External | 0.409 | 24255 | 4.78 | 4:21 | 491.324 | 1378.81
380 | 143 |  | Metal Loss | 527.702 | 18.118 | 0.152 | 8 | 18 | 10% |  |  | External | 0.409 | 24255 | 4.78 | 4:40 | 509.584 | 1360.55
380 | 144 |  | Metal Loss | 527.708 | 18.124 | 0.146 | 12 | 13 | 10% |  |  | External | 0.41 | 24192 | 4.78 | 8:28 | 509.584 | 1360.55
400 | 145 |  | Metal Loss | 546.158 | 0.082 | 18.104 | 8 | 10 | 10% |  |  | External | 0.409 | 24255 | 4.78 | 5:45 | 546.076 | 1324.058 | Assoc. with GWD
400 | 146 |  | Metal Loss | 546.184 | 0.108 | 18.078 | 12 | 13 | 11% |  |  | External | 0.411 | 24180 | 4.78 | 5:51 | 546.076 | 1324.058
400 | 147 |  | Metal Loss | 563.914 | 17.838 | 0.348 | 8 | 21 | 12% | 10% | 2% | External | 0.41 | 24243 | 4.78 | 10:12 | 546.076 | 1324.058
400 | 148 |  | Metal Loss | 563.916 | 17.84 | 0.346 | 8 | 16 | 11% |  |  | External | 0.41 | 24249 | 4.78 | 8:12 | 546.076 | 1324.058
400 | 149 |  | Metal Loss | 563.92 | 17.844 | 0.342 | 14 | 39 | 10% | 10% | 0% | External | 0.411 | 24155 | 4.78 | 5:06 | 546.076 | 1324.058
400 | 150 |  | Metal Loss | 563.988 | 17.912 | 0.274 | 10 | 10 | 10% |  |  | External | 0.41 | 24226 | 4.78 | 11:59 | 546.076 | 1324.058
400 | 151 |  | Metal Loss | 563.988 | 17.912 | 0.274 | 8 | 13 | 12% |  |  | External | 0.41 | 24243 | 4.78 | 1:05 | 546.076 | 1324.058
400 | 152 |  | Metal Loss | 564.012 | 17.936 | 0.25 | 4 | 10 | 12% | 10% | 2% | External | 0.409 | 24292 | 4.78 | 11:59 | 546.076 | 1324.058
400 | 153 |  | Metal Loss | 564.058 | 17.982 | 0.204 | 10 | 10 | 12% |  |  | External | 0.41 | 24208 | 4.78 | 11:47 | 546.076 | 1324.058
400 | 154 |  | Metal Loss | 564.072 | 17.996 | 0.19 | 10 | 10 | 11% |  |  | External | 0.41 | 24217 | 4.78 | 10:47 | 546.076 | 1324.058
400 | 155 |  | Metal Loss | 564.112 | 18.036 | 0.15 | 8 | 10 | 11% | 10% | 1% | External | 0.41 | 24249 | 4.78 | 12:46 | 546.076 | 1324.058
400 | 156 |  | Metal Loss | 564.114 | 18.038 | 0.148 | 20 | 13 | 11% |  |  | External | 0.414 | 23995 | 4.78 | 10:52 | 546.076 | 1324.058
420 | 157 |  | Metal Loss | 582.548 | 0.13 | 18.08 | 12 | 21 | 12% |  |  | External | 0.411 | 24167 | 4.78 | 11:12 | 582.418 | 1287.716
420 | 158 |  | Metal Loss | 582.55 | 0.132 | 18.078 | 8 | 28 | 12% |  |  | External | 0.41 | 24243 | 4.78 | 9:18 | 582.418 | 1287.716
420 | 159 |  | Metal Loss | 582.552 | 0.134 | 18.076 | 8 | 13 | 11% |  |  | External | 0.41 | 24249 | 4.78 | 1:30 | 582.418 | 1287.716
420 | 160 |  | Metal Loss | 582.554 | 0.136 | 18.074 | 8 | 21 | 12% |  |  | External | 0.41 | 24243 | 4.78 | 3:24 | 582.418 | 1287.716
420 | 161 |  | Metal Loss | 600.508 | 18.09 | 0.12 | 12 | 21 | 11% | 11% | 0% | External | 0.411 | 24180 | 4.78 | 4:16 | 582.418 | 1287.716
430 | 162 |  | Metal Loss | 600.758 | 0.13 | 18.118 | 10 | 21 | 11% |  |  | External | 0.41 | 24217 | 4.78 | 2:27 | 600.628 | 1269.506
430 | 163 |  | Metal Loss | 600.766 | 0.138 | 18.11 | 8 | 13 | 12% | 11% | 1% | External | 0.41 | 24243 | 4.78 | 4:09 | 600.628 | 1269.506
430 | 164 |  | Metal Loss | 600.766 | 0.138 | 18.11 | 4 | 10 | 12% | 12% | 0% | External | 0.409 | 24292 | 4.78 | 5:27 | 600.628 | 1269.506
440 | 165 |  | Metal Loss | 618.986 | 0.11 | 18.16 | 8 | 16 | 11% |  |  | External | 0.41 | 24249 | 4.78 | 3:30 | 618.876 | 1251.258
440 | 166 |  | Metal Loss | 618.994 | 0.118 | 18.152 | 8 | 16 | 10% |  |  | External | 0.409 | 24255 | 4.78 | 11:06 | 618.876 | 1251.258
440 | 167 |  | Metal Loss | 637.004 | 18.128 | 0.142 | 10 | 21 | 13% | 11% | 2% | External | 0.41 | 24198 | 4.78 | 3:27 | 618.876 | 1251.258
440 | 168 |  | Metal Loss | 637.006 | 18.13 | 0.14 | 10 | 26 | 11% |  |  | External | 0.41 | 24217 | 4.78 | 8:27 | 618.876 | 1251.258
450 | 169 |  | Metal Loss | 655.106 | 17.96 | 0.16 | 8 | 24 | 16% | 17% | -1% | External | 0.41 | 24217 | 4.78 | 10:19 | 637.146 | 1232.988
450 | 170 |  | Metal Loss | 655.112 | 17.966 | 0.154 | 12 | 13 | 11% | 13% | -2% | External | 0.411 | 24180 | 4.78 | 5:07 | 637.146 | 1232.988
450 | 171 |  | Metal Loss | 655.114 | 17.968 | 0.152 | 8 | 16 | 13% |  |  | External | 0.41 | 24236 | 4.78 | 3:49 | 637.146 | 1232.988
450 | 172 |  | Metal Loss | 655.12 | 17.974 | 0.146 | 34 | 16 | 12% | 12% | 0% | External | 0.421 | 23576 | 4.78 | 12:37 | 637.146 | 1232.988
460 | 173 |  | Metal Loss | 655.392 | 0.126 | 18.12 | 12 | 18 | 15% |  |  | External | 0.412 | 24126 | 4.78 | 8:54 | 655.266 | 1214.868
460 | 174 |  | Metal Loss | 655.394 | 0.128 | 18.118 | 14 | 16 | 11% |  |  | External | 0.411 | 24138 | 4.78 | 5:00 | 655.266 | 1214.868
460 | 175 |  | Metal Loss | 655.398 | 0.132 | 18.114 | 14 | 18 | 11% |  |  | External | 0.411 | 24138 | 4.78 | 2:54 | 655.266 | 1214.868
460 | 176 |  | Metal Loss | 655.4 | 0.134 | 18.112 | 8 | 21 | 11% |  |  | External | 0.41 | 24249 | 4.78 | 12:24 | 655.266 | 1214.868
460 | 177 |  | Metal Loss | 673.384 | 18.118 | 0.128 | 8 | 21 | 11% | 12% | -1% | External | 0.41 | 24249 | 4.78 | 2:15 | 655.266 | 1214.868
470 | 178 |  | Metal Loss | 673.626 | 0.114 | 18.128 | 10 | 24 | 12% | 12% | 0% | External | 0.41 | 24208 | 4.78 | 9:44 | 673.512 | 1196.622
480 | 179 |  | Metal Loss | 691.884 | 0.13 | 18.11 | 22 | 16 | 11% |  |  | External | 0.415 | 23944 | 4.78 | 3:05 | 691.754 | 1178.38
480 | 180 |  | Metal Loss | 691.89 | 0.136 | 18.104 | 4 | 13 | 11% | 12% | -1% | External | 0.409 | 24293 | 4.78 | 9:11 | 691.754 | 1178.38
480 | 181 |  | Metal Loss | 691.89 | 0.136 | 18.104 | 12 | 18 | 12% |  |  | External | 0.411 | 24167 | 4.78 | 12:35 | 691.754 | 1178.38
490 | 182 |  | Metal Loss | 728.08 | 18.086 | 0.13 | 8 | 24 | 11% | 12% | -1% | External | 0.41 | 24249 | 4.78 | 3:02 | 709.994 | 1160.14
500 | 183 |  | Metal Loss | 728.332 | 0.122 | 18.132 | 8 | 24 | 13% | 15% | -2% | External | 0.41 | 24236 | 4.78 | 1:25 | 728.21 | 1141.924
510 | 184 |  | Metal Loss | 746.584 | 0.12 | 18.14 | 8 | 36 | 11% |  |  | External | 0.41 | 24249 | 4.78 | 3:50 | 746.464 | 1123.67
510 | 185 |  | Metal Loss | 764.604 | 18.14 | 0.12 | 10 | 16 | 11% |  |  | External | 0.41 | 24217 | 4.78 | 2:56 | 746.464 | 1123.67
520 | 186 |  | Metal Loss | 764.772 | 0.048 | 18.236 | 24 | 36 | 12% |  |  | External | 0.416 | 23851 | 4.78 | 12:19 | 764.724 | 1105.41 | Assoc. with GWD
520 | 187 |  | Metal Loss | 764.85 | 0.126 | 18.158 | 16 | 39 | 11% |  |  | External | 0.412 | 24093 | 4.78 | 12:49 | 764.724 | 1105.41
530 | 188 |  | Metal Loss | 783.124 | 0.116 | 18.154 | 22 | 21 | 16% | 12% | 4% | External | 0.418 | 23757 | 4.78 | 10:06 | 783.008 | 1087.126
530 | 189 |  | Metal Loss | 783.132 | 0.124 | 18.146 | 12 | 28 | 16% | 15% | 1% | External | 0.412 | 24112 | 4.78 | 6:12 | 783.008 | 1087.126
530 | 190 |  | Metal Loss | 783.138 | 0.13 | 18.14 | 10 | 16 | 11% |  |  | External | 0.41 | 24217 | 4.78 | 2:06 | 783.008 | 1087.126
540 | 191 |  | Metal Loss | 801.426 | 0.148 | 18.092 | 10 | 21 | 12% |  |  | External | 0.41 | 24208 | 4.78 | 3:10 | 801.278 | 1068.856
540 | 192 |  | Metal Loss | 819.376 | 18.098 | 0.142 | 12 | 21 | 10% |  |  | External | 0.41 | 24192 | 4.78 | 10:35 | 801.278 | 1068.856
540 | 193 |  | Metal Loss | 819.428 | 18.15 | 0.09 | 22 | 16 | 15% | 12% | 3% | External | 0.417 | 23796 | 4.78 | 10:23 | 801.278 | 1068.856 | Assoc. with GWD
550 | 194 |  | Metal Loss | 819.65 | 0.132 | 18.13 | 16 | 21 | 11% | 12% | -1% | External | 0.412 | 24093 | 4.78 | 9:34 | 819.518 | 1050.616
560 | 195 |  | Metal Loss | 837.914 | 0.134 | 18.056 | 10 | 21 | 11% | 13% | -2% | External | 0.41 | 24217 | 4.78 | 5:42 | 837.78 | 1032.354
560 | 196 |  | Metal Loss | 837.914 | 0.134 | 18.056 | 10 | 21 | 12% | 12% | 0% | External | 0.41 | 24208 | 4.78 | 12:18 | 837.78 | 1032.354
570 | 197 |  | Metal Loss | 856.106 | 0.136 | 18.12 | 16 | 24 | 11% |  |  | External | 0.412 | 24093 | 4.78 | 4:44 | 855.97 | 1014.164
570 | 198 |  | Metal Loss | 856.11 | 0.14 | 18.116 | 14 | 16 | 13% |  |  | External | 0.412 | 24103 | 4.78 | 8:50 | 855.97 | 1014.164
580 | 199 |  | Metal Loss | 892.338 | 18.112 | 0.146 | 8 | 13 | 15% | 20% | -5% | External | 0.41 | 24224 | 4.78 | 8:35 | 874.226 | 995.908
580 | 200 |  | Metal Loss | 892.342 | 18.116 | 0.142 | 16 | 16 | 12% | 16% | -4% | External | 0.413 | 24071 | 4.78 | 2:29 | 874.226 | 995.908 | Assoc. with GWD
590 | 201 |  | Metal Loss | 892.61 | 0.126 | 18.092 | 10 | 28 | 12% | 13% | -1% | External | 0.41 | 24208 | 4.78 | 10:57 | 892.484 | 977.65
600 | 202 |  | Metal Loss | 910.786 | 0.084 | 18.116 | 8 | 10 | 10% |  |  | External | 0.409 | 24255 | 4.78 | 12:04 | 910.702 | 959.432 | Assoc. with GWD
610 | 203 |  | Metal Loss | 947.056 | 18.154 | 0.084 | 8 | 18 | 12% |  |  | External | 0.41 | 24243 | 4.78 | 10:23 | 928.902 | 941.232 | Assoc. with GWD
610 | 204 |  | Metal Loss | 947.074 | 18.172 | 0.066 | 14 | 16 | 10% |  |  | External | 0.411 | 24155 | 4.78 | 2:05 | 928.902 | 941.232 | Assoc. with GWD
620 | 205 |  | Metal Loss | 947.192 | 0.052 | 14.836 | 24 | 34 | 18% |  |  | External | 0.421 | 23589 | 4.78 | 11:46 | 947.14 | 922.994 | Assoc. with GWD
620 | 206 |  | Metal Loss | 947.258 | 0.118 | 14.77 | 16 | 21 | 11% |  |  | External | 0.412 | 24093 | 4.78 | 9:04 | 947.14 | 922.994
620 | 207 |  | Metal Loss | 947.258 | 0.118 | 14.77 | 12 | 26 | 15% | 15% | 0% | External | 0.412 | 24126 | 4.78 | 4:04 | 947.14 | 922.994
620 | 208 |  | Metal Loss | 961.878 | 14.738 | 0.15 | 10 | 18 | 10% | 11% | -1% | External | 0.41 | 24226 | 4.78 | 4:15 | 947.14 | 922.994
630 | 209 |  | Metal Loss | 962.156 | 0.128 | 18.074 | 10 | 28 | 12% | 15% | -3% | External | 0.41 | 24208 | 4.78 | 9:01 | 962.028 | 908.106
630 | 210 |  | Metal Loss | 980.092 | 18.064 | 0.138 | 4 | 10 | 10% | 11% | -1% | External | 0.409 | 24295 | 4.78 | 12:35 | 962.028 | 908.106
630 | 211 |  | Metal Loss | 980.102 | 18.074 | 0.128 | 10 | 10 | 12% |  |  | External | 0.41 | 24208 | 4.78 | 6:59 | 962.028 | 908.106
670 | 212 | 214 | Metal Loss | 1053.104 | 18.092 | 0.136 | 10 | 18 | 10% | 11% | -1% | External | 0.41 | 24226 | 4.78 | 8:49 | 1035.012 | 835.122
670 | 213 |  | Metal Loss | 1053.108 | 18.096 | 0.132 | 8 | 16 | 10% |  |  | External | 0.409 | 24255 | 4.78 | 11:07 | 1035.012 | 835.122
670 | 214 |  | Cluster | 1053.119 | 18.107 | 0.121 | 39 | 21.2634 | 17% |  |  | External | 0.431 | 23056 | 4.78 | 8:47 | 1035.012 | 835.122
670 | 215 | 218 | Metal Loss | 1053.128 | 18.116 | 0.112 | 38 | 18 | 16% | 12% | 4% | External | 0.429 | 23169 | 4.78 | 1:25 | 1035.012 | 835.122 | Assoc. with GWD
670 | 216 | 214 | Metal Loss | 1053.13 | 18.118 | 0.11 | 16 | 16 | 17% | 12% | 5% | External | 0.414 | 23957 | 4.78 | 8:43 | 1035.012 | 835.122 | Assoc. with GWD
670 | 217 |  | Metal Loss | 1053.138 | 18.126 | 0.102 | 10 | 16 | 12% | 12% | 0% | External | 0.41 | 24208 | 4.78 | 4:07 | 1035.012 | 835.122 | Assoc. with GWD
670 | 218 |  | Cluster | 1053.149 | 18.137 | 0.091 | 80 | 42.6576 | 19% |  |  | External | 0.454 | 21851 | 4.78 | 1:43 | 1035.012 | 835.122
670 | 219 | 218 | Metal Loss | 1053.154 | 18.142 | 0.086 | 24 | 16 | 19% | 12% | 7% | External | 0.422 | 23543 | 4.78 | 1:31 | 1035.012 | 835.122 | Assoc. with GWD
670 | 220 |  | Metal Loss | 1053.16 | 18.148 | 0.08 | 10 | 16 | 12% |  |  | External | 0.41 | 24208 | 4.78 | 12:19 | 1035.012 | 835.122 | Assoc. with GWD
670 | 221 |  | Metal Loss | 1053.17 | 18.158 | 0.07 | 12 | 28 | 16% | 14% | 2% | External | 0.412 | 24112 | 4.78 | 9:00 | 1035.012 | 835.122 | Assoc. with GWD
670 | 222 | 218 | Metal Loss | 1053.184 | 18.172 | 0.056 | 10 | 18 | 12% | 12% | 0% | External | 0.41 | 24208 | 4.78 | 2:00 | 1035.012 | 835.122 | Assoc. with GWD
670 | 223 |  | Metal Loss | 1053.21 | 18.198 | 0.03 | 10 | 15 | 12% |  |  | External | 0.41 | 24208 | 4.78 | 3:18 | 1035.012 | 835.122 | Assoc. with GWD
680 | 224 |  | Metal Loss | 1053.32 | 0.08 | 18.188 | 20 | 21 | 10% |  |  | External | 0.413 | 24026 | 4.78 | 4:41 | 1053.24 | 816.894 | Assoc. with GWD
680 | 225 |  | Metal Loss | 1053.326 | 0.086 | 18.182 | 28 | 13 | 17% | 13% | 4% | External | 0.423 | 23470 | 4.78 | 2:35 | 1053.24 | 816.894 | Assoc. with GWD
680 | 226 | 227 | Metal Loss | 1053.338 | 0.098 | 18.17 | 22 | 13 | 12% |  |  | External | 0.415 | 23908 | 4.78 | 12:23 | 1053.24 | 816.894 | Assoc. with GWD
680 | 227 |  | Cluster | 1053.349 | 0.109 | 18.159 | 43 | 40.1097 | 13% |  |  | External | 0.427 | 23274 | 4.78 | 12:43 | 1053.24 | 816.894
680 | 228 | 227 | Metal Loss | 1053.364 | 0.124 | 18.144 | 12 | 26 | 13% | 12% | 1% | External | 0.411 | 24153 | 4.78 | 12:53 | 1053.24 | 816.894
680 | 229 |  | Metal Loss | 1053.364 | 0.124 | 18.144 | 22 | 26 | 13% |  |  | External | 0.416 | 23871 | 4.78 | 5:29 | 1053.24 | 816.894
680 | 230 |  | Metal Loss | 1053.37 | 0.13 | 18.138 | 12 | 18 | 12% |  |  | External | 0.411 | 24167 | 4.78 | 2:47 | 1053.24 | 816.894
680 | 231 |  | Metal Loss | 1053.374 | 0.134 | 18.134 | 12 | 26 | 14% | 13% | 1% | External | 0.411 | 24140 | 4.78 | 9:29 | 1053.24 | 816.894
720 | 232 |  | Metal Loss | 1144.344 | 18.158 | 0.102 | 8 | 26 | 10% |  |  | External | 0.409 | 24255 | 4.78 | 2:06 | 1126.186 | 743.948 | Assoc. with GWD
730 | 233 |  | Metal Loss | 1162.528 | 18.082 | 0.146 | 14 | 18 | 11% |  |  | External | 0.411 | 24138 | 4.78 | 8:43 | 1144.446 | 725.688
730 | 234 |  | Metal Loss | 1162.554 | 18.108 | 0.12 | 8 | 13 | 10% |  |  | External | 0.409 | 24255 | 4.78 | 8:55 | 1144.446 | 725.688
740 | 235 |  | Metal Loss | 1162.792 | 0.118 | 18.12 | 20 | 16 | 12% | 10% | 2% | External | 0.414 | 23964 | 4.78 | 6:35 | 1162.674 | 707.46
740 | 236 |  | Metal Loss | 1180.782 | 18.108 | 0.13 | 12 | 10 | 10% |  |  | External | 0.41 | 24192 | 4.78 | 7:31 | 1162.674 | 707.46
740 | 237 |  | Metal Loss | 1180.784 | 18.11 | 0.128 | 22 | 8 | 11% |  |  | External | 0.415 | 23944 | 4.78 | 5:49 | 1162.674 | 707.46
740 | 238 |  | Metal Loss | 1180.792 | 18.118 | 0.12 | 8 | 13 | 11% | 11% | 0% | External | 0.41 | 24249 | 4.78 | 11:01 | 1162.674 | 707.46
740 | 239 |  | Metal Loss | 1180.802 | 18.128 | 0.11 | 12 | 13 | 14% | 12% | 2% | External | 0.411 | 24140 | 4.78 | 8:13 | 1162.674 | 707.46
740 | 240 |  | Metal Loss | 1180.826 | 18.152 | 0.086 | 8 | 13 | 12% | 10% | 2% | External | 0.41 | 24243 | 4.78 | 6:25 | 1162.674 | 707.46 | Assoc. with GWD
750 | 241 |  | Metal Loss | 1180.964 | 0.052 | 18.198 | 10 | 13 | 20% | 11% | 9% | External | 0.412 | 24127 | 4.78 | 8:36 | 1180.912 | 689.222 | Assoc. with GWD
750 | 242 |  | Metal Loss | 1180.974 | 0.062 | 18.188 | 12 | 13 | 10% |  |  | External | 0.41 | 24192 | 4.78 | 12:36 | 1180.912 | 689.222 | Assoc. with GWD
750 | 243 |  | Metal Loss | 1180.99 | 0.078 | 18.172 | 12 | 16 | 15% |  |  | External | 0.412 | 24126 | 4.78 | 11:18 | 1180.912 | 689.222 | Assoc. with GWD
750 | 244 |  | Metal Loss | 1180.992 | 0.08 | 18.17 | 12 | 16 | 10% |  |  | External | 0.41 | 24192 | 4.78 | 7:06 | 1180.912 | 689.222 | Assoc. with GWD
750 | 245 |  | Metal Loss | 1181.014 | 0.102 | 18.148 | 8 | 13 | 12% | 11% | 1% | External | 0.41 | 24243 | 4.78 | 1:47 | 1180.912 | 689.222 | Assoc. with GWD
750 | 246 |  | Metal Loss | 1181.038 | 0.126 | 18.124 | 16 | 16 | 12% | 11% | 1% | External | 0.413 | 24071 | 4.78 | 3:05 | 1180.912 | 689.222
750 | 248 |  | Metal Loss | 1199.014 | 18.102 | 0.148 | 10 | 16 | 15% | 21% | -6% | External | 0.411 | 24179 | 4.78 | 8:52 | 1180.912 | 689.222 | Assoc. with GWD
750 | 249 |  | Metal Loss | 1199.014 | 18.102 | 0.148 | 4 | 16 | 17% | 21% | -4% | External | 0.409 | 24283 | 4.78 | 4:16 | 1180.912 | 689.222 | Assoc. with GWD
760 | 250 |  | Metal Loss | 1199.236 | 0.074 | 18.154 | 12 | 8 | 13% | 10% | 3% | External | 0.411 | 24153 | 4.78 | 3:44 | 1199.162 | 670.972 | Assoc. with GWD
760 | 251 |  | Metal Loss | 1199.236 | 0.074 | 18.154 | 20 | 16 | 10% |  |  | External | 0.413 | 24026 | 4.78 | 5:38 | 1199.162 | 670.972 | Assoc. with GWD
760 | 252 |  | Metal Loss | 1199.242 | 0.08 | 18.148 | 16 | 16 | 11% |  |  | External | 0.412 | 24093 | 4.78 | 10:14 | 1199.162 | 670.972 | Assoc. with GWD
760 | 253 |  | Metal Loss | 1199.264 | 0.102 | 18.126 | 14 | 10 | 11% |  |  | External | 0.411 | 24138 | 4.78 | 9:02 | 1199.162 | 670.972 | Assoc. with GWD
760 | 254 |  | Metal Loss | 1199.276 | 0.114 | 18.114 | 4 | 16 | 10% | 10% | 0% | External | 0.409 | 24295 | 4.78 | 4:14 | 1199.162 | 670.972
770 | 255 |  | Metal Loss | 1217.456 | 0.066 | 18.16 | 4 | 10 | 11% |  |  | External | 0.409 | 24293 | 4.78 | 6:54 | 1217.39 | 652.744 | Assoc. with GWD
770 | 256 |  | Metal Loss | 1217.516 | 0.126 | 18.1 | 16 | 18 | 11% | 12% | -1% | External | 0.412 | 24093 | 4.78 | 5:47 | 1217.39 | 652.744
770 | 257 |  | Metal Loss | 1235.486 | 18.096 | 0.13 | 10 | 13 | 10% | 11% | -1% | External | 0.41 | 24226 | 4.78 | 8:37 | 1217.39 | 652.744
780 | 258 |  | Metal Loss | 1235.704 | 0.088 | 18.16 | 8 | 10 | 12% | 11% | 1% | External | 0.41 | 24243 | 4.78 | 7:30 | 1235.616 | 634.518 | Assoc. with GWD
780 | 259 |  | Metal Loss | 1235.742 | 0.126 | 18.122 | 8 | 16 | 11% | 11% | 0% | External | 0.41 | 24249 | 4.78 | 5:42 | 1235.616 | 634.518
780 | 260 |  | Metal Loss | 1253.702 | 18.086 | 0.162 | 12 | 16 | 11% |  |  | External | 0.411 | 24180 | 4.78 | 3:31 | 1235.616 | 634.518 | Assoc. with GWD
780 | 261 |  | Metal Loss | 1253.702 | 18.086 | 0.162 | 8 | 16 | 14% |  |  | External | 0.41 | 24230 | 4.78 | 9:55 | 1235.616 | 634.518
780 | 262 |  | Metal Loss | 1253.704 | 18.088 | 0.16 | 10 | 28 | 15% | 10% | 5% | External | 0.411 | 24179 | 4.78 | 12:25 | 1235.616 | 634.518 | Assoc. with GWD
780 | 263 |  | Metal Loss | 1253.736 | 18.12 | 0.128 | 16 | 21 | 11% |  |  | External | 0.412 | 24093 | 4.78 | 10:07 | 1235.616 | 634.518
820 | 264 |  | Metal Loss | 1308.704 | 0.1 | 18.132 | 10 | 16 | 14% | 12% | 2% | External | 0.411 | 24188 | 4.78 | 5:35 | 1308.604 | 561.53 | Assoc. with GWD
820 | 265 |  | Metal Loss | 1308.73 | 0.126 | 18.106 | 10 | 16 | 10% | 11% | -1% | External | 0.41 | 24226 | 4.78 | 5:23 | 1308.604 | 561.53
820 | 266 |  | Metal Loss | 1326.728 | 18.124 | 0.108 | 8 | 16 | 11% |  |  | External | 0.41 | 24249 | 4.78 | 8:48 | 1308.604 | 561.53 | Assoc. with GWD
850 | 267 |  | Metal Loss | 1363.396 | 0.128 | 18.112 | 8 | 16 | 15% | 16% | -1% | External | 0.41 | 24224 | 4.78 | 8:02 | 1363.268 | 506.866
850 | 268 |  | Metal Loss | 1381.338 | 18.07 | 0.17 | 8 | 16 | 11% |  |  | External | 0.41 | 24249 | 4.78 | 2:41 | 1363.268 | 506.866
860 | 269 |  | Metal Loss | 1399.594 | 18.086 | 0.144 | 10 | 16 | 12% | 13% | -1% | External | 0.41 | 24208 | 4.78 | 1:21 | 1381.508 | 488.626
860 | 270 |  | Metal Loss | 1399.596 | 18.088 | 0.142 | 12 | 10 | 11% |  |  | External | 0.411 | 24180 | 4.78 | 4:21 | 1381.508 | 488.626
860 | 271 |  | Metal Loss | 1399.626 | 18.118 | 0.112 | 12 | 13 | 12% |  |  | External | 0.411 | 24167 | 4.78 | 5:51 | 1381.508 | 488.626
860 | 272 | 273 | Metal Loss | 1399.66 | 18.152 | 0.078 | 20 | 10 | 15% |  |  | External | 0.416 | 23867 | 4.78 | 5:09 | 1381.508 | 488.626 | Assoc. with GWD
860 | 273 |  | Cluster | 1399.668 | 18.16 | 0.07 | 35 | 15.5943 | 20% |  |  | External | 0.432 | 22975 | 4.78 | 5:13 | 1381.508 | 488.626
860 | 274 | 273 | Metal Loss | 1399.68 | 18.172 | 0.058 | 10 | 13 | 20% | 20% | 0% | External | 0.412 | 24127 | 4.78 | 5:15 | 1381.508 | 488.626 | Assoc. with GWD
860 | 275 |  | Metal Loss | 1399.714 | 18.206 | 0.024 | 26 | 13 | 19% | 19% | 0% | External | 0.423 | 23450 | 4.78 | 5:26 | 1381.508 | 488.626 | Assoc. with GWD
870 | 276 |  | Metal Loss | 1399.814 | 0.076 | 18.152 | 12 | 24 | 11% | 12% | -1% | External | 0.411 | 24180 | 4.78 | 5:50 | 1399.738 | 470.396 | Assoc. with GWD
870 | 277 |  | Metal Loss | 1399.86 | 0.122 | 18.106 | 8 | 13 | 11% |  |  | External | 0.41 | 24249 | 4.78 | 6:50 | 1399.738 | 470.396
880 | 278 |  | Metal Loss | 1436.106 | 18.14 | 0.094 | 12 | 13 | 12% |  |  | External | 0.411 | 24167 | 4.78 | 7:00 | 1417.966 | 452.168 | Assoc. with GWD
890 | 279 |  | Metal Loss | 1454.304 | 18.104 | 0.122 | 10 | 10 | 10% | 11% | -1% | External | 0.41 | 24226 | 4.78 | 11:30 | 1436.2 | 433.934
900 | 280 |  | Metal Loss | 1454.552 | 0.126 | 18.122 | 12 | 13 | 12% |  |  | External | 0.411 | 24167 | 4.78 | 12:46 | 1454.426 | 415.708
900 | 281 |  | Metal Loss | 1454.554 | 0.128 | 18.12 | 14 | 21 | 15% |  |  | External | 0.413 | 24068 | 4.78 | 6:04 | 1454.426 | 415.708
900 | 282 |  | Metal Loss | 1454.558 | 0.132 | 18.116 | 14 | 31 | 14% | 14% | 0% | External | 0.412 | 24086 | 4.78 | 9:40 | 1454.426 | 415.708
900 | 283 |  | Metal Loss | 1454.56 | 0.134 | 18.114 | 8 | 10 | 13% |  |  | External | 0.41 | 24236 | 4.78 | 7:52 | 1454.426 | 415.708
960 | 284 |  | Metal Loss | 1581.958 | 18.114 | 0.138 | 10 | 13 | 10% |  |  | External | 0.41 | 24226 | 4.78 | 5:21 | 1563.844 | 306.29
960 | 285 |  | Metal Loss | 1581.986 | 18.142 | 0.11 | 8 | 13 | 11% |  |  | External | 0.41 | 24249 | 4.78 | 7:09 | 1563.844 | 306.29 | Assoc. with GWD
970 | 286 |  | Metal Loss | 1582.152 | 0.056 | 18.206 | 4 | 10 | 11% |  |  | External | 0.409 | 24293 | 4.78 | 5:49 | 1582.096 | 288.038 | Assoc. with GWD
970 | 287 |  | Metal Loss | 1582.172 | 0.076 | 18.186 | 4 | 8 | 11% |  |  | External | 0.409 | 24293 | 4.78 | 7:07 | 1582.096 | 288.038 | Assoc. with GWD
970 | 288 |  | Metal Loss | 1600.228 | 18.132 | 0.13 | 10 | 26 | 11% |  |  | External | 0.41 | 24217 | 4.78 | 11:58 | 1582.096 | 288.038
980 | 289 |  | Metal Loss | 1600.488 | 0.13 | 18.1 | 10 | 13 | 12% |  |  | External | 0.41 | 24208 | 4.78 | 2:51 | 1600.358 | 269.776
980 | 290 |  | Metal Loss | 1600.49 | 0.132 | 18.098 | 4 | 10 | 13% | 16% | -3% | External | 0.409 | 24290 | 4.78 | 3:57 | 1600.358 | 269.776
980 | 291 |  | Metal Loss | 1600.492 | 0.134 | 18.096 | 10 | 16 | 13% |  |  | External | 0.41 | 24198 | 4.78 | 10:09 | 1600.358 | 269.776
980 | 292 |  | Metal Loss | 1600.492 | 0.134 | 18.096 | 8 | 18 | 13% | 15% | -2% | External | 0.41 | 24236 | 4.78 | 6:15 | 1600.358 | 269.776
980 | 293 |  | Metal Loss | 1618.454 | 18.096 | 0.134 | 10 | 24 | 12% | 10% | 2% | External | 0.41 | 24208 | 4.78 | 9:19 | 1600.358 | 269.776
980 | 294 |  | Metal Loss | 1618.454 | 18.096 | 0.134 | 8 | 26 | 10% |  |  | External | 0.409 | 24255 | 4.78 | 3:37 | 1600.358 | 269.776
990 | 295 |  | Metal Loss | 1618.676 | 0.088 | 18.134 | 24 | 31 | 10% | 14% | -4% | External | 0.415 | 23933 | 4.78 | 7:37 | 1618.588 | 251.546
990 | 296 |  | Metal Loss | 1618.716 | 0.128 | 18.094 | 10 | 19 | 15% | 11% | 4% | External | 0.411 | 24179 | 4.78 | 11:42 | 1618.588 | 251.546
990 | 297 |  | Metal Loss | 1618.716 | 0.128 | 18.094 | 4 | 17 | 13% |  |  | External | 0.409 | 24290 | 4.78 | 10:01 | 1618.588 | 251.546
990 | 298 |  | Metal Loss | 1618.718 | 0.13 | 18.092 | 8 | 26 | 20% | 20% | 0% | External | 0.411 | 24190 | 4.78 | 2:49 | 1618.588 | 251.546
990 | 299 | 300 | Metal Loss | 1620.446 | 1.858 | 16.364 | 14 | 10 | 12% | 16% | -4% | External | 0.412 | 24121 | 4.78 | 4:44 | 1618.588 | 251.546 | Possible Mill Defect, Assoc. with SWD
990 | 300 |  | Cluster | 1620.457 | 1.87 | 16.352 | 37 | 21.3871 | 12% |  |  | External | 0.423 | 23500 | 4.78 | 4:36 | 1618.588 | 251.546
990 | 301 | 300 | Metal Loss | 1620.466 | 1.878 | 16.344 | 20 | 16 | 10% | 10% | 0% | External | 0.413 | 24026 | 4.78 | 4:32 | 1618.588 | 251.546
990 | 302 |  | Metal Loss | 1620.51 | 1.922 | 16.3 | 26 | 16 | 33% | 28% | 5% | External | 0.439 | 22631 | 4.78 | 4:32 | 1618.588 | 251.546 | Possible Mill Defect, Assoc. with SWD
990 | 303 | 304 | Metal Loss | 1620.56 | 1.972 | 16.25 | 22 | 18 | 32% | 32% | 0% | External | 0.431 | 23038 | 4.78 | 4:26 | 1618.588 | 251.546 | Possible Mill Defect, Assoc. with SWD
990 | 304 |  | Cluster | 1620.568 | 1.98 | 16.242 | 38 | 19.2452 | 32% |  |  | External | 0.456 | 21768 | 4.78 | 4:25 | 1618.588 | 251.546
990 | 305 | 304 | Metal Loss | 1620.582 | 1.994 | 16.228 | 10 | 18 | 11% |  |  | External | 0.41 | 24217 | 4.78 | 4:24 | 1618.588 | 251.546
990 | 306 |  | Metal Loss | 1620.648 | 2.06 | 16.162 | 10 | 8 | 14% | 12% | 2% | External | 0.411 | 24188 | 4.78 | 4:14 | 1618.588 | 251.546 | Possible Mill Defect, Assoc. with SWD
990 | 307 |  | Metal Loss | 1620.676 | 2.088 | 16.134 | 16 | 13 | 10% | 11% | -1% | External | 0.412 | 24114 | 4.78 | 4:13 | 1618.588 | 251.546 | Possible Mill Defect, Assoc. with SWD
990 | 308 |  | Metal Loss | 1620.876 | 2.288 | 15.934 | 22 | 13 | 16% | 13% | 3% | External | 0.418 | 23757 | 4.78 | 4:12 | 1618.588 | 251.546 | Possible Mill Defect, Assoc. with SWD
1000 | 309 |  | Metal Loss | 1636.948 | 0.138 | 18.026 | 10 | 34 | 12% | 14% | -2% | External | 0.41 | 24208 | 4.78 | 7:59 | 1636.81 | 233.324
1000 | 310 |  | Metal Loss | 1636.952 | 0.142 | 18.022 | 10 | 31 | 14% | 15% | -1% | External | 0.411 | 24188 | 4.78 | 4:41 | 1636.81 | 233.324
1010 | 311 |  | Metal Loss | 1655.122 | 0.148 | 18.114 | 22 | 24 | 11% | 10% | 1% | External | 0.415 | 23944 | 4.78 | 10:28 | 1654.974 | 215.16
1020 | 312 |  | Metal Loss | 1673.372 | 0.136 | 18.146 | 10 | 21 | 12% | 10% | 2% | External | 0.41 | 24208 | 4.78 | 2:19 | 1673.236 | 196.898
1030 | 313 |  | Metal Loss | 1691.634 | 0.116 | 18.07 | 10 | 31 | 12% | 12% | 0% | External | 0.41 | 24208 | 4.78 | 10:21 | 1691.518 | 178.616
1030 | 314 |  | Metal Loss | 1691.636 | 0.118 | 18.068 | 10 | 44 | 10% | 11% | -1% | External | 0.41 | 24226 | 4.78 | 2:39 | 1691.518 | 178.616
1030 | 316 |  | Metal Loss | 1709.55 | 18.032 | 0.154 | 8 | 28 | 10% |  |  | External | 0.409 | 24255 | 4.78 | 1:40 | 1691.518 | 178.616
1040 | 317 |  | Metal Loss | 1717.628 | 7.924 | 0.334 | 8 | 21 | 10% |  |  | External | 0.409 | 24255 | 4.78 | 8:18 | 1709.704 | 160.43
1050 | 318 |  | Metal Loss | 1718.23 | 0.268 | 17.972 | 10 | 13 | 11% |  |  | External | 0.41 | 24217 | 4.78 | 12:07 | 1717.962 | 152.172
1090 | 319 |  | Metal Loss | 1808.02 | 18.116 | 0.142 | 10 | 28 | 12% | 12% | 0% | External | 0.41 | 24208 | 4.78 | 10:08 | 1789.904 | 80.23
1090 | 320 |  | Metal Loss | 1808.022 | 18.118 | 0.14 | 12 | 28 | 11% | 13% | -2% | External | 0.411 | 24180 | 4.78 | 4:08 | 1789.904 | 80.23
1100 | 321 |  | Metal Loss | 1808.304 | 0.142 | 18.086 | 8 | 18 | 11% |  |  | External | 0.41 | 24249 | 4.78 | 3:42 | 1808.162 | 61.972
1100 | 322 |  | Metal Loss | 1826.254 | 18.092 | 0.136 | 12 | 24 | 10% |  |  | External | 0.41 | 24192 | 4.78 | 11:34 | 1808.162 | 61.972
1100 | 323 |  | Metal Loss | 1826.26 | 18.098 | 0.13 | 10 | 39 | 10% |  |  | External | 0.41 | 24226 | 4.78 | 3:10 | 1808.162 | 61.972
1110 | 324 |  | Metal Loss | 1844.512 | 18.122 | 0.138 | 4 | 13 | 11% |  |  | External | 0.409 | 24293 | 4.78 | 12:59 | 1826.39 | 43.744
1120 | 325 |  | Metal Loss | 1862.73 | 18.08 | 0.16 | 10 | 24 | 11% | 12% | -1% | External | 0.41 | 24217 | 4.78 | 9:31 | 1844.65 | 25.484
1130 | 326 |  | Metal Loss | 1863.018 | 0.128 | 11.164 | 8 | 13 | 10% |  |  | External | 0.409 | 24255 | 4.78 | 10:05 | 1862.89 | 7.244
1130 | 328 |  | Metal Loss | 1873.894 | 11.004 | 0.288 | 14 | 34 | 18% | 19% | -1% | External | 0.414 | 24011 | 4.78 | 1:33 | 1862.89 | 7.244
1140 | 329 |  | Metal Loss | 1874.468 | 0.286 | 17.89 | 14 | 18 | 10% |  |  | External | 0.411 | 24155 | 4.78 | 1:30 | 4.048 | 1679.724
1140 | 330 |  | Metal Loss | 1892.222 | 18.04 | 0.136 | 10 | 31 | 10% |  |  | External | 0.41 | 24226 | 4.78 | 6:31 | 4.048 | 1679.724
1150 | 331 |  | Metal Loss | 1892.45 | 0.092 | 18.124 | 14 | 28 | 12% |  |  | External | 0.412 | 24121 | 4.78 | 11:48 | 22.224 | 1661.548 | Assoc. with GWD
1150 | 332 |  | Metal Loss | 1892.484 | 0.126 | 18.09 | 16 | 36 | 12% |  |  | External | 0.413 | 24071 | 4.78 | 5:18 | 22.224 | 1661.548
1170 | 333 |  | Metal Loss | 1946.63 | 17.798 | 0.136 | 4 | 18 | 12% |  |  | External | 0.409 | 24292 | 4.78 | 11:10 | 58.698 | 1625.074
1170 | 334 |  | Metal Loss | 1946.63 | 17.798 | 0.136 | 10 | 24 | 13% | 11% | 2% | External | 0.41 | 24198 | 4.78 | 3:46 | 58.698 | 1625.074
1180 | 335 |  | Metal Loss | 1946.894 | 0.128 | 18.082 | 10 | 18 | 11% |  |  | External | 0.41 | 24217 | 4.78 | 3:56 | 76.632 | 1607.14
1180 | 336 |  | Metal Loss | 1964.84 | 18.074 | 0.136 | 8 | 26 | 11% |  |  | External | 0.41 | 24249 | 4.78 | 5:39 | 76.632 | 1607.14
1190 | 337 |  | Metal Loss | 1983.064 | 18.088 | 0.12 | 8 | 31 | 10% | 12% | -2% | External | 0.409 | 24255 | 4.78 | 8:49 | 94.842 | 1588.93
1190 | 338 |  | Metal Loss | 1983.07 | 18.094 | 0.114 | 10 | 31 | 10% |  |  | External | 0.41 | 24226 | 4.78 | 3:49 | 94.842 | 1588.93 | Assoc. with GWD
1200 | 339 |  | Metal Loss | 1983.328 | 0.144 | 18.052 | 8 | 16 | 12% | 10% | 2% | External | 0.41 | 24243 | 4.78 | 12:48 | 113.05 | 1570.722
1200 | 340 |  | Metal Loss | 2001.238 | 18.054 | 0.142 | 12 | 21 | 11% | 10% | 1% | External | 0.411 | 24180 | 4.78 | 9:34 | 113.05 | 1570.722
1200 | 341 |  | Metal Loss | 2001.244 | 18.06 | 0.136 | 10 | 36 | 10% | 10% | 0% | External | 0.41 | 24226 | 4.78 | 2:22 | 113.05 | 1570.722
1210 | 342 |  | Metal Loss | 2001.504 | 0.124 | 18.09 | 8 | 13 | 13% | 11% | 2% | External | 0.41 | 24236 | 4.78 | 3:04 | 131.246 | 1552.526
1210 | 343 |  | Metal Loss | 2019.438 | 18.058 | 0.156 | 12 | 24 | 10% | 10% | 0% | External | 0.41 | 24192 | 4.78 | 9:30 | 131.246 | 1552.526
1220 | 344 |  | Metal Loss | 2037.642 | 18.048 | 0.146 | 10 | 44 | 12% | 15% | -3% | External | 0.41 | 24208 | 4.78 | 8:34 | 149.46 | 1534.312
1230 | 345 |  | Metal Loss | 2037.922 | 0.134 | 18.128 | 24 | 24 | 12% | 10% | 2% | External | 0.416 | 23851 | 4.78 | 10:21 | 167.654 | 1516.118
1230 | 346 |  | Metal Loss | 2055.9 | 18.112 | 0.15 | 8 | 24 | 12% | 10% | 2% | External | 0.41 | 24243 | 4.78 | 10:01 | 167.654 | 1516.118
1230 | 347 |  | Metal Loss | 2055.91 | 18.122 | 0.14 | 8 | 24 | 10% |  |  | External | 0.409 | 24255 | 4.78 | 5:24 | 167.654 | 1516.118
1270 | 348 |  | Metal Loss | 2110.848 | 0.136 | 18.066 | 20 | 31 | 10% | 11% | -1% | External | 0.413 | 24026 | 4.78 | 9:45 | 240.578 | 1443.194
1270 | 349 |  | Metal Loss | 2110.854 | 0.142 | 18.06 | 16 | 16 | 11% | 12% | -1% | External | 0.412 | 24093 | 4.78 | 3:57 | 240.578 | 1443.194
1270 | 350 |  | Metal Loss | 2128.756 | 18.044 | 0.158 | 12 | 26 | 11% | 10% | 1% | External | 0.411 | 24180 | 4.78 | 8:02 | 240.578 | 1443.194
1270 | 351 |  | Metal Loss | 2128.76 | 18.048 | 0.154 | 8 | 13 | 10% | 12% | -2% | External | 0.409 | 24255 | 4.78 | 1:44 | 240.578 | 1443.194
1270 | 352 |  | Metal Loss | 2128.76 | 18.048 | 0.154 | 4 | 24 | 11% | 10% | 1% | External | 0.409 | 24293 | 4.78 | 4:20 | 240.578 | 1443.194
1300 | 353 |  | Metal Loss | 2165.462 | 0.114 | 18.092 | 12 | 28 | 10% | 11% | -1% | External | 0.41 | 24192 | 4.78 | 9:37 | 295.214 | 1388.558
1320 | 354 |  | Metal Loss | 2219.846 | 18.088 | 0.158 | 8 | 16 | 11% | 10% | 1% | External | 0.41 | 24249 | 4.78 | 9:18 | 331.624 | 1352.148
1320 | 355 |  | Metal Loss | 2219.854 | 18.096 | 0.15 | 10 | 13 | 11% | 10% | 1% | External | 0.41 | 24217 | 4.78 | 2:48 | 331.624 | 1352.148
1320 | 356 |  | Metal Loss | 2219.896 | 18.138 | 0.108 | 12 | 16 | 12% | 12% | 0% | External | 0.411 | 24167 | 4.78 | 12:18 | 331.624 | 1352.148
1340 | 357 | 358 | Metal Loss | 2238.246 | 0.06 | 18.164 | 16 | 13 | 17% | 10% | 7% | External | 0.414 | 23957 | 4.78 | 10:58 | 368.052 | 1315.72 | Assoc. with GWD
1340 | 358 |  | Cluster | 2238.256 | 0.07 | 18.154 | 35 | 13.185 | 17% |  |  | External | 0.428 | 23198 | 4.78 | 10:58 | 368.052 | 1315.72
1340 | 359 | 358 | Metal Loss | 2238.268 | 0.082 | 18.142 | 10 | 13 | 11% |  |  | External | 0.41 | 24217 | 4.78 | 10:58 | 368.052 | 1315.72 | Assoc. with GWD
1340 | 360 |  | Metal Loss | 2238.27 | 0.084 | 18.14 | 12 | 13 | 10% |  |  | External | 0.41 | 24192 | 4.78 | 9:10 | 368.052 | 1315.72 | Assoc. with GWD
1340 | 361 |  | Metal Loss | 2238.294 | 0.108 | 18.116 | 8 | 13 | 13% | 15% | -2% | External | 0.41 | 24236 | 4.78 | 3:10 | 368.052 | 1315.72 | Assoc. with GWD
1340 | 362 |  | Metal Loss | 2238.296 | 0.11 | 18.114 | 14 | 10 | 12% | 12% | 0% | External | 0.412 | 24121 | 4.78 | 4:16 | 368.052 | 1315.72 | Assoc. with GWD
1340 | 363 |  | Metal Loss | 2238.298 | 0.112 | 18.112 | 12 | 13 | 19% | 19% | 0% | External | 0.413 | 24069 | 4.78 | 10:46 | 368.052 | 1315.72 | Assoc. with GWD
1340 | 364 |  | Metal Loss | 2238.308 | 0.122 | 18.102 | 10 | 16 | 11% | 12% | -1% | External | 0.41 | 24217 | 4.78 | 12:52 | 368.052 | 1315.72
1340 | 365 |  | Metal Loss | 2238.308 | 0.122 | 18.102 | 10 | 18 | 12% |  |  | External | 0.41 | 24208 | 4.78 | 8:46 | 368.052 | 1315.72
1340 | 366 |  | Metal Loss | 2256.268 | 18.082 | 0.142 | 8 | 16 | 11% | 12% | -1% | External | 0.41 | 24249 | 4.78 | 7:54 | 368.052 | 1315.72
1340 | 367 |  | Metal Loss | 2256.302 | 18.116 | 0.108 | 10 | 16 | 10% | 12% | -2% | External | 0.41 | 24226 | 4.78 | 1:54 | 368.052 | 1315.72 | Assoc. with GWD
1360 | 368 |  | Metal Loss | 2274.586 | 0.072 | 18.178 | 10 | 18 | 11% | 11% | 0% | External | 0.41 | 24217 | 4.78 | 10:19 | 404.38 | 1279.392 | Assoc. with GWD
1370 | 369 |  | Metal Loss | 2292.882 | 0.118 | 18.116 | 8 | 21 | 12% | 12% | 0% | External | 0.41 | 24243 | 4.78 | 3:50 | 422.63 | 1261.142
1380 | 370 |  | Metal Loss | 2311.122 | 0.124 | 18.11 | 8 | 13 | 11% | 12% | -1% | External | 0.41 | 24249 | 4.78 | 12:28 | 440.864 | 1242.908
1380 | 371 |  | Metal Loss | 2329.094 | 18.096 | 0.138 | 8 | 16 | 13% |  |  | External | 0.41 | 24236 | 4.78 | 4:38 | 440.864 | 1242.908
1410 | 372 |  | Metal Loss | 2383.676 | 18.07 | 0.152 | 10 | 13 | 10% |  |  | External | 0.41 | 24226 | 4.78 | 9:28 | 495.472 | 1188.3
1420 | 373 |  | Metal Loss | 2383.944 | 0.116 | 18.142 | 8 | 24 | 11% |  |  | External | 0.41 | 24249 | 4.78 | 10:14 | 513.694 | 1170.078
1420 | 374 |  | Metal Loss | 2402.004 | 18.176 | 0.082 | 12 | 28 | 10% |  |  | External | 0.41 | 24192 | 4.78 | 11:54 | 513.694 | 1170.078 | Assoc. with GWD
1440 | 375 |  | Metal Loss | 2438.35 | 18.068 | 0.138 | 10 | 13 | 10% |  |  | External | 0.41 | 24226 | 4.78 | 7:33 | 550.148 | 1133.624
1440 | 376 |  | Metal Loss | 2438.354 | 18.072 | 0.134 | 12 | 18 | 10% |  |  | External | 0.41 | 24192 | 4.78 | 1:21 | 550.148 | 1133.624
1440 | 377 |  | Metal Loss | 2438.412 | 18.13 | 0.076 | 20 | 36 | 10% |  |  | External | 0.413 | 24026 | 4.78 | 8:27 | 550.148 | 1133.624 | Assoc. with GWD
1450 | 378 |  | Metal Loss | 2438.596 | 0.108 | 18.124 | 12 | 16 | 11% |  |  | External | 0.411 | 24180 | 4.78 | 4:49 | 568.354 | 1115.418
1450 | 379 |  | Metal Loss | 2438.6 | 0.112 | 18.12 | 10 | 34 | 10% |  |  | External | 0.41 | 24226 | 4.78 | 7:19 | 568.354 | 1115.418
1450 | 380 |  | Metal Loss | 2456.626 | 18.138 | 0.094 | 20 | 18 | 12% |  |  | External | 0.414 | 23964 | 4.78 | 2:16 | 568.354 | 1115.418 | Assoc. with GWD
1450 | 381 |  | Metal Loss | 2456.63 | 18.142 | 0.09 | 8 | 13 | 12% |  |  | External | 0.41 | 24243 | 4.78 | 11:40 | 568.354 | 1115.418 | Assoc. with GWD
1460 | 382 |  | Metal Loss | 2456.802 | 0.082 | 18.116 | 10 | 16 | 10% |  |  | External | 0.41 | 24226 | 4.78 | 10:33 | 586.586 | 1097.186 | Assoc. with GWD
1470 | 385 |  | Metal Loss | 2475.03 | 0.112 | 18.084 | 8 | 10 | 11% |  |  | External | 0.41 | 24249 | 4.78 | 4:45 | 604.784 | 1078.988
1470 | 386 |  | Metal Loss | 2475.036 | 0.118 | 18.078 | 8 | 24 | 10% |  |  | External | 0.409 | 24255 | 4.78 | 8:39 | 604.784 | 1078.988
1480 | 387 |  | Metal Loss | 2493.258 | 0.144 | 18.072 | 10 | 13 | 12% | 12% | 0% | External | 0.41 | 24208 | 4.78 | 8:19 | 622.98 | 1060.792
1490 | 388 |  | Metal Loss | 2511.462 | 0.132 | 18.07 | 10 | 16 | 10% |  |  | External | 0.41 | 24226 | 4.78 | 11:36 | 641.196 | 1042.576
1490 | 389 |  | Metal Loss | 2511.468 | 0.138 | 18.064 | 10 | 24 | 12% | 11% | 1% | External | 0.41 | 24208 | 4.78 | 8:18 | 641.196 | 1042.576
1500 | 390 |  | Metal Loss | 2529.656 | 0.124 | 18.07 | 10 | 24 | 13% | 16% | -3% | External | 0.41 | 24198 | 4.78 | 6:22 | 659.398 | 1024.374
1510 | 391 |  | Metal Loss | 2547.852 | 0.126 | 18.082 | 10 | 24 | 12% |  |  | External | 0.41 | 24208 | 4.78 | 10:49 | 677.592 | 1006.18
1510 | 392 |  | Metal Loss | 2547.854 | 0.128 | 18.08 | 8 | 26 | 11% |  |  | External | 0.41 | 24249 | 4.78 | 4:19 | 677.592 | 1006.18
1510 | 393 |  | Metal Loss | 2565.792 | 18.066 | 0.142 | 10 | 18 | 10% | 10% | 0% | External | 0.41 | 24226 | 4.78 | 10:25 | 677.592 | 1006.18
1510 | 394 |  | Metal Loss | 2565.794 | 18.068 | 0.14 | 8 | 10 | 10% | 11% | -1% | External | 0.409 | 24255 | 4.78 | 4:43 | 677.592 | 1006.18
1520 | 395 |  | Metal Loss | 2566.05 | 0.116 | 18.124 | 8 | 18 | 11% | 11% | 0% | External | 0.41 | 24249 | 4.78 | 4:59 | 695.8 | 987.972
1520 | 396 |  | Metal Loss | 2566.05 | 0.116 | 18.124 | 8 | 16 | 10% | 11% | -1% | External | 0.409 | 24255 | 4.78 | 7:41 | 695.8 | 987.972
1520 | 397 |  | Metal Loss | 2566.05 | 0.116 | 18.124 | 8 | 16 | 10% |  |  | External | 0.409 | 24255 | 4.78 | 3:17 | 695.8 | 987.972
1520 | 398 |  | Metal Loss | 2566.052 | 0.118 | 18.122 | 10 | 13 | 10% |  |  | External | 0.41 | 24226 | 4.78 | 12:35 | 695.8 | 987.972
1530 | 399 |  | Metal Loss | 2584.238 | 0.064 | 18.1 | 16 | 16 | 13% |  |  | External | 0.413 | 24049 | 4.78 | 2:24 | 714.04 | 969.732 | Assoc. with GWD
1540 | 400 |  | Metal Loss | 2602.466 | 0.128 | 18.06 | 12 | 34 | 12% | 15% | -3% | External | 0.411 | 24167 | 4.78 | 4:49 | 732.204 | 951.568
1540 | 401 |  | Metal Loss | 2620.404 | 18.066 | 0.122 | 8 | 18 | 11% |  |  | External | 0.41 | 24249 | 4.78 | 9:01 | 732.204 | 951.568
1550 | 402 |  | Metal Loss | 2620.658 | 0.132 | 17.632 | 8 | 13 | 12% |  |  | External | 0.41 | 24243 | 4.78 | 5:00 | 750.392 | 933.38
1550 | 403 |  | Metal Loss | 2620.66 | 0.134 | 17.63 | 8 | 10 | 10% |  |  | External | 0.409 | 24255 | 4.78 | 8:18 | 750.392 | 933.38
1560 | 404 |  | Metal Loss | 2638.414 | 0.124 | 18.108 | 10 | 18 | 12% | 12% | 0% | External | 0.41 | 24208 | 4.78 | 6:47 | 768.156 | 915.616
1560 | 405 |  | Metal Loss | 2638.438 | 0.148 | 18.084 | 8 | 10 | 12% |  |  | External | 0.41 | 24243 | 4.78 | 3:17 | 768.156 | 915.616
1570 | 406 |  | Metal Loss | 2674.686 | 18.164 | 0.062 | 22 | 26 | 12% | 13% | -1% | External | 0.415 | 23908 | 4.78 | 10:11 | 786.388 | 897.384 | Assoc. with GWD
1590 | 407 |  | Metal Loss | 2693.486 | 0.508 | 17.64 | 10 | 24 | 11% |  |  | External | 0.41 | 24217 | 4.78 | 6:21 | 822.844 | 860.928
1590 | 408 |  | Metal Loss | 2696.006 | 3.028 | 15.12 | 14 | 21 | 11% |  |  | External | 0.411 | 24138 | 4.78 | 6:22 | 822.844 | 860.928
1600 | 409 |  | Metal Loss | 2711.266 | 0.14 | 17.99 | 10 | 18 | 11% |  |  | External | 0.41 | 24217 | 4.78 | 5:28 | 840.992 | 842.78
1610 | 410 |  | Metal Loss | 2729.372 | 0.116 | 18.066 | 12 | 18 | 11% |  |  | External | 0.411 | 24180 | 4.78 | 7:02 | 859.122 | 824.65
1630 | 411 |  | Metal Loss | 2765.728 | 0.086 | 18.102 | 14 | 18 | 10% |  |  | External | 0.411 | 24155 | 4.78 | 7:32 | 895.508 | 788.264 | Assoc. with GWD
1710 | 413 |  | Metal Loss | 2929.306 | 18.106 | 0.13 | 8 | 10 | 11% |  |  | External | 0.41 | 24249 | 4.78 | 12:22 | 1041.066 | 642.706
1810 | 414 |  | Metal Loss | 3093.2 | 0.126 | 18.07 | 20 | 21 | 11% |  |  | External | 0.414 | 23995 | 4.78 | 5:36 | 1222.94 | 460.832
1990 | 416 |  | Metal Loss | 3419.552 | 0.078 | 18.126 | 26 | 16 | 10% |  |  | External | 0.416 | 23887 | 4.78 | 6:26 | 1549.34 | 134.432 | Assoc. with GWD
1990 | 417 |  | Metal Loss | 3419.596 | 0.122 | 18.082 | 10 | 24 | 10% |  |  | External | 0.41 | 24226 | 4.78 | 11:32 | 1549.34 | 134.432
1990 | 418 |  | Metal Loss | 3437.562 | 18.088 | 0.116 | 12 | 26 | 10% |  |  | External | 0.41 | 24192 | 4.78 | 7:05 | 1549.34 | 134.432 | Assoc. with GWD
2030 | 419 | 422 | Metal Loss | 3492.676 | 0.362 | 2.376 | 12 | 13 | 13% | 16% | -3% | External | 0.411 | 24153 | 4.78 | 12:43 | 1622.18 | 61.592
2030 | 420 |  | Metal Loss | 3492.68 | 0.366 | 2.372 | 10 | 13 | 10% | 12% | -2% | External | 0.41 | 24226 | 4.78 | 3:42 | 1622.18 | 61.592
2030 | 421 |  | Metal Loss | 3492.682 | 0.368 | 2.37 | 10 | 28 | 10% | 13% | -3% | External | 0.41 | 24226 | 4.78 | 10:18 | 1622.18 | 61.592
2030 | 422 |  | Cluster | 3492.683 | 0.369 | 2.369 | 26 | 18.7789 | 17% |  |  | External | 0.422 | 23552 | 4.78 | 12:38 | 1622.18 | 61.592
2030 | 423 |  | Metal Loss | 3492.684 | 0.37 | 2.368 | 10 | 8 | 12% |  |  | External | 0.41 | 24208 | 4.78 | 2:30 | 1622.18 | 61.592
2030 | 424 | 422 | Metal Loss | 3492.692 | 0.378 | 2.36 | 8 | 16 | 17% | 17% | 0% | External | 0.41 | 24210 | 4.78 | 12:36 | 1622.18 | 61.592
2060 | 425 |  | Metal Loss | 3531.466 | 0.14 | 15.214 | 8 | 16 | 12% |  |  | External | 0.41 | 24243 | 4.78 | 9:41 | 1661.192 | 22.58
2060 | 426 |  | Metal Loss | 3546.256 | 14.93 | 0.424 | 10 | 10 | 12% |  |  | External | 0.41 | 24208 | 4.78 | 2:14 | 1661.192 | 22.58
2060 | 427 |  | Metal Loss | 3546.282 | 14.956 | 0.398 | 12 | 13 | 12% |  |  | External | 0.411 | 24167 | 4.78 | 2:20 | 1661.192 | 22.58
2070 | 428 |  | Metal Loss | 3546.94 | 0.26 | 14.794 | 34 | 18 | 11% | 11% | 0% | External | 0.42 | 23642 | 4.78 | 12:51 | 1676.546 | 7.226
2070 | 429 |  | Metal Loss | 3546.992 | 0.312 | 14.742 | 20 | 16 | 12% | 13% | -1% | External | 0.414 | 23964 | 4.78 | 12:33 | 1676.546 | 7.226
2070 | 430 |  | Metal Loss | 3547.072 | 0.392 | 14.662 | 12 | 21 | 11% | 10% | 1% | External | 0.411 | 24180 | 4.78 | 3:21 | 1676.546 | 7.226
2070 | 431 |  | Metal Loss | 3547.074 | 0.394 | 14.66 | 22 | 24 | 11% |  |  | External | 0.415 | 23944 | 4.78 | 6:03 | 1676.546 | 7.226
2070 | 432 |  | Metal Loss | 3547.078 | 0.398 | 14.656 | 4 | 10 | 11% |  |  | External | 0.409 | 24293 | 4.78 | 10:57 | 1676.546 | 7.226
2070 | 433 |  | Metal Loss | 3547.078 | 0.398 | 14.656 | 12 | 18 | 12% | 13% | -1% | External | 0.411 | 24167 | 4.78 | 12:51 | 1676.546 | 7.226
2080 | 435 |  | Metal Loss | 3579.81 | 18.076 | 0.122 | 8 | 16 | 10% |  |  | External | 0.409 | 24255 | 4.78 | 7:02 | 7.828 | 1788.73
2080 | 436 |  | Metal Loss | 3579.822 | 18.088 | 0.11 | 8 | 10 | 11% |  |  | External | 0.41 | 24249 | 4.78 | 10:49 | 7.828 | 1788.73 | Assoc. with GWD
2130 | 438 |  | Metal Loss | 3652.664 | 0.084 | 18.186 | 20 | 39 | 11% |  |  | External | 0.414 | 23995 | 4.78 | 8:31 | 98.674 | 1697.884 | Assoc. with GWD
2130 | 439 |  | Metal Loss | 3670.704 | 18.124 | 0.146 | 12 | 16 | 12% |  |  | External | 0.411 | 24167 | 4.78 | 12:52 | 98.674 | 1697.884
2140 | 440 | 441 | Metal Loss | 3670.91 | 0.06 | 18.15 | 20 | 13 | 12% |  |  | External | 0.414 | 23964 | 4.78 | 5:45 | 116.944 | 1679.614 | Assoc. with GWD
2140 | 441 |  | Cluster | 3670.918 | 0.068 | 18.142 | 35 | 18 | 12% |  |  | External | 0.422 | 23551 | 4.78 | 5:44 | 116.944 | 1679.614
2140 | 442 | 441 | Metal Loss | 3670.93 | 0.08 | 18.13 | 10 | 18 | 12% |  |  | External | 0.41 | 24208 | 4.78 | 5:44 | 116.944 | 1679.614 | Assoc. with GWD
2140 | 443 |  | Metal Loss | 3670.986 | 0.136 | 18.074 | 8 | 10 | 11% |  |  | External | 0.41 | 24249 | 4.78 | 5:50 | 116.944 | 1679.614
2150 | 445 |  | Metal Loss | 3707.17 | 18.11 | 0.142 | 14 | 18 | 11% |  |  | External | 0.411 | 24138 | 4.78 | 8:14 | 135.154 | 1661.404
2160 | 446 |  | Metal Loss | 3707.436 | 0.124 | 18.066 | 20 | 28 | 10% |  |  | External | 0.413 | 24026 | 4.78 | 10:36 | 153.406 | 1643.152
2180 | 447 |  | Metal Loss | 3761.66 | 18.026 | 0.138 | 10 | 21 | 11% |  |  | External | 0.41 | 24217 | 4.78 | 1:56 | 189.728 | 1606.83
2200 | 448 |  | Metal Loss | 3798.13 | 18.09 | 0.136 | 8 | 18 | 11% |  |  | External | 0.41 | 24249 | 4.78 | 4:10 | 226.134 | 1570.424
2260 | 449 |  | Metal Loss | 3889.204 | 0.076 | 18.122 | 12 | 18 | 10% |  |  | External | 0.41 | 24192 | 4.78 | 7:06 | 335.222 | 1461.336 | Assoc. with GWD
2270 | 450 |  | Metal Loss | 3907.414 | 0.088 | 18.124 | 12 | 26 | 10% |  |  | External | 0.41 | 24192 | 4.78 | 12:16 | 353.42 | 1443.138 | Assoc. with GWD
2290 | 451 |  | Metal Loss | 3943.838 | 0.126 | 18.09 | 14 | 24 | 11% | 11% | 0% | External | 0.411 | 24138 | 4.78 | 9:45 | 389.806 | 1406.752
2290 | 452 |  | Metal Loss | 3943.84 | 0.128 | 18.088 | 10 | 18 | 12% | 12% | 0% | External | 0.41 | 24208 | 4.78 | 11:57 | 389.806 | 1406.752
2310 | 454 |  | Metal Loss | 3998.082 | 18.098 | 0.084 | 14 | 18 | 11% |  |  | External | 0.411 | 24138 | 4.78 | 7:54 | 426.078 | 1370.48 | Assoc. with GWD
2330 | 455 |  | Metal Loss | 4034.446 | 18.038 | 0.154 | 12 | 13 | 11% |  |  | External | 0.411 | 24180 | 4.78 | 1:13 | 462.502 | 1334.056
2340 | 456 |  | Metal Loss | 4034.716 | 0.116 | 18.074 | 10 | 24 | 10% |  |  | External | 0.41 | 24226 | 4.78 | 10:23 | 480.694 | 1315.864
2350 | 457 |  | Metal Loss | 4052.872 | 0.082 | 18.174 | 20 | 26 | 10% | 11% | -1% | External | 0.413 | 24026 | 4.78 | 12:54 | 498.884 | 1297.674 | Assoc. with GWD
2350 | 458 |  | Metal Loss | 4052.914 | 0.124 | 18.132 | 16 | 18 | 11% | 11% | 0% | External | 0.412 | 24093 | 4.78 | 3:48 | 498.884 | 1297.674
2420 | 460 |  | Metal Loss | 4180.522 | 15.632 | 0.272 | 22 | 21 | 11% |  |  | External | 0.415 | 23944 | 4.78 | 8:23 | 610.984 | 1185.574
2420 | 461 |  | Metal Loss | 4180.542 | 15.652 | 0.252 | 16 | 13 | 10% |  |  | External | 0.412 | 24114 | 4.78 | 5:29 | 610.984 | 1185.574
2420 | 462 |  | Metal Loss | 4180.55 | 15.66 | 0.244 | 10 | 24 | 11% |  |  | External | 0.41 | 24217 | 4.78 | 2:53 | 610.984 | 1185.574
2430 | 463 |  | Metal Loss | 4180.926 | 0.132 | 18.046 | 12 | 24 | 10% |  |  | External | 0.41 | 24192 | 4.78 | 6:38 | 626.888 | 1169.67
2460 | 465 |  | Metal Loss | 4234.536 | 0.132 | 18.064 | 16 | 26 | 11% |  |  | External | 0.412 | 24093 | 4.78 | 8:34 | 680.498 | 1116.06
2480 | 466 |  | Metal Loss | 4270.886 | 0.084 | 18.104 | 40 | 24 | 10% |  |  | External | 0.421 | 23584 | 4.78 | 5:38 | 716.896 | 1079.662 | Assoc. with GWD
2490 | 467 |  | Metal Loss | 4293.136 | 4.146 | 14.074 | 4 | 13 | 12% | 12% | 0% | External | 0.409 | 24292 | 4.78 | 2:56 | 735.084 | 1061.474 | Possible Mill Defect
2520 | 468 |  | Metal Loss | 4343.706 | 0.086 | 18.09 | 20 | 34 | 10% |  |  | External | 0.413 | 24026 | 4.78 | 7:29 | 789.714 | 1006.844 | Assoc. with GWD
2530 | 469 |  | Metal Loss | 4361.88 | 0.084 | 18.144 | 16 | 31 | 10% |  |  | External | 0.412 | 24114 | 4.78 | 5:33 | 807.89 | 988.668 | Assoc. with GWD
2560 | 470 |  | Metal Loss | 4416.578 | 0.138 | 18.068 | 8 | 42 | 10% |  |  | External | 0.409 | 24255 | 4.78 | 4:46 | 862.534 | 934.024
2560 | 471 |  | Metal Loss | 4416.58 | 0.14 | 18.066 | 10 | 16 | 10% |  |  | External | 0.41 | 24226 | 4.78 | 7:22 | 862.534 | 934.024
2610 | 473 |  | Metal Loss | 4507.272 | 0.086 | 17.958 | 34 | 18 | 10% |  |  | External | 0.419 | 23707 | 4.78 | 6:07 | 953.28 | 843.278 | Assoc. with GWD
2640 | 474 |  | Metal Loss | 4561.704 | 0.096 | 18.096 | 14 | 18 | 11% |  |  | External | 0.411 | 24138 | 4.78 | 2:21 | 1007.702 | 788.856 | Assoc. with GWD
2640 | 475 |  | Metal Loss | 4561.732 | 0.124 | 18.068 | 8 | 16 | 10% |  |  | External | 0.409 | 24255 | 4.78 | 2:27 | 1007.702 | 788.856
2680 | 477 |  | Metal Loss | 4634.564 | 0.126 | 18.054 | 8 | 28 | 10% |  |  | External | 0.409 | 24255 | 4.78 | 10:51 | 1080.532 | 716.026
2690 | 478 |  | Metal Loss | 4652.696 | 0.078 | 18.136 | 14 | 21 | 14% | 15% | -1% | External | 0.412 | 24086 | 4.78 | 7:47 | 1098.712 | 697.846 | Assoc. with GWD
2690 | 479 |  | Metal Loss | 4652.74 | 0.122 | 18.092 | 10 | 21 | 10% |  |  | External | 0.41 | 24226 | 4.78 | 3:59 | 1098.712 | 697.846
2700 | 480 |  | Metal Loss | 4670.956 | 0.124 | 18.12 | 4 | 24 | 11% |  |  | External | 0.409 | 24293 | 4.78 | 7:20 | 1116.926 | 679.632
2710 | 481 |  | Metal Loss | 4689.132 | 0.056 | 18.118 | 14 | 13 | 13% | 16% | -3% | External | 0.412 | 24103 | 4.78 | 6:18 | 1135.17 | 661.388 | Assoc. with GWD
2720 | 482 |  | Metal Loss | 4707.376 | 0.126 | 18.022 | 8 | 18 | 11% | 15% | -4% | External | 0.41 | 24249 | 4.78 | 10:31 | 1153.344 | 643.214
2720 | 483 |  | Metal Loss | 4707.378 | 0.128 | 18.02 | 10 | 16 | 11% |  |  | External | 0.41 | 24217 | 4.78 | 7:00 | 1153.344 | 643.214
2740 | 484 |  | Metal Loss | 4761.584 | 18.114 | 0.136 | 8 | 13 | 11% | 12% | -1% | External | 0.41 | 24249 | 4.78 | 10:08 | 1189.564 | 606.994
2800 | 485 |  | Metal Loss | 4870.782 | 18.014 | 0.14 | 12 | 16 | 10% |  |  | External | 0.41 | 24192 | 4.78 | 10:00 | 1298.862 | 497.696
2810 | 486 |  | Metal Loss | 4871.048 | 0.126 | 18.098 | 12 | 16 | 10% |  |  | External | 0.41 | 24192 | 4.78 | 8:58 | 1317.016 | 479.542
2830 | 487 |  | Metal Loss | 4925.41 | 18.086 | 0.15 | 8 | 16 | 10% |  |  | External | 0.409 | 24255 | 4.78 | 10:57 | 1353.418 | 443.14
2950 | 489 |  | Metal Loss | 5125.534 | 0.092 | 18.106 | 12 | 28 | 10% |  |  | External | 0.41 | 24192 | 4.78 | 7:02 | 1571.536 | 225.022 | Assoc. with GWD
2970 | 490 |  | Metal Loss | 5161.898 | 0.088 | 18.14 | 10 | 44 | 10% |  |  | External | 0.41 | 24226 | 4.78 | 1:17 | 1607.904 | 188.654 | Assoc. with GWD
3020 | 492 |  | Metal Loss | 5252.956 | 0.136 | 18.048 | 8 | 16 | 11% |  |  | External | 0.41 | 24249 | 4.78 | 1:28 | 1698.914 | 97.644
3030 | 493 |  | Metal Loss | 5271.138 | 0.134 | 18.11 | 26 | 16 | 11% | 10% | 1% | External | 0.417 | 23841 | 4.78 | 10:44 | 1717.098 | 79.46
3030 | 494 |  | Metal Loss | 5271.14 | 0.136 | 18.108 | 20 | 10 | 10% |  |  | External | 0.413 | 24026 | 4.78 | 4:20 | 1717.098 | 79.46
3030 | 495 |  | Metal Loss | 5271.166 | 0.162 | 18.082 | 10 | 24 | 11% | 10% | 1% | External | 0.41 | 24217 | 4.78 | 7:02 | 1717.098 | 79.46
3030 | 496 |  | Metal Loss | 5271.176 | 0.172 | 18.072 | 10 | 26 | 12% | 13% | -1% | External | 0.41 | 24208 | 4.78 | 3:44 | 1717.098 | 79.46
3030 | 497 |  | Metal Loss | 5271.176 | 0.172 | 18.072 | 14 | 18 | 11% | 11% | 0% | External | 0.411 | 24138 | 4.78 | 10:50 | 1717.098 | 79.46
3050 | 498 |  | Metal Loss | 5309.28 | 1.81 | 8.976 | 28 | 21 | 11% | 13% | -2% | External | 0.417 | 23790 | 4.78 | 1:35 | 1753.564 | 42.994
3050 | 499 |  | Metal Loss | 5310.146 | 2.676 | 8.11 | 8 | 13 | 11% | 11% | 0% | External | 0.41 | 24249 | 4.78 | 8:12 | 1753.564 | 42.994
3060 | 500 |  | Metal Loss | 5318.332 | 0.076 | 13.406 | 8 | 13 | 11% | 12% | -1% | External | 0.41 | 24249 | 4.78 | 4:45 | 1764.35 | 32.208 | Assoc. with GWD
3060 | 501 |  | Metal Loss | 5318.356 | 0.1 | 13.382 | 8 | 13 | 12% | 12% | 0% | External | 0.41 | 24243 | 4.78 | 8:21 | 1764.35 | 32.208 | Assoc. with GWD
3060 | 502 |  | Metal Loss | 5318.384 | 0.128 | 13.354 | 8 | 16 | 11% | 11% | 0% | External | 0.41 | 24249 | 4.78 | 12:03 | 1764.35 | 32.208
3250 | 537 |  | Metal Loss | 5378.854 | 10.606 | 0.138 | 10 | 24 | 11% |  |  | External | 0.41 | 24217 | 4.78 | 10:35 | 17.784 | 2218.392
3250 | 538 |  | Metal Loss | 5378.86 | 10.612 | 0.132 | 12 | 42 | 10% |  |  | External | 0.41 | 24192 | 4.78 | 7:17 | 17.784 | 2218.392
3250 | 539 |  | Metal Loss | 5378.862 | 10.614 | 0.13 | 14 | 16 | 12% |  |  | External | 0.412 | 24121 | 4.78 | 4:17 | 17.784 | 2218.392
3390 | 545 |  | Metal Loss | 5603.434 | 18.11 | 0.146 | 16 | 47 | 10% |  |  | External | 0.412 | 24114 | 4.78 | 7:54 | 234.86 | 2001.316
3410 | 546 |  | Metal Loss | 5630.232 | 18.104 | 0.144 | 10 | 26 | 10% |  |  | External | 0.41 | 24226 | 4.78 | 4:49 | 261.664 | 1974.512
3420 | 547 |  | Metal Loss | 5648.516 | 18.14 | 0.094 | 10 | 18 | 10% |  |  | External | 0.41 | 24226 | 4.78 | 4:57 | 279.912 | 1956.264 | Assoc. with GWD
3440 | 549 |  | Metal Loss | 5666.722 | 0.072 | 18.134 | 8 | 24 | 10% |  |  | External | 0.409 | 24255 | 4.78 | 3:35 | 316.186 | 1919.99 | Assoc. with GWD
3450 | 551 |  | Metal Loss | 5702.884 | 18.028 | 0.148 | 10 | 21 | 10% |  |  | External | 0.41 | 24226 | 4.78 | 10:29 | 334.392 | 1901.784
3460 | 552 |  | Metal Loss | 5703.154 | 0.122 | 18.134 | 12 | 18 | 10% |  |  | External | 0.41 | 24192 | 4.78 | 12:09 | 352.568 | 1883.608
3500 | 553 |  | Metal Loss | 5794.1 | 18.086 | 0.138 | 10 | 10 | 11% |  |  | External | 0.41 | 24217 | 4.78 | 1:57 | 425.55 | 1810.626
3520 | 554 |  | Metal Loss | 5812.566 | 0.144 | 18.048 | 8 | 13 | 10% |  |  | External | 0.409 | 24255 | 4.78 | 3:40 | 461.958 | 1774.218
3530 | 555 |  | Metal Loss | 5830.694 | 0.08 | 18.152 | 10 | 21 | 10% |  |  | External | 0.41 | 24226 | 4.78 | 9:49 | 480.15 | 1756.026 | Assoc. with GWD
3530 | 556 |  | Metal Loss | 5830.696 | 0.082 | 18.15 | 12 | 21 | 10% |  |  | External | 0.41 | 24192 | 4.78 | 7:01 | 480.15 | 1756.026 | Assoc. with GWD
3570 | 557 |  | Metal Loss | 5903.644 | 0.126 | 18.108 | 10 | 18 | 10% |  |  | External | 0.41 | 24226 | 4.78 | 3:31 | 553.054 | 1683.122
3600 | 558 |  | Metal Loss | 5976.212 | 18.08 | 0.146 | 8 | 31 | 10% |  |  | External | 0.409 | 24255 | 4.78 | 10:19 | 607.668 | 1628.508
3610 | 559 |  | Metal Loss | 5976.486 | 0.128 | 18.156 | 8 | 28 | 10% |  |  | External | 0.409 | 24255 | 4.78 | 12:11 | 625.894 | 1610.282
3730 | 561 |  | Metal Loss | 6195.094 | 0.148 | 18.088 | 4 | 18 | 10% |  |  | External | 0.409 | 24295 | 4.78 | 4:12 | 844.482 | 1391.694
3740 | 562 |  | Metal Loss | 6230.612 | 17.43 | 0.138 | 8 | 16 | 10% |  |  | External | 0.409 | 24255 | 4.78 | 7:01 | 862.718 | 1373.458
3740 | 563 |  | Metal Loss | 6230.618 | 17.436 | 0.132 | 16 | 39 | 10% |  |  | External | 0.412 | 24114 | 4.78 | 2:31 | 862.718 | 1373.458
3750 | 564 |  | Metal Loss | 6230.836 | 0.086 | 18.13 | 8 | 21 | 10% |  |  | External | 0.409 | 24255 | 4.78 | 8:24 | 880.286 | 1355.89 | Assoc. with GWD
3770 | 566 |  | Metal Loss | 6267.324 | 0.126 | 18.13 | 8 | 21 | 10% |  |  | External | 0.409 | 24255 | 4.78 | 8:14 | 916.734 | 1319.442
3850 | 568 |  | Metal Loss | 6431.18 | 18.092 | 0.158 | 8 | 16 | 10% |  |  | External | 0.409 | 24255 | 4.78 | 3:32 | 1062.624 | 1173.552
3860 | 569 |  | Metal Loss | 6431.462 | 0.124 | 18.122 | 28 | 18 | 11% |  |  | External | 0.417 | 23790 | 4.78 | 5:13 | 1080.874 | 1155.302
3890 | 570 |  | Metal Loss | 6504.206 | 18.106 | 0.14 | 10 | 13 | 10% |  |  | External | 0.41 | 24226 | 4.78 | 10:30 | 1135.636 | 1100.54
3980 | 573 |  | Metal Loss | 6633.182 | 0.12 | 18.118 | 32 | 28 | 10% |  |  | External | 0.418 | 23750 | 4.78 | 11:59 | 1282.598 | 953.578
3980 | 574 |  | Metal Loss | 6651.166 | 18.104 | 0.134 | 8 | 18 | 10% |  |  | External | 0.409 | 24255 | 4.78 | 7:49 | 1282.598 | 953.578
3990 | 575 |  | Metal Loss | 6669.424 | 18.124 | 0.136 | 8 | 10 | 10% |  |  | External | 0.409 | 24255 | 4.78 | 2:18 | 1300.836 | 935.34
3990 | 576 |  | Metal Loss | 6669.426 | 18.126 | 0.134 | 10 | 10 | 10% |  |  | External | 0.41 | 24226 | 4.78 | 12:18 | 1300.836 | 935.34
4010 | 577 |  | Metal Loss | 6687.928 | 0.146 | 18.128 | 8 | 34 | 10% |  |  | External | 0.409 | 24255 | 4.78 | 3:40 | 1337.318 | 898.858
4030 | 578 |  | Metal Loss | 6724.442 | 0.14 | 18.128 | 8 | 16 | 10% |  |  | External | 0.409 | 24255 | 4.78 | 2:47 | 1373.838 | 862.338
4040 | 579 |  | Metal Loss | 6742.716 | 0.146 | 18.09 | 12 | 13 | 11% |  |  | External | 0.411 | 24180 | 4.78 | 9:27 | 1392.106 | 844.07
4040 | 580 |  | Metal Loss | 6760.66 | 18.09 | 0.146 | 4 | 18 | 10% |  |  | External | 0.409 | 24295 | 4.78 | 11:12 | 1392.106 | 844.07
4050 | 581 |  | Metal Loss | 6760.926 | 0.12 | 18.106 | 14 | 16 | 11% |  |  | External | 0.411 | 24138 | 4.78 | 2:40 | 1410.342 | 825.834
4050 | 582 |  | Metal Loss | 6760.928 | 0.122 | 18.104 | 20 | 18 | 10% |  |  | External | 0.413 | 24026 | 4.78 | 9:58 | 1410.342 | 825.834
4060 | 583 |  | Metal Loss | 6797.098 | 18.066 | 0.15 | 10 | 13 | 10% |  |  | External | 0.41 | 24226 | 4.78 | 8:19 | 1428.568 | 807.608
4070 | 584 |  | Metal Loss | 6815.354 | 18.106 | 0.132 | 12 | 16 | 10% |  |  | External | 0.41 | 24192 | 4.78 | 11:47 | 1446.784 | 789.392
4080 | 585 |  | Metal Loss | 6815.614 | 0.128 | 18.118 | 10 | 21 | 11% |  |  | External | 0.41 | 24217 | 4.78 | 10:33 | 1465.022 | 771.154
4090 | 586 |  | Metal Loss | 6833.858 | 0.126 | 18.12 | 14 | 24 | 11% |  |  | External | 0.411 | 24138 | 4.78 | 7:34 | 1483.268 | 752.908
4100 | 587 |  | Metal Loss | 6870.088 | 18.11 | 0.124 | 10 | 10 | 10% |  |  | External | 0.41 | 24226 | 4.78 | 10:58 | 1501.514 | 734.662
4110 | 588 |  | Metal Loss | 6888.304 | 18.092 | 0.128 | 8 | 16 | 11% |  |  | External | 0.41 | 24249 | 4.78 | 1:39 | 1519.748 | 716.428
4120 | 589 |  | Metal Loss | 6888.56 | 0.128 | 18.092 | 16 | 34 | 10% |  |  | External | 0.412 | 24114 | 4.78 | 12:09 | 1537.968 | 698.208
4150 | 590 |  | Metal Loss | 6961.224 | 18.116 | 0.148 | 8 | 21 | 10% |  |  | External | 0.409 | 24255 | 4.78 | 8:48 | 1592.644 | 643.532
4150 | 591 |  | Metal Loss | 6961.226 | 18.118 | 0.146 | 10 | 21 | 10% |  |  | External | 0.41 | 24226 | 4.78 | 11:00 | 1592.644 | 643.532
4150 | 592 |  | Metal Loss | 6961.246 | 18.138 | 0.126 | 16 | 13 | 16% |  |  | External | 0.414 | 23981 | 4.78 | 12:18 | 1592.644 | 643.532
4170 | 593 |  | Metal Loss | 6979.74 | 0.13 | 18.136 | 12 | 10 | 11% |  |  | External | 0.411 | 24180 | 4.78 | 5:26 | 1629.146 | 607.03
4170 | 594 |  | Metal Loss | 6979.746 | 0.136 | 18.13 | 12 | 10 | 10% |  |  | External | 0.41 | 24192 | 4.78 | 9:14 | 1629.146 | 607.03
4190 | 596 |  | Metal Loss | 7016.242 | 0.128 | 18.082 | 10 | 13 | 11% |  |  | External | 0.41 | 24217 | 4.78 | 10:28 | 1665.65 | 570.526
4210 | 598 |  | Metal Loss | 7070.668 | 18.108 | 0.142 | 10 | 16 | 10% |  |  | External | 0.41 | 24226 | 4.78 | 10:17 | 1702.096 | 534.08
4220 | 599 |  | Metal Loss | 7070.956 | 0.146 | 18.112 | 10 | 21 | 13% |  |  | External | 0.41 | 24198 | 4.78 | 11:17 | 1720.346 | 515.83
4230 | 600 |  | Metal Loss | 7089.182 | 0.114 | 18.138 | 10 | 13 | 14% |  |  | External | 0.411 | 24188 | 4.78 | 8:27 | 1738.604 | 497.572 | Assoc. with GWD
4230 | 602 |  | Metal Loss | 7107.172 | 18.104 | 0.148 | 8 | 10 | 10% |  |  | External | 0.409 | 24255 | 4.78 | 1:34 | 1738.604 | 497.572
4240 | 603 |  | Metal Loss | 7107.442 | 0.122 | 18.148 | 8 | 16 | 10% |  |  | External | 0.409 | 24255 | 4.78 | 12:32 | 1756.856 | 479.32
4240 | 604 |  | Metal Loss | 7107.444 | 0.124 | 18.146 | 8 | 13 | 10% |  |  | External | 0.409 | 24255 | 4.78 | 6:38 | 1756.856 | 479.32
4260 | 605 |  | Metal Loss | 7143.904 | 0.092 | 18.108 | 20 | 31 | 12% |  |  | External | 0.414 | 23964 | 4.78 | 10:03 | 1793.348 | 442.828 | Assoc. with GWD
4260 | 606 |  | Metal Loss | 7143.936 | 0.124 | 18.076 | 22 | 21 | 11% |  |  | External | 0.415 | 23944 | 4.78 | 9:03 | 1793.348 | 442.828
4260 | 607 |  | Metal Loss | 7143.938 | 0.126 | 18.074 | 10 | 10 | 10% |  |  | External | 0.41 | 24226 | 4.78 | 7:39 | 1793.348 | 442.828
4260 | 608 |  | Metal Loss | 7143.938 | 0.126 | 18.074 | 8 | 13 | 12% |  |  | External | 0.41 | 24243 | 4.78 | 5:33 | 1793.348 | 442.828
4260 | 609 |  | Metal Loss | 7143.94 | 0.128 | 18.072 | 12 | 21 | 10% |  |  | External | 0.41 | 24192 | 4.78 | 10:51 | 1793.348 | 442.828
4270 | 610 |  | Metal Loss | 7162.136 | 0.124 | 18.098 | 10 | 24 | 13% |  |  | External | 0.41 | 24198 | 4.78 | 1:17 | 1811.548 | 424.628
4290 | 611 |  | Metal Loss | 7198.594 | 0.128 | 18.14 | 22 | 10 | 10% |  |  | External | 0.414 | 23980 | 4.78 | 2:32 | 1848.002 | 388.174
4290 | 612 |  | Metal Loss | 7198.598 | 0.132 | 18.136 | 16 | 18 | 12% |  |  | External | 0.413 | 24071 | 4.78 | 1:02 | 1848.002 | 388.174
4320 | 613 |  | Metal Loss | 7234.716 | 0.14 | 8.012 | 24 | 8 | 10% |  |  | External | 0.415 | 23933 | 4.78 | 3:51 | 1884.112 | 352.064
4320 | 614 |  | Metal Loss | 7242.482 | 7.906 | 0.246 | 4 | 8 | 10% |  |  | External | 0.409 | 24295 | 4.78 | 12:29 | 1884.112 | 352.064
4320 | 615 |  | Metal Loss | 7242.506 | 7.93 | 0.222 | 4 | 18 | 12% |  |  | External | 0.409 | 24292 | 4.78 | 3:41 | 1884.112 | 352.064
4320 | 616 |  | Metal Loss | 7242.528 | 7.952 | 0.2 | 10 | 8 | 11% |  |  | External | 0.41 | 24217 | 4.78 | 12:53 | 1884.112 | 352.064
4330 | 617 |  | Metal Loss | 7242.854 | 0.126 | 10.078 | 8 | 18 | 13% |  |  | External | 0.41 | 24236 | 4.78 | 8:26 | 1892.264 | 343.912
4330 | 618 |  | Metal Loss | 7242.858 | 0.13 | 10.074 | 4 | 16 | 11% |  |  | External | 0.409 | 24293 | 4.78 | 5:56 | 1892.264 | 343.912
4440 | 620 |  | Metal Loss | 7360.286 | 0.13 | 11.376 | 10 | 24 | 12% |  |  | External | 0.41 | 24208 | 4.78 | 9:11 | 2009.692 | 226.484
4470 | 621 |  | Metal Loss | 7394.502 | 0.124 | 10.63 | 8 | 8 | 10% |  |  | External | 0.409 | 24255 | 4.78 | 3:17 | 2043.914 | 192.262
4470 | 622 |  | Metal Loss | 7394.51 | 0.132 | 10.622 | 10 | 10 | 11% |  |  | External | 0.41 | 24217 | 4.78 | 2:11 | 2043.914 | 192.262
4480 | 623 |  | Metal Loss | 7405.21 | 0.078 | 18.192 | 10 | 18 | 11% |  |  | External | 0.41 | 24217 | 4.78 | 8:22 | 2054.668 | 181.508 | Assoc. with GWD
4490 | 624 |  | Metal Loss | 7423.538 | 0.136 | 18.128 | 12 | 13 | 12% |  |  | External | 0.411 | 24167 | 4.78 | 10:42 | 2072.938 | 163.238
4500 | 625 |  | Metal Loss | 7441.774 | 0.108 | 18.122 | 10 | 10 | 12% |  |  | External | 0.41 | 24208 | 4.78 | 4:28 | 2091.202 | 144.974 | Assoc. with GWD
4580 | 627 |  | Metal Loss | 7579.222 | 4.432 | 0.246 | 8 | 36 | 10% |  |  | External | 0.409 | 24255 | 4.78 | 9:08 | 2224.326 | 11.85
4860 | 633 |  | Metal Loss | 8087.938 | 19.546 | 0.128 | 8 | 24 | 11% |  |  | External | 0.41 | 24249 | 4.78 | 7:46 | 481.752 | 1605.842
4890 | 634 |  | Metal Loss | 8146.962 | 19.526 | 0.136 | 8 | 10 | 10% |  |  | External | 0.409 | 24255 | 4.78 | 12:00 | 540.796 | 1546.798
4890 | 635 |  | Metal Loss | 8146.97 | 19.534 | 0.128 | 10 | 13 | 10% |  |  | External | 0.41 | 24226 | 4.78 | 6:42 | 540.796 | 1546.798
4900 | 636 |  | Metal Loss | 8147.23 | 0.132 | 18.174 | 8 | 10 | 10% |  |  | External | 0.409 | 24255 | 4.78 | 2:46 | 560.458 | 1527.136
4990 | 639 |  | Metal Loss | 8322.904 | 0.124 | 19.604 | 10 | 10 | 10% |  |  | External | 0.41 | 24226 | 4.78 | 8:36 | 736.14 | 1351.454
5000 | 640 |  | Metal Loss | 8342.592 | 0.084 | 19.638 | 28 | 16 | 10% |  |  | External | 0.417 | 23840 | 4.78 | 6:21 | 755.868 | 1331.726 | Assoc. with GWD
5010 | 641 |  | Metal Loss | 8381.814 | 19.584 | 0.13 | 8 | 13 | 10% |  |  | External | 0.409 | 24255 | 4.78 | 4:58 | 775.59 | 1312.004
5020 | 642 |  | Metal Loss | 8382.066 | 0.122 | 19.614 | 10 | 13 | 12% |  |  | External | 0.41 | 24208 | 4.78 | 5:56 | 795.304 | 1292.29
5120 | 645 |  | Metal Loss | 8594.54 | 19.546 | 0.158 | 4 | 18 | 10% |  |  | External | 0.409 | 24295 | 4.78 | 10:11 | 988.354 | 1099.24
5720 | 659 |  | Metal Loss | 9550.642 | 16.404 | 1.918 | 26 | 24 | 13% |  |  | External | 0.418 | 23748 | 4.78 | 4:39 | 1947.598 | 139.996
5720 | 660 |  | Metal Loss | 9551.2 | 16.962 | 1.36 | 10 | 13 | 11% |  |  | External | 0.41 | 24217 | 4.78 | 6:47 | 1947.598 | 139.996
5800 | 664 |  | Metal Loss | 9689.47 | 4.742 | 0.338 | 14 | 13 | 11% |  |  | External | 0.411 | 24138 | 4.78 | 4:56 | 10.494 | 1198.272
5800 | 665 |  | Metal Loss | 9689.508 | 4.78 | 0.3 | 10 | 21 | 12% |  |  | External | 0.41 | 24208 | 4.78 | 6:14 | 10.494 | 1198.272
5990 | 666 |  | Metal Loss | 10017.3 | 0.14 | 8.424 | 32 | 31 | 12% |  |  | External | 0.42 | 23629 | 4.78 | 2:20 | 342.926 | 865.84
5990 | 667 |  | Metal Loss | 10017.344 | 0.184 | 8.38 | 26 | 24 | 12% |  |  | External | 0.417 | 23795 | 4.78 | 6:49 | 342.926 | 865.84
5990 | 668 |  | Metal Loss | 10017.346 | 0.186 | 8.378 | 26 | 21 | 13% |  |  | External | 0.418 | 23748 | 4.78 | 8:31 | 342.926 | 865.84
6050 | 670 |  | Metal Loss | 10085.866 | 9.664 | 0.188 | 38 | 34 | 10% |  |  | External | 0.42 | 23623 | 4.78 | 12:40 | 401.968 | 806.798
6050 | 671 |  | Metal Loss | 10085.886 | 9.684 | 0.168 | 26 | 26 | 13% |  |  | External | 0.418 | 23748 | 4.78 | 2:58 | 401.968 | 806.798
6310 | 676 |  | Metal Loss | 10515.622 | 15.08 | 0.124 | 10 | 10 | 12% |  |  | External | 0.41 | 24208 | 4.78 | 7:43 | 826.308 | 382.458
6380 | 679 |  | Metal Loss | 10629.004 | 0.332 | 14.128 | 8 | 18 | 10% |  |  | External | 0.409 | 24255 | 4.78 | 12:50 | 954.438 | 254.328
6770 | 716 |  | Metal Loss | 11037.49 | 19.562 | 0.12 | 10 | 26 | 10% |  |  | External | 0.41 | 24226 | 4.78 | 7:47 | 134.928 | 1343.794
7100 | 719 |  | Metal Loss | 11538.104 | 1.118 | 17.052 | 24 | 39 | 10% |  |  | External | 0.415 | 23933 | 4.78 | 3:24 | 653.986 | 824.736
7100 | 720 |  | Metal Loss | 11538.12 | 1.134 | 17.036 | 26 | 39 | 10% |  |  | External | 0.416 | 23887 | 4.78 | 9:00 | 653.986 | 824.736
7100 | 721 |  | Metal Loss | 11538.146 | 1.16 | 17.01 | 24 | 26 | 12% |  |  | External | 0.416 | 23851 | 4.78 | 11:30 | 653.986 | 824.736
7140 | 723 |  | Metal Loss | 11611.932 | 14.294 | 0.858 | 22 | 16 | 20% |  |  | External | 0.421 | 23596 | 4.78 | 12:17 | 714.638 | 764.084 | Possible Mill Defect, Assoc. with SWD
7140 | 724 |  | Metal Loss | 11611.97 | 14.332 | 0.82 | 10 | 8 | 13% |  |  | External | 0.41 | 24198 | 4.78 | 11:47 | 714.638 | 764.084 | Possible Mill Defect
7140 | 725 |  | Metal Loss | 11612.18 | 14.542 | 0.61 | 14 | 10 | 10% |  |  | External | 0.411 | 24155 | 4.78 | 4:52 | 714.638 | 764.084
8230 | 734 |  | Metal Loss | 13495.036 | 0.26 | 17.146 | 20 | 34 | 10% |  |  | External | 0.413 | 24026 | 4.78 | 7:28 | 1133.054 | 196.282

## W.T. Listing
Wall Thickness Listing
Project No: |  | 190613-AG-06A |  |  |  | Client: | ARC Resources
Pipeline Name: |  | 1-34 to 5-23 (A0-1-XG-S168-4-2002) |  |  |  | Location: | Dawson Creek BC (1-34-79-14W6 to 5-23-80-13W6)
Run Date: |  | 2019-06-13 |  |  |  | Print Date: | 2019-07-15 07:43
Zone Number | Start Distance (m) | End Distance (m) | Zone Length (m) | Wall Thickness (mm) | Notes
1 | 0 | 13.532 | 13.532 | 10.97
2 | 13.532 | 5340.332 | 5326.8 | 4.78 | From 10.970 to 4.780mm
3 | 5340.332 | 5366.192 | 25.86 | 10.97 | From 4.780 to 10.970mm
4 | 5366.192 | 10872.84 | 5506.648 | 4.78 | From 10.970 to 4.780mm
5 | 10872.84 | 10898.716 | 25.876 | 10.97 | From 4.780 to 10.970mm
6 | 10898.716 | 13679.52 | 2780.804 | 4.78 | From 10.970 to 4.780mm
7 | 13679.52 | 13691.442 | 11.922 | 10.97 | From 4.780 to 10.970mm

## Geometry Listing
Geometry Listing
Project No: |  | 190613-AG-06A | [5 empty] | Client: | ARC Resources
Pipeline Name: |  | 1-34 to 5-23 (A0-1-XG-S168-4-2002) | [5 empty] | Location: | Dawson Creek BC (1-34-79-14W6 to 5-23-80-13W6)
Run Date: |  | 2019-06-13 | [5 empty] | Print Date: | 2019-07-15 07:43
Joint Number | Feature Number | Feature Type | Distance (m) | Dist to US Girth Weld (m) | Dist to DS Girth Weld (m) | Length (mm) | Width (mm) | Min ID (mm) | % of OD Restriction | Clock Position (hrs:min) | Wall Thickness (mm) | US Girth Weld to US Marker (m) | US Girth Weld to DS Marker (m) | Notes
140 | 86 | Dent | 112.974 | 17.302 | 0.95 | 66 | 63.7719 | 156.654 | 1.2% | 5:17 | 4.78 | 95.672 | 1774.462
1640 | 412 | Dent | 2794.476 | 10.646 | 7.568 | 108 | 99.2171 | 157.33 | 1% | 3:25 | 4.78 | 913.696 | 770.076
3240 | 535 | Dent | 5367.45 | 1.258 | 0.798 | 442 | 47.0469 | 156.898 | 2.1% | 7:11 | 4.78 | 15.728 | 2220.448 | Associated with Anchor
4190 | 597 | Dent | 7026.97 | 10.856 | 7.354 | 186 | 99.7393 | 156.115 | 1.7% | 11:36 | 4.78 | 1665.65 | 570.526
6370 | 678 | Dent | 10618.32 | 8.466 | 10.352 | 204 | 107.463 | 156.513 | 1% | 10:13 | 4.78 | 935.62 | 273.146
6690 | 714 | Dent | 10899.28 | 0.564 | 0.484 | 232 | 124.674 | 153.608 | 4% | 7:27 | 4.78 | 15.716 | 1463.006 | Associated with Anchor

## Bend Listing
Bend Listing
Project No: |  | 190613-AG-06A |  |  |  |  | Client: | ARC Resources
Pipeline Name: |  | 1-34 to 5-23 (A0-1-XG-S168-4-2002) |  |  |  |  | Location: | Dawson Creek BC (1-34-79-14W6 to 5-23-80-13W6)
Run Date: |  | 2019-06-13 |  |  |  |  | Print Date: | 2019-07-15 07:43
Joint Number | Feature Number | Distance (m) | Bend Angle (deg) | Bend Direction | Radius (Field = 10D+) | Wall Thickness (mm) | US Girth Weld to US Marker (m) | US Girth Weld to DS Marker (m) | Notes:
40 | 13 | 5.334 | 45 | Down | Field | 10.97 | 3.154 | 1866.98
60 | 14 | 11.164 | 45 | Up | Field | 10.97 | 9.086 | 1861.048
110 | 27 | 56.06 | 90 | Left | Field | 4.78 | 52.748 | 1817.386
240 | 102 | 258.858 | 28 | Left | Field | 4.78 | 254.486 | 1615.648
320 | 115 | 409.08 | 9 | Right | Field | 4.78 | 400.24 | 1469.894
1030 | 315 | 1706.712 | 21 | Right | Field | 4.78 | 1691.518 | 178.616
2100 | 437 | 3607.88 | 32 | Left | Field | 4.78 | 44.19 | 1752.368
2390 | 459 | 4114.644 | 30 | Right | Field | 4.78 | 556.284 | 1240.274
2440 | 464 | 4203.88 | 31 | Left | Field | 4.78 | 645.066 | 1151.492
3060 | 503 | 5323.488 | 6 | Down | Field | 4.78 | 1764.35 | 32.208
3070 | 504 | 5335.584 | 24 | Right | Field | 4.78 | 1777.832 | 18.726
3100 | 507 | 5343.2 | 45 | Up | Field | 10.97 | 1787.04 | 9.518
3120 | 508 | 5348.102 | 45 | Down | Field | 10.97 | 1792.392 | 4.166
3200 | 532 | 5358.81 | 45 | Down | Field | 10.97 | 6.21 | 2229.966
3220 | 533 | 5363.73 | 45 | Up | Field | 10.97 | 11.332 | 2224.844
3290 | 540 | 5432.67 | 29 | Left | Field | 4.78 | 75.962 | 2160.214
3370 | 542 | 5577.992 | 13 | Left | Field | 4.78 | 221.678 | 2014.498
3380 | 543 | 5583.258 | 45 | Left | Field | 4.78 | 230.116 | 2006.06
3430 | 548 | 5661.012 | 3 | Left | Field | 4.78 | 298.146 | 1938.03
3440 | 550 | 5678.732 | 20 | Right | Field | 4.78 | 316.186 | 1919.99
3960 | 572 | 6602.132 | 28 | Right | Field | 4.78 | 1246.852 | 989.324
4580 | 626 | 7577.202 | 45 | Left | Field | 4.78 | 2224.326 | 11.85
4630 | 631 | 7659.46 | 15 | Right | Field | 4.78 | 57.46 | 2030.134
5100 | 643 | 8553.146 | 9 | Left | Field | 4.78 | 949.018 | 1138.576
5110 | 644 | 8558.604 | 6 | Up | Field | 4.78 | 968.726 | 1118.868
5460 | 652 | 9097.526 | 17 | Right | Field | 4.78 | 1494.176 | 593.418
5470 | 653 | 9102.952 | 45 | Right | Field | 4.78 | 1513.892 | 573.702
5540 | 655 | 9228.154 | 33 | Right | Field | 4.78 | 1626.47 | 461.124
5560 | 656 | 9254.41 | 4 | Left | Field | 4.78 | 1665.854 | 421.74
5680 | 658 | 9472.612 | 45 | Left | Field | 4.78 | 1883.72 | 203.874
5780 | 661 | 9649.188 | 5 | Up | Field | 4.78 | 2058.674 | 28.92
5780 | 662 | 9661.434 | 27 | Left | Field | 4.78 | 2058.674 | 28.92
6330 | 677 | 10547.948 | 23 | Left | Field | 4.78 | 860.34 | 348.426
6390 | 680 | 10645.548 | 45 | Right | Field | 4.78 | 968.898 | 239.868
6400 | 681 | 10652.418 | 20 | Right | Field | 4.78 | 973.554 | 235.212
6550 | 686 | 10875.754 | 45 | Up | Field | 10.97 | 1199.204 | 9.562
6570 | 687 | 10880.56 | 45 | Down | Field | 10.97 | 1204.516 | 4.25
6650 | 711 | 10891.284 | 45 | Down | Field | 10.97 | 6.146 | 1472.576
6670 | 712 | 10896.346 | 45 | Up | Field | 10.97 | 11.306 | 1467.416
7100 | 722 | 11541.128 | 19 | Left | Field | 4.78 | 653.986 | 824.736
7170 | 726 | 11650.022 | 45 | Right | Field | 4.78 | 764.41 | 714.312
7290 | 729 | 11848.934 | 34 | Left | Field | 4.78 | 953.528 | 525.194
8240 | 735 | 13526.744 | 31 | Right | Field | 4.78 | 1150.46 | 178.876
8330 | 737 | 13675.642 | 90 | Right | Field | 4.78 | 1310.472 | 18.864
8360 | 740 | 13682.166 | 45 | Up | Field | 10.97 | 1318.374 | 10.962
8380 | 741 | 13687.24 | 45 | Down | Field | 10.97 | 1323.55 | 5.786

## H.W. Listing
Hardware Listing
Project No: |  | 190613-AG-06A |  |  |  | Client: | ARC Resources
Pipeline Name: |  | 1-34 to 5-23 (A0-1-XG-S168-4-2002) |  |  |  | Location: | Dawson Creek BC (1-34-79-14W6 to 5-23-80-13W6)
Run Date: |  | 2019-06-13 |  |  |  | Print Date: | 2019-07-15 07:43
Joint Number | Feature Number | Feature Type | Marker | Distance (m) | Dist to US Girth Weld (m) | Dist to DS Girth Weld (m) | Clock Position (hrs:min) | US Girth Weld to US Marker (m) | US Girth Weld to DS Marker (m) | Notes
10 | 1 | Ball Valve | Yes | 0 | 0 | 0.432 |  | 0 | 1870.134 | Launch @ 1-34-79-14W6
10 | 2 | Flange | No | 0.294 | 0.294 | 0.138 |  | 0 | 1870.134
20 | 3 | T-Piece | No | 0.564 | 0.132 | 0.152 | 12:00 | 0.432 | 1869.702
30 | 4 | Tap | No | 1.22 | 0.504 | 1.124 | 12:00 | 0.716 | 1869.418
30 | 5 | Anchor | No | 1.248 | 0.532 | 1.096 |  | 0.716 | 1869.418 | Pipe Stand
30 | 6 | Tap | No | 1.706 | 0.99 | 0.638 | 12:00 | 0.716 | 1869.418
30 | 7 | Tap | No | 1.966 | 1.25 | 0.378 | 12:00 | 0.716 | 1869.418
31 | 8 | Flange | No | 2.466 | 0.122 | 0.688 |  | 2.344 | 1867.79
31 | 9 | Ball Valve | No | 2.75 | 0.406 | 0.404 |  | 2.344 | 1867.79
31 | 10 | Flange | No | 3.034 | 0.69 | 0.12 |  | 2.344 | 1867.79
40 | 11 | Tap | No | 3.304 | 0.15 | 3.692 | 12:00 | 3.154 | 1866.98
40 | 12 | Anchor | No | 3.49 | 0.336 | 3.506 |  | 3.154 | 1866.98 | Pipe Stand
80 | 15 | Wall Thickness Down | No | 13.532 | 0 | 0.88 |  | 13.532 | 1856.602 | From 10.970 to 4.780mm
90 | 22 | Anchor | No | 15.594 | 1.182 | 17.47 |  | 14.412 | 1855.722
3080 | 505 | Anchor | No | 5338.858 | 0.512 | 1.474 |  | 1784.44 | 12.118
3090 | 506 | Wall Thickness Up | No | 5340.332 | 0 | 0.614 |  | 1786.426 | 10.132 | From 4.780 to 10.970mm
3120 | 509 | Anchor | No | 5349.562 | 3.264 | 0.51 |  | 1792.392 | 4.166 | Pipe Stand
3120 | 510 | Tap | No | 5349.914 | 3.616 | 0.158 | 12:00 | 1792.392 | 4.166
3130 | 511 | Flange | No | 5350.192 | 0.12 | 0.686 |  | 1796.166 | 0.392
3130 | 512 | Ball Valve | Yes | 5350.464 | 0.392 | 0.414 |  | 1796.166 | 0.392 | Most U/S Valve @ Riser 1 @ 16-31-79-13W6
3130 | 513 | Flange | No | 5350.746 | 0.674 | 0.132 |  | 1796.166 | 0.392
3140 | 514 | Anchor | No | 5351.018 | 0.14 | 0.856 |  | 0.414 | 2235.762 | Pipe Stand
3140 | 515 | Tap | No | 5351.454 | 0.576 | 0.42 | 6:00 | 0.414 | 2235.762
3150 | 516 | Flange | No | 5352.01 | 0.136 | 1.216 |  | 1.41 | 2234.766
3150 | 517 | Ball Valve | No | 5352.296 | 0.422 | 0.93 |  | 1.41 | 2234.766
3150 | 518 | Flange | No | 5352.564 | 0.69 | 0.662 |  | 1.41 | 2234.766
3150 | 519 | ESD Valve | No | 5352.82 | 0.946 | 0.406 |  | 1.41 | 2234.766
3150 | 520 | Flange | No | 5353.098 | 1.224 | 0.128 |  | 1.41 | 2234.766
3160 | 521 | Tap | No | 5353.388 | 0.162 | 0.14 | 12:00 | 2.762 | 2233.414
3170 | 522 | Flange | No | 5353.658 | 0.13 | 0.698 |  | 3.064 | 2233.112
3170 | 523 | Ball Valve | No | 5353.932 | 0.404 | 0.424 |  | 3.064 | 2233.112
3170 | 524 | Flange | No | 5354.22 | 0.692 | 0.136 |  | 3.064 | 2233.112
3180 | 525 | Anchor | No | 5355.128 | 0.772 | 0.748 |  | 3.892 | 2232.284 | Pipe Stand
3180 | 526 | Tap | No | 5355.724 | 1.368 | 0.152 | 12:00 | 3.892 | 2232.284
3190 | 527 | Flange | No | 5355.992 | 0.116 | 0.682 |  | 5.412 | 2230.764
3190 | 528 | Ball Valve | No | 5356.28 | 0.404 | 0.394 |  | 5.412 | 2230.764
3190 | 529 | Flange | No | 5356.538 | 0.662 | 0.136 |  | 5.412 | 2230.764
3200 | 530 | Tap | No | 5356.8 | 0.126 | 3.588 | 12:00 | 6.21 | 2229.966
3200 | 531 | Anchor | No | 5357.148 | 0.474 | 3.24 |  | 6.21 | 2229.966 | Pipe Stand
3240 | 534 | Wall Thickness Down | No | 5366.192 | 0 | 2.056 |  | 15.728 | 2220.448 | From 10.970 to 4.780mm
3240 | 536 | Anchor | No | 5367.486 | 1.294 | 0.762 |  | 15.728 | 2220.448
6530 | 684 | Anchor | No | 10871.948 | 1.11 | 0.892 |  | 1196.604 | 12.162
6540 | 685 | Wall Thickness Up | No | 10872.84 | 0 | 0.598 |  | 1198.606 | 10.16 | From 4.780 to 10.970mm
6570 | 688 | Anchor | No | 10882.146 | 3.396 | 0.442 |  | 1204.516 | 4.25 | Pipe Stand
6570 | 689 | Tap | No | 10882.434 | 3.684 | 0.154 | 12:00 | 1204.516 | 4.25
6580 | 690 | Flange | No | 10882.708 | 0.12 | 0.712 |  | 1208.354 | 0.412
6580 | 691 | Ball Valve | Yes | 10883 | 0.412 | 0.42 |  | 1208.354 | 0.412 | Most U/S Valve @ Riser 2 @ 10-16-80-13W6
6580 | 692 | Flange | No | 10883.302 | 0.714 | 0.118 |  | 1208.354 | 0.412
6590 | 693 | Anchor | No | 10883.622 | 0.202 | 0.808 |  | 0.42 | 1478.302 | Pipe Stand
6590 | 694 | Tap | No | 10883.842 | 0.422 | 0.588 | 12:00 | 0.42 | 1478.302
6600 | 695 | Flange | No | 10884.544 | 0.114 | 1.2 |  | 1.43 | 1477.292
6600 | 696 | Ball Valve | No | 10884.812 | 0.382 | 0.932 |  | 1.43 | 1477.292
6600 | 697 | Flange | No | 10885.098 | 0.668 | 0.646 |  | 1.43 | 1477.292
6600 | 698 | ESD Valve | No | 10885.372 | 0.942 | 0.372 |  | 1.43 | 1477.292
6600 | 699 | Flange | No | 10885.636 | 1.206 | 0.108 |  | 1.43 | 1477.292
6610 | 700 | Tap | No | 10885.896 | 0.152 | 0.138 | 12:00 | 2.744 | 1475.978
6620 | 701 | Flange | No | 10886.156 | 0.122 | 0.692 |  | 3.034 | 1475.688
6620 | 702 | Ball Valve | No | 10886.446 | 0.412 | 0.402 |  | 3.034 | 1475.688
6620 | 703 | Flange | No | 10886.74 | 0.706 | 0.108 |  | 3.034 | 1475.688
6630 | 704 | Anchor | No | 10887.33 | 0.482 | 1.02 |  | 3.848 | 1474.874 | Pipe Stand
6630 | 705 | Tap | No | 10888.194 | 1.346 | 0.156 | 12:00 | 3.848 | 1474.874
6640 | 706 | Flange | No | 10888.466 | 0.116 | 0.68 |  | 5.35 | 1473.372
6640 | 707 | Ball Valve | No | 10888.744 | 0.394 | 0.402 |  | 5.35 | 1473.372
6640 | 708 | Flange | No | 10889.016 | 0.666 | 0.13 |  | 5.35 | 1473.372
6650 | 709 | Tap | No | 10889.288 | 0.142 | 3.606 | 12:00 | 6.146 | 1472.576
6650 | 710 | Anchor | No | 10889.426 | 0.28 | 3.468 |  | 6.146 | 1472.576 | Pipe Stand
6690 | 713 | Wall Thickness Down | No | 10898.716 | 0 | 1.048 |  | 15.716 | 1463.006 | From 10.970 to 4.780mm
6690 | 715 | Anchor | No | 10899.28 | 0.564 | 0.484 |  | 15.716 | 1463.006
8330 | 738 | Anchor | No | 13678.072 | 5.878 | 0.822 |  | 1310.472 | 18.864
8350 | 739 | Wall Thickness Up | No | 13679.52 | 0 | 0.576 |  | 1317.798 | 11.538 | From 4.780 to 10.970mm
8380 | 742 | Anchor | No | 13688.83 | 3.558 | 0.344 |  | 1323.55 | 5.786 | Pipe Stand
8380 | 743 | Tap | No | 13689.032 | 3.76 | 0.142 | 12:00 | 1323.55 | 5.786
8390 | 744 | Flange | No | 13689.29 | 0.116 | 0.134 |  | 1327.452 | 1.884
8400 | 745 | Tap | No | 13690.144 | 0.72 | 0.21 | 12:00 | 1327.702 | 1.634
8410 | 746 | T-Piece | No | 13690.514 | 0.16 | 0.12 | 9:00 | 1328.632 | 0.704
8420 | 747 | Flange | No | 13690.77 | 0.136 | 0.672 |  | 1328.912 | 0.424
8420 | 748 | Ball Valve | Yes | 13691.058 | 0.424 | 0.384 |  | 1328.912 | 0.424 | Receive @ 5-23-80-13W6
8420 | 749 | Flange | No | 13691.34 | 0.706 | 0.102 |  | 1328.912 | 0.424

## Marker Listing
Marker Listing
Project No: |  | 190613-AG-06A |  |  |  | Client: | ARC Resources
Pipeline Name: |  | 1-34 to 5-23 (A0-1-XG-S168-4-2002) |  |  |  | Location: | Dawson Creek BC (1-34-79-14W6 to 5-23-80-13W6)
Run Date: |  | 2019-06-13 |  |  |  | Print Date: | 2019-07-15 07:43
Joint Number | Feature Number | Feature Type | Distance (m) | Dist to US Girth Weld (m) | Dist to DS Girth Weld (m) | Latitude (Dec Deg.) | Longitude (Dec Deg.) | Elevation (m) | AGM Serial Nbr | US Girth Weld to US Marker (m) | US Girth Weld to DS Marker (m) | Notes
10 | 1 | Ball Valve | 0 | 0 | 0.432 |  |  |  |  | 0 | 1870.134 | Launch @ 1-34-79-14W6
1130 | 327 | Above Ground Marker | 1870.134 | 7.244 | 4.048 | 55.88935 | 120.0628 | 636.3 | 7800 | 1862.89 | 7.244 | AGM 1
2070 | 434 | Above Ground Marker | 3553.906 | 7.226 | 7.828 | 55.88935556 | 120.0358 | 641.1 | 7753 | 1676.546 | 7.226 | AGM 2
3130 | 512 | Ball Valve | 5350.464 | 0.392 | 0.414 |  |  |  |  | 1796.166 | 0.392 | Most U/S Valve @ Riser 1 @ 16-31-79-13W6
4590 | 628 | Above Ground Marker | 7586.64 | 7.172 | 12.508 | 55.9122 | 119.9905 | 621 | 7802 | 2229.004 | 7.172 | AGM 3
5790 | 663 | Above Ground Marker | 9674.234 | 9.236 | 10.494 | 55.92670278 | 119.9791 | 619.4 | 7761 | 2078.358 | 9.236 | AGM 4
6580 | 691 | Ball Valve | 10883 | 0.412 | 0.42 |  |  |  |  | 1208.354 | 0.412 | Most U/S Valve @ Riser 2 @ 10-16-80-13W6
7580 | 732 | Above Ground Marker | 12361.722 | 15.594 | 2.636 | 55.94125833 | 119.9489 | 627.2 | 7790 | 1463.128 | 15.594 | AGM 5
8420 | 748 | Ball Valve | 13691.058 | 0.424 | 0.384 |  |  |  |  | 1328.912 | 0.424 | Receive @ 5-23-80-13W6