## Target 2019
Correlated Joint Number | UID | Master Feature ID | Target Feature ID | Matched | Master Depth % | Target Depth % | Master Orientation (deg) | Target Orientation (deg) | Master Distance to US Weld (m) | Target Distance to US Weld (m) | Master Wall Surface | Target Wall Surface | Wall Surface Flag | Master Anomaly Type | Target Anomaly Type | Anomaly Type Flag | fix_guid | move_guid
70 | 2022-2 | 2022-2 | 2019-10 | Y | 0 | 0 | 333.5 | 340 | 13.38 | 13.368 | external | external | 0 | Metal Loss | Metal Loss | 0 | 8eeb621c-a174-481e-899f-101e328d2a85 | 3e80c90e-a17d-4cc0-9885-95b87c38d8c1
70 | 2019-10 | 2022-2 | 2019-10 | Y | 0 | 0 | 333.5 | 340 | 13.38 | 13.368 | external | external | 0 | Metal Loss | Metal Loss | 0 | 8eeb621c-a174-481e-899f-101e328d2a85 | 3e80c90e-a17d-4cc0-9885-95b87c38d8c1
70 | 2019-9 | 2022-1 | 2019-9 | Y | 0 | 0 | 192.5 | 197.5 | 13.341 | 13.338 | external | external | 0 | Metal Loss | Metal Loss | 0 | 8eeb621c-a174-481e-899f-101e328d2a85 | 3e80c90e-a17d-4cc0-9885-95b87c38d8c1
70 | 2022-1 | 2022-1 | 2019-9 | Y | 0 | 0 | 192.5 | 197.5 | 13.341 | 13.338 | external | external | 0 | Metal Loss | Metal Loss | 0 | 8eeb621c-a174-481e-899f-101e328d2a85 | 3e80c90e-a17d-4cc0-9885-95b87c38d8c1
120 | 2022-3 | 2022-3 |  | N | 0 |  | 183 |  | 1.668 |  | external |  | 0 | Metal Loss |  | 0 | 8eeb621c-a174-481e-899f-101e328d2a85 | 3e80c90e-a17d-4cc0-9885-95b87c38d8c1
210 | 2019-18 | 2022-4 | 2019-18 | Y | 0 | 0 | 236.5 | 232.5 | 0.114 | 0.094 | external | external | 0 | Metal Loss | Metal Loss | 0 | 8eeb621c-a174-481e-899f-101e328d2a85 | 3e80c90e-a17d-4cc0-9885-95b87c38d8c1
210 | 2022-4 | 2022-4 | 2019-18 | Y | 0 | 0 | 236.5 | 232.5 | 0.114 | 0.094 | external | external | 0 | Metal Loss | Metal Loss | 0 | 8eeb621c-a174-481e-899f-101e328d2a85 | 3e80c90e-a17d-4cc0-9885-95b87c38d8c1
210 | 2022-5 | 2022-5 |  | N | 0 |  | 145 |  | 0.136 |  | external |  | 0 | Metal Loss |  | 0 | 8eeb621c-a174-481e-899f-101e328d2a85 | 3e80c90e-a17d-4cc0-9885-95b87c38d8c1
450 | 2019-28 | 2022-6 | 2019-28 | Y | 0 | 0 | 273 | 292.5 | 0.746 | 0.734 | external | external | 0 | Metal Loss | Metal Loss | 0 | 8eeb621c-a174-481e-899f-101e328d2a85 | 3e80c90e-a17d-4cc0-9885-95b87c38d8c1
450 | 2022-6 | 2022-6 | 2019-28 | Y | 0 | 0 | 273 | 292.5 | 0.746 | 0.734 | external | external | 0 | Metal Loss | Metal Loss | 0 | 8eeb621c-a174-481e-899f-101e328d2a85 | 3e80c90e-a17d-4cc0-9885-95b87c38d8c1
530 | 2022-7 | 2022-7 |  | N | 0 |  | 221 |  | 0.106 |  | external |  | 0 | Metal Loss |  | 0 | 8eeb621c-a174-481e-899f-101e328d2a85 | 3e80c90e-a17d-4cc0-9885-95b87c38d8c1
820 | 2022-9 | 2022-9 |  | N | 0 |  | 29 |  | 0.856 |  | external |  | 0 | Metal Loss |  | 0 | 8eeb621c-a174-481e-899f-101e328d2a85 | 3e80c90e-a17d-4cc0-9885-95b87c38d8c1
820 | 2022-8 | 2022-8 |  | N | 0 |  | 113 |  | 0.851 |  | external |  | 0 | Metal Loss |  | 0 | 8eeb621c-a174-481e-899f-101e328d2a85 | 3e80c90e-a17d-4cc0-9885-95b87c38d8c1
900 | 2019-40 | 2022-10 | 2019-40 | Y | 0 | 0 | 354 | 357.5 | 13.408 | 13.406 | external | external | 0 | Metal Loss | Metal Loss | 0 | 8eeb621c-a174-481e-899f-101e328d2a85 | 3e80c90e-a17d-4cc0-9885-95b87c38d8c1
900 | 2022-10 | 2022-10 | 2019-40 | Y | 0 | 0 | 354 | 357.5 | 13.408 | 13.406 | external | external | 0 | Metal Loss | Metal Loss | 0 | 8eeb621c-a174-481e-899f-101e328d2a85 | 3e80c90e-a17d-4cc0-9885-95b87c38d8c1
990 | 2022-11 | 2022-11 |  | N | 0 |  | 245.5 |  | 1.368 |  | external |  | 0 | Metal Loss |  | 0 | 8eeb621c-a174-481e-899f-101e328d2a85 | 3e80c90e-a17d-4cc0-9885-95b87c38d8c1
1250 | 2019-55 | 2022-12 | 2019-55 | Y | 0 | 0 | 81.5 | 82.5 | 0.197 | 0.198 | external | external | 0 | Metal Loss | Metal Loss | 0 | 8eeb621c-a174-481e-899f-101e328d2a85 | 3e80c90e-a17d-4cc0-9885-95b87c38d8c1
1250 | 2022-14 | 2022-14 | 2019-57 | Y | 0 | 0 | 161 | 157.5 | 0.257 | 0.252 | external | external | 0 | Metal Loss | Metal Loss | 0 | 8eeb621c-a174-481e-899f-101e328d2a85 | 3e80c90e-a17d-4cc0-9885-95b87c38d8c1
1250 | 2022-16 | 2022-16 | 2019-58 | Y | 0 | 0 | 65 | 57.5 | 0.325 | 0.294 | external | external | 0 | Metal Loss | Metal Loss | 0 | 8eeb621c-a174-481e-899f-101e328d2a85 | 3e80c90e-a17d-4cc0-9885-95b87c38d8c1
1250 | 2019-58 | 2022-16 | 2019-58 | Y | 0 | 0 | 65 | 57.5 | 0.325 | 0.294 | external | external | 0 | Metal Loss | Metal Loss | 0 | 8eeb621c-a174-481e-899f-101e328d2a85 | 3e80c90e-a17d-4cc0-9885-95b87c38d8c1
1250 | 2019-57 | 2022-14 | 2019-57 | Y | 0 | 0 | 161 | 157.5 | 0.257 | 0.252 | external | external | 0 | Metal Loss | Metal Loss | 0 | 8eeb621c-a174-481e-899f-101e328d2a85 | 3e80c90e-a17d-4cc0-9885-95b87c38d8c1
1250 | 2022-13 | 2022-13 | 2019-56 | Y | 0 | 0 | 309.5 | 307.5 | 0.243 | 0.236 | external | external | 0 | Metal Loss | Metal Loss | 0 | 8eeb621c-a174-481e-899f-101e328d2a85 | 3e80c90e-a17d-4cc0-9885-95b87c38d8c1
1250 | 2022-15 | 2022-15 | 2019-59 | Y | 0 | 0 | 248 | 245 | 0.313 | 0.3 | external | external | 0 | Metal Loss | Metal Loss | 0 | 8eeb621c-a174-481e-899f-101e328d2a85 | 3e80c90e-a17d-4cc0-9885-95b87c38d8c1
1250 | 2019-59 | 2022-15 | 2019-59 | Y | 0 | 0 | 248 | 245 | 0.313 | 0.3 | external | external | 0 | Metal Loss | Metal Loss | 0 | 8eeb621c-a174-481e-899f-101e328d2a85 | 3e80c90e-a17d-4cc0-9885-95b87c38d8c1
1250 | 2019-56 | 2022-13 | 2019-56 | Y | 0 | 0 | 309.5 | 307.5 | 0.243 | 0.236 | external | external | 0 | Metal Loss | Metal Loss | 0 | 8eeb621c-a174-481e-899f-101e328d2a85 | 3e80c90e-a17d-4cc0-9885-95b87c38d8c1
1250 | 2022-12 | 2022-12 | 2019-55 | Y | 0 | 0 | 81.5 | 82.5 | 0.197 | 0.198 | external | external | 0 | Metal Loss | Metal Loss | 0 | 8eeb621c-a174-481e-899f-101e328d2a85 | 3e80c90e-a17d-4cc0-9885-95b87c38d8c1
1440 | 2022-17 | 2022-17 |  | N | 0 |  | 243 |  | 13.586 |  | external |  | 0 | Metal Loss |  | 0 | 8eeb621c-a174-481e-899f-101e328d2a85 | 3e80c90e-a17d-4cc0-9885-95b87c38d8c1
1450 | 2019-65 | 2022-18 | 2019-65 | Y | 0 | 0 | 201 | 210 | 0.082 | 0.072 | external | external | 0 | Metal Loss | Metal Loss | 0 | 8eeb621c-a174-481e-899f-101e328d2a85 | 3e80c90e-a17d-4cc0-9885-95b87c38d8c1
1450 | 2022-18 | 2022-18 | 2019-65 | Y | 0 | 0 | 201 | 210 | 0.082 | 0.072 | external | external | 0 | Metal Loss | Metal Loss | 0 | 8eeb621c-a174-481e-899f-101e328d2a85 | 3e80c90e-a17d-4cc0-9885-95b87c38d8c1
1510 | 2019-67 | 2022-20 | 2019-67 | Y | 0 | 0 | 181.5 | 190 | 9.09 | 9.086 | external | external | 0 | Metal Loss | Metal Loss | 0 | 8eeb621c-a174-481e-899f-101e328d2a85 | 3e80c90e-a17d-4cc0-9885-95b87c38d8c1
1510 | 2019-66 | 2022-19 | 2019-66 | Y | 0 | 0 | 207 | 212.5 | 2.871 | 2.86 | external | external | 0 | Metal Loss | Metal Loss | 0 | 8eeb621c-a174-481e-899f-101e328d2a85 | 3e80c90e-a17d-4cc0-9885-95b87c38d8c1
1510 | 2022-20 | 2022-20 | 2019-67 | Y | 0 | 0 | 181.5 | 190 | 9.09 | 9.086 | external | external | 0 | Metal Loss | Metal Loss | 0 | 8eeb621c-a174-481e-899f-101e328d2a85 | 3e80c90e-a17d-4cc0-9885-95b87c38d8c1
1510 | 2022-19 | 2022-19 | 2019-66 | Y | 0 | 0 | 207 | 212.5 | 2.871 | 2.86 | external | external | 0 | Metal Loss | Metal Loss | 0 | 8eeb621c-a174-481e-899f-101e328d2a85 | 3e80c90e-a17d-4cc0-9885-95b87c38d8c1
1670 | 2022-21 | 2022-21 | 2019-69 | Y | 0 | 0 | 354 | 5 | 1.779 | 1.774 | external | external | 0 | Metal Loss | Metal Loss | 0 | 8eeb621c-a174-481e-899f-101e328d2a85 | 3e80c90e-a17d-4cc0-9885-95b87c38d8c1
1670 | 2019-69 | 2022-21 | 2019-69 | Y | 0 | 0 | 354 | 5 | 1.779 | 1.774 | external | external | 0 | Metal Loss | Metal Loss | 0 | 8eeb621c-a174-481e-899f-101e328d2a85 | 3e80c90e-a17d-4cc0-9885-95b87c38d8c1
2410 | 2019-96 | 2022-22 | 2019-96 | Y | 0 | 0 | 19 | 22.5 | 0.881 | 0.856 | external | external | 0 | Metal Loss | Metal Loss | 0 | 8eeb621c-a174-481e-899f-101e328d2a85 | 3e80c90e-a17d-4cc0-9885-95b87c38d8c1
2410 | 2022-22 | 2022-22 | 2019-96 | Y | 0 | 0 | 19 | 22.5 | 0.881 | 0.856 | external | external | 0 | Metal Loss | Metal Loss | 0 | 8eeb621c-a174-481e-899f-101e328d2a85 | 3e80c90e-a17d-4cc0-9885-95b87c38d8c1
2410 | 2022-23 | 2022-23 | 2019-97 | Y | 0 | 0 | 182.5 | 192.5 | 0.939 | 0.928 | external | external | 0 | Metal Loss | Metal Loss | 0 | 8eeb621c-a174-481e-899f-101e328d2a85 | 3e80c90e-a17d-4cc0-9885-95b87c38d8c1
2410 | 2019-97 | 2022-23 | 2019-97 | Y | 0 | 0 | 182.5 | 192.5 | 0.939 | 0.928 | external | external | 0 | Metal Loss | Metal Loss | 0 | 8eeb621c-a174-481e-899f-101e328d2a85 | 3e80c90e-a17d-4cc0-9885-95b87c38d8c1
2600 | 2019-102 | 2022-24 | 2019-102 | Y | 0 | 0 | 301.5 | 310 | 10.235 | 10.22 | external | external | 0 | Metal Loss | Metal Loss | 0 | 8eeb621c-a174-481e-899f-101e328d2a85 | 3e80c90e-a17d-4cc0-9885-95b87c38d8c1
2600 | 2022-24 | 2022-24 | 2019-102 | Y | 0 | 0 | 301.5 | 310 | 10.235 | 10.22 | external | external | 0 | Metal Loss | Metal Loss | 0 | 8eeb621c-a174-481e-899f-101e328d2a85 | 3e80c90e-a17d-4cc0-9885-95b87c38d8c1
2640 | 2022-26 | 2022-26 |  | N | 0 |  | 266.5 |  | 8.365 |  | external |  | 0 | Metal Loss |  | 0 | 8eeb621c-a174-481e-899f-101e328d2a85 | 3e80c90e-a17d-4cc0-9885-95b87c38d8c1
2640 | 2019-103 | 2022-25 | 2019-103 | Y | 0 | 0 | 77.5 | 87.5 | 8.251 | 8.252 | external | external | 0 | Metal Loss | Metal Loss | 0 | 8eeb621c-a174-481e-899f-101e328d2a85 | 3e80c90e-a17d-4cc0-9885-95b87c38d8c1
2640 | 2022-25 | 2022-25 | 2019-103 | Y | 0 | 0 | 77.5 | 87.5 | 8.251 | 8.252 | external | external | 0 | Metal Loss | Metal Loss | 0 | 8eeb621c-a174-481e-899f-101e328d2a85 | 3e80c90e-a17d-4cc0-9885-95b87c38d8c1
2760 | 2022-27 | 2022-27 | 2019-104 | Y | 0 | 0 | 292.5 | 292.5 | 10.074 | 10.07 | external | external | 0 | Metal Loss | Metal Loss | 0 | 8eeb621c-a174-481e-899f-101e328d2a85 | 3e80c90e-a17d-4cc0-9885-95b87c38d8c1
2760 | 2019-104 | 2022-27 | 2019-104 | Y | 0 | 0 | 292.5 | 292.5 | 10.074 | 10.07 | external | external | 0 | Metal Loss | Metal Loss | 0 | 8eeb621c-a174-481e-899f-101e328d2a85 | 3e80c90e-a17d-4cc0-9885-95b87c38d8c1
2820 | 2019-107 | 2022-29 | 2019-107 | Y | 0 | 0 | 267 | 275 | 7.979 | 7.972 | external | external | 0 | Metal Loss | Metal Loss | 0 | 8eeb621c-a174-481e-899f-101e328d2a85 | 3e80c90e-a17d-4cc0-9885-95b87c38d8c1
2820 | 2022-29 | 2022-29 | 2019-107 | Y | 0 | 0 | 267 | 275 | 7.979 | 7.972 | external | external | 0 | Metal Loss | Metal Loss | 0 | 8eeb621c-a174-481e-899f-101e328d2a85 | 3e80c90e-a17d-4cc0-9885-95b87c38d8c1
2820 | 2022-28 | 2022-28 | 2019-106 | Y | 0 | 0 | 270 | 277.5 | 4.356 | 4.35 | external | external | 0 | Metal Loss | Metal Loss | 0 | 8eeb621c-a174-481e-899f-101e328d2a85 | 3e80c90e-a17d-4cc0-9885-95b87c38d8c1
2820 | 2019-106 | 2022-28 | 2019-106 | Y | 0 | 0 | 270 | 277.5 | 4.356 | 4.35 | external | external | 0 | Metal Loss | Metal Loss | 0 | 8eeb621c-a174-481e-899f-101e328d2a85 | 3e80c90e-a17d-4cc0-9885-95b87c38d8c1
2880 | 2019-111 | 2022-30 | 2019-111 | Y | 0 | 0 | 293 | 292.5 | 3.827 | 3.826 | external | external | 0 | Metal Loss | Metal Loss | 0 | 8eeb621c-a174-481e-899f-101e328d2a85 | 3e80c90e-a17d-4cc0-9885-95b87c38d8c1
2880 | 2022-30 | 2022-30 | 2019-111 | Y | 0 | 0 | 293 | 292.5 | 3.827 | 3.826 | external | external | 0 | Metal Loss | Metal Loss | 0 | 8eeb621c-a174-481e-899f-101e328d2a85 | 3e80c90e-a17d-4cc0-9885-95b87c38d8c1
2890 | 2022-33 | 2022-33 | 2019-114 | Y | 0 | 0 | 39.5 | 47.5 | 17.648 | 17.63 | external | external | 0 | Metal Loss | Metal Loss | 0 | 8eeb621c-a174-481e-899f-101e328d2a85 | 3e80c90e-a17d-4cc0-9885-95b87c38d8c1
2890 | 2019-114 | 2022-33 | 2019-114 | Y | 0 | 0 | 39.5 | 47.5 | 17.648 | 17.63 | external | external | 0 | Metal Loss | Metal Loss | 0 | 8eeb621c-a174-481e-899f-101e328d2a85 | 3e80c90e-a17d-4cc0-9885-95b87c38d8c1
2890 | 2019-113 | 2022-32 | 2019-113 | Y | 0 | 0 | 38.5 | 42.5 | 17.472 | 17.46 | external | external | 0 | Metal Loss | Metal Loss | 0 | 8eeb621c-a174-481e-899f-101e328d2a85 | 3e80c90e-a17d-4cc0-9885-95b87c38d8c1
2890 | 2022-32 | 2022-32 | 2019-113 | Y | 0 | 0 | 38.5 | 42.5 | 17.472 | 17.46 | external | external | 0 | Metal Loss | Metal Loss | 0 | 8eeb621c-a174-481e-899f-101e328d2a85 | 3e80c90e-a17d-4cc0-9885-95b87c38d8c1
2890 | 2019-112 | 2022-31 | 2019-112 | Y | 0 | 0 | 40 | 47.5 | 17.394 | 17.374 | external | external | 0 | Metal Loss | Metal Loss | 0 | 8eeb621c-a174-481e-899f-101e328d2a85 | 3e80c90e-a17d-4cc0-9885-95b87c38d8c1
2890 | 2022-31 | 2022-31 | 2019-112 | Y | 0 | 0 | 40 | 47.5 | 17.394 | 17.374 | external | external | 0 | Metal Loss | Metal Loss | 0 | 8eeb621c-a174-481e-899f-101e328d2a85 | 3e80c90e-a17d-4cc0-9885-95b87c38d8c1
3160 | 2022-34 | 2022-34 | 2019-130 | Y | 0 | 0 | 288.5 | 292.5 | 1.484 | 1.476 | external | external | 0 | Metal Loss | Metal Loss | 0 | 8eeb621c-a174-481e-899f-101e328d2a85 | 3e80c90e-a17d-4cc0-9885-95b87c38d8c1
3160 | 2019-130 | 2022-34 | 2019-130 | Y | 0 | 0 | 288.5 | 292.5 | 1.484 | 1.476 | external | external | 0 | Metal Loss | Metal Loss | 0 | 8eeb621c-a174-481e-899f-101e328d2a85 | 3e80c90e-a17d-4cc0-9885-95b87c38d8c1
3190 | 2019-133 | 2022-35 | 2019-133 | Y | 0 | 0 | 228.5 | 207.5 | 10.858 | 10.852 | external | external | 0 | Metal Loss | Metal Loss | 0 | 8eeb621c-a174-481e-899f-101e328d2a85 | 3e80c90e-a17d-4cc0-9885-95b87c38d8c1
3190 | 2022-35 | 2022-35 | 2019-133 | Y | 0 | 0 | 228.5 | 207.5 | 10.858 | 10.852 | external | external | 0 | Metal Loss | Metal Loss | 0 | 8eeb621c-a174-481e-899f-101e328d2a85 | 3e80c90e-a17d-4cc0-9885-95b87c38d8c1
3510 | 2022-36 | 2022-36 | 2019-148 | Y | 0 | 0 | 98 | 95 | 16.95 | 16.948 | external | external | 0 | Metal Loss | Metal Loss | 0 | 8eeb621c-a174-481e-899f-101e328d2a85 | 3e80c90e-a17d-4cc0-9885-95b87c38d8c1
3510 | 2019-148 | 2022-36 | 2019-148 | Y | 0 | 0 | 98 | 95 | 16.95 | 16.948 | external | external | 0 | Metal Loss | Metal Loss | 0 | 8eeb621c-a174-481e-899f-101e328d2a85 | 3e80c90e-a17d-4cc0-9885-95b87c38d8c1
3640 | 2019-152 | 2022-37 | 2019-152 | Y | 0 | 0 | 303.5 | 307.5 | 6.546 | 6.528 | external | external | 0 | Metal Loss | Metal Loss | 0 | 8eeb621c-a174-481e-899f-101e328d2a85 | 3e80c90e-a17d-4cc0-9885-95b87c38d8c1
3640 | 2022-37 | 2022-37 | 2019-152 | Y | 0 | 0 | 303.5 | 307.5 | 6.546 | 6.528 | external | external | 0 | Metal Loss | Metal Loss | 0 | 8eeb621c-a174-481e-899f-101e328d2a85 | 3e80c90e-a17d-4cc0-9885-95b87c38d8c1
3680 | 2022-38 | 2022-38 | 2019-154 | Y | 0 | 0 | 285.5 | 292.5 | 10.972 | 10.966 | external | external | 0 | Metal Loss | Metal Loss | 0 | 8eeb621c-a174-481e-899f-101e328d2a85 | 3e80c90e-a17d-4cc0-9885-95b87c38d8c1
3680 | 2019-154 | 2022-38 | 2019-154 | Y | 0 | 0 | 285.5 | 292.5 | 10.972 | 10.966 | external | external | 0 | Metal Loss | Metal Loss | 0 | 8eeb621c-a174-481e-899f-101e328d2a85 | 3e80c90e-a17d-4cc0-9885-95b87c38d8c1
3720 | 2019-157 | 2022-39 | 2019-157 | Y | 0 | 0 | 266 | 265 | 4.086 | 4.07 | external | external | 0 | Metal Loss | Metal Loss | 0 | 8eeb621c-a174-481e-899f-101e328d2a85 | 3e80c90e-a17d-4cc0-9885-95b87c38d8c1
3720 | 2022-39 | 2022-39 | 2019-157 | Y | 0 | 0 | 266 | 265 | 4.086 | 4.07 | external | external | 0 | Metal Loss | Metal Loss | 0 | 8eeb621c-a174-481e-899f-101e328d2a85 | 3e80c90e-a17d-4cc0-9885-95b87c38d8c1
3720 | 2022-41 | 2022-41 | 2019-160 | Y | 0 | 0 | 268 | 267.5 | 13.142 | 13.136 | external | external | 0 | Metal Loss | Metal Loss | 0 | 8eeb621c-a174-481e-899f-101e328d2a85 | 3e80c90e-a17d-4cc0-9885-95b87c38d8c1
3720 | 2019-160 | 2022-41 | 2019-160 | Y | 0 | 0 | 268 | 267.5 | 13.142 | 13.136 | external | external | 0 | Metal Loss | Metal Loss | 0 | 8eeb621c-a174-481e-899f-101e328d2a85 | 3e80c90e-a17d-4cc0-9885-95b87c38d8c1
3720 | 2019-159 | 2022-40 | 2019-159 | Y | 0 | 0 | 263 | 265 | 7.712 | 7.704 | external | external | 0 | Metal Loss | Metal Loss | 0 | 8eeb621c-a174-481e-899f-101e328d2a85 | 3e80c90e-a17d-4cc0-9885-95b87c38d8c1
3720 | 2022-40 | 2022-40 | 2019-159 | Y | 0 | 0 | 263 | 265 | 7.712 | 7.704 | external | external | 0 | Metal Loss | Metal Loss | 0 | 8eeb621c-a174-481e-899f-101e328d2a85 | 3e80c90e-a17d-4cc0-9885-95b87c38d8c1
3740 | 2022-42 | 2022-42 | 2019-162 | Y | 0 | 0 | 287.5 | 287.5 | 3.361 | 3.356 | external | external | 0 | Metal Loss | Metal Loss | 0 | 8eeb621c-a174-481e-899f-101e328d2a85 | 3e80c90e-a17d-4cc0-9885-95b87c38d8c1
3740 | 2019-162 | 2022-42 | 2019-162 | Y | 0 | 0 | 287.5 | 287.5 | 3.361 | 3.356 | external | external | 0 | Metal Loss | Metal Loss | 0 | 8eeb621c-a174-481e-899f-101e328d2a85 | 3e80c90e-a17d-4cc0-9885-95b87c38d8c1
4050 | 2022-46 | 2022-46 |  | N | 0 |  | 130 |  | 17.146 |  | external |  | 0 | Metal Loss |  | 0 | 8eeb621c-a174-481e-899f-101e328d2a85 | 3e80c90e-a17d-4cc0-9885-95b87c38d8c1
4050 | 2022-45 | 2022-45 |  | N | 0 |  | 67 |  | 17.144 |  | external |  | 0 | Metal Loss |  | 0 | 8eeb621c-a174-481e-899f-101e328d2a85 | 3e80c90e-a17d-4cc0-9885-95b87c38d8c1
4050 | 2022-47 | 2022-47 |  | N | 0 |  | 101.5 |  | 17.152 |  | external |  | 0 | Metal Loss |  | 0 | 8eeb621c-a174-481e-899f-101e328d2a85 | 3e80c90e-a17d-4cc0-9885-95b87c38d8c1
4050 | 2019-166 | 2022-44 | 2019-166 | Y | 0 | 0 | 109 | 92.5 | 17.138 | 17.138 | external | external | 0 | Metal Loss | Metal Loss | 0 | 8eeb621c-a174-481e-899f-101e328d2a85 | 3e80c90e-a17d-4cc0-9885-95b87c38d8c1
4050 | 2022-44 | 2022-44 | 2019-166 | Y | 0 | 0 | 109 | 92.5 | 17.138 | 17.138 | external | external | 0 | Metal Loss | Metal Loss | 0 | 8eeb621c-a174-481e-899f-101e328d2a85 | 3e80c90e-a17d-4cc0-9885-95b87c38d8c1
4050 | 2022-1 | 2022-1 | 2019-9 | Y | 0 | 0 | 105.5 | 197.5 | 17.145 | 13.338 | external | external | 0 | cluster | Metal Loss | 1 | 8eeb621c-a174-481e-899f-101e328d2a85 | 3e80c90e-a17d-4cc0-9885-95b87c38d8c1
4050 | 2022-48 | 2022-48 | 2019-167 | Y | 0 | 0 | 212.5 | 220 | 17.182 | 17.172 | external | external | 0 | Metal Loss | Metal Loss | 0 | 8eeb621c-a174-481e-899f-101e328d2a85 | 3e80c90e-a17d-4cc0-9885-95b87c38d8c1
4050 | 2019-167 | 2022-48 | 2019-167 | Y | 0 | 0 | 212.5 | 220 | 17.182 | 17.172 | external | external | 0 | Metal Loss | Metal Loss | 0 | 8eeb621c-a174-481e-899f-101e328d2a85 | 3e80c90e-a17d-4cc0-9885-95b87c38d8c1
4050 | 2022-43 | 2022-43 |  | N | 0 |  | 202 |  | 17.136 |  | external |  | 0 | Metal Loss |  | 0 | 8eeb621c-a174-481e-899f-101e328d2a85 | 3e80c90e-a17d-4cc0-9885-95b87c38d8c1
4050 | 2019-9 | 2022-1 | 2019-9 | Y | 0 | 0 | 105.5 | 197.5 | 17.145 | 13.338 | external | external | 0 | cluster | Metal Loss | 1 | 8eeb621c-a174-481e-899f-101e328d2a85 | 3e80c90e-a17d-4cc0-9885-95b87c38d8c1
4060 | 2022-2 | 2022-2 | 2019-10 | Y | 0 | 0 | 148 | 340 | 0.072 | 13.368 | external | external | 0 | cluster | Metal Loss | 1 | 8eeb621c-a174-481e-899f-101e328d2a85 | 3e80c90e-a17d-4cc0-9885-95b87c38d8c1
4060 | 2019-10 | 2022-2 | 2019-10 | Y | 0 | 0 | 148 | 340 | 0.072 | 13.368 | external | external | 0 | cluster | Metal Loss | 1 | 8eeb621c-a174-481e-899f-101e328d2a85 | 3e80c90e-a17d-4cc0-9885-95b87c38d8c1
4060 | 2022-49 | 2022-49 |  | N | 0 |  | 34 |  | 0.032 |  | external |  | 0 | Metal Loss |  | 0 | 8eeb621c-a174-481e-899f-101e328d2a85 | 3e80c90e-a17d-4cc0-9885-95b87c38d8c1
4060 | 2022-51 | 2022-51 |  | N | 0 |  | 139 |  | 0.074 |  | external |  | 0 | Metal Loss |  | 0 | 8eeb621c-a174-481e-899f-101e328d2a85 | 3e80c90e-a17d-4cc0-9885-95b87c38d8c1
4060 | 2022-50 | 2022-50 |  | N | 0 |  | 157 |  | 0.072 |  | external |  | 0 | Metal Loss |  | 0 | 8eeb621c-a174-481e-899f-101e328d2a85 | 3e80c90e-a17d-4cc0-9885-95b87c38d8c1
4120 | 2022-52 | 2022-52 | 2019-172 | Y | 0 | 0 | 354 | 5 | 11.486 | 11.472 | external | external | 0 | Metal Loss | Metal Loss | 0 | 8eeb621c-a174-481e-899f-101e328d2a85 | 3e80c90e-a17d-4cc0-9885-95b87c38d8c1
4120 | 2019-172 | 2022-52 | 2019-172 | Y | 0 | 0 | 354 | 5 | 11.486 | 11.472 | external | external | 0 | Metal Loss | Metal Loss | 0 | 8eeb621c-a174-481e-899f-101e328d2a85 | 3e80c90e-a17d-4cc0-9885-95b87c38d8c1
4670 | 2022-3 | 2022-3 |  | N | 0 |  | 263.5 |  | 6.917 |  | external |  | 0 | cluster |  | 0 | 8eeb621c-a174-481e-899f-101e328d2a85 | 3e80c90e-a17d-4cc0-9885-95b87c38d8c1
4670 | 2022-54 | 2022-54 |  | N | 0 |  | 266 |  | 6.926 |  | external |  | 0 | Metal Loss |  | 0 | 8eeb621c-a174-481e-899f-101e328d2a85 | 3e80c90e-a17d-4cc0-9885-95b87c38d8c1
4670 | 2019-177 | 2022-53 | 2019-177 | Y | 0 | 0 | 261.5 | 272.5 | 6.908 | 6.894 | external | external | 0 | Metal Loss | Metal Loss | 0 | 8eeb621c-a174-481e-899f-101e328d2a85 | 3e80c90e-a17d-4cc0-9885-95b87c38d8c1
4670 | 2022-53 | 2022-53 | 2019-177 | Y | 0 | 0 | 261.5 | 272.5 | 6.908 | 6.894 | external | external | 0 | Metal Loss | Metal Loss | 0 | 8eeb621c-a174-481e-899f-101e328d2a85 | 3e80c90e-a17d-4cc0-9885-95b87c38d8c1
4790 | 2019-178 | 2022-55 | 2019-178 | Y | 0 | 0 | 67.5 | 72.5 | 4.571 | 4.568 | external | external | 0 | Metal Loss | Metal Loss | 0 | 8eeb621c-a174-481e-899f-101e328d2a85 | 3e80c90e-a17d-4cc0-9885-95b87c38d8c1
4790 | 2022-55 | 2022-55 | 2019-178 | Y | 0 | 0 | 67.5 | 72.5 | 4.571 | 4.568 | external | external | 0 | Metal Loss | Metal Loss | 0 | 8eeb621c-a174-481e-899f-101e328d2a85 | 3e80c90e-a17d-4cc0-9885-95b87c38d8c1
4790 | 2022-56 | 2022-56 | 2019-179 | Y | 0 | 0 | 68.5 | 70 | 13.603 | 13.606 | external | external | 0 | Metal Loss | Metal Loss | 0 | 8eeb621c-a174-481e-899f-101e328d2a85 | 3e80c90e-a17d-4cc0-9885-95b87c38d8c1
4790 | 2019-179 | 2022-56 | 2019-179 | Y | 0 | 0 | 68.5 | 70 | 13.603 | 13.606 | external | external | 0 | Metal Loss | Metal Loss | 0 | 8eeb621c-a174-481e-899f-101e328d2a85 | 3e80c90e-a17d-4cc0-9885-95b87c38d8c1
4890 | 2022-57 | 2022-57 | 2019-181 | Y | 0 | 0 | 288.5 | 292.5 | 14.797 | 14.798 | external | external | 0 | Metal Loss | Metal Loss | 0 | 8eeb621c-a174-481e-899f-101e328d2a85 | 3e80c90e-a17d-4cc0-9885-95b87c38d8c1
4890 | 2019-181 | 2022-57 | 2019-181 | Y | 0 | 0 | 288.5 | 292.5 | 14.797 | 14.798 | external | external | 0 | Metal Loss | Metal Loss | 0 | 8eeb621c-a174-481e-899f-101e328d2a85 | 3e80c90e-a17d-4cc0-9885-95b87c38d8c1
5130 | 2022-58 | 2022-58 |  | N | 0 |  | 108.5 |  | 0.004 |  | external |  | 0 | Metal Loss |  | 0 | 8eeb621c-a174-481e-899f-101e328d2a85 | 3e80c90e-a17d-4cc0-9885-95b87c38d8c1
5130 | 2022-59 | 2022-59 |  | N | 0 |  | 179 |  | 0.112 |  | external |  | 0 | Metal Loss |  | 0 | 8eeb621c-a174-481e-899f-101e328d2a85 | 3e80c90e-a17d-4cc0-9885-95b87c38d8c1
5680 | 2019-184 | 2022-60 | 2019-184 | Y | 0 | 0 | 287.5 | 290 | 1.155 | 1.154 | external | external | 0 | Metal Loss | Metal Loss | 0 | 8eeb621c-a174-481e-899f-101e328d2a85 | 3e80c90e-a17d-4cc0-9885-95b87c38d8c1
5680 | 2022-60 | 2022-60 | 2019-184 | Y | 0 | 0 | 287.5 | 290 | 1.155 | 1.154 | external | external | 0 | Metal Loss | Metal Loss | 0 | 8eeb621c-a174-481e-899f-101e328d2a85 | 3e80c90e-a17d-4cc0-9885-95b87c38d8c1
6100 | 2022-61 | 2022-61 | 2019-187 | Y | 0 | 0 | 104 | 110 | 4.763 | 4.74 | external | external | 0 | Metal Loss | Metal Loss | 0 | 8eeb621c-a174-481e-899f-101e328d2a85 | 3e80c90e-a17d-4cc0-9885-95b87c38d8c1
6100 | 2019-187 | 2022-61 | 2019-187 | Y | 0 | 0 | 104 | 110 | 4.763 | 4.74 | external | external | 0 | Metal Loss | Metal Loss | 0 | 8eeb621c-a174-481e-899f-101e328d2a85 | 3e80c90e-a17d-4cc0-9885-95b87c38d8c1
6120 | 2022-62 | 2022-62 | 2019-189 | Y | 0 | 0 | 127.5 | 135 | 12.855 | 12.858 | internal | internal | 0 | Metal Loss | Metal Loss | 0 | 8eeb621c-a174-481e-899f-101e328d2a85 | 3e80c90e-a17d-4cc0-9885-95b87c38d8c1
6120 | 2019-189 | 2022-62 | 2019-189 | Y | 0 | 0 | 127.5 | 135 | 12.855 | 12.858 | internal | internal | 0 | Metal Loss | Metal Loss | 0 | 8eeb621c-a174-481e-899f-101e328d2a85 | 3e80c90e-a17d-4cc0-9885-95b87c38d8c1
6170 | 2022-63 | 2022-63 |  | N | 0 |  | 48 |  | 17.002 |  | internal |  | 0 | Metal Loss |  | 0 | 8eeb621c-a174-481e-899f-101e328d2a85 | 3e80c90e-a17d-4cc0-9885-95b87c38d8c1
6400 | 2022-64 | 2022-64 | 2019-195 | Y | 0 | 0 | 20 | 30 | 12.701 | 12.698 | external | external | 0 | Metal Loss | Metal Loss | 0 | 8eeb621c-a174-481e-899f-101e328d2a85 | 3e80c90e-a17d-4cc0-9885-95b87c38d8c1
6400 | 2019-195 | 2022-64 | 2019-195 | Y | 0 | 0 | 20 | 30 | 12.701 | 12.698 | external | external | 0 | Metal Loss | Metal Loss | 0 | 8eeb621c-a174-481e-899f-101e328d2a85 | 3e80c90e-a17d-4cc0-9885-95b87c38d8c1
6590 | 2019-203 | 2022-65 | 2019-203 | Y | 0 | 0 | 338 | 345 | 0.463 | 0.452 | external | external | 0 | Metal Loss | Metal Loss | 0 | 8eeb621c-a174-481e-899f-101e328d2a85 | 3e80c90e-a17d-4cc0-9885-95b87c38d8c1
6590 | 2022-65 | 2022-65 | 2019-203 | Y | 0 | 0 | 338 | 345 | 0.463 | 0.452 | external | external | 0 | Metal Loss | Metal Loss | 0 | 8eeb621c-a174-481e-899f-101e328d2a85 | 3e80c90e-a17d-4cc0-9885-95b87c38d8c1
6680 | 2022-66 | 2022-66 | 2019-204 | Y | 0 | 0 | 77 | 80 | 15.988 | 15.98 | external | external | 0 | Metal Loss | Metal Loss | 0 | 8eeb621c-a174-481e-899f-101e328d2a85 | 3e80c90e-a17d-4cc0-9885-95b87c38d8c1
6680 | 2019-204 | 2022-66 | 2019-204 | Y | 0 | 0 | 77 | 80 | 15.988 | 15.98 | external | external | 0 | Metal Loss | Metal Loss | 0 | 8eeb621c-a174-481e-899f-101e328d2a85 | 3e80c90e-a17d-4cc0-9885-95b87c38d8c1
6760 | 2019-207 | 2022-67 | 2019-207 | Y | 0 | 0 | 52.5 | 65 | 6.657 | 6.636 | external | external | 0 | Metal Loss | Metal Loss | 0 | 8eeb621c-a174-481e-899f-101e328d2a85 | 3e80c90e-a17d-4cc0-9885-95b87c38d8c1
6760 | 2022-67 | 2022-67 | 2019-207 | Y | 0 | 0 | 52.5 | 65 | 6.657 | 6.636 | external | external | 0 | Metal Loss | Metal Loss | 0 | 8eeb621c-a174-481e-899f-101e328d2a85 | 3e80c90e-a17d-4cc0-9885-95b87c38d8c1
6970 | 2022-68 | 2022-68 |  | N | 0 |  | 127.5 |  | 7.314 |  | external |  | 0 | Metal Loss |  | 0 | 8eeb621c-a174-481e-899f-101e328d2a85 | 3e80c90e-a17d-4cc0-9885-95b87c38d8c1
8410 | 2022-4 | 2022-4 | 2019-18 | Y | 0 | 0 | 164 | 232.5 | 14.487 | 0.094 | internal | external | 1 | cluster | Metal Loss | 1 | 8eeb621c-a174-481e-899f-101e328d2a85 | 3e80c90e-a17d-4cc0-9885-95b87c38d8c1
8410 | 2019-243 | 2022-69 | 2019-243 | Y | 0 | 0 | 153 | 157.5 | 14.397 | 14.392 | internal | internal | 0 | Metal Loss | Metal Loss | 0 | 8eeb621c-a174-481e-899f-101e328d2a85 | 3e80c90e-a17d-4cc0-9885-95b87c38d8c1
8410 | 2019-18 | 2022-4 | 2019-18 | Y | 0 | 0 | 164 | 232.5 | 14.487 | 0.094 | internal | external | 1 | cluster | Metal Loss | 1 | 8eeb621c-a174-481e-899f-101e328d2a85 | 3e80c90e-a17d-4cc0-9885-95b87c38d8c1
8410 | 2022-69 | 2022-69 | 2019-243 | Y | 0 | 0 | 153 | 157.5 | 14.397 | 14.392 | internal | internal | 0 | Metal Loss | Metal Loss | 0 | 8eeb621c-a174-481e-899f-101e328d2a85 | 3e80c90e-a17d-4cc0-9885-95b87c38d8c1
8410 | 2022-70 | 2022-70 | 2019-244 | Y | 0 | 0 | 168 | 170 | 14.465 | 14.462 | internal | internal | 0 | Metal Loss | Metal Loss | 0 | 8eeb621c-a174-481e-899f-101e328d2a85 | 3e80c90e-a17d-4cc0-9885-95b87c38d8c1
8410 | 2019-244 | 2022-70 | 2019-244 | Y | 0 | 0 | 168 | 170 | 14.465 | 14.462 | internal | internal | 0 | Metal Loss | Metal Loss | 0 | 8eeb621c-a174-481e-899f-101e328d2a85 | 3e80c90e-a17d-4cc0-9885-95b87c38d8c1
8410 | 2022-71 | 2022-71 | 2019-245 | Y | 0 | 0 | 160.5 | 165 | 14.509 | 14.502 | internal | internal | 0 | Metal Loss | Metal Loss | 0 | 8eeb621c-a174-481e-899f-101e328d2a85 | 3e80c90e-a17d-4cc0-9885-95b87c38d8c1
8410 | 2019-245 | 2022-71 | 2019-245 | Y | 0 | 0 | 160.5 | 165 | 14.509 | 14.502 | internal | internal | 0 | Metal Loss | Metal Loss | 0 | 8eeb621c-a174-481e-899f-101e328d2a85 | 3e80c90e-a17d-4cc0-9885-95b87c38d8c1
8700 | 2019-247 | 2022-72 | 2019-247 | Y | 0 | 0 | 282 | 282.5 | 15.094 | 15.084 | external | external | 0 | Metal Loss | Metal Loss | 0 | 8eeb621c-a174-481e-899f-101e328d2a85 | 3e80c90e-a17d-4cc0-9885-95b87c38d8c1
8700 | 2022-72 | 2022-72 | 2019-247 | Y | 0 | 0 | 282 | 282.5 | 15.094 | 15.084 | external | external | 0 | Metal Loss | Metal Loss | 0 | 8eeb621c-a174-481e-899f-101e328d2a85 | 3e80c90e-a17d-4cc0-9885-95b87c38d8c1
9390 | 2022-75 | 2022-75 | 2019-259 | Y | 0 | 0 | 67.5 | 77.5 | 17.434 | 17.424 | external | external | 0 | Metal Loss | Metal Loss | 0 | 8eeb621c-a174-481e-899f-101e328d2a85 | 3e80c90e-a17d-4cc0-9885-95b87c38d8c1
9390 | 2022-77 | 2022-77 |  | N | 0 |  | 88.5 |  | 17.566 |  | external |  | 0 | Metal Loss |  | 0 | 8eeb621c-a174-481e-899f-101e328d2a85 | 3e80c90e-a17d-4cc0-9885-95b87c38d8c1
9390 | 2022-73 | 2022-73 | 2019-257 | Y | 0 | 0 | 121.5 | 135 | 17.298 | 17.29 | external | external | 0 | Metal Loss | Metal Loss | 0 | 8eeb621c-a174-481e-899f-101e328d2a85 | 3e80c90e-a17d-4cc0-9885-95b87c38d8c1
9390 | 2019-257 | 2022-73 | 2019-257 | Y | 0 | 0 | 121.5 | 135 | 17.298 | 17.29 | external | external | 0 | Metal Loss | Metal Loss | 0 | 8eeb621c-a174-481e-899f-101e328d2a85 | 3e80c90e-a17d-4cc0-9885-95b87c38d8c1
9390 | 2019-260 | 2022-78 | 2019-260 | Y | 0 | 0 | 152.5 | 145 | 17.644 | 17.634 | external | external | 0 | Metal Loss | Metal Loss | 0 | 8eeb621c-a174-481e-899f-101e328d2a85 | 3e80c90e-a17d-4cc0-9885-95b87c38d8c1
9390 | 2022-78 | 2022-78 | 2019-260 | Y | 0 | 0 | 152.5 | 145 | 17.644 | 17.634 | external | external | 0 | Metal Loss | Metal Loss | 0 | 8eeb621c-a174-481e-899f-101e328d2a85 | 3e80c90e-a17d-4cc0-9885-95b87c38d8c1
9390 | 2022-74 | 2022-74 | 2019-258 | Y | 0 | 0 | 151.5 | 152.5 | 17.364 | 17.358 | external | external | 0 | Metal Loss | Metal Loss | 0 | 8eeb621c-a174-481e-899f-101e328d2a85 | 3e80c90e-a17d-4cc0-9885-95b87c38d8c1
9390 | 2019-258 | 2022-74 | 2019-258 | Y | 0 | 0 | 151.5 | 152.5 | 17.364 | 17.358 | external | external | 0 | Metal Loss | Metal Loss | 0 | 8eeb621c-a174-481e-899f-101e328d2a85 | 3e80c90e-a17d-4cc0-9885-95b87c38d8c1
9390 | 2019-259 | 2022-75 | 2019-259 | Y | 0 | 0 | 67.5 | 77.5 | 17.434 | 17.424 | external | external | 0 | Metal Loss | Metal Loss | 0 | 8eeb621c-a174-481e-899f-101e328d2a85 | 3e80c90e-a17d-4cc0-9885-95b87c38d8c1
9390 | 2022-76 | 2022-76 |  | N | 0 |  | 148.5 |  | 17.528 |  | external |  | 0 | Metal Loss |  | 0 | 8eeb621c-a174-481e-899f-101e328d2a85 | 3e80c90e-a17d-4cc0-9885-95b87c38d8c1
9490 | 2022-79 | 2022-79 | 2019-261 | Y | 0 | 0 | 291.5 | 297.5 | 10.102 | 10.092 | external | external | 0 | Metal Loss | Metal Loss | 0 | 8eeb621c-a174-481e-899f-101e328d2a85 | 3e80c90e-a17d-4cc0-9885-95b87c38d8c1
9490 | 2019-261 | 2022-79 | 2019-261 | Y | 0 | 0 | 291.5 | 297.5 | 10.102 | 10.092 | external | external | 0 | Metal Loss | Metal Loss | 0 | 8eeb621c-a174-481e-899f-101e328d2a85 | 3e80c90e-a17d-4cc0-9885-95b87c38d8c1

## Test Results
correlated_joint_number | master_feature_id | target_feature_id | matched | master_depth | target_depth | master_orientation | target_orientation | master_distance_to_us | target_distance_to_us | master_wall_surface | target_wall_surface | wall_surface_flag
120 | 2022-03-01 |  | N | 0 |  | 183 |  | 1.668 |  | external |  | 0
450 | 2022-06-01 | 2019-28 | Y | 0 | 0 | 273 | 292.5 | 0.746 | 0.734 | external | external | 0
450 | 2022-06-01 | 2019-28 | Y | 0 | 0 | 273 | 292.5 | 0.746 | 0.734 | external | external | 0
530 | 2022-07-01 |  | N | 0 |  | 221 |  | 0.106 |  | external |  | 0
820 | 2022-08-01 |  | N | 0 |  | 113 |  | 0.851 |  | external |  | 0
820 | 2022-09-01 |  | N | 0 |  | 29 |  | 0.856 |  | external |  | 0
900 | 2022-10-01 | 2019-40 | Y | 0 | 0 | 354 | 357.5 | 13.408 | 13.406 | external | external | 0
900 | 2022-10-01 | 2019-40 | Y | 0 | 0 | 354 | 357.5 | 13.408 | 13.406 | external | external | 0
990 | 2022-11-01 |  | N | 0 |  | 245.5 |  | 1.368 |  | external |  | 0
1250 | 2022-12-01 | 2019-55 | Y | 0 | 0 | 81.5 | 82.5 | 0.197 | 0.198 | external | external | 0
1250 | 2022-12-01 | 2019-55 | Y | 0 | 0 | 81.5 | 82.5 | 0.197 | 0.198 | external | external | 0
1250 | 2022-13 | 2019-56 | Y | 0 | 0 | 309.5 | 307.5 | 0.243 | 0.236 | external | external | 0
1250 | 2022-13 | 2019-56 | Y | 0 | 0 | 309.5 | 307.5 | 0.243 | 0.236 | external | external | 0
1250 | 2022-14 | 2019-57 | Y | 0 | 0 | 161 | 157.5 | 0.257 | 0.252 | external | external | 0
1250 | 2022-14 | 2019-57 | Y | 0 | 0 | 161 | 157.5 | 0.257 | 0.252 | external | external | 0
1250 | 2022-15 | 2019-59 | Y | 0 | 0 | 248 | 245 | 0.313 | 0.3 | external | external | 0
1250 | 2022-15 | 2019-59 | Y | 0 | 0 | 248 | 245 | 0.313 | 0.3 | external | external | 0
1250 | 2022-16 | 2019-58 | Y | 0 | 0 | 65 | 57.5 | 0.325 | 0.294 | external | external | 0
1250 | 2022-16 | 2019-58 | Y | 0 | 0 | 65 | 57.5 | 0.325 | 0.294 | external | external | 0
1440 | 2022-17 |  | N | 0 |  | 243 |  | 13.586 |  | external |  | 0
1450 | 2022-18 | 2019-65 | Y | 0 | 0 | 201 | 210 | 0.082 | 0.072 | external | external | 0
1450 | 2022-18 | 2019-65 | Y | 0 | 0 | 201 | 210 | 0.082 | 0.072 | external | external | 0
1510 | 2022-19 | 2019-66 | Y | 0 | 0 | 207 | 212.5 | 2.871 | 2.86 | external | external | 0
1510 | 2022-19 | 2019-66 | Y | 0 | 0 | 207 | 212.5 | 2.871 | 2.86 | external | external | 0
1510 | 2022-20 | 2019-67 | Y | 0 | 0 | 181.5 | 190 | 9.09 | 9.086 | external | external | 0
1510 | 2022-20 | 2019-67 | Y | 0 | 0 | 181.5 | 190 | 9.09 | 9.086 | external | external | 0
1670 | 2022-21 | 2019-69 | Y | 0 | 0 | 354 | 5 | 1.779 | 1.774 | external | external | 0
1670 | 2022-21 | 2019-69 | Y | 0 | 0 | 354 | 5 | 1.779 | 1.774 | external | external | 0
2410 | 2022-22 | 2019-96 | Y | 0 | 0 | 19 | 22.5 | 0.881 | 0.856 | external | external | 0
2410 | 2022-22 | 2019-96 | Y | 0 | 0 | 19 | 22.5 | 0.881 | 0.856 | external | external | 0
2410 | 2022-23 | 2019-97 | Y | 0 | 0 | 182.5 | 192.5 | 0.939 | 0.928 | external | external | 0
2410 | 2022-23 | 2019-97 | Y | 0 | 0 | 182.5 | 192.5 | 0.939 | 0.928 | external | external | 0
2600 | 2022-24 | 2019-102 | Y | 0 | 0 | 301.5 | 310 | 10.235 | 10.22 | external | external | 0
2600 | 2022-24 | 2019-102 | Y | 0 | 0 | 301.5 | 310 | 10.235 | 10.22 | external | external | 0
2640 | 2022-25 | 2019-103 | Y | 0 | 0 | 77.5 | 87.5 | 8.251 | 8.252 | external | external | 0
2640 | 2022-25 | 2019-103 | Y | 0 | 0 | 77.5 | 87.5 | 8.251 | 8.252 | external | external | 0
2640 | 2022-26 |  | N | 0 |  | 266.5 |  | 8.365 |  | external |  | 0
2760 | 2022-27 | 2019-104 | Y | 0 | 0 | 292.5 | 292.5 | 10.074 | 10.07 | external | external | 0
2760 | 2022-27 | 2019-104 | Y | 0 | 0 | 292.5 | 292.5 | 10.074 | 10.07 | external | external | 0
2820 | 2022-28 | 2019-106 | Y | 0 | 0 | 270 | 277.5 | 4.356 | 4.35 | external | external | 0
2820 | 2022-28 | 2019-106 | Y | 0 | 0 | 270 | 277.5 | 4.356 | 4.35 | external | external | 0
2820 | 2022-29 | 2019-107 | Y | 0 | 0 | 267 | 275 | 7.979 | 7.972 | external | external | 0
2820 | 2022-29 | 2019-107 | Y | 0 | 0 | 267 | 275 | 7.979 | 7.972 | external | external | 0
2880 | 2022-30 | 2019-111 | Y | 0 | 0 | 293 | 292.5 | 3.827 | 3.826 | external | external | 0
2880 | 2022-30 | 2019-111 | Y | 0 | 0 | 293 | 292.5 | 3.827 | 3.826 | external | external | 0
2890 | 2022-31 | 2019-112 | Y | 0 | 0 | 40 | 47.5 | 17.394 | 17.374 | external | external | 0
2890 | 2022-31 | 2019-112 | Y | 0 | 0 | 40 | 47.5 | 17.394 | 17.374 | external | external | 0
2890 | 2022-32 | 2019-113 | Y | 0 | 0 | 38.5 | 42.5 | 17.472 | 17.46 | external | external | 0
2890 | 2022-32 | 2019-113 | Y | 0 | 0 | 38.5 | 42.5 | 17.472 | 17.46 | external | external | 0
2890 | 2022-33 | 2019-114 | Y | 0 | 0 | 39.5 | 47.5 | 17.648 | 17.63 | external | external | 0
2890 | 2022-33 | 2019-114 | Y | 0 | 0 | 39.5 | 47.5 | 17.648 | 17.63 | external | external | 0
3160 | 2022-34 | 2019-130 | Y | 0 | 0 | 288.5 | 292.5 | 1.484 | 1.476 | external | external | 0
3160 | 2022-34 | 2019-130 | Y | 0 | 0 | 288.5 | 292.5 | 1.484 | 1.476 | external | external | 0
3190 | 2022-35 | 2019-133 | Y | 0 | 0 | 228.5 | 207.5 | 10.858 | 10.852 | external | external | 0
3190 | 2022-35 | 2019-133 | Y | 0 | 0 | 228.5 | 207.5 | 10.858 | 10.852 | external | external | 0
3510 | 2022-36 | 2019-148 | Y | 0 | 0 | 98 | 95 | 16.95 | 16.948 | external | external | 0
3510 | 2022-36 | 2019-148 | Y | 0 | 0 | 98 | 95 | 16.95 | 16.948 | external | external | 0
3640 | 2022-37 | 2019-152 | Y | 0 | 0 | 303.5 | 307.5 | 6.546 | 6.528 | external | external | 0
3640 | 2022-37 | 2019-152 | Y | 0 | 0 | 303.5 | 307.5 | 6.546 | 6.528 | external | external | 0
3680 | 2022-38 | 2019-154 | Y | 0 | 0 | 285.5 | 292.5 | 10.972 | 10.966 | external | external | 0
3680 | 2022-38 | 2019-154 | Y | 0 | 0 | 285.5 | 292.5 | 10.972 | 10.966 | external | external | 0
3720 | 2022-39 | 2019-157 | Y | 0 | 0 | 266 | 265 | 4.086 | 4.07 | external | external | 0
3720 | 2022-39 | 2019-157 | Y | 0 | 0 | 266 | 265 | 4.086 | 4.07 | external | external | 0
3720 | 2022-40 | 2019-159 | Y | 0 | 0 | 263 | 265 | 7.712 | 7.704 | external | external | 0
3720 | 2022-40 | 2019-159 | Y | 0 | 0 | 263 | 265 | 7.712 | 7.704 | external | external | 0
3720 | 2022-41 | 2019-160 | Y | 0 | 0 | 268 | 267.5 | 13.142 | 13.136 | external | external | 0
3720 | 2022-41 | 2019-160 | Y | 0 | 0 | 268 | 267.5 | 13.142 | 13.136 | external | external | 0
3740 | 2022-42 | 2019-162 | Y | 0 | 0 | 287.5 | 287.5 | 3.361 | 3.356 | external | external | 0
3740 | 2022-42 | 2019-162 | Y | 0 | 0 | 287.5 | 287.5 | 3.361 | 3.356 | external | external | 0
4050 | 2022-01-01 |  | N | 0 |  | 105.5 |  | 17.145 |  | external |  | 0
4050 | 2022-43 |  | N | 0 |  | 202 |  | 17.136 |  | external |  | 0
4050 | 2022-44 | 2019-166 | Y | 0 | 0 | 109 | 92.5 | 17.138 | 17.138 | external | external | 0
4050 | 2022-44 | 2019-166 | Y | 0 | 0 | 109 | 92.5 | 17.138 | 17.138 | external | external | 0
4050 | 2022-45 |  | N | 0 |  | 67 |  | 17.144 |  | external |  | 0
4050 | 2022-46 |  | N | 0 |  | 130 |  | 17.146 |  | external |  | 0
4050 | 2022-47 |  | N | 0 |  | 101.5 |  | 17.152 |  | external |  | 0
4050 | 2022-48 | 2019-167 | Y | 0 | 0 | 212.5 | 220 | 17.182 | 17.172 | external | external | 0
4050 | 2022-48 | 2019-167 | Y | 0 | 0 | 212.5 | 220 | 17.182 | 17.172 | external | external | 0
4060 | 2022-02-01 |  | N | 0 |  | 148 |  | 0.072 |  | external |  | 0
4060 | 2022-49 |  | N | 0 |  | 34 |  | 0.032 |  | external |  | 0
4060 | 2022-50 |  | N | 0 |  | 157 |  | 0.072 |  | external |  | 0
4060 | 2022-51 |  | N | 0 |  | 139 |  | 0.074 |  | external |  | 0
4120 | 2022-52 | 2019-172 | Y | 0 | 0 | 354 | 5 | 11.486 | 11.472 | external | external | 0
4120 | 2022-52 | 2019-172 | Y | 0 | 0 | 354 | 5 | 11.486 | 11.472 | external | external | 0
4670 | 2022-03-01 |  | N | 0 |  | 263.5 |  | 6.917 |  | external |  | 0
4670 | 2022-53 | 2019-177 | Y | 0 | 0 | 261.5 | 272.5 | 6.908 | 6.894 | external | external | 0
4670 | 2022-53 | 2019-177 | Y | 0 | 0 | 261.5 | 272.5 | 6.908 | 6.894 | external | external | 0
4670 | 2022-54 |  | N | 0 |  | 266 |  | 6.926 |  | external |  | 0
4790 | 2022-55 | 2019-178 | Y | 0 | 0 | 67.5 | 72.5 | 4.571 | 4.568 | external | external | 0
4790 | 2022-55 | 2019-178 | Y | 0 | 0 | 67.5 | 72.5 | 4.571 | 4.568 | external | external | 0
4790 | 2022-56 | 2019-179 | Y | 0 | 0 | 68.5 | 70 | 13.603 | 13.606 | external | external | 0
4790 | 2022-56 | 2019-179 | Y | 0 | 0 | 68.5 | 70 | 13.603 | 13.606 | external | external | 0
4890 | 2022-57 | 2019-181 | Y | 0 | 0 | 288.5 | 292.5 | 14.797 | 14.798 | external | external | 0
4890 | 2022-57 | 2019-181 | Y | 0 | 0 | 288.5 | 292.5 | 14.797 | 14.798 | external | external | 0
5130 | 2022-58 |  | N | 0 |  | 108.5 |  | 0.004 |  | external |  | 0
5130 | 2022-59 |  | N | 0 |  | 179 |  | 0.112 |  | external |  | 0
5680 | 2022-60 | 2019-184 | Y | 0 | 0 | 287.5 | 290 | 1.155 | 1.154 | external | external | 0
5680 | 2022-60 | 2019-184 | Y | 0 | 0 | 287.5 | 290 | 1.155 | 1.154 | external | external | 0
6120 | 2022-62 | 2019-189 | Y | 0 | 0 | 127.5 | 135 | 12.855 | 12.858 | internal | internal | 0
6120 | 2022-62 | 2019-189 | Y | 0 | 0 | 127.5 | 135 | 12.855 | 12.858 | internal | internal | 0
6170 | 2022-63 |  | N | 0 |  | 48 |  | 17.002 |  | internal |  | 0
6400 | 2022-64 | 2019-195 | Y | 0 | 0 | 20 | 30 | 12.701 | 12.698 | external | external | 0
6400 | 2022-64 | 2019-195 | Y | 0 | 0 | 20 | 30 | 12.701 | 12.698 | external | external | 0
6590 | 2022-65 | 2019-203 | Y | 0 | 0 | 338 | 345 | 0.463 | 0.452 | external | external | 0
6590 | 2022-65 | 2019-203 | Y | 0 | 0 | 338 | 345 | 0.463 | 0.452 | external | external | 0
6680 | 2022-66 | 2019-204 | Y | 0 | 0 | 77 | 80 | 15.988 | 15.98 | external | external | 0
6680 | 2022-66 | 2019-204 | Y | 0 | 0 | 77 | 80 | 15.988 | 15.98 | external | external | 0
6760 | 2022-67 | 2019-207 | Y | 0 | 0 | 52.5 | 65 | 6.657 | 6.636 | external | external | 0
6760 | 2022-67 | 2019-207 | Y | 0 | 0 | 52.5 | 65 | 6.657 | 6.636 | external | external | 0
6970 | 2022-68 |  | N | 0 |  | 127.5 |  | 7.314 |  | external |  | 0
8410 | 2022-04-01 |  | N | 0 |  | 164 |  | 14.487 |  | internal |  | 0
8410 | 2022-69 | 2019-243 | Y | 0 | 0 | 153 | 157.5 | 14.397 | 14.392 | internal | internal | 0
8410 | 2022-69 | 2019-243 | Y | 0 | 0 | 153 | 157.5 | 14.397 | 14.392 | internal | internal | 0
8410 | 2022-70 | 2019-244 | Y | 0 | 0 | 168 | 170 | 14.465 | 14.462 | internal | internal | 0
8410 | 2022-70 | 2019-244 | Y | 0 | 0 | 168 | 170 | 14.465 | 14.462 | internal | internal | 0
8410 | 2022-71 | 2019-245 | Y | 0 | 0 | 160.5 | 165 | 14.509 | 14.502 | internal | internal | 0
8410 | 2022-71 | 2019-245 | Y | 0 | 0 | 160.5 | 165 | 14.509 | 14.502 | internal | internal | 0
8700 | 2022-72 | 2019-247 | Y | 0 | 0 | 282 | 282.5 | 15.094 | 15.084 | external | external | 0
8700 | 2022-72 | 2019-247 | Y | 0 | 0 | 282 | 282.5 | 15.094 | 15.084 | external | external | 0
9390 | 2022-73 | 2019-257 | Y | 0 | 0 | 121.5 | 135 | 17.298 | 17.29 | external | external | 0
9390 | 2022-73 | 2019-257 | Y | 0 | 0 | 121.5 | 135 | 17.298 | 17.29 | external | external | 0
9390 | 2022-74 | 2019-258 | Y | 0 | 0 | 151.5 | 152.5 | 17.364 | 17.358 | external | external | 0
9390 | 2022-74 | 2019-258 | Y | 0 | 0 | 151.5 | 152.5 | 17.364 | 17.358 | external | external | 0
9390 | 2022-75 | 2019-259 | Y | 0 | 0 | 67.5 | 77.5 | 17.434 | 17.424 | external | external | 0
9390 | 2022-75 | 2019-259 | Y | 0 | 0 | 67.5 | 77.5 | 17.434 | 17.424 | external | external | 0
9390 | 2022-76 |  | N | 0 |  | 148.5 |  | 17.528 |  | external |  | 0
9390 | 2022-77 |  | N | 0 |  | 88.5 |  | 17.566 |  | external |  | 0
9390 | 2022-78 | 2019-260 | Y | 0 | 0 | 152.5 | 145 | 17.644 | 17.634 | external | external | 0
9390 | 2022-78 | 2019-260 | Y | 0 | 0 | 152.5 | 145 | 17.644 | 17.634 | external | external | 0
9490 | 2022-79 | 2019-261 | Y | 0 | 0 | 291.5 | 297.5 | 10.102 | 10.092 | external | external | 0
9490 | 2022-79 | 2019-261 | Y | 0 | 0 | 291.5 | 297.5 | 10.102 | 10.092 | external | external | 0

## Comparison
Comparison | Correlated Joint Number | Master Feature ID | Target Feature ID | Matched | Master Depth % | Target Depth % | Master Orientation (deg) | Target Orientation (deg) | Master Distance to US Weld (m) | Target Distance to US Weld (m) | Master Wall Surface | Target Wall Surface | Wall Surface Flag | Master Anomaly Type | Target Anomaly Type | Anomaly Type Flag | fix_guid | move_guid
No joint matched | 70 | 2022-1 | 2019-9 | Y | 0 | 0 | 333.5 | 340 | 13.38 | 13.368 | external | external | 0 | Metal Loss | Metal Loss | 0 | 8eeb621c-a174-481e-899f-101e328d2a85 | 3e80c90e-a17d-4cc0-9885-95b87c38d8c1
No joint matched | 70 | 2022-1 | 2019-9 | Y | 0 | 0 | 192.5 | 197.5 | 13.341 | 13.338 | external | external | 0 | Metal Loss | Metal Loss | 0 | 8eeb621c-a174-481e-899f-101e328d2a85 | 3e80c90e-a17d-4cc0-9885-95b87c38d8c1
No joint matched | 70 | 2022-2 | 2019-10 | Y | 0 | 0 | 192.5 | 197.5 | 13.341 | 13.338 | external | external | 0 | Metal Loss | Metal Loss | 0 | 8eeb621c-a174-481e-899f-101e328d2a85 | 3e80c90e-a17d-4cc0-9885-95b87c38d8c1
No joint matched | 70 | 2022-2 | 2019-10 | Y | 0 | 0 | 333.5 | 340 | 13.38 | 13.368 | external | external | 0 | Metal Loss | Metal Loss | 0 | 8eeb621c-a174-481e-899f-101e328d2a85 | 3e80c90e-a17d-4cc0-9885-95b87c38d8c1
| 120 | 2022-3 |  | N | 0 |  | 183 |  | 1.668 |  | external |  | 0 | Metal Loss |  | 0 | 8eeb621c-a174-481e-899f-101e328d2a85 | 3e80c90e-a17d-4cc0-9885-95b87c38d8c1
No joint matched | 210 | 2022-4 | 2019-18 | Y | 0 | 0 | 236.5 | 232.5 | 0.114 | 0.094 | external | external | 0 | Metal Loss | Metal Loss | 0 | 8eeb621c-a174-481e-899f-101e328d2a85 | 3e80c90e-a17d-4cc0-9885-95b87c38d8c1
No joint matched | 210 | 2022-4 | 2019-18 | Y | 0 | 0 | 236.5 | 232.5 | 0.114 | 0.094 | external | external | 0 | Metal Loss | Metal Loss | 0 | 8eeb621c-a174-481e-899f-101e328d2a85 | 3e80c90e-a17d-4cc0-9885-95b87c38d8c1
No joint matched | 210 | 2022-5 |  | N | 0 |  | 145 |  | 0.136 |  | external |  | 0 | Metal Loss |  | 0 | 8eeb621c-a174-481e-899f-101e328d2a85 | 3e80c90e-a17d-4cc0-9885-95b87c38d8c1
| 450 | 2022-6 | 2019-28 | Y | 0 | 0 | 273 | 292.5 | 0.746 | 0.734 | external | external | 0 | Metal Loss | Metal Loss | 0 | 8eeb621c-a174-481e-899f-101e328d2a85 | 3e80c90e-a17d-4cc0-9885-95b87c38d8c1
| 450 | 2022-6 | 2019-28 | Y | 0 | 0 | 273 | 292.5 | 0.746 | 0.734 | external | external | 0 | Metal Loss | Metal Loss | 0 | 8eeb621c-a174-481e-899f-101e328d2a85 | 3e80c90e-a17d-4cc0-9885-95b87c38d8c1
| 530 | 2022-7 |  | N | 0 |  | 221 |  | 0.106 |  | external |  | 0 | Metal Loss |  | 0 | 8eeb621c-a174-481e-899f-101e328d2a85 | 3e80c90e-a17d-4cc0-9885-95b87c38d8c1
| 820 | 2022-8 |  | N | 0 |  | 113 |  | 0.851 |  | external |  | 0 | Metal Loss |  | 0 | 8eeb621c-a174-481e-899f-101e328d2a85 | 3e80c90e-a17d-4cc0-9885-95b87c38d8c1
| 820 | 2022-9 |  | N | 0 |  | 29 |  | 0.856 |  | external |  | 0 | Metal Loss |  | 0 | 8eeb621c-a174-481e-899f-101e328d2a85 | 3e80c90e-a17d-4cc0-9885-95b87c38d8c1
| 900 | 2022-10 | 2019-40 | Y | 0 | 0 | 354 | 357.5 | 13.408 | 13.406 | external | external | 0 | Metal Loss | Metal Loss | 0 | 8eeb621c-a174-481e-899f-101e328d2a85 | 3e80c90e-a17d-4cc0-9885-95b87c38d8c1
| 900 | 2022-10 | 2019-40 | Y | 0 | 0 | 354 | 357.5 | 13.408 | 13.406 | external | external | 0 | Metal Loss | Metal Loss | 0 | 8eeb621c-a174-481e-899f-101e328d2a85 | 3e80c90e-a17d-4cc0-9885-95b87c38d8c1
| 990 | 2022-11 |  | N | 0 |  | 245.5 |  | 1.368 |  | external |  | 0 | Metal Loss |  | 0 | 8eeb621c-a174-481e-899f-101e328d2a85 | 3e80c90e-a17d-4cc0-9885-95b87c38d8c1
| 1250 | 2022-12 | 2019-55 | Y | 0 | 0 | 81.5 | 82.5 | 0.197 | 0.198 | external | external | 0 | Metal Loss | Metal Loss | 0 | 8eeb621c-a174-481e-899f-101e328d2a85 | 3e80c90e-a17d-4cc0-9885-95b87c38d8c1
| 1250 | 2022-12 | 2019-55 | Y | 0 | 0 | 309.5 | 307.5 | 0.243 | 0.236 | external | external | 0 | Metal Loss | Metal Loss | 0 | 8eeb621c-a174-481e-899f-101e328d2a85 | 3e80c90e-a17d-4cc0-9885-95b87c38d8c1
| 1250 | 2022-13 | 2019-56 | Y | 0 | 0 | 161 | 157.5 | 0.257 | 0.252 | external | external | 0 | Metal Loss | Metal Loss | 0 | 8eeb621c-a174-481e-899f-101e328d2a85 | 3e80c90e-a17d-4cc0-9885-95b87c38d8c1
| 1250 | 2022-13 | 2019-56 | Y | 0 | 0 | 65 | 57.5 | 0.325 | 0.294 | external | external | 0 | Metal Loss | Metal Loss | 0 | 8eeb621c-a174-481e-899f-101e328d2a85 | 3e80c90e-a17d-4cc0-9885-95b87c38d8c1
| 1250 | 2022-14 | 2019-57 | Y | 0 | 0 | 248 | 245 | 0.313 | 0.3 | external | external | 0 | Metal Loss | Metal Loss | 0 | 8eeb621c-a174-481e-899f-101e328d2a85 | 3e80c90e-a17d-4cc0-9885-95b87c38d8c1
| 1250 | 2022-14 | 2019-57 | Y | 0 | 0 | 81.5 | 82.5 | 0.197 | 0.198 | external | external | 0 | Metal Loss | Metal Loss | 0 | 8eeb621c-a174-481e-899f-101e328d2a85 | 3e80c90e-a17d-4cc0-9885-95b87c38d8c1
| 1250 | 2022-15 | 2019-59 | Y | 0 | 0 | 309.5 | 307.5 | 0.243 | 0.236 | external | external | 0 | Metal Loss | Metal Loss | 0 | 8eeb621c-a174-481e-899f-101e328d2a85 | 3e80c90e-a17d-4cc0-9885-95b87c38d8c1
| 1250 | 2022-15 | 2019-59 | Y | 0 | 0 | 161 | 157.5 | 0.257 | 0.252 | external | external | 0 | Metal Loss | Metal Loss | 0 | 8eeb621c-a174-481e-899f-101e328d2a85 | 3e80c90e-a17d-4cc0-9885-95b87c38d8c1
| 1250 | 2022-16 | 2019-58 | Y | 0 | 0 | 248 | 245 | 0.313 | 0.3 | external | external | 0 | Metal Loss | Metal Loss | 0 | 8eeb621c-a174-481e-899f-101e328d2a85 | 3e80c90e-a17d-4cc0-9885-95b87c38d8c1
| 1250 | 2022-16 | 2019-58 | Y | 0 | 0 | 65 | 57.5 | 0.325 | 0.294 | external | external | 0 | Metal Loss | Metal Loss | 0 | 8eeb621c-a174-481e-899f-101e328d2a85 | 3e80c90e-a17d-4cc0-9885-95b87c38d8c1
| 1440 | 2022-17 |  | N | 0 |  | 243 |  | 13.586 |  | external |  | 0 | Metal Loss |  | 0 | 8eeb621c-a174-481e-899f-101e328d2a85 | 3e80c90e-a17d-4cc0-9885-95b87c38d8c1
| 1450 | 2022-18 | 2019-65 | Y | 0 | 0 | 201 | 210 | 0.082 | 0.072 | external | external | 0 | Metal Loss | Metal Loss | 0 | 8eeb621c-a174-481e-899f-101e328d2a85 | 3e80c90e-a17d-4cc0-9885-95b87c38d8c1
| 1450 | 2022-18 | 2019-65 | Y | 0 | 0 | 201 | 210 | 0.082 | 0.072 | external | external | 0 | Metal Loss | Metal Loss | 0 | 8eeb621c-a174-481e-899f-101e328d2a85 | 3e80c90e-a17d-4cc0-9885-95b87c38d8c1
| 1510 | 2022-19 | 2019-66 | Y | 0 | 0 | 207 | 212.5 | 2.871 | 2.86 | external | external | 0 | Metal Loss | Metal Loss | 0 | 8eeb621c-a174-481e-899f-101e328d2a85 | 3e80c90e-a17d-4cc0-9885-95b87c38d8c1
| 1510 | 2022-19 | 2019-66 | Y | 0 | 0 | 181.5 | 190 | 9.09 | 9.086 | external | external | 0 | Metal Loss | Metal Loss | 0 | 8eeb621c-a174-481e-899f-101e328d2a85 | 3e80c90e-a17d-4cc0-9885-95b87c38d8c1
| 1510 | 2022-20 | 2019-67 | Y | 0 | 0 | 207 | 212.5 | 2.871 | 2.86 | external | external | 0 | Metal Loss | Metal Loss | 0 | 8eeb621c-a174-481e-899f-101e328d2a85 | 3e80c90e-a17d-4cc0-9885-95b87c38d8c1
| 1510 | 2022-20 | 2019-67 | Y | 0 | 0 | 181.5 | 190 | 9.09 | 9.086 | external | external | 0 | Metal Loss | Metal Loss | 0 | 8eeb621c-a174-481e-899f-101e328d2a85 | 3e80c90e-a17d-4cc0-9885-95b87c38d8c1
| 1670 | 2022-21 | 2019-69 | Y | 0 | 0 | 354 | 5 | 1.779 | 1.774 | external | external | 0 | Metal Loss | Metal Loss | 0 | 8eeb621c-a174-481e-899f-101e328d2a85 | 3e80c90e-a17d-4cc0-9885-95b87c38d8c1
| 1670 | 2022-21 | 2019-69 | Y | 0 | 0 | 354 | 5 | 1.779 | 1.774 | external | external | 0 | Metal Loss | Metal Loss | 0 | 8eeb621c-a174-481e-899f-101e328d2a85 | 3e80c90e-a17d-4cc0-9885-95b87c38d8c1
| 2410 | 2022-22 | 2019-96 | Y | 0 | 0 | 19 | 22.5 | 0.881 | 0.856 | external | external | 0 | Metal Loss | Metal Loss | 0 | 8eeb621c-a174-481e-899f-101e328d2a85 | 3e80c90e-a17d-4cc0-9885-95b87c38d8c1
| 2410 | 2022-22 | 2019-96 | Y | 0 | 0 | 182.5 | 192.5 | 0.939 | 0.928 | external | external | 0 | Metal Loss | Metal Loss | 0 | 8eeb621c-a174-481e-899f-101e328d2a85 | 3e80c90e-a17d-4cc0-9885-95b87c38d8c1
| 2410 | 2022-23 | 2019-97 | Y | 0 | 0 | 19 | 22.5 | 0.881 | 0.856 | external | external | 0 | Metal Loss | Metal Loss | 0 | 8eeb621c-a174-481e-899f-101e328d2a85 | 3e80c90e-a17d-4cc0-9885-95b87c38d8c1
| 2410 | 2022-23 | 2019-97 | Y | 0 | 0 | 182.5 | 192.5 | 0.939 | 0.928 | external | external | 0 | Metal Loss | Metal Loss | 0 | 8eeb621c-a174-481e-899f-101e328d2a85 | 3e80c90e-a17d-4cc0-9885-95b87c38d8c1
| 2600 | 2022-24 | 2019-102 | Y | 0 | 0 | 301.5 | 310 | 10.235 | 10.22 | external | external | 0 | Metal Loss | Metal Loss | 0 | 8eeb621c-a174-481e-899f-101e328d2a85 | 3e80c90e-a17d-4cc0-9885-95b87c38d8c1
| 2600 | 2022-24 | 2019-102 | Y | 0 | 0 | 301.5 | 310 | 10.235 | 10.22 | external | external | 0 | Metal Loss | Metal Loss | 0 | 8eeb621c-a174-481e-899f-101e328d2a85 | 3e80c90e-a17d-4cc0-9885-95b87c38d8c1
| 2640 | 2022-25 | 2019-103 | Y | 0 | 0 | 77.5 | 87.5 | 8.251 | 8.252 | external | external | 0 | Metal Loss | Metal Loss | 0 | 8eeb621c-a174-481e-899f-101e328d2a85 | 3e80c90e-a17d-4cc0-9885-95b87c38d8c1
| 2640 | 2022-25 | 2019-103 | Y | 0 | 0 | 77.5 | 87.5 | 8.251 | 8.252 | external | external | 0 | Metal Loss | Metal Loss | 0 | 8eeb621c-a174-481e-899f-101e328d2a85 | 3e80c90e-a17d-4cc0-9885-95b87c38d8c1
| 2640 | 2022-26 |  | N | 0 |  | 266.5 |  | 8.365 |  | external |  | 0 | Metal Loss |  | 0 | 8eeb621c-a174-481e-899f-101e328d2a85 | 3e80c90e-a17d-4cc0-9885-95b87c38d8c1
| 2760 | 2022-27 | 2019-104 | Y | 0 | 0 | 292.5 | 292.5 | 10.074 | 10.07 | external | external | 0 | Metal Loss | Metal Loss | 0 | 8eeb621c-a174-481e-899f-101e328d2a85 | 3e80c90e-a17d-4cc0-9885-95b87c38d8c1
| 2760 | 2022-27 | 2019-104 | Y | 0 | 0 | 292.5 | 292.5 | 10.074 | 10.07 | external | external | 0 | Metal Loss | Metal Loss | 0 | 8eeb621c-a174-481e-899f-101e328d2a85 | 3e80c90e-a17d-4cc0-9885-95b87c38d8c1
| 2820 | 2022-28 | 2019-106 | Y | 0 | 0 | 270 | 277.5 | 4.356 | 4.35 | external | external | 0 | Metal Loss | Metal Loss | 0 | 8eeb621c-a174-481e-899f-101e328d2a85 | 3e80c90e-a17d-4cc0-9885-95b87c38d8c1
| 2820 | 2022-28 | 2019-106 | Y | 0 | 0 | 267 | 275 | 7.979 | 7.972 | external | external | 0 | Metal Loss | Metal Loss | 0 | 8eeb621c-a174-481e-899f-101e328d2a85 | 3e80c90e-a17d-4cc0-9885-95b87c38d8c1
| 2820 | 2022-29 | 2019-107 | Y | 0 | 0 | 270 | 277.5 | 4.356 | 4.35 | external | external | 0 | Metal Loss | Metal Loss | 0 | 8eeb621c-a174-481e-899f-101e328d2a85 | 3e80c90e-a17d-4cc0-9885-95b87c38d8c1
| 2820 | 2022-29 | 2019-107 | Y | 0 | 0 | 267 | 275 | 7.979 | 7.972 | external | external | 0 | Metal Loss | Metal Loss | 0 | 8eeb621c-a174-481e-899f-101e328d2a85 | 3e80c90e-a17d-4cc0-9885-95b87c38d8c1
| 2880 | 2022-30 | 2019-111 | Y | 0 | 0 | 293 | 292.5 | 3.827 | 3.826 | external | external | 0 | Metal Loss | Metal Loss | 0 | 8eeb621c-a174-481e-899f-101e328d2a85 | 3e80c90e-a17d-4cc0-9885-95b87c38d8c1
| 2880 | 2022-30 | 2019-111 | Y | 0 | 0 | 293 | 292.5 | 3.827 | 3.826 | external | external | 0 | Metal Loss | Metal Loss | 0 | 8eeb621c-a174-481e-899f-101e328d2a85 | 3e80c90e-a17d-4cc0-9885-95b87c38d8c1
| 2890 | 2022-31 | 2019-112 | Y | 0 | 0 | 40 | 47.5 | 17.394 | 17.374 | external | external | 0 | Metal Loss | Metal Loss | 0 | 8eeb621c-a174-481e-899f-101e328d2a85 | 3e80c90e-a17d-4cc0-9885-95b87c38d8c1
| 2890 | 2022-31 | 2019-112 | Y | 0 | 0 | 38.5 | 42.5 | 17.472 | 17.46 | external | external | 0 | Metal Loss | Metal Loss | 0 | 8eeb621c-a174-481e-899f-101e328d2a85 | 3e80c90e-a17d-4cc0-9885-95b87c38d8c1
| 2890 | 2022-32 | 2019-113 | Y | 0 | 0 | 39.5 | 47.5 | 17.648 | 17.63 | external | external | 0 | Metal Loss | Metal Loss | 0 | 8eeb621c-a174-481e-899f-101e328d2a85 | 3e80c90e-a17d-4cc0-9885-95b87c38d8c1
| 2890 | 2022-32 | 2019-113 | Y | 0 | 0 | 40 | 47.5 | 17.394 | 17.374 | external | external | 0 | Metal Loss | Metal Loss | 0 | 8eeb621c-a174-481e-899f-101e328d2a85 | 3e80c90e-a17d-4cc0-9885-95b87c38d8c1
| 2890 | 2022-33 | 2019-114 | Y | 0 | 0 | 38.5 | 42.5 | 17.472 | 17.46 | external | external | 0 | Metal Loss | Metal Loss | 0 | 8eeb621c-a174-481e-899f-101e328d2a85 | 3e80c90e-a17d-4cc0-9885-95b87c38d8c1
| 2890 | 2022-33 | 2019-114 | Y | 0 | 0 | 39.5 | 47.5 | 17.648 | 17.63 | external | external | 0 | Metal Loss | Metal Loss | 0 | 8eeb621c-a174-481e-899f-101e328d2a85 | 3e80c90e-a17d-4cc0-9885-95b87c38d8c1
| 3160 | 2022-34 | 2019-130 | Y | 0 | 0 | 288.5 | 292.5 | 1.484 | 1.476 | external | external | 0 | Metal Loss | Metal Loss | 0 | 8eeb621c-a174-481e-899f-101e328d2a85 | 3e80c90e-a17d-4cc0-9885-95b87c38d8c1
| 3160 | 2022-34 | 2019-130 | Y | 0 | 0 | 288.5 | 292.5 | 1.484 | 1.476 | external | external | 0 | Metal Loss | Metal Loss | 0 | 8eeb621c-a174-481e-899f-101e328d2a85 | 3e80c90e-a17d-4cc0-9885-95b87c38d8c1
| 3190 | 2022-35 | 2019-133 | Y | 0 | 0 | 228.5 | 207.5 | 10.858 | 10.852 | external | external | 0 | Metal Loss | Metal Loss | 0 | 8eeb621c-a174-481e-899f-101e328d2a85 | 3e80c90e-a17d-4cc0-9885-95b87c38d8c1
| 3190 | 2022-35 | 2019-133 | Y | 0 | 0 | 228.5 | 207.5 | 10.858 | 10.852 | external | external | 0 | Metal Loss | Metal Loss | 0 | 8eeb621c-a174-481e-899f-101e328d2a85 | 3e80c90e-a17d-4cc0-9885-95b87c38d8c1
| 3510 | 2022-36 | 2019-148 | Y | 0 | 0 | 98 | 95 | 16.95 | 16.948 | external | external | 0 | Metal Loss | Metal Loss | 0 | 8eeb621c-a174-481e-899f-101e328d2a85 | 3e80c90e-a17d-4cc0-9885-95b87c38d8c1
| 3510 | 2022-36 | 2019-148 | Y | 0 | 0 | 98 | 95 | 16.95 | 16.948 | external | external | 0 | Metal Loss | Metal Loss | 0 | 8eeb621c-a174-481e-899f-101e328d2a85 | 3e80c90e-a17d-4cc0-9885-95b87c38d8c1
| 3640 | 2022-37 | 2019-152 | Y | 0 | 0 | 303.5 | 307.5 | 6.546 | 6.528 | external | external | 0 | Metal Loss | Metal Loss | 0 | 8eeb621c-a174-481e-899f-101e328d2a85 | 3e80c90e-a17d-4cc0-9885-95b87c38d8c1
| 3640 | 2022-37 | 2019-152 | Y | 0 | 0 | 303.5 | 307.5 | 6.546 | 6.528 | external | external | 0 | Metal Loss | Metal Loss | 0 | 8eeb621c-a174-481e-899f-101e328d2a85 | 3e80c90e-a17d-4cc0-9885-95b87c38d8c1
| 3680 | 2022-38 | 2019-154 | Y | 0 | 0 | 285.5 | 292.5 | 10.972 | 10.966 | external | external | 0 | Metal Loss | Metal Loss | 0 | 8eeb621c-a174-481e-899f-101e328d2a85 | 3e80c90e-a17d-4cc0-9885-95b87c38d8c1
| 3680 | 2022-38 | 2019-154 | Y | 0 | 0 | 285.5 | 292.5 | 10.972 | 10.966 | external | external | 0 | Metal Loss | Metal Loss | 0 | 8eeb621c-a174-481e-899f-101e328d2a85 | 3e80c90e-a17d-4cc0-9885-95b87c38d8c1
| 3720 | 2022-39 | 2019-157 | Y | 0 | 0 | 266 | 265 | 4.086 | 4.07 | external | external | 0 | Metal Loss | Metal Loss | 0 | 8eeb621c-a174-481e-899f-101e328d2a85 | 3e80c90e-a17d-4cc0-9885-95b87c38d8c1
| 3720 | 2022-39 | 2019-157 | Y | 0 | 0 | 263 | 265 | 7.712 | 7.704 | external | external | 0 | Metal Loss | Metal Loss | 0 | 8eeb621c-a174-481e-899f-101e328d2a85 | 3e80c90e-a17d-4cc0-9885-95b87c38d8c1
| 3720 | 2022-40 | 2019-159 | Y | 0 | 0 | 268 | 267.5 | 13.142 | 13.136 | external | external | 0 | Metal Loss | Metal Loss | 0 | 8eeb621c-a174-481e-899f-101e328d2a85 | 3e80c90e-a17d-4cc0-9885-95b87c38d8c1
| 3720 | 2022-40 | 2019-159 | Y | 0 | 0 | 266 | 265 | 4.086 | 4.07 | external | external | 0 | Metal Loss | Metal Loss | 0 | 8eeb621c-a174-481e-899f-101e328d2a85 | 3e80c90e-a17d-4cc0-9885-95b87c38d8c1
| 3720 | 2022-41 | 2019-160 | Y | 0 | 0 | 263 | 265 | 7.712 | 7.704 | external | external | 0 | Metal Loss | Metal Loss | 0 | 8eeb621c-a174-481e-899f-101e328d2a85 | 3e80c90e-a17d-4cc0-9885-95b87c38d8c1
| 3720 | 2022-41 | 2019-160 | Y | 0 | 0 | 268 | 267.5 | 13.142 | 13.136 | external | external | 0 | Metal Loss | Metal Loss | 0 | 8eeb621c-a174-481e-899f-101e328d2a85 | 3e80c90e-a17d-4cc0-9885-95b87c38d8c1
| 3740 | 2022-42 | 2019-162 | Y | 0 | 0 | 287.5 | 287.5 | 3.361 | 3.356 | external | external | 0 | Metal Loss | Metal Loss | 0 | 8eeb621c-a174-481e-899f-101e328d2a85 | 3e80c90e-a17d-4cc0-9885-95b87c38d8c1
| 3740 | 2022-42 | 2019-162 | Y | 0 | 0 | 287.5 | 287.5 | 3.361 | 3.356 | external | external | 0 | Metal Loss | Metal Loss | 0 | 8eeb621c-a174-481e-899f-101e328d2a85 | 3e80c90e-a17d-4cc0-9885-95b87c38d8c1
No feature matched | 4050 | 2022-1 | 2019-9 | Y | 0 | 0 | 109 | 92.5 | 17.138 | 17.138 | external | external | 0 | Metal Loss | Metal Loss | 0 | 8eeb621c-a174-481e-899f-101e328d2a85 | 3e80c90e-a17d-4cc0-9885-95b87c38d8c1
No feature matched | 4050 | 2022-1 | 2019-9 | Y | 0 | 0 | 212.5 | 220 | 17.182 | 17.172 | external | external | 0 | Metal Loss | Metal Loss | 0 | 8eeb621c-a174-481e-899f-101e328d2a85 | 3e80c90e-a17d-4cc0-9885-95b87c38d8c1
No feature matched | 4050 | 2022-43 |  | Y | 0 | 0 | 105.5 | 197.5 | 17.145 | 13.338 | external | external | 0 | cluster | Metal Loss | 1 | 8eeb621c-a174-481e-899f-101e328d2a85 | 3e80c90e-a17d-4cc0-9885-95b87c38d8c1
| 4050 | 2022-44 | 2019-166 | Y | 0 | 0 | 105.5 | 197.5 | 17.145 | 13.338 | external | external | 0 | cluster | Metal Loss | 1 | 8eeb621c-a174-481e-899f-101e328d2a85 | 3e80c90e-a17d-4cc0-9885-95b87c38d8c1
| 4050 | 2022-44 | 2019-166 | N | 0 |  | 202 |  | 17.136 |  | external |  | 0 | Metal Loss |  | 0 | 8eeb621c-a174-481e-899f-101e328d2a85 | 3e80c90e-a17d-4cc0-9885-95b87c38d8c1
| 4050 | 2022-45 |  | Y | 0 | 0 | 109 | 92.5 | 17.138 | 17.138 | external | external | 0 | Metal Loss | Metal Loss | 0 | 8eeb621c-a174-481e-899f-101e328d2a85 | 3e80c90e-a17d-4cc0-9885-95b87c38d8c1
| 4050 | 2022-46 |  | N | 0 |  | 67 |  | 17.144 |  | external |  | 0 | Metal Loss |  | 0 | 8eeb621c-a174-481e-899f-101e328d2a85 | 3e80c90e-a17d-4cc0-9885-95b87c38d8c1
| 4050 | 2022-47 |  | N | 0 |  | 130 |  | 17.146 |  | external |  | 0 | Metal Loss |  | 0 | 8eeb621c-a174-481e-899f-101e328d2a85 | 3e80c90e-a17d-4cc0-9885-95b87c38d8c1
| 4050 | 2022-48 | 2019-167 | N | 0 |  | 101.5 |  | 17.152 |  | external |  | 0 | Metal Loss |  | 0 | 8eeb621c-a174-481e-899f-101e328d2a85 | 3e80c90e-a17d-4cc0-9885-95b87c38d8c1
| 4050 | 2022-48 | 2019-167 | Y | 0 | 0 | 212.5 | 220 | 17.182 | 17.172 | external | external | 0 | Metal Loss | Metal Loss | 0 | 8eeb621c-a174-481e-899f-101e328d2a85 | 3e80c90e-a17d-4cc0-9885-95b87c38d8c1
No feature matched | 4060 | 2022-2 | 2019-10 | Y | 0 | 0 | 148 | 340 | 0.072 | 13.368 | external | external | 0 | cluster | Metal Loss | 1 | 8eeb621c-a174-481e-899f-101e328d2a85 | 3e80c90e-a17d-4cc0-9885-95b87c38d8c1
No feature matched | 4060 | 2022-2 | 2019-10 | Y | 0 | 0 | 148 | 340 | 0.072 | 13.368 | external | external | 0 | cluster | Metal Loss | 1 | 8eeb621c-a174-481e-899f-101e328d2a85 | 3e80c90e-a17d-4cc0-9885-95b87c38d8c1
| 4060 | 2022-49 |  | N | 0 |  | 34 |  | 0.032 |  | external |  | 0 | Metal Loss |  | 0 | 8eeb621c-a174-481e-899f-101e328d2a85 | 3e80c90e-a17d-4cc0-9885-95b87c38d8c1
| 4060 | 2022-50 |  | N | 0 |  | 157 |  | 0.072 |  | external |  | 0 | Metal Loss |  | 0 | 8eeb621c-a174-481e-899f-101e328d2a85 | 3e80c90e-a17d-4cc0-9885-95b87c38d8c1
| 4060 | 2022-51 |  | N | 0 |  | 139 |  | 0.074 |  | external |  | 0 | Metal Loss |  | 0 | 8eeb621c-a174-481e-899f-101e328d2a85 | 3e80c90e-a17d-4cc0-9885-95b87c38d8c1
| 4120 | 2022-52 | 2019-172 | Y | 0 | 0 | 354 | 5 | 11.486 | 11.472 | external | external | 0 | Metal Loss | Metal Loss | 0 | 8eeb621c-a174-481e-899f-101e328d2a85 | 3e80c90e-a17d-4cc0-9885-95b87c38d8c1
| 4120 | 2022-52 | 2019-172 | Y | 0 | 0 | 354 | 5 | 11.486 | 11.472 | external | external | 0 | Metal Loss | Metal Loss | 0 | 8eeb621c-a174-481e-899f-101e328d2a85 | 3e80c90e-a17d-4cc0-9885-95b87c38d8c1
| 4670 | 2022-3 |  | Y | 0 | 0 | 261.5 | 272.5 | 6.908 | 6.894 | external | external | 0 | Metal Loss | Metal Loss | 0 | 8eeb621c-a174-481e-899f-101e328d2a85 | 3e80c90e-a17d-4cc0-9885-95b87c38d8c1
| 4670 | 2022-53 | 2019-177 | N | 0 |  | 263.5 |  | 6.917 |  | external |  | 0 | cluster |  | 0 | 8eeb621c-a174-481e-899f-101e328d2a85 | 3e80c90e-a17d-4cc0-9885-95b87c38d8c1
| 4670 | 2022-53 | 2019-177 | Y | 0 | 0 | 261.5 | 272.5 | 6.908 | 6.894 | external | external | 0 | Metal Loss | Metal Loss | 0 | 8eeb621c-a174-481e-899f-101e328d2a85 | 3e80c90e-a17d-4cc0-9885-95b87c38d8c1
| 4670 | 2022-54 |  | N | 0 |  | 266 |  | 6.926 |  | external |  | 0 | Metal Loss |  | 0 | 8eeb621c-a174-481e-899f-101e328d2a85 | 3e80c90e-a17d-4cc0-9885-95b87c38d8c1
| 4790 | 2022-55 | 2019-178 | Y | 0 | 0 | 67.5 | 72.5 | 4.571 | 4.568 | external | external | 0 | Metal Loss | Metal Loss | 0 | 8eeb621c-a174-481e-899f-101e328d2a85 | 3e80c90e-a17d-4cc0-9885-95b87c38d8c1
| 4790 | 2022-55 | 2019-178 | Y | 0 | 0 | 68.5 | 70 | 13.603 | 13.606 | external | external | 0 | Metal Loss | Metal Loss | 0 | 8eeb621c-a174-481e-899f-101e328d2a85 | 3e80c90e-a17d-4cc0-9885-95b87c38d8c1
| 4790 | 2022-56 | 2019-179 | Y | 0 | 0 | 67.5 | 72.5 | 4.571 | 4.568 | external | external | 0 | Metal Loss | Metal Loss | 0 | 8eeb621c-a174-481e-899f-101e328d2a85 | 3e80c90e-a17d-4cc0-9885-95b87c38d8c1
| 4790 | 2022-56 | 2019-179 | Y | 0 | 0 | 68.5 | 70 | 13.603 | 13.606 | external | external | 0 | Metal Loss | Metal Loss | 0 | 8eeb621c-a174-481e-899f-101e328d2a85 | 3e80c90e-a17d-4cc0-9885-95b87c38d8c1
| 4890 | 2022-57 | 2019-181 | Y | 0 | 0 | 288.5 | 292.5 | 14.797 | 14.798 | external | external | 0 | Metal Loss | Metal Loss | 0 | 8eeb621c-a174-481e-899f-101e328d2a85 | 3e80c90e-a17d-4cc0-9885-95b87c38d8c1
| 4890 | 2022-57 | 2019-181 | Y | 0 | 0 | 288.5 | 292.5 | 14.797 | 14.798 | external | external | 0 | Metal Loss | Metal Loss | 0 | 8eeb621c-a174-481e-899f-101e328d2a85 | 3e80c90e-a17d-4cc0-9885-95b87c38d8c1
| 5130 | 2022-58 |  | N | 0 |  | 108.5 |  | 0.004 |  | external |  | 0 | Metal Loss |  | 0 | 8eeb621c-a174-481e-899f-101e328d2a85 | 3e80c90e-a17d-4cc0-9885-95b87c38d8c1
| 5130 | 2022-59 |  | N | 0 |  | 179 |  | 0.112 |  | external |  | 0 | Metal Loss |  | 0 | 8eeb621c-a174-481e-899f-101e328d2a85 | 3e80c90e-a17d-4cc0-9885-95b87c38d8c1
| 5680 | 2022-60 | 2019-184 | Y | 0 | 0 | 287.5 | 290 | 1.155 | 1.154 | external | external | 0 | Metal Loss | Metal Loss | 0 | 8eeb621c-a174-481e-899f-101e328d2a85 | 3e80c90e-a17d-4cc0-9885-95b87c38d8c1
| 5680 | 2022-60 | 2019-184 | Y | 0 | 0 | 287.5 | 290 | 1.155 | 1.154 | external | external | 0 | Metal Loss | Metal Loss | 0 | 8eeb621c-a174-481e-899f-101e328d2a85 | 3e80c90e-a17d-4cc0-9885-95b87c38d8c1
| 6100 | 2022-61 | 2019-187 | Y | 0 | 0 | 104 | 110 | 4.763 | 4.74 | external | external | 0 | Metal Loss | Metal Loss | 0 | 8eeb621c-a174-481e-899f-101e328d2a85 | 3e80c90e-a17d-4cc0-9885-95b87c38d8c1
| 6100 | 2022-61 | 2019-187 | Y | 0 | 0 | 104 | 110 | 4.763 | 4.74 | external | external | 0 | Metal Loss | Metal Loss | 0 | 8eeb621c-a174-481e-899f-101e328d2a85 | 3e80c90e-a17d-4cc0-9885-95b87c38d8c1
| 6120 | 2022-62 | 2019-189 | Y | 0 | 0 | 127.5 | 135 | 12.855 | 12.858 | internal | internal | 0 | Metal Loss | Metal Loss | 0 | 8eeb621c-a174-481e-899f-101e328d2a85 | 3e80c90e-a17d-4cc0-9885-95b87c38d8c1
| 6120 | 2022-62 | 2019-189 | Y | 0 | 0 | 127.5 | 135 | 12.855 | 12.858 | internal | internal | 0 | Metal Loss | Metal Loss | 0 | 8eeb621c-a174-481e-899f-101e328d2a85 | 3e80c90e-a17d-4cc0-9885-95b87c38d8c1
| 6170 | 2022-63 |  | N | 0 |  | 48 |  | 17.002 |  | internal |  | 0 | Metal Loss |  | 0 | 8eeb621c-a174-481e-899f-101e328d2a85 | 3e80c90e-a17d-4cc0-9885-95b87c38d8c1
| 6400 | 2022-64 | 2019-195 | Y | 0 | 0 | 20 | 30 | 12.701 | 12.698 | external | external | 0 | Metal Loss | Metal Loss | 0 | 8eeb621c-a174-481e-899f-101e328d2a85 | 3e80c90e-a17d-4cc0-9885-95b87c38d8c1
| 6400 | 2022-64 | 2019-195 | Y | 0 | 0 | 20 | 30 | 12.701 | 12.698 | external | external | 0 | Metal Loss | Metal Loss | 0 | 8eeb621c-a174-481e-899f-101e328d2a85 | 3e80c90e-a17d-4cc0-9885-95b87c38d8c1
| 6590 | 2022-65 | 2019-203 | Y | 0 | 0 | 338 | 345 | 0.463 | 0.452 | external | external | 0 | Metal Loss | Metal Loss | 0 | 8eeb621c-a174-481e-899f-101e328d2a85 | 3e80c90e-a17d-4cc0-9885-95b87c38d8c1
| 6590 | 2022-65 | 2019-203 | Y | 0 | 0 | 338 | 345 | 0.463 | 0.452 | external | external | 0 | Metal Loss | Metal Loss | 0 | 8eeb621c-a174-481e-899f-101e328d2a85 | 3e80c90e-a17d-4cc0-9885-95b87c38d8c1
| 6680 | 2022-66 | 2019-204 | Y | 0 | 0 | 77 | 80 | 15.988 | 15.98 | external | external | 0 | Metal Loss | Metal Loss | 0 | 8eeb621c-a174-481e-899f-101e328d2a85 | 3e80c90e-a17d-4cc0-9885-95b87c38d8c1
| 6680 | 2022-66 | 2019-204 | Y | 0 | 0 | 77 | 80 | 15.988 | 15.98 | external | external | 0 | Metal Loss | Metal Loss | 0 | 8eeb621c-a174-481e-899f-101e328d2a85 | 3e80c90e-a17d-4cc0-9885-95b87c38d8c1
| 6760 | 2022-67 | 2019-207 | Y | 0 | 0 | 52.5 | 65 | 6.657 | 6.636 | external | external | 0 | Metal Loss | Metal Loss | 0 | 8eeb621c-a174-481e-899f-101e328d2a85 | 3e80c90e-a17d-4cc0-9885-95b87c38d8c1
| 6760 | 2022-67 | 2019-207 | Y | 0 | 0 | 52.5 | 65 | 6.657 | 6.636 | external | external | 0 | Metal Loss | Metal Loss | 0 | 8eeb621c-a174-481e-899f-101e328d2a85 | 3e80c90e-a17d-4cc0-9885-95b87c38d8c1
| 6970 | 2022-68 |  | N | 0 |  | 127.5 |  | 7.314 |  | external |  | 0 | Metal Loss |  | 0 | 8eeb621c-a174-481e-899f-101e328d2a85 | 3e80c90e-a17d-4cc0-9885-95b87c38d8c1
No feature matched | 8410 | 2022-4 | 2019-18 | Y | 0 | 0 | 164 | 232.5 | 14.487 | 0.094 | internal | external | 1 | cluster | Metal Loss | 1 | 8eeb621c-a174-481e-899f-101e328d2a85 | 3e80c90e-a17d-4cc0-9885-95b87c38d8c1
| 8410 | 2022-4 | 2019-18 | Y | 0 | 0 | 153 | 157.5 | 14.397 | 14.392 | internal | internal | 0 | Metal Loss | Metal Loss | 0 | 8eeb621c-a174-481e-899f-101e328d2a85 | 3e80c90e-a17d-4cc0-9885-95b87c38d8c1
| 8410 | 2022-69 | 2019-243 | Y | 0 | 0 | 168 | 170 | 14.465 | 14.462 | internal | internal | 0 | Metal Loss | Metal Loss | 0 | 8eeb621c-a174-481e-899f-101e328d2a85 | 3e80c90e-a17d-4cc0-9885-95b87c38d8c1
| 8410 | 2022-69 | 2019-243 | Y | 0 | 0 | 160.5 | 165 | 14.509 | 14.502 | internal | internal | 0 | Metal Loss | Metal Loss | 0 | 8eeb621c-a174-481e-899f-101e328d2a85 | 3e80c90e-a17d-4cc0-9885-95b87c38d8c1
| 8410 | 2022-70 | 2019-244 | Y | 0 | 0 | 164 | 232.5 | 14.487 | 0.094 | internal | external | 1 | cluster | Metal Loss | 1 | 8eeb621c-a174-481e-899f-101e328d2a85 | 3e80c90e-a17d-4cc0-9885-95b87c38d8c1
| 8410 | 2022-70 | 2019-244 | Y | 0 | 0 | 153 | 157.5 | 14.397 | 14.392 | internal | internal | 0 | Metal Loss | Metal Loss | 0 | 8eeb621c-a174-481e-899f-101e328d2a85 | 3e80c90e-a17d-4cc0-9885-95b87c38d8c1
| 8410 | 2022-71 | 2019-245 | Y | 0 | 0 | 168 | 170 | 14.465 | 14.462 | internal | internal | 0 | Metal Loss | Metal Loss | 0 | 8eeb621c-a174-481e-899f-101e328d2a85 | 3e80c90e-a17d-4cc0-9885-95b87c38d8c1
| 8410 | 2022-71 | 2019-245 | Y | 0 | 0 | 160.5 | 165 | 14.509 | 14.502 | internal | internal | 0 | Metal Loss | Metal Loss | 0 | 8eeb621c-a174-481e-899f-101e328d2a85 | 3e80c90e-a17d-4cc0-9885-95b87c38d8c1
| 8700 | 2022-72 | 2019-247 | Y | 0 | 0 | 282 | 282.5 | 15.094 | 15.084 | external | external | 0 | Metal Loss | Metal Loss | 0 | 8eeb621c-a174-481e-899f-101e328d2a85 | 3e80c90e-a17d-4cc0-9885-95b87c38d8c1
| 8700 | 2022-72 | 2019-247 | Y | 0 | 0 | 282 | 282.5 | 15.094 | 15.084 | external | external | 0 | Metal Loss | Metal Loss | 0 | 8eeb621c-a174-481e-899f-101e328d2a85 | 3e80c90e-a17d-4cc0-9885-95b87c38d8c1
| 9390 | 2022-73 | 2019-257 | Y | 0 | 0 | 121.5 | 135 | 17.298 | 17.29 | external | external | 0 | Metal Loss | Metal Loss | 0 | 8eeb621c-a174-481e-899f-101e328d2a85 | 3e80c90e-a17d-4cc0-9885-95b87c38d8c1
| 9390 | 2022-73 | 2019-257 | Y | 0 | 0 | 151.5 | 152.5 | 17.364 | 17.358 | external | external | 0 | Metal Loss | Metal Loss | 0 | 8eeb621c-a174-481e-899f-101e328d2a85 | 3e80c90e-a17d-4cc0-9885-95b87c38d8c1
| 9390 | 2022-74 | 2019-258 | Y | 0 | 0 | 67.5 | 77.5 | 17.434 | 17.424 | external | external | 0 | Metal Loss | Metal Loss | 0 | 8eeb621c-a174-481e-899f-101e328d2a85 | 3e80c90e-a17d-4cc0-9885-95b87c38d8c1
| 9390 | 2022-74 | 2019-258 | Y | 0 | 0 | 152.5 | 145 | 17.644 | 17.634 | external | external | 0 | Metal Loss | Metal Loss | 0 | 8eeb621c-a174-481e-899f-101e328d2a85 | 3e80c90e-a17d-4cc0-9885-95b87c38d8c1
| 9390 | 2022-75 | 2019-259 | Y | 0 | 0 | 121.5 | 135 | 17.298 | 17.29 | external | external | 0 | Metal Loss | Metal Loss | 0 | 8eeb621c-a174-481e-899f-101e328d2a85 | 3e80c90e-a17d-4cc0-9885-95b87c38d8c1
| 9390 | 2022-75 | 2019-259 | Y | 0 | 0 | 151.5 | 152.5 | 17.364 | 17.358 | external | external | 0 | Metal Loss | Metal Loss | 0 | 8eeb621c-a174-481e-899f-101e328d2a85 | 3e80c90e-a17d-4cc0-9885-95b87c38d8c1
| 9390 | 2022-76 |  | Y | 0 | 0 | 67.5 | 77.5 | 17.434 | 17.424 | external | external | 0 | Metal Loss | Metal Loss | 0 | 8eeb621c-a174-481e-899f-101e328d2a85 | 3e80c90e-a17d-4cc0-9885-95b87c38d8c1
| 9390 | 2022-77 |  | N | 0 |  | 148.5 |  | 17.528 |  | external |  | 0 | Metal Loss |  | 0 | 8eeb621c-a174-481e-899f-101e328d2a85 | 3e80c90e-a17d-4cc0-9885-95b87c38d8c1
| 9390 | 2022-78 | 2019-260 | N | 0 |  | 88.5 |  | 17.566 |  | external |  | 0 | Metal Loss |  | 0 | 8eeb621c-a174-481e-899f-101e328d2a85 | 3e80c90e-a17d-4cc0-9885-95b87c38d8c1
| 9390 | 2022-78 | 2019-260 | Y | 0 | 0 | 152.5 | 145 | 17.644 | 17.634 | external | external | 0 | Metal Loss | Metal Loss | 0 | 8eeb621c-a174-481e-899f-101e328d2a85 | 3e80c90e-a17d-4cc0-9885-95b87c38d8c1
| 9490 | 2022-79 | 2019-261 | Y | 0 | 0 | 291.5 | 297.5 | 10.102 | 10.092 | external | external | 0 | Metal Loss | Metal Loss | 0 | 8eeb621c-a174-481e-899f-101e328d2a85 | 3e80c90e-a17d-4cc0-9885-95b87c38d8c1
| 9490 | 2022-79 | 2019-261 | Y | 0 | 0 | 291.5 | 297.5 | 10.102 | 10.092 | external | external | 0 | Metal Loss | Metal Loss | 0 | 8eeb621c-a174-481e-899f-101e328d2a85 | 3e80c90e-a17d-4cc0-9885-95b87c38d8c1