## Target 2019
Correlated Joint Number | UID | Master Feature ID | Target Feature ID | Matched | Master Depth % | Target Depth % | Master Orientation (deg) | Target Orientation (deg) | Master Distance to US Weld (m) | Target Distance to US Weld (m) | Master Wall Surface | Target Wall Surface | Wall Surface Flag | Master Anomaly Type | Target Anomaly Type | Anomaly Type Flag
70 | 2022-2 | 2022-2 | 2019-10 | Y | 0 | 0 | 333.5 | 340 | 13.38 | 13.368 | external | external | 0 | Metal Loss | Metal Loss | 0
70 | 2019-10 | 2022-2 | 2019-10 | Y | 0 | 0 | 333.5 | 340 | 13.38 | 13.368 | external | external | 0 | Metal Loss | Metal Loss | 0
70 | 2019-9 | 2022-1 | 2019-9 | Y | 0 | 0 | 192.5 | 197.5 | 13.341 | 13.338 | external | external | 0 | Metal Loss | Metal Loss | 0
70 | 2022-1 | 2022-1 | 2019-9 | Y | 0 | 0 | 192.5 | 197.5 | 13.341 | 13.338 | external | external | 0 | Metal Loss | Metal Loss | 0
120 | 2022-3 | 2022-3 |  | N | 0 |  | 183 |  | 1.668 |  | external |  | 0 | Metal Loss |  | 0
210 | 2022-5 | 2022-5 |  | N | 0 |  | 145 |  | 0.136 |  | external |  | 0 | Metal Loss |  | 0
210 | 2022-4 | 2022-4 | 2019-18 | Y | 0 | 0 | 236.5 | 232.5 | 0.114 | 0.094 | external | external | 0 | Metal Loss | Metal Loss | 0
210 | 2019-18 | 2022-4 | 2019-18 | Y | 0 | 0 | 236.5 | 232.5 | 0.114 | 0.094 | external | external | 0 | Metal Loss | Metal Loss | 0
450 | 2019-28 | 2022-6 | 2019-28 | Y | 0 | 0 | 273 | 292.5 | 0.746 | 0.734 | external | external | 0 | Metal Loss | Metal Loss | 0
450 | 2022-6 | 2022-6 | 2019-28 | Y | 0 | 0 | 273 | 292.5 | 0.746 | 0.734 | external | external | 0 | Metal Loss | Metal Loss | 0
530 | 2022-7 | 2022-7 |  | N | 0 |  | 221 |  | 0.106 |  | external |  | 0 | Metal Loss |  | 0
820 | 2022-8 | 2022-8 |  | N | 0 |  | 113 |  | 0.851 |  | external |  | 0 | Metal Loss |  | 0
820 | 2022-9 | 2022-9 |  | N | 0 |  | 29 |  | 0.856 |  | external |  | 0 | Metal Loss |  | 0
900 | 2022-10 | 2022-10 | 2019-40 | Y | 0 | 0 | 354 | 357.5 | 13.408 | 13.406 | external | external | 0 | Metal Loss | Metal Loss | 0
900 | 2019-40 | 2022-10 | 2019-40 | Y | 0 | 0 | 354 | 357.5 | 13.408 | 13.406 | external | external | 0 | Metal Loss | Metal Loss | 0
990 | 2022-11 | 2022-11 |  | N | 0 |  | 245.5 |  | 1.368 |  | external |  | 0 | Metal Loss |  | 0
1250 | 2022-13 | 2022-13 | 2019-56 | Y | 0 | 0 | 309.5 | 307.5 | 0.243 | 0.236 | external | external | 0 | Metal Loss | Metal Loss | 0
1250 | 2019-56 | 2022-13 | 2019-56 | Y | 0 | 0 | 309.5 | 307.5 | 0.243 | 0.236 | external | external | 0 | Metal Loss | Metal Loss | 0
1250 | 2019-59 | 2022-15 | 2019-59 | Y | 0 | 0 | 248 | 245 | 0.313 | 0.3 | external | external | 0 | Metal Loss | Metal Loss | 0
1250 | 2022-15 | 2022-15 | 2019-59 | Y | 0 | 0 | 248 | 245 | 0.313 | 0.3 | external | external | 0 | Metal Loss | Metal Loss | 0
1250 | 2022-16 | 2022-16 | 2019-58 | Y | 0 | 0 | 65 | 57.5 | 0.325 | 0.294 | external | external | 0 | Metal Loss | Metal Loss | 0
1250 | 2022-12 | 2022-12 | 2019-55 | Y | 0 | 0 | 81.5 | 82.5 | 0.197 | 0.198 | external | external | 0 | Metal Loss | Metal Loss | 0
1250 | 2019-57 | 2022-14 | 2019-57 | Y | 0 | 0 | 161 | 157.5 | 0.257 | 0.252 | external | external | 0 | Metal Loss | Metal Loss | 0
1250 | 2022-14 | 2022-14 | 2019-57 | Y | 0 | 0 | 161 | 157.5 | 0.257 | 0.252 | external | external | 0 | Metal Loss | Metal Loss | 0
1250 | 2019-55 | 2022-12 | 2019-55 | Y | 0 | 0 | 81.5 | 82.5 | 0.197 | 0.198 | external | external | 0 | Metal Loss | Metal Loss | 0
1250 | 2019-58 | 2022-16 | 2019-58 | Y | 0 | 0 | 65 | 57.5 | 0.325 | 0.294 | external | external | 0 | Metal Loss | Metal Loss | 0
1440 | 2022-17 | 2022-17 |  | N | 0 |  | 243 |  | 13.586 |  | external |  | 0 | Metal Loss |  | 0
1450 | 2022-18 | 2022-18 | 2019-65 | Y | 0 | 0 | 201 | 210 | 0.082 | 0.072 | external | external | 0 | Metal Loss | Metal Loss | 0
1450 | 2019-65 | 2022-18 | 2019-65 | Y | 0 | 0 | 201 | 210 | 0.082 | 0.072 | external | external | 0 | Metal Loss | Metal Loss | 0
1510 | 2022-20 | 2022-20 | 2019-67 | Y | 0 | 0 | 181.5 | 190 | 9.09 | 9.086 | external | external | 0 | Metal Loss | Metal Loss | 0
1510 | 2019-66 | 2022-19 | 2019-66 | Y | 0 | 0 | 207 | 212.5 | 2.871 | 2.86 | external | external | 0 | Metal Loss | Metal Loss | 0
1510 | 2022-19 | 2022-19 | 2019-66 | Y | 0 | 0 | 207 | 212.5 | 2.871 | 2.86 | external | external | 0 | Metal Loss | Metal Loss | 0
1510 | 2019-67 | 2022-20 | 2019-67 | Y | 0 | 0 | 181.5 | 190 | 9.09 | 9.086 | external | external | 0 | Metal Loss | Metal Loss | 0
1670 | 2022-21 | 2022-21 | 2019-69 | Y | 0 | 0 | 354 | 5 | 1.779 | 1.774 | external | external | 0 | Metal Loss | Metal Loss | 0
1670 | 2019-69 | 2022-21 | 2019-69 | Y | 0 | 0 | 354 | 5 | 1.779 | 1.774 | external | external | 0 | Metal Loss | Metal Loss | 0
2410 | 2022-22 | 2022-22 | 2019-96 | Y | 0 | 0 | 19 | 22.5 | 0.881 | 0.856 | external | external | 0 | Metal Loss | Metal Loss | 0
2410 | 2019-96 | 2022-22 | 2019-96 | Y | 0 | 0 | 19 | 22.5 | 0.881 | 0.856 | external | external | 0 | Metal Loss | Metal Loss | 0
2410 | 2019-97 | 2022-23 | 2019-97 | Y | 0 | 0 | 182.5 | 192.5 | 0.939 | 0.928 | external | external | 0 | Metal Loss | Metal Loss | 0
2410 | 2022-23 | 2022-23 | 2019-97 | Y | 0 | 0 | 182.5 | 192.5 | 0.939 | 0.928 | external | external | 0 | Metal Loss | Metal Loss | 0
2600 | 2019-102 | 2022-24 | 2019-102 | Y | 0 | 0 | 301.5 | 310 | 10.235 | 10.22 | external | external | 0 | Metal Loss | Metal Loss | 0
2600 | 2022-24 | 2022-24 | 2019-102 | Y | 0 | 0 | 301.5 | 310 | 10.235 | 10.22 | external | external | 0 | Metal Loss | Metal Loss | 0
2640 | 2019-103 | 2022-25 | 2019-103 | Y | 0 | 0 | 77.5 | 87.5 | 8.251 | 8.252 | external | external | 0 | Metal Loss | Metal Loss | 0
2640 | 2022-25 | 2022-25 | 2019-103 | Y | 0 | 0 | 77.5 | 87.5 | 8.251 | 8.252 | external | external | 0 | Metal Loss | Metal Loss | 0
2640 | 2022-26 | 2022-26 |  | N | 0 |  | 266.5 |  | 8.365 |  | external |  | 0 | Metal Loss |  | 0
2760 | 2022-27 | 2022-27 | 2019-104 | Y | 0 | 0 | 292.5 | 292.5 | 10.074 | 10.07 | external | external | 0 | Metal Loss | Metal Loss | 0
2760 | 2019-104 | 2022-27 | 2019-104 | Y | 0 | 0 | 292.5 | 292.5 | 10.074 | 10.07 | external | external | 0 | Metal Loss | Metal Loss | 0
2820 | 2022-28 | 2022-28 | 2019-106 | Y | 0 | 0 | 270 | 277.5 | 4.356 | 4.35 | external | external | 0 | Metal Loss | Metal Loss | 0
2820 | 2019-106 | 2022-28 | 2019-106 | Y | 0 | 0 | 270 | 277.5 | 4.356 | 4.35 | external | external | 0 | Metal Loss | Metal Loss | 0
2820 | 2022-29 | 2022-29 | 2019-107 | Y | 0 | 0 | 267 | 275 | 7.979 | 7.972 | external | external | 0 | Metal Loss | Metal Loss | 0
2820 | 2019-107 | 2022-29 | 2019-107 | Y | 0 | 0 | 267 | 275 | 7.979 | 7.972 | external | external | 0 | Metal Loss | Metal Loss | 0
2880 | 2019-111 | 2022-30 | 2019-111 | Y | 0 | 0 | 293 | 292.5 | 3.827 | 3.826 | external | external | 0 | Metal Loss | Metal Loss | 0
2880 | 2022-30 | 2022-30 | 2019-111 | Y | 0 | 0 | 293 | 292.5 | 3.827 | 3.826 | external | external | 0 | Metal Loss | Metal Loss | 0
2890 | 2022-31 | 2022-31 | 2019-112 | Y | 0 | 0 | 40 | 47.5 | 17.394 | 17.374 | external | external | 0 | Metal Loss | Metal Loss | 0
2890 | 2019-112 | 2022-31 | 2019-112 | Y | 0 | 0 | 40 | 47.5 | 17.394 | 17.374 | external | external | 0 | Metal Loss | Metal Loss | 0
2890 | 2019-113 | 2022-32 | 2019-113 | Y | 0 | 0 | 38.5 | 42.5 | 17.472 | 17.46 | external | external | 0 | Metal Loss | Metal Loss | 0
2890 | 2022-32 | 2022-32 | 2019-113 | Y | 0 | 0 | 38.5 | 42.5 | 17.472 | 17.46 | external | external | 0 | Metal Loss | Metal Loss | 0
2890 | 2019-114 | 2022-33 | 2019-114 | Y | 0 | 0 | 39.5 | 47.5 | 17.648 | 17.63 | external | external | 0 | Metal Loss | Metal Loss | 0
2890 | 2022-33 | 2022-33 | 2019-114 | Y | 0 | 0 | 39.5 | 47.5 | 17.648 | 17.63 | external | external | 0 | Metal Loss | Metal Loss | 0
3160 | 2019-130 | 2022-34 | 2019-130 | Y | 0 | 0 | 288.5 | 292.5 | 1.484 | 1.476 | external | external | 0 | Metal Loss | Metal Loss | 0
3160 | 2022-34 | 2022-34 | 2019-130 | Y | 0 | 0 | 288.5 | 292.5 | 1.484 | 1.476 | external | external | 0 | Metal Loss | Metal Loss | 0
3190 | 2019-133 | 2022-35 | 2019-133 | Y | 0 | 0 | 228.5 | 207.5 | 10.858 | 10.852 | external | external | 0 | Metal Loss | Metal Loss | 0
3190 | 2022-35 | 2022-35 | 2019-133 | Y | 0 | 0 | 228.5 | 207.5 | 10.858 | 10.852 | external | external | 0 | Metal Loss | Metal Loss | 0
3510 | 2019-148 | 2022-36 | 2019-148 | Y | 0 | 0 | 98 | 95 | 16.95 | 16.948 | external | external | 0 | Metal Loss | Metal Loss | 0
3510 | 2022-36 | 2022-36 | 2019-148 | Y | 0 | 0 | 98 | 95 | 16.95 | 16.948 | external | external | 0 | Metal Loss | Metal Loss | 0
3640 | 2019-152 | 2022-37 | 2019-152 | Y | 0 | 0 | 303.5 | 307.5 | 6.546 | 6.528 | external | external | 0 | Metal Loss | Metal Loss | 0
3640 | 2022-37 | 2022-37 | 2019-152 | Y | 0 | 0 | 303.5 | 307.5 | 6.546 | 6.528 | external | external | 0 | Metal Loss | Metal Loss | 0
3680 | 2019-154 | 2022-38 | 2019-154 | Y | 0 | 0 | 285.5 | 292.5 | 10.972 | 10.966 | external | external | 0 | Metal Loss | Metal Loss | 0
3680 | 2022-38 | 2022-38 | 2019-154 | Y | 0 | 0 | 285.5 | 292.5 | 10.972 | 10.966 | external | external | 0 | Metal Loss | Metal Loss | 0
3720 | 2022-41 | 2022-41 | 2019-160 | Y | 0 | 0 | 268 | 267.5 | 13.142 | 13.136 | external | external | 0 | Metal Loss | Metal Loss | 0
3720 | 2019-160 | 2022-41 | 2019-160 | Y | 0 | 0 | 268 | 267.5 | 13.142 | 13.136 | external | external | 0 | Metal Loss | Metal Loss | 0
3720 | 2019-159 | 2022-40 | 2019-159 | Y | 0 | 0 | 263 | 265 | 7.712 | 7.704 | external | external | 0 | Metal Loss | Metal Loss | 0
3720 | 2022-40 | 2022-40 | 2019-159 | Y | 0 | 0 | 263 | 265 | 7.712 | 7.704 | external | external | 0 | Metal Loss | Metal Loss | 0
3720 | 2019-157 | 2022-39 | 2019-157 | Y | 0 | 0 | 266 | 265 | 4.086 | 4.07 | external | external | 0 | Metal Loss | Metal Loss | 0
3720 | 2022-39 | 2022-39 | 2019-157 | Y | 0 | 0 | 266 | 265 | 4.086 | 4.07 | external | external | 0 | Metal Loss | Metal Loss | 0
3740 | 2022-42 | 2022-42 | 2019-162 | Y | 0 | 0 | 287.5 | 287.5 | 3.361 | 3.356 | external | external | 0 | Metal Loss | Metal Loss | 0
3740 | 2019-162 | 2022-42 | 2019-162 | Y | 0 | 0 | 287.5 | 287.5 | 3.361 | 3.356 | external | external | 0 | Metal Loss | Metal Loss | 0
4050 | 2022-47 | 2022-47 |  | N | 0 |  | 101.5 |  | 17.152 |  | external |  | 0 | Metal Loss |  | 0
4050 | 2022-46 | 2022-46 |  | N | 0 |  | 130 |  | 17.146 |  | external |  | 0 | Metal Loss |  | 0
4050 | 2022-43 | 2022-43 |  | N | 0 |  | 202 |  | 17.136 |  | external |  | 0 | Metal Loss |  | 0
4050 | 2022-45 | 2022-45 |  | N | 0 |  | 67 |  | 17.144 |  | external |  | 0 | Metal Loss |  | 0
4050 | 2019-167 | 2022-48 | 2019-167 | Y | 0 | 0 | 212.5 | 220 | 17.182 | 17.172 | external | external | 0 | Metal Loss | Metal Loss | 0
4050 | 2022-44 | 2022-44 | 2019-166 | Y | 0 | 0 | 109 | 92.5 | 17.138 | 17.138 | external | external | 0 | Metal Loss | Metal Loss | 0
4050 | 2019-166 | 2022-44 | 2019-166 | Y | 0 | 0 | 109 | 92.5 | 17.138 | 17.138 | external | external | 0 | Metal Loss | Metal Loss | 0
4050 | 2022-1 | 2022-1 | 2019-9 | Y | 0 | 0 | 105.5 | 197.5 | 17.145 | 13.338 | external | external | 0 | cluster | Metal Loss | 1
4050 | 2019-9 | 2022-1 | 2019-9 | Y | 0 | 0 | 105.5 | 197.5 | 17.145 | 13.338 | external | external | 0 | cluster | Metal Loss | 1
4050 | 2022-48 | 2022-48 | 2019-167 | Y | 0 | 0 | 212.5 | 220 | 17.182 | 17.172 | external | external | 0 | Metal Loss | Metal Loss | 0
4060 | 2022-51 | 2022-51 |  | N | 0 |  | 139 |  | 0.074 |  | external |  | 0 | Metal Loss |  | 0
4060 | 2022-49 | 2022-49 |  | N | 0 |  | 34 |  | 0.032 |  | external |  | 0 | Metal Loss |  | 0
4060 | 2019-10 | 2022-2 | 2019-10 | Y | 0 | 0 | 148 | 340 | 0.072 | 13.368 | external | external | 0 | cluster | Metal Loss | 1
4060 | 2022-2 | 2022-2 | 2019-10 | Y | 0 | 0 | 148 | 340 | 0.072 | 13.368 | external | external | 0 | cluster | Metal Loss | 1
4060 | 2022-50 | 2022-50 |  | N | 0 |  | 157 |  | 0.072 |  | external |  | 0 | Metal Loss |  | 0
4120 | 2022-52 | 2022-52 | 2019-172 | Y | 0 | 0 | 354 | 5 | 11.486 | 11.472 | external | external | 0 | Metal Loss | Metal Loss | 0
4120 | 2019-172 | 2022-52 | 2019-172 | Y | 0 | 0 | 354 | 5 | 11.486 | 11.472 | external | external | 0 | Metal Loss | Metal Loss | 0
4670 | 2022-3 | 2022-3 |  | N | 0 |  | 263.5 |  | 6.917 |  | external |  | 0 | cluster |  | 0
4670 | 2022-53 | 2022-53 | 2019-177 | Y | 0 | 0 | 261.5 | 272.5 | 6.908 | 6.894 | external | external | 0 | Metal Loss | Metal Loss | 0
4670 | 2019-177 | 2022-53 | 2019-177 | Y | 0 | 0 | 261.5 | 272.5 | 6.908 | 6.894 | external | external | 0 | Metal Loss | Metal Loss | 0
4670 | 2022-54 | 2022-54 |  | N | 0 |  | 266 |  | 6.926 |  | external |  | 0 | Metal Loss |  | 0
4790 | 2022-55 | 2022-55 | 2019-178 | Y | 0 | 0 | 67.5 | 72.5 | 4.571 | 4.568 | external | external | 0 | Metal Loss | Metal Loss | 0
4790 | 2019-178 | 2022-55 | 2019-178 | Y | 0 | 0 | 67.5 | 72.5 | 4.571 | 4.568 | external | external | 0 | Metal Loss | Metal Loss | 0
4790 | 2022-56 | 2022-56 | 2019-179 | Y | 0 | 0 | 68.5 | 70 | 13.603 | 13.606 | external | external | 0 | Metal Loss | Metal Loss | 0
4790 | 2019-179 | 2022-56 | 2019-179 | Y | 0 | 0 | 68.5 | 70 | 13.603 | 13.606 | external | external | 0 | Metal Loss | Metal Loss | 0
4890 | 2022-57 | 2022-57 | 2019-181 | Y | 0 | 0 | 288.5 | 292.5 | 14.797 | 14.798 | external | external | 0 | Metal Loss | Metal Loss | 0
4890 | 2019-181 | 2022-57 | 2019-181 | Y | 0 | 0 | 288.5 | 292.5 | 14.797 | 14.798 | external | external | 0 | Metal Loss | Metal Loss | 0
5130 | 2022-59 | 2022-59 |  | N | 0 |  | 179 |  | 0.112 |  | external |  | 0 | Metal Loss |  | 0
5130 | 2022-58 | 2022-58 |  | N | 0 |  | 108.5 |  | 0.004 |  | external |  | 0 | Metal Loss |  | 0
5680 | 2022-60 | 2022-60 | 2019-184 | Y | 0 | 0 | 287.5 | 290 | 1.155 | 1.154 | external | external | 0 | Metal Loss | Metal Loss | 0
5680 | 2019-184 | 2022-60 | 2019-184 | Y | 0 | 0 | 287.5 | 290 | 1.155 | 1.154 | external | external | 0 | Metal Loss | Metal Loss | 0
6100 | 2019-187 | 2022-61 | 2019-187 | Y | 0 | 0 | 104 | 110 | 4.763 | 4.74 | external | external | 0 | Metal Loss | Metal Loss | 0
6100 | 2022-61 | 2022-61 | 2019-187 | Y | 0 | 0 | 104 | 110 | 4.763 | 4.74 | external | external | 0 | Metal Loss | Metal Loss | 0
6120 | 2019-189 | 2022-62 | 2019-189 | Y | 0 | 0 | 127.5 | 135 | 12.855 | 12.858 | internal | internal | 0 | Metal Loss | Metal Loss | 0
6120 | 2022-62 | 2022-62 | 2019-189 | Y | 0 | 0 | 127.5 | 135 | 12.855 | 12.858 | internal | internal | 0 | Metal Loss | Metal Loss | 0
6170 | 2022-63 | 2022-63 |  | N | 0 |  | 48 |  | 17.002 |  | internal |  | 0 | Metal Loss |  | 0
6400 | 2019-195 | 2022-64 | 2019-195 | Y | 0 | 0 | 20 | 30 | 12.701 | 12.698 | external | external | 0 | Metal Loss | Metal Loss | 0
6400 | 2022-64 | 2022-64 | 2019-195 | Y | 0 | 0 | 20 | 30 | 12.701 | 12.698 | external | external | 0 | Metal Loss | Metal Loss | 0
6590 | 2022-65 | 2022-65 | 2019-203 | Y | 0 | 0 | 338 | 345 | 0.463 | 0.452 | external | external | 0 | Metal Loss | Metal Loss | 0
6590 | 2019-203 | 2022-65 | 2019-203 | Y | 0 | 0 | 338 | 345 | 0.463 | 0.452 | external | external | 0 | Metal Loss | Metal Loss | 0
6680 | 2019-204 | 2022-66 | 2019-204 | Y | 0 | 0 | 77 | 80 | 15.988 | 15.98 | external | external | 0 | Metal Loss | Metal Loss | 0
6680 | 2022-66 | 2022-66 | 2019-204 | Y | 0 | 0 | 77 | 80 | 15.988 | 15.98 | external | external | 0 | Metal Loss | Metal Loss | 0
6760 | 2022-67 | 2022-67 | 2019-207 | Y | 0 | 0 | 52.5 | 65 | 6.657 | 6.636 | external | external | 0 | Metal Loss | Metal Loss | 0
6760 | 2019-207 | 2022-67 | 2019-207 | Y | 0 | 0 | 52.5 | 65 | 6.657 | 6.636 | external | external | 0 | Metal Loss | Metal Loss | 0
6970 | 2022-68 | 2022-68 |  | N | 0 |  | 127.5 |  | 7.314 |  | external |  | 0 | Metal Loss |  | 0
8410 | 2022-69 | 2022-69 | 2019-243 | Y | 0 | 0 | 153 | 157.5 | 14.397 | 14.392 | internal | internal | 0 | Metal Loss | Metal Loss | 0
8410 | 2022-4 | 2022-4 | 2019-18 | Y | 0 | 0 | 164 | 232.5 | 14.487 | 0.094 | internal | external | 1 | cluster | Metal Loss | 1
8410 | 2019-18 | 2022-4 | 2019-18 | Y | 0 | 0 | 164 | 232.5 | 14.487 | 0.094 | internal | external | 1 | cluster | Metal Loss | 1
8410 | 2019-243 | 2022-69 | 2019-243 | Y | 0 | 0 | 153 | 157.5 | 14.397 | 14.392 | internal | internal | 0 | Metal Loss | Metal Loss | 0
8410 | 2019-244 | 2022-70 | 2019-244 | Y | 0 | 0 | 168 | 170 | 14.465 | 14.462 | internal | internal | 0 | Metal Loss | Metal Loss | 0
8410 | 2022-71 | 2022-71 | 2019-245 | Y | 0 | 0 | 160.5 | 165 | 14.509 | 14.502 | internal | internal | 0 | Metal Loss | Metal Loss | 0
8410 | 2019-245 | 2022-71 | 2019-245 | Y | 0 | 0 | 160.5 | 165 | 14.509 | 14.502 | internal | internal | 0 | Metal Loss | Metal Loss | 0
8410 | 2022-70 | 2022-70 | 2019-244 | Y | 0 | 0 | 168 | 170 | 14.465 | 14.462 | internal | internal | 0 | Metal Loss | Metal Loss | 0
8700 | 2019-247 | 2022-72 | 2019-247 | Y | 0 | 0 | 282 | 282.5 | 15.094 | 15.084 | external | external | 0 | Metal Loss | Metal Loss | 0
8700 | 2022-72 | 2022-72 | 2019-247 | Y | 0 | 0 | 282 | 282.5 | 15.094 | 15.084 | external | external | 0 | Metal Loss | Metal Loss | 0
9390 | 2019-258 | 2022-74 | 2019-258 | Y | 0 | 0 | 151.5 | 152.5 | 17.364 | 17.358 | external | external | 0 | Metal Loss | Metal Loss | 0
9390 | 2019-260 | 2022-78 | 2019-260 | Y | 0 | 0 | 152.5 | 145 | 17.644 | 17.634 | external | external | 0 | Metal Loss | Metal Loss | 0
9390 | 2022-78 | 2022-78 | 2019-260 | Y | 0 | 0 | 152.5 | 145 | 17.644 | 17.634 | external | external | 0 | Metal Loss | Metal Loss | 0
9390 | 2022-75 | 2022-75 | 2019-259 | Y | 0 | 0 | 67.5 | 77.5 | 17.434 | 17.424 | external | external | 0 | Metal Loss | Metal Loss | 0
9390 | 2019-259 | 2022-75 | 2019-259 | Y | 0 | 0 | 67.5 | 77.5 | 17.434 | 17.424 | external | external | 0 | Metal Loss | Metal Loss | 0
9390 | 2019-257 | 2022-73 | 2019-257 | Y | 0 | 0 | 121.5 | 135 | 17.298 | 17.29 | external | external | 0 | Metal Loss | Metal Loss | 0
9390 | 2022-73 | 2022-73 | 2019-257 | Y | 0 | 0 | 121.5 | 135 | 17.298 | 17.29 | external | external | 0 | Metal Loss | Metal Loss | 0
9390 | 2022-76 | 2022-76 |  | N | 0 |  | 148.5 |  | 17.528 |  | external |  | 0 | Metal Loss |  | 0
9390 | 2022-77 | 2022-77 |  | N | 0 |  | 88.5 |  | 17.566 |  | external |  | 0 | Metal Loss |  | 0
9390 | 2022-74 | 2022-74 | 2019-258 | Y | 0 | 0 | 151.5 | 152.5 | 17.364 | 17.358 | external | external | 0 | Metal Loss | Metal Loss | 0
9490 | 2022-79 | 2022-79 | 2019-261 | Y | 0 | 0 | 291.5 | 297.5 | 10.102 | 10.092 | external | external | 0 | Metal Loss | Metal Loss | 0
9490 | 2019-261 | 2022-79 | 2019-261 | Y | 0 | 0 | 291.5 | 297.5 | 10.102 | 10.092 | external | external | 0 | Metal Loss | Metal Loss | 0

## Sheet1
70 | 2022-2
70 | 2019-10
70 | 2019-9
70 | 2022-1
210 | 2022-4
210 | 2019-18
450 | 2019-28
450 | 2022-6
900 | 2022-10
900 | 2019-40
1250 | 2022-13
1250 | 2019-56
1250 | 2019-59
1250 | 2022-15
1250 | 2022-16
1250 | 2022-12
1250 | 2019-57
1250 | 2022-14
1250 | 2019-55
1250 | 2019-58
1450 | 2022-18
1450 | 2019-65
1510 | 2022-20
1510 | 2019-66
1510 | 2022-19
1510 | 2019-67
1670 | 2022-21
1670 | 2019-69
2410 | 2022-22
2410 | 2019-96
2410 | 2019-97
2410 | 2022-23
2600 | 2019-102
2600 | 2022-24
2640 | 2019-103
2640 | 2022-25
2760 | 2022-27
2760 | 2019-104
2820 | 2022-28
2820 | 2019-106
2820 | 2022-29
2820 | 2019-107
2880 | 2019-111
2880 | 2022-30
2890 | 2022-31
2890 | 2019-112
2890 | 2019-113
2890 | 2022-32
2890 | 2019-114
2890 | 2022-33
3160 | 2019-130
3160 | 2022-34
3190 | 2019-133
3190 | 2022-35
3510 | 2019-148
3510 | 2022-36
3640 | 2019-152
3640 | 2022-37
3680 | 2019-154
3680 | 2022-38
3720 | 2022-41
3720 | 2019-160
3720 | 2019-159
3720 | 2022-40
3720 | 2019-157
3720 | 2022-39
3740 | 2022-42
3740 | 2019-162
4050 | 2019-167
4050 | 2022-44
4050 | 2019-166
4050 | 2022-1
4050 | 2019-9
4050 | 2022-48
4060 | 2019-10
4060 | 2022-2
4120 | 2022-52
4120 | 2019-172
4670 | 2022-53
4670 | 2019-177
4790 | 2022-55
4790 | 2019-178
4790 | 2022-56
4790 | 2019-179
4890 | 2022-57
4890 | 2019-181
5680 | 2022-60
5680 | 2019-184
6100 | 2019-187
6100 | 2022-61
6120 | 2019-189
6120 | 2022-62
6400 | 2019-195
6400 | 2022-64
6590 | 2022-65
6590 | 2019-203
6680 | 2019-204
6680 | 2022-66
6760 | 2022-67
6760 | 2019-207
8410 | 2022-69
8410 | 2022-4
8410 | 2019-18
8410 | 2019-243
8410 | 2019-244
8410 | 2022-71
8410 | 2019-245
8410 | 2022-70
8700 | 2019-247
8700 | 2022-72
9390 | 2019-258
9390 | 2019-260
9390 | 2022-78
9390 | 2022-75
9390 | 2019-259
9390 | 2019-257
9390 | 2022-73
9390 | 2022-74
9490 | 2022-79
9490 | 2019-261

## Sheet2
70 | 2019-10
70 | 2019-9
210 | 2019-18
450 | 2019-28
900 | 2019-40
1250 | 2019-56
1250 | 2019-59
1250 | 2019-57
1250 | 2019-55
1250 | 2019-58
1450 | 2019-65
1510 | 2019-66
1510 | 2019-67
1670 | 2019-69
2410 | 2019-96
2410 | 2019-97
2600 | 2019-102
2640 | 2019-103
2760 | 2019-104
2820 | 2019-106
2820 | 2019-107
2880 | 2019-111
2890 | 2019-112
2890 | 2019-113
2890 | 2019-114
3160 | 2019-130
3190 | 2019-133
3510 | 2019-148
3640 | 2019-152
3680 | 2019-154
3720 | 2019-160
3720 | 2019-159
3720 | 2019-157
3740 | 2019-162
4050 | 2019-167
4050 | 2019-166
4050 | 2019-9
4060 | 2019-10
4120 | 2019-172
4670 | 2019-177
4790 | 2019-178
4790 | 2019-179
4890 | 2019-181
5680 | 2019-184
6100 | 2019-187
6120 | 2019-189
6400 | 2019-195
6590 | 2019-203
6680 | 2019-204
6760 | 2019-207
8410 | 2019-18
8410 | 2019-243
8410 | 2019-244
8410 | 2019-245
8700 | 2019-247
9390 | 2019-258
9390 | 2019-260
9390 | 2019-259
9390 | 2019-257
9490 | 2019-261